## Info
TEST REPORT
|  |  | 4_27_11 | [7 empty] | C:\ArbinSoftware\MITS_PRO\Data\4_27_11.res
|  |  | 2011-04-29 |  |  |  | Mapped_Aux_Number |  |  |  |  | Log_Data_Flag |  |  |  | Cell Grading |  |  | Concentration | Digital I/O
Channel | Start_DateTime | Schedule_File_Name | Creator | Comments | Chan_Num | Item_ID | Volt | Temp | Pres | PH | FR | ChanStat | Aux | SmartBty | Event | Grade | Internal_Resistance(Ohm) | Discharge_Capacity(Ah) | Concentration | Digital Input | Digital Output | Related Humidity
1-009 | 2011-04-27 11:19 | CS2_3C.sdu |  |  | 16 |  | 0 | 0 | 0 | 0 | 0 | FALSE | FALSE | FALSE | FALSE |  |  |  | 0 | 0 | 0
Note on Q3: For Cell Grading setting, click Arbin Data\Options... menu.
Note on Q4: For Cell Grading data, check average value from statistical data sheets. Grade A1 is the best cell.

## Channel_1-009
Data_Point | Test_Time(s) | Date_Time | Step_Time(s) | Step_Index | Cycle_Index | Current(A) | Voltage(V) | Charge_Capacity(Ah) | Discharge_Capacity(Ah) | Charge_Energy(Wh) | Discharge_Energy(Wh) | dV/dt(V/s) | Internal_Resistance(Ohm) | Is_FC_Data | AC_Impedance(Ohm) | ACI_Phase_Angle(Deg)
1 | 30.01499 | 2011-04-27 11:19 | 30.01499 | 1 | 1 | 0.6745886 | 3.904121 | 0.005625143 | 0 | 0.02190926 | 0 | 0.0003887653 | 0 | 0 | 0 | 0
2 | 60.02987 | 2011-04-27 11:20 | 60.02987 | 1 | 1 | 0.6745886 | 3.914811 | 0.01125032 | 0 | 0.04390353 | 0 | 0.0001944065 | 0 | 0 | 0 | 0
3 | 90.04476 | 2011-04-27 11:20 | 90.04476 | 1 | 1 | 0.6744067 | 3.921452 | 0.01687539 | 0 | 0.06594483 | 0 | 0.0001295567 | 0 | 0 | 0 | 0
4 | 120.0596 | 2011-04-27 11:21 | 120.0596 | 1 | 1 | 0.6745886 | 3.926311 | 0.02250047 | 0 | 0.08801781 | 0 | 0.0001295567 | 0 | 0 | 0 | 0
5 | 150.0745 | 2011-04-27 11:21 | 150.0745 | 1 | 1 | 0.6747706 | 3.930037 | 0.02812564 | 0 | 0.1101147 | 0 | 0.0001296043 | 0 | 0 | 0 | 0
6 | 180.0896 | 2011-04-27 11:22 | 180.0896 | 1 | 1 | 0.6747706 | 3.933114 | 0.03375085 | 0 | 0.1322309 | 0 | 6.475449e-05 | 0 | 0 | 0 | 0
7 | 210.1043 | 2011-04-27 11:22 | 210.1043 | 1 | 1 | 0.6745886 | 3.935868 | 0.03937597 | 0 | 0.1543635 | 0 | 6.480217e-05 | 0 | 0 | 0 | 0
8 | 240.1195 | 2011-04-27 11:23 | 240.1195 | 1 | 1 | 0.6749525 | 3.938621 | 0.04500121 | 0 | 0.1765117 | 0 | 6.480217e-05 | 0 | 0 | 0 | 0
9 | 270.1341 | 2011-04-27 11:23 | 270.1341 | 1 | 1 | 0.6749525 | 3.941051 | 0.05062685 | 0 | 0.1986756 | 0 | 3.237724e-05 | 0 | 0 | 0 | 0
10 | 300.1491 | 2011-04-27 11:24 | 300.1491 | 1 | 1 | 0.6747706 | 3.943318 | 0.05625268 | 0 | 0.220854 | 0 | 6.475449e-05 | 0 | 0 | 0 | 0
11 | 330.1639 | 2011-04-27 11:24 | 330.1639 | 1 | 1 | 0.6749525 | 3.94591 | 0.06187844 | 0 | 0.2430449 | 0 | 9.717941e-05 | 0 | 0 | 0 | 0
12 | 360.1789 | 2011-04-27 11:25 | 360.1789 | 1 | 1 | 0.6747706 | 3.947853 | 0.06750422 | 0 | 0.2652485 | 0 | 9.717941e-05 | 0 | 0 | 0 | 0
13 | 390.1937 | 2011-04-27 11:25 | 390.1937 | 1 | 1 | 0.6745886 | 3.949959 | 0.07313002 | 0 | 0.2874643 | 0 | 3.237724e-05 | 0 | 0 | 0 | 0
14 | 420.2086 | 2011-04-27 11:26 | 420.2086 | 1 | 1 | 0.6747706 | 3.952065 | 0.07875575 | 0 | 0.3096918 | 0 | 6.480217e-05 | 0 | 0 | 0 | 0
15 | 450.2235 | 2011-04-27 11:26 | 450.2235 | 1 | 1 | 0.6745886 | 3.95417 | 0.0843815 | 0 | 0.3319312 | 0 | 6.475449e-05 | 0 | 0 | 0 | 0
16 | 480.2384 | 2011-04-27 11:27 | 480.2384 | 1 | 1 | 0.6745886 | 3.956114 | 0.09000726 | 0 | 0.3541823 | 0 | 3.242493e-05 | 0 | 0 | 0 | 0
17 | 510.2533 | 2011-04-27 11:27 | 510.2533 | 1 | 1 | 0.6749525 | 3.958382 | 0.09563303 | 0 | 0.376445 | 0 | 9.717941e-05 | 0 | 0 | 0 | 0
18 | 540.2683 | 2011-04-27 11:28 | 540.2683 | 1 | 1 | 0.6747706 | 3.960325 | 0.1012589 | 0 | 0.3987195 | 0 | 6.475449e-05 | 0 | 0 | 0 | 0
19 | 570.2837 | 2011-04-27 11:28 | 570.2837 | 1 | 1 | 0.6749525 | 3.962431 | 0.1068848 | 0 | 0.4210056 | 0 | 6.480217e-05 | 0 | 0 | 0 | 0
20 | 600.2849 | 2011-04-27 11:29 | 600.2849 | 1 | 1 | 0.6747706 | 3.964375 | 0.112508 | 0 | 0.4432929 | 0 | 3.237724e-05 | 0 | 0 | 0 | 0
21 | 630.2974 | 2011-04-27 11:29 | 630.2974 | 1 | 1 | 0.6747706 | 3.96648 | 0.1181334 | 0 | 0.4655998 | 0 | 6.480217e-05 | 0 | 0 | 0 | 0
22 | 660.3121 | 2011-04-27 11:30 | 660.3121 | 1 | 1 | 0.6747706 | 3.968586 | 0.1237591 | 0 | 0.4879199 | 0 | 6.480217e-05 | 0 | 0 | 0 | 0
23 | 690.327 | 2011-04-27 11:30 | 690.327 | 1 | 1 | 0.6747706 | 3.970691 | 0.129385 | 0 | 0.5102519 | 0 | 6.475449e-05 | 0 | 0 | 0 | 0
24 | 720.342 | 2011-04-27 11:31 | 720.342 | 1 | 1 | 0.6747706 | 3.972635 | 0.1350107 | 0 | 0.532595 | 0 | 6.480217e-05 | 0 | 0 | 0 | 0
25 | 750.3569 | 2011-04-27 11:31 | 750.3569 | 1 | 1 | 0.6749525 | 3.974741 | 0.1406364 | 0 | 0.5549499 | 0 | 3.237724e-05 | 0 | 0 | 0 | 0
26 | 780.3717 | 2011-04-27 11:32 | 780.3717 | 1 | 1 | 0.6749525 | 3.976846 | 0.1462622 | 0 | 0.5773168 | 0 | 6.480217e-05 | 0 | 0 | 0 | 0
27 | 810.3867 | 2011-04-27 11:32 | 810.3867 | 1 | 1 | 0.6747706 | 3.97879 | 0.1518881 | 0 | 0.5996957 | 0 | 3.237724e-05 | 0 | 0 | 0 | 0
28 | 840.4015 | 2011-04-27 11:33 | 840.4015 | 1 | 1 | 0.6747706 | 3.981058 | 0.1575139 | 0 | 0.6220856 | 0 | 6.480217e-05 | 0 | 0 | 0 | 0
29 | 870.4165 | 2011-04-27 11:33 | 870.4165 | 1 | 1 | 0.6747706 | 3.983163 | 0.1631396 | 0 | 0.6444879 | 0 | 3.237724e-05 | 0 | 0 | 0 | 0
30 | 900.4315 | 2011-04-27 11:34 | 900.4315 | 1 | 1 | 0.6747706 | 3.985431 | 0.1687654 | 0 | 0.6669022 | 0 | 9.717941e-05 | 0 | 0 | 0 | 0
31 | 930.4463 | 2011-04-27 11:34 | 930.4463 | 1 | 1 | 0.6749525 | 3.987537 | 0.1743912 | 0 | 0.6893283 | 0 | 6.480217e-05 | 0 | 0 | 0 | 0
32 | 960.4612 | 2011-04-27 11:35 | 960.4612 | 1 | 1 | 0.6745886 | 3.989642 | 0.1800169 | 0 | 0.7117664 | 0 | 6.480217e-05 | 0 | 0 | 0 | 0
33 | 990.4761 | 2011-04-27 11:35 | 990.4761 | 1 | 1 | 0.6749525 | 3.991748 | 0.1856421 | 0 | 0.7342147 | 0 | 6.475449e-05 | 0 | 0 | 0 | 0
34 | 1020.491 | 2011-04-27 11:36 | 1020.491 | 1 | 1 | 0.6745886 | 3.993854 | 0.1912679 | 0 | 0.7566771 | 0 | 6.480217e-05 | 0 | 0 | 0 | 0
35 | 1050.506 | 2011-04-27 11:36 | 1050.506 | 1 | 1 | 0.6747706 | 3.996121 | 0.1968936 | 0 | 0.7791519 | 0 | 6.480217e-05 | 0 | 0 | 0 | 0
36 | 1080.521 | 2011-04-27 11:37 | 1080.521 | 1 | 1 | 0.6745886 | 3.998227 | 0.2025194 | 0 | 0.8016393 | 0 | 3.237724e-05 | 0 | 0 | 0 | 0
37 | 1110.536 | 2011-04-27 11:37 | 1110.536 | 1 | 1 | 0.6745886 | 4.000494 | 0.2081451 | 0 | 0.8241392 | 0 | 6.475449e-05 | 0 | 0 | 0 | 0
38 | 1140.55 | 2011-04-27 11:38 | 1140.55 | 1 | 1 | 0.6749525 | 4.002924 | 0.2137709 | 0 | 0.8466513 | 0 | 6.475449e-05 | 0 | 0 | 0 | 0
39 | 1170.565 | 2011-04-27 11:38 | 1170.565 | 1 | 1 | 0.6747706 | 4.00503 | 0.2193967 | 0 | 0.8691762 | 0 | 6.475449e-05 | 0 | 0 | 0 | 0
40 | 1200.58 | 2011-04-27 11:39 | 1200.58 | 1 | 1 | 0.6747706 | 4.007298 | 0.2250224 | 0 | 0.8917139 | 0 | 3.242493e-05 | 0 | 0 | 0 | 0
41 | 1230.595 | 2011-04-27 11:39 | 1230.595 | 1 | 1 | 0.6747706 | 4.009565 | 0.2306482 | 0 | 0.914264 | 0 | 9.717941e-05 | 0 | 0 | 0 | 0
42 | 1260.61 | 2011-04-27 11:40 | 1260.61 | 1 | 1 | 0.6747706 | 4.011833 | 0.2362739 | 0 | 0.936827 | 0 | 6.484985e-05 | 0 | 0 | 0 | 0
43 | 1290.625 | 2011-04-27 11:40 | 1290.625 | 1 | 1 | 0.6745886 | 4.013938 | 0.2418996 | 0 | 0.9594029 | 0 | 3.242493e-05 | 0 | 0 | 0 | 0
44 | 1320.64 | 2011-04-27 11:41 | 1320.64 | 1 | 1 | 0.6747706 | 4.016368 | 0.2475254 | 0 | 0.981992 | 0 | 3.242493e-05 | 0 | 0 | 0 | 0
45 | 1350.655 | 2011-04-27 11:41 | 1350.655 | 1 | 1 | 0.6747706 | 4.018797 | 0.2531512 | 0 | 1.004594 | 0 | 9.717941e-05 | 0 | 0 | 0 | 0
46 | 1380.67 | 2011-04-27 11:42 | 1380.67 | 1 | 1 | 0.6745886 | 4.021227 | 0.258777 | 0 | 1.02721 | 0 | 6.475449e-05 | 0 | 0 | 0 | 0
47 | 1410.684 | 2011-04-27 11:42 | 1410.684 | 1 | 1 | 0.6745886 | 4.023495 | 0.2644027 | 0 | 1.049839 | 0 | 6.484985e-05 | 0 | 0 | 0 | 0
48 | 1440.699 | 2011-04-27 11:43 | 1440.699 | 1 | 1 | 0.6747706 | 4.025924 | 0.2700284 | 0 | 1.072481 | 0 | 9.717941e-05 | 0 | 0 | 0 | 0
49 | 1470.714 | 2011-04-27 11:43 | 1470.714 | 1 | 1 | 0.6747706 | 4.028354 | 0.2756542 | 0 | 1.095137 | 0 | 9.717941e-05 | 0 | 0 | 0 | 0
50 | 1500.729 | 2011-04-27 11:44 | 1500.729 | 1 | 1 | 0.6747706 | 4.030783 | 0.2812799 | 0 | 1.117806 | 0 | 3.232956e-05 | 0 | 0 | 0 | 0
51 | 1530.744 | 2011-04-27 11:44 | 1530.744 | 1 | 1 | 0.6747706 | 4.033213 | 0.2869057 | 0 | 1.140489 | 0 | 3.242493e-05 | 0 | 0 | 0 | 0
52 | 1560.759 | 2011-04-27 11:45 | 1560.759 | 1 | 1 | 0.6747706 | 4.035804 | 0.2925315 | 0 | 1.163186 | 0 | 9.717941e-05 | 0 | 0 | 0 | 0
53 | 1590.774 | 2011-04-27 11:45 | 1590.774 | 1 | 1 | 0.6747706 | 4.038072 | 0.2981573 | 0 | 1.185898 | 0 | 3.242493e-05 | 0 | 0 | 0 | 0
54 | 1620.789 | 2011-04-27 11:46 | 1620.789 | 1 | 1 | 0.6749525 | 4.040826 | 0.3037831 | 0 | 1.208623 | 0 | 6.484985e-05 | 0 | 0 | 0 | 0
55 | 1650.804 | 2011-04-27 11:46 | 1650.804 | 1 | 1 | 0.6747706 | 4.043093 | 0.309409 | 0 | 1.231363 | 0 | 3.242493e-05 | 0 | 0 | 0 | 0
56 | 1680.819 | 2011-04-27 11:47 | 1680.819 | 1 | 1 | 0.6747706 | 4.045847 | 0.3150347 | 0 | 1.254117 | 0 | 9.717941e-05 | 0 | 0 | 0 | 0
57 | 1710.834 | 2011-04-27 11:47 | 1710.834 | 1 | 1 | 0.6747706 | 4.048439 | 0.3206605 | 0 | 1.276885 | 0 | 9.717941e-05 | 0 | 0 | 0 | 0
58 | 1740.848 | 2011-04-27 11:48 | 1740.848 | 1 | 1 | 0.6747706 | 4.05103 | 0.3262863 | 0 | 1.299667 | 0 | 6.475449e-05 | 0 | 0 | 0 | 0
59 | 1770.863 | 2011-04-27 11:48 | 1770.863 | 1 | 1 | 0.6747706 | 4.053621 | 0.3319121 | 0 | 1.322465 | 0 | 6.475449e-05 | 0 | 0 | 0 | 0
60 | 1800.878 | 2011-04-27 11:49 | 1800.878 | 1 | 1 | 0.6747706 | 4.056213 | 0.3375379 | 0 | 1.345277 | 0 | 9.717941e-05 | 0 | 0 | 0 | 0
61 | 1830.893 | 2011-04-27 11:49 | 1830.893 | 1 | 1 | 0.6747706 | 4.058967 | 0.3431637 | 0 | 1.368105 | 0 | 9.717941e-05 | 0 | 0 | 0 | 0
62 | 1860.91 | 2011-04-27 11:50 | 1860.91 | 1 | 1 | 0.6749525 | 4.06172 | 0.34879 | 0 | 1.390949 | 0 | 9.717941e-05 | 0 | 0 | 0 | 0
63 | 1890.923 | 2011-04-27 11:50 | 1890.923 | 1 | 1 | 0.6747706 | 4.06415 | 0.3544155 | 0 | 1.413804 | 0 | 3.242493e-05 | 0 | 0 | 0 | 0
64 | 1920.938 | 2011-04-27 11:51 | 1920.938 | 1 | 1 | 0.6749525 | 4.067065 | 0.3600413 | 0 | 1.436677 | 0 | 9.717941e-05 | 0 | 0 | 0 | 0
65 | 1950.953 | 2011-04-27 11:51 | 1950.953 | 1 | 1 | 0.6747706 | 4.069657 | 0.3656671 | 0 | 1.459564 | 0 | 6.484985e-05 | 0 | 0 | 0 | 0
66 | 1980.967 | 2011-04-27 11:52 | 1980.967 | 1 | 1 | 0.6747706 | 4.072248 | 0.3712929 | 0 | 1.482467 | 0 | 6.484985e-05 | 0 | 0 | 0 | 0
67 | 2010.982 | 2011-04-27 11:52 | 2010.982 | 1 | 1 | 0.6749525 | 4.075326 | 0.3769187 | 0 | 1.505385 | 0 | 9.717941e-05 | 0 | 0 | 0 | 0
68 | 2040.997 | 2011-04-27 11:53 | 2040.997 | 1 | 1 | 0.6747706 | 4.078079 | 0.3825445 | 0 | 1.528319 | 0 | 9.717941e-05 | 0 | 0 | 0 | 0
69 | 2071.012 | 2011-04-27 11:53 | 2071.012 | 1 | 1 | 0.6745886 | 4.080833 | 0.3881703 | 0 | 1.551269 | 0 | 6.484985e-05 | 0 | 0 | 0 | 0
70 | 2101.027 | 2011-04-27 11:54 | 2101.027 | 1 | 1 | 0.6747706 | 4.083586 | 0.3937961 | 0 | 1.574236 | 0 | 6.475449e-05 | 0 | 0 | 0 | 0
71 | 2131.042 | 2011-04-27 11:54 | 2131.042 | 1 | 1 | 0.6747706 | 4.08634 | 0.399422 | 0 | 1.597217 | 0 | 3.242493e-05 | 0 | 0 | 0 | 0
72 | 2161.057 | 2011-04-27 11:55 | 2161.057 | 1 | 1 | 0.6745886 | 4.089255 | 0.4050478 | 0 | 1.620216 | 0 | 3.242493e-05 | 0 | 0 | 0 | 0
73 | 2191.072 | 2011-04-27 11:55 | 2191.072 | 1 | 1 | 0.6745886 | 4.092333 | 0.4106736 | 0 | 1.64323 | 0 | 6.475449e-05 | 0 | 0 | 0 | 0
74 | 2221.087 | 2011-04-27 11:56 | 2221.087 | 1 | 1 | 0.6747706 | 4.095248 | 0.4162994 | 0 | 1.66626 | 0 | 9.717941e-05 | 0 | 0 | 0 | 0
75 | 2251.102 | 2011-04-27 11:56 | 2251.102 | 1 | 1 | 0.6747706 | 4.098326 | 0.4219252 | 0 | 1.689307 | 0 | 9.717941e-05 | 0 | 0 | 0 | 0
76 | 2281.132 | 2011-04-27 11:57 | 2281.132 | 1 | 1 | 0.6747706 | 4.101242 | 0.4275539 | 0 | 1.712383 | 0 | 0.0001296043 | 0 | 0 | 0 | 0
77 | 2311.147 | 2011-04-27 11:57 | 2311.147 | 1 | 1 | 0.6747706 | 4.104157 | 0.4331797 | 0 | 1.735464 | 0 | 9.717941e-05 | 0 | 0 | 0 | 0
78 | 2341.162 | 2011-04-27 11:58 | 2341.162 | 1 | 1 | 0.6747706 | 4.107234 | 0.4388056 | 0 | 1.758562 | 0 | 9.717941e-05 | 0 | 0 | 0 | 0
79 | 2371.177 | 2011-04-27 11:58 | 2371.177 | 1 | 1 | 0.6745886 | 4.11015 | 0.4444314 | 0 | 1.781677 | 0 | 6.475449e-05 | 0 | 0 | 0 | 0
80 | 2401.192 | 2011-04-27 11:59 | 2401.192 | 1 | 1 | 0.6747706 | 4.113227 | 0.4500573 | 0 | 1.804809 | 0 | 6.475449e-05 | 0 | 0 | 0 | 0
81 | 2431.207 | 2011-04-27 11:59 | 2431.207 | 1 | 1 | 0.6747706 | 4.116305 | 0.4556831 | 0 | 1.827958 | 0 | 6.475449e-05 | 0 | 0 | 0 | 0
82 | 2461.221 | 2011-04-27 12:00 | 2461.221 | 1 | 1 | 0.6745886 | 4.11922 | 0.4613088 | 0 | 1.851124 | 0 | 3.242493e-05 | 0 | 0 | 0 | 0
83 | 2491.237 | 2011-04-27 12:00 | 2491.237 | 1 | 1 | 0.6747706 | 4.122622 | 0.4669342 | 0 | 1.874306 | 0 | 9.717941e-05 | 0 | 0 | 0 | 0
84 | 2521.251 | 2011-04-27 12:01 | 2521.251 | 1 | 1 | 0.6747706 | 4.125699 | 0.4725594 | 0 | 1.897506 | 0 | 9.717941e-05 | 0 | 0 | 0 | 0
85 | 2551.266 | 2011-04-27 12:01 | 2551.266 | 1 | 1 | 0.6747706 | 4.128939 | 0.4781851 | 0 | 1.920725 | 0 | 6.475449e-05 | 0 | 0 | 0 | 0
86 | 2581.281 | 2011-04-27 12:02 | 2581.281 | 1 | 1 | 0.6747706 | 4.132178 | 0.4838109 | 0 | 1.943963 | 0 | 9.717941e-05 | 0 | 0 | 0 | 0
87 | 2611.296 | 2011-04-27 12:02 | 2611.296 | 1 | 1 | 0.6747706 | 4.135417 | 0.4894367 | 0 | 1.967219 | 0 | 6.475449e-05 | 0 | 0 | 0 | 0
88 | 2641.311 | 2011-04-27 12:03 | 2641.311 | 1 | 1 | 0.6747706 | 4.138819 | 0.4950625 | 0 | 1.990493 | 0 | 0.0001296043 | 0 | 0 | 0 | 0
89 | 2671.326 | 2011-04-27 12:03 | 2671.326 | 1 | 1 | 0.6745886 | 4.142058 | 0.5006882 | 0 | 2.013786 | 0 | 9.717941e-05 | 0 | 0 | 0 | 0
90 | 2701.341 | 2011-04-27 12:04 | 2701.341 | 1 | 1 | 0.6745886 | 4.145136 | 0.5063141 | 0 | 2.037098 | 0 | 6.475449e-05 | 0 | 0 | 0 | 0
91 | 2731.355 | 2011-04-27 12:04 | 2731.355 | 1 | 1 | 0.6747706 | 4.148699 | 0.51194 | 0 | 2.060428 | 0 | 6.475449e-05 | 0 | 0 | 0 | 0
92 | 2761.37 | 2011-04-27 12:05 | 2761.37 | 1 | 1 | 0.6749525 | 4.152263 | 0.5175659 | 0 | 2.083779 | 0 | 0.0001296043 | 0 | 0 | 0 | 0
93 | 2791.386 | 2011-04-27 12:05 | 2791.386 | 1 | 1 | 0.6744067 | 4.155502 | 0.5231919 | 0 | 2.107148 | 0 | 6.484985e-05 | 0 | 0 | 0 | 0
94 | 2821.4 | 2011-04-27 12:06 | 2821.4 | 1 | 1 | 0.6747706 | 4.159066 | 0.5288175 | 0 | 2.130536 | 0 | 0.0001296043 | 0 | 0 | 0 | 0
95 | 2851.415 | 2011-04-27 12:06 | 2851.415 | 1 | 1 | 0.6747706 | 4.162467 | 0.5344433 | 0 | 2.153944 | 0 | 0.0001296043 | 0 | 0 | 0 | 0
96 | 2881.43 | 2011-04-27 12:07 | 2881.43 | 1 | 1 | 0.6749525 | 4.16603 | 0.5400692 | 0 | 2.177371 | 0 | 9.717941e-05 | 0 | 0 | 0 | 0
97 | 2911.445 | 2011-04-27 12:07 | 2911.445 | 1 | 1 | 0.6747706 | 4.169432 | 0.5456951 | 0 | 2.200819 | 0 | 6.475449e-05 | 0 | 0 | 0 | 0
98 | 2941.46 | 2011-04-27 12:08 | 2941.46 | 1 | 1 | 0.6749525 | 4.172995 | 0.5513209 | 0 | 2.224286 | 0 | 9.717941e-05 | 0 | 0 | 0 | 0
99 | 2971.475 | 2011-04-27 12:08 | 2971.475 | 1 | 1 | 0.6747706 | 4.176721 | 0.5569468 | 0 | 2.247773 | 0 | 9.717941e-05 | 0 | 0 | 0 | 0
100 | 3001.49 | 2011-04-27 12:09 | 3001.49 | 1 | 1 | 0.6747706 | 4.180446 | 0.5625726 | 0 | 2.271281 | 0 | 9.727478e-05 | 0 | 0 | 0 | 0
101 | 3031.504 | 2011-04-27 12:09 | 3031.504 | 1 | 1 | 0.6747706 | 4.184009 | 0.5681985 | 0 | 2.294809 | 0 | 9.717941e-05 | 0 | 0 | 0 | 0
102 | 3061.519 | 2011-04-27 12:10 | 3061.519 | 1 | 1 | 0.6747706 | 4.187411 | 0.5738244 | 0 | 2.318358 | 0 | 3.242493e-05 | 0 | 0 | 0 | 0
103 | 3091.534 | 2011-04-27 12:10 | 3091.534 | 1 | 1 | 0.6745886 | 4.191298 | 0.5794502 | 0 | 2.341928 | 0 | 9.717941e-05 | 0 | 0 | 0 | 0
104 | 3121.549 | 2011-04-27 12:11 | 3121.549 | 1 | 1 | 0.6749525 | 4.195185 | 0.5850761 | 0 | 2.365519 | 0 | 9.717941e-05 | 0 | 0 | 0 | 0
105 | 3151.564 | 2011-04-27 12:11 | 3151.564 | 1 | 1 | 0.6749525 | 4.198911 | 0.590702 | 0 | 2.389131 | 0 | 0.0001296043 | 0 | 0 | 0 | 0
106 | 3158.189 | 2011-04-27 12:12 | 3158.189 | 1 | 1 | 0.6749525 | 4.200045 | 0.5919437 | 0 | 2.394346 | 0 | 0.0001943588 | 0 | 0 | 0 | 0
107 | 3188.204 | 2011-04-27 12:12 | 30.01491 | 2 | 1 | 0.6449351 | 4.199397 | 0.5974328 | 0 | 2.417398 | 0 | -3.242493e-05 | 0 | 0 | 0 | 0
108 | 3218.219 | 2011-04-27 12:13 | 60.02979 | 2 | 1 | 0.6236501 | 4.199721 | 0.6027188 | 0 | 2.439597 | 0 | 3.242493e-05 | 0 | 0 | 0 | 0
109 | 3248.234 | 2011-04-27 12:13 | 90.04474 | 2 | 1 | 0.6045482 | 4.199721 | 0.6078375 | 0 | 2.461094 | 0 | 0 | 0 | 0 | 0 | 0
110 | 3278.249 | 2011-04-27 12:14 | 120.0596 | 2 | 1 | 0.5872655 | 4.199721 | 0.6128054 | 0 | 2.481957 | 0 | 0 | 0 | 0 | 0 | 0
111 | 3308.264 | 2011-04-27 12:14 | 150.0745 | 2 | 1 | 0.5707105 | 4.199721 | 0.6176322 | 0 | 2.502228 | 0 | 3.242493e-05 | 0 | 0 | 0 | 0
112 | 3338.279 | 2011-04-27 12:15 | 180.0894 | 2 | 1 | 0.5548832 | 4.199559 | 0.6223246 | 0 | 2.521935 | 0 | -6.475449e-05 | 0 | 0 | 0 | 0
113 | 3368.294 | 2011-04-27 12:15 | 210.1045 | 2 | 1 | 0.5399655 | 4.199559 | 0.6268879 | 0 | 2.541099 | 0 | -3.242493e-05 | 0 | 0 | 0 | 0
114 | 3398.309 | 2011-04-27 12:16 | 240.1192 | 2 | 1 | 0.5252297 | 4.199721 | 0.6313268 | 0 | 2.559741 | 0 | 0 | 0 | 0 | 0 | 0
115 | 3428.324 | 2011-04-27 12:16 | 270.1342 | 2 | 1 | 0.5108578 | 4.199721 | 0.6356448 | 0 | 2.577875 | 0 | -3.232956e-05 | 0 | 0 | 0 | 0
116 | 3458.339 | 2011-04-27 12:17 | 300.1491 | 2 | 1 | 0.4970316 | 4.199559 | 0.6398455 | 0 | 2.595517 | 0 | 0 | 0 | 0 | 0 | 0
117 | 3488.353 | 2011-04-27 12:17 | 330.1638 | 2 | 1 | 0.4832054 | 4.199559 | 0.6439326 | 0 | 2.612681 | 0 | 0 | 0 | 0 | 0 | 0
118 | 3518.368 | 2011-04-27 12:18 | 360.1788 | 2 | 1 | 0.4704708 | 4.199559 | 0.6479094 | 0 | 2.629382 | 0 | -3.242493e-05 | 0 | 0 | 0 | 0
119 | 3548.383 | 2011-04-27 12:18 | 390.1936 | 2 | 1 | 0.4577362 | 4.199721 | 0.6517788 | 0 | 2.645633 | 0 | 0 | 0 | 0 | 0 | 0
120 | 3578.398 | 2011-04-27 12:19 | 420.2085 | 2 | 1 | 0.4453654 | 4.199559 | 0.6555441 | 0 | 2.661446 | 0 | -3.242493e-05 | 0 | 0 | 0 | 0
121 | 3608.413 | 2011-04-27 12:19 | 450.2234 | 2 | 1 | 0.4335404 | 4.199721 | 0.6592082 | 0 | 2.676833 | 0 | 3.242493e-05 | 0 | 0 | 0 | 0
122 | 3638.428 | 2011-04-27 12:20 | 480.2383 | 2 | 1 | 0.4217153 | 4.199559 | 0.6627743 | 0 | 2.69181 | 0 | -3.242493e-05 | 0 | 0 | 0 | 0
123 | 3668.443 | 2011-04-27 12:20 | 510.2533 | 2 | 1 | 0.4102542 | 4.199559 | 0.6662445 | 0 | 2.706384 | 0 | 0 | 0 | 0 | 0 | 0
124 | 3698.458 | 2011-04-27 12:21 | 540.2682 | 2 | 1 | 0.3991569 | 4.199559 | 0.669622 | 0 | 2.720568 | 0 | 0 | 0 | 0 | 0 | 0
125 | 3728.472 | 2011-04-27 12:21 | 570.283 | 2 | 1 | 0.3889692 | 4.199721 | 0.6729092 | 0 | 2.734373 | 0 | 0 | 0 | 0 | 0 | 0
126 | 3758.487 | 2011-04-27 12:22 | 600.2979 | 2 | 1 | 0.3785996 | 4.199721 | 0.676109 | 0 | 2.747811 | 0 | 0 | 0 | 0 | 0 | 0
127 | 3788.502 | 2011-04-27 12:22 | 630.3128 | 2 | 1 | 0.3684118 | 4.199721 | 0.6792235 | 0 | 2.760891 | 0 | 0 | 0 | 0 | 0 | 0
128 | 3818.517 | 2011-04-27 12:23 | 660.3277 | 2 | 1 | 0.3589518 | 4.199721 | 0.6822549 | 0 | 2.773622 | 0 | 0 | 0 | 0 | 0 | 0
129 | 3848.532 | 2011-04-27 12:23 | 690.3426 | 2 | 1 | 0.3489461 | 4.199559 | 0.685206 | 0 | 2.786015 | 0 | -3.242493e-05 | 0 | 0 | 0 | 0
130 | 3878.547 | 2011-04-27 12:24 | 720.3575 | 2 | 1 | 0.3400318 | 4.199721 | 0.6880791 | 0 | 2.798082 | 0 | 3.242493e-05 | 0 | 0 | 0 | 0
131 | 3908.562 | 2011-04-27 12:24 | 750.3724 | 2 | 1 | 0.3311176 | 4.199721 | 0.6908764 | 0 | 2.809829 | 0 | 0 | 0 | 0 | 0 | 0
132 | 3938.577 | 2011-04-27 12:25 | 780.3873 | 2 | 1 | 0.3223853 | 4.199559 | 0.6936002 | 0 | 2.821268 | 0 | -3.242493e-05 | 0 | 0 | 0 | 0
133 | 3968.592 | 2011-04-27 12:25 | 810.4022 | 2 | 1 | 0.3138349 | 4.199559 | 0.6962526 | 0 | 2.832407 | 0 | 0 | 0 | 0 | 0 | 0
134 | 3998.607 | 2011-04-27 12:26 | 840.4171 | 2 | 1 | 0.3054664 | 4.199559 | 0.6988356 | 0 | 2.843255 | 0 | -3.242493e-05 | 0 | 0 | 0 | 0
135 | 4028.621 | 2011-04-27 12:26 | 870.432 | 2 | 1 | 0.2978256 | 4.199559 | 0.7013514 | 0 | 2.853821 | 0 | 0 | 0 | 0 | 0 | 0
136 | 4058.636 | 2011-04-27 12:27 | 900.4469 | 2 | 1 | 0.2901849 | 4.199721 | 0.7038018 | 0 | 2.864112 | 0 | 3.242493e-05 | 0 | 0 | 0 | 0
137 | 4088.651 | 2011-04-27 12:27 | 930.4618 | 2 | 1 | 0.282726 | 4.199721 | 0.7061888 | 0 | 2.874136 | 0 | 3.242493e-05 | 0 | 0 | 0 | 0
138 | 4118.666 | 2011-04-27 12:28 | 960.4767 | 2 | 1 | 0.2752672 | 4.199559 | 0.7085145 | 0 | 2.883903 | 0 | -3.242493e-05 | 0 | 0 | 0 | 0
139 | 4148.681 | 2011-04-27 12:28 | 990.4916 | 2 | 1 | 0.2681721 | 4.199721 | 0.7107806 | 0 | 2.89342 | 0 | 0 | 0 | 0 | 0 | 0
140 | 4178.696 | 2011-04-27 12:29 | 1020.506 | 2 | 1 | 0.261441 | 4.199559 | 0.7129889 | 0 | 2.902694 | 0 | -3.242493e-05 | 0 | 0 | 0 | 0
141 | 4208.711 | 2011-04-27 12:29 | 1050.521 | 2 | 1 | 0.2548918 | 4.199721 | 0.7151406 | 0 | 2.911731 | 0 | 3.242493e-05 | 0 | 0 | 0 | 0
142 | 4238.726 | 2011-04-27 12:30 | 1080.536 | 2 | 1 | 0.2485244 | 4.199721 | 0.7172376 | 0 | 2.920537 | 0 | 3.242493e-05 | 0 | 0 | 0 | 0
143 | 4268.741 | 2011-04-27 12:30 | 1110.551 | 2 | 1 | 0.2421571 | 4.199883 | 0.7192812 | 0 | 2.92912 | 0 | 3.232956e-05 | 0 | 0 | 0 | 0
144 | 4298.755 | 2011-04-27 12:31 | 1140.566 | 2 | 1 | 0.2357898 | 4.199559 | 0.7212729 | 0 | 2.937484 | 0 | -3.242493e-05 | 0 | 0 | 0 | 0
145 | 4328.771 | 2011-04-27 12:31 | 1170.581 | 2 | 1 | 0.2297864 | 4.199721 | 0.7232142 | 0 | 2.945637 | 0 | 0 | 0 | 0 | 0 | 0
146 | 4358.772 | 2011-04-27 12:32 | 1200.583 | 2 | 1 | 0.2241467 | 4.199721 | 0.7251056 | 0 | 2.95358 | 0 | 0 | 0 | 0 | 0 | 0
147 | 4388.785 | 2011-04-27 12:32 | 1230.595 | 2 | 1 | 0.2183252 | 4.199559 | 0.7269499 | 0 | 2.961326 | 0 | -3.242493e-05 | 0 | 0 | 0 | 0
148 | 4418.8 | 2011-04-27 12:33 | 1260.61 | 2 | 1 | 0.2126856 | 4.199721 | 0.7287482 | 0 | 2.968878 | 0 | 0 | 0 | 0 | 0 | 0
149 | 4448.814 | 2011-04-27 12:33 | 1290.625 | 2 | 1 | 0.2074098 | 4.199397 | 0.7305016 | 0 | 2.976242 | 0 | -6.484985e-05 | 0 | 0 | 0 | 0
150 | 4478.829 | 2011-04-27 12:34 | 1320.64 | 2 | 1 | 0.2026798 | 4.199559 | 0.7322113 | 0 | 2.983422 | 0 | -3.242493e-05 | 0 | 0 | 0 | 0
151 | 4508.844 | 2011-04-27 12:34 | 1350.655 | 2 | 1 | 0.1975859 | 4.199721 | 0.7338789 | 0 | 2.990425 | 0 | 0 | 0 | 0 | 0 | 0
152 | 4538.859 | 2011-04-27 12:35 | 1380.67 | 2 | 1 | 0.192674 | 4.199559 | 0.7355053 | 0 | 2.997256 | 0 | -3.242493e-05 | 0 | 0 | 0 | 0
153 | 4568.874 | 2011-04-27 12:35 | 1410.684 | 2 | 1 | 0.187944 | 4.199721 | 0.737092 | 0 | 3.003919 | 0 | -3.232956e-05 | 0 | 0 | 0 | 0
154 | 4598.889 | 2011-04-27 12:36 | 1440.699 | 2 | 1 | 0.1833959 | 4.199721 | 0.7386396 | 0 | 3.010419 | 0 | 0 | 0 | 0 | 0 | 0
155 | 4628.904 | 2011-04-27 12:36 | 1470.714 | 2 | 1 | 0.1790298 | 4.199721 | 0.7401498 | 0 | 3.016761 | 0 | 3.242493e-05 | 0 | 0 | 0 | 0
156 | 4658.919 | 2011-04-27 12:37 | 1500.729 | 2 | 1 | 0.1746636 | 4.199559 | 0.7416232 | 0 | 3.022949 | 0 | 0 | 0 | 0 | 0 | 0
157 | 4688.934 | 2011-04-27 12:37 | 1530.744 | 2 | 1 | 0.1702975 | 4.199721 | 0.7430612 | 0 | 3.028988 | 0 | 3.242493e-05 | 0 | 0 | 0 | 0
158 | 4718.948 | 2011-04-27 12:38 | 1560.759 | 2 | 1 | 0.1662951 | 4.199721 | 0.7444647 | 0 | 3.034882 | 0 | 0 | 0 | 0 | 0 | 0
159 | 4748.963 | 2011-04-27 12:38 | 1590.774 | 2 | 1 | 0.1622928 | 4.199721 | 0.7458344 | 0 | 3.040634 | 0 | 6.484985e-05 | 0 | 0 | 0 | 0
160 | 4778.978 | 2011-04-27 12:39 | 1620.789 | 2 | 1 | 0.1584724 | 4.199721 | 0.7471716 | 0 | 3.04625 | 0 | 3.242493e-05 | 0 | 0 | 0 | 0
161 | 4808.993 | 2011-04-27 12:39 | 1650.804 | 2 | 1 | 0.1544701 | 4.199721 | 0.7484771 | 0 | 3.051733 | 0 | 0 | 0 | 0 | 0 | 0
162 | 4839.008 | 2011-04-27 12:40 | 1680.819 | 2 | 1 | 0.1510136 | 4.199559 | 0.7497515 | 0 | 3.057085 | 0 | -3.242493e-05 | 0 | 0 | 0 | 0
163 | 4869.023 | 2011-04-27 12:40 | 1710.833 | 2 | 1 | 0.1473751 | 4.199559 | 0.7509961 | 0 | 3.062312 | 0 | -3.242493e-05 | 0 | 0 | 0 | 0
164 | 4899.038 | 2011-04-27 12:41 | 1740.848 | 2 | 1 | 0.1437367 | 4.199559 | 0.7522113 | 0 | 3.067415 | 0 | -6.475449e-05 | 0 | 0 | 0 | 0
165 | 4929.053 | 2011-04-27 12:41 | 1770.863 | 2 | 1 | 0.1408259 | 4.199721 | 0.7533983 | 0 | 3.0724 | 0 | 3.242493e-05 | 0 | 0 | 0 | 0
166 | 4959.068 | 2011-04-27 12:42 | 1800.878 | 2 | 1 | 0.1373693 | 4.199721 | 0.7545572 | 0 | 3.077267 | 0 | 0 | 0 | 0 | 0 | 0
167 | 4989.083 | 2011-04-27 12:42 | 1830.893 | 2 | 1 | 0.1342767 | 4.199559 | 0.7556896 | 0 | 3.082023 | 0 | -3.242493e-05 | 0 | 0 | 0 | 0
168 | 5019.1 | 2011-04-27 12:43 | 1860.91 | 2 | 1 | 0.131184 | 4.199721 | 0.7567958 | 0 | 3.086669 | 0 | 3.242493e-05 | 0 | 0 | 0 | 0
169 | 5049.112 | 2011-04-27 12:43 | 1890.923 | 2 | 1 | 0.1280913 | 4.199721 | 0.7578764 | 0 | 3.091207 | 0 | 0 | 0 | 0 | 0 | 0
170 | 5079.127 | 2011-04-27 12:44 | 1920.938 | 2 | 1 | 0.1251805 | 4.199559 | 0.7589326 | 0 | 3.095642 | 0 | 0 | 0 | 0 | 0 | 0
171 | 5109.142 | 2011-04-27 12:44 | 1950.953 | 2 | 1 | 0.1224516 | 4.199721 | 0.7599645 | 0 | 3.099976 | 0 | 3.242493e-05 | 0 | 0 | 0 | 0
172 | 5139.157 | 2011-04-27 12:45 | 1980.968 | 2 | 1 | 0.1195409 | 4.199721 | 0.7609731 | 0 | 3.104212 | 0 | 3.242493e-05 | 0 | 0 | 0 | 0
173 | 5169.172 | 2011-04-27 12:45 | 2010.983 | 2 | 1 | 0.1166301 | 4.199559 | 0.7619588 | 0 | 3.108351 | 0 | -3.242493e-05 | 0 | 0 | 0 | 0
174 | 5199.187 | 2011-04-27 12:46 | 2040.997 | 2 | 1 | 0.1142651 | 4.199721 | 0.7629221 | 0 | 3.112397 | 0 | 0 | 0 | 0 | 0 | 0
175 | 5229.202 | 2011-04-27 12:46 | 2071.012 | 2 | 1 | 0.1117182 | 4.199721 | 0.763864 | 0 | 3.116353 | 0 | 0 | 0 | 0 | 0 | 0
176 | 5259.217 | 2011-04-27 12:47 | 2101.027 | 2 | 1 | 0.1091712 | 4.199559 | 0.7647849 | 0 | 3.12022 | 0 | -3.242493e-05 | 0 | 0 | 0 | 0
177 | 5289.231 | 2011-04-27 12:47 | 2131.042 | 2 | 1 | 0.1068062 | 4.199721 | 0.7656854 | 0 | 3.124002 | 0 | 0 | 0 | 0 | 0 | 0
178 | 5319.247 | 2011-04-27 12:48 | 2161.057 | 2 | 1 | 0.1042593 | 4.199721 | 0.7665659 | 0 | 3.1277 | 0 | 0 | 0 | 0 | 0 | 0
179 | 5349.261 | 2011-04-27 12:48 | 2191.072 | 2 | 1 | 0.1022582 | 4.199559 | 0.7674268 | 0 | 3.131315 | 0 | -3.242493e-05 | 0 | 0 | 0 | 0
180 | 5379.276 | 2011-04-27 12:49 | 2221.087 | 2 | 1 | 0.09989317 | 4.199559 | 0.7682688 | 0 | 3.134851 | 0 | 0 | 0 | 0 | 0 | 0
181 | 5409.291 | 2011-04-27 12:49 | 2251.102 | 2 | 1 | 0.09771009 | 4.199559 | 0.7690926 | 0 | 3.138311 | 0 | -3.242493e-05 | 0 | 0 | 0 | 0
182 | 5439.306 | 2011-04-27 12:50 | 2281.116 | 2 | 1 | 0.09570894 | 4.199721 | 0.7698982 | 0 | 3.141694 | 0 | 6.484985e-05 | 0 | 0 | 0 | 0
183 | 5469.321 | 2011-04-27 12:50 | 2311.131 | 2 | 1 | 0.09352586 | 4.199721 | 0.7706865 | 0 | 3.145005 | 0 | 3.242493e-05 | 0 | 0 | 0 | 0
184 | 5499.336 | 2011-04-27 12:51 | 2341.146 | 2 | 1 | 0.0915247 | 4.199721 | 0.7714582 | 0 | 3.148246 | 0 | 3.242493e-05 | 0 | 0 | 0 | 0
185 | 5529.351 | 2011-04-27 12:51 | 2371.161 | 2 | 1 | 0.08970547 | 4.199721 | 0.7722134 | 0 | 3.151417 | 0 | 0 | 0 | 0 | 0 | 0
186 | 5559.366 | 2011-04-27 12:52 | 2401.176 | 2 | 1 | 0.08770431 | 4.199721 | 0.7729523 | 0 | 3.15452 | 0 | 3.242493e-05 | 0 | 0 | 0 | 0
187 | 5589.38 | 2011-04-27 12:52 | 2431.191 | 2 | 1 | 0.08588508 | 4.199883 | 0.7736754 | 0 | 3.157557 | 0 | 0 | 0 | 0 | 0 | 0
188 | 5619.395 | 2011-04-27 12:53 | 2461.206 | 2 | 1 | 0.08406585 | 4.199721 | 0.774383 | 0 | 3.160529 | 0 | 0 | 0 | 0 | 0 | 0
189 | 5649.41 | 2011-04-27 12:53 | 2491.221 | 2 | 1 | 0.08206469 | 4.199559 | 0.7750757 | 0 | 3.163438 | 0 | 0 | 0 | 0 | 0 | 0
190 | 5679.425 | 2011-04-27 12:54 | 2521.236 | 2 | 1 | 0.08042739 | 4.199559 | 0.7757538 | 0 | 3.166286 | 0 | 0 | 0 | 0 | 0 | 0
191 | 5709.44 | 2011-04-27 12:54 | 2551.251 | 2 | 1 | 0.07860815 | 4.199721 | 0.7764179 | 0 | 3.169075 | 0 | 0 | 0 | 0 | 0 | 0
192 | 5739.455 | 2011-04-27 12:55 | 2581.265 | 2 | 1 | 0.07715277 | 4.199559 | 0.7770681 | 0 | 3.171805 | 0 | -3.242493e-05 | 0 | 0 | 0 | 0
193 | 5769.47 | 2011-04-27 12:55 | 2611.28 | 2 | 1 | 0.07551546 | 4.199721 | 0.7777047 | 0 | 3.174479 | 0 | 0 | 0 | 0 | 0 | 0
194 | 5799.485 | 2011-04-27 12:56 | 2641.295 | 2 | 1 | 0.07406007 | 4.199721 | 0.7783282 | 0 | 3.177097 | 0 | -3.232956e-05 | 0 | 0 | 0 | 0
195 | 5829.5 | 2011-04-27 12:56 | 2671.31 | 2 | 1 | 0.07260469 | 4.199721 | 0.7789388 | 0 | 3.179662 | 0 | 3.242493e-05 | 0 | 0 | 0 | 0
196 | 5859.515 | 2011-04-27 12:57 | 2701.325 | 2 | 1 | 0.07096738 | 4.199721 | 0.7795366 | 0 | 3.182172 | 0 | 3.242493e-05 | 0 | 0 | 0 | 0
197 | 5889.529 | 2011-04-27 12:57 | 2731.34 | 2 | 1 | 0.06951199 | 4.199559 | 0.7801222 | 0 | 3.184631 | 0 | 0 | 0 | 0 | 0 | 0
198 | 5919.544 | 2011-04-27 12:58 | 2761.355 | 2 | 1 | 0.06823853 | 4.199883 | 0.780696 | 0 | 3.187041 | 0 | 3.232956e-05 | 0 | 0 | 0 | 0
199 | 5949.559 | 2011-04-27 12:58 | 2791.37 | 2 | 1 | 0.06678314 | 4.199721 | 0.7812582 | 0 | 3.189402 | 0 | 3.242493e-05 | 0 | 0 | 0 | 0
200 | 5979.574 | 2011-04-27 12:59 | 2821.385 | 2 | 1 | 0.06532776 | 4.199721 | 0.7818089 | 0 | 3.191715 | 0 | 0 | 0 | 0 | 0 | 0
201 | 6009.589 | 2011-04-27 12:59 | 2851.4 | 2 | 1 | 0.0640543 | 4.199721 | 0.7823485 | 0 | 3.193981 | 0 | 0 | 0 | 0 | 0 | 0
202 | 6039.604 | 2011-04-27 13:00 | 2881.415 | 2 | 1 | 0.06278083 | 4.199559 | 0.7828773 | 0 | 3.196202 | 0 | -3.242493e-05 | 0 | 0 | 0 | 0
203 | 6069.619 | 2011-04-27 13:00 | 2911.429 | 2 | 1 | 0.06150737 | 4.199559 | 0.7833955 | 0 | 3.198378 | 0 | -3.242493e-05 | 0 | 0 | 0 | 0
204 | 6099.634 | 2011-04-27 13:01 | 2941.444 | 2 | 1 | 0.06023391 | 4.199559 | 0.7839033 | 0 | 3.200511 | 0 | 0 | 0 | 0 | 0 | 0
205 | 6129.649 | 2011-04-27 13:01 | 2971.459 | 2 | 1 | 0.05914237 | 4.199721 | 0.7844009 | 0 | 3.2026 | 0 | 3.242493e-05 | 0 | 0 | 0 | 0
206 | 6159.663 | 2011-04-27 13:02 | 3001.474 | 2 | 1 | 0.05805083 | 4.199721 | 0.7848885 | 0 | 3.204648 | 0 | 3.242493e-05 | 0 | 0 | 0 | 0
207 | 6189.678 | 2011-04-27 13:02 | 3031.489 | 2 | 1 | 0.05677736 | 4.199559 | 0.7853671 | 0 | 3.206658 | 0 | 0 | 0 | 0 | 0 | 0
208 | 6219.693 | 2011-04-27 13:03 | 3061.504 | 2 | 1 | 0.0555039 | 4.199559 | 0.7858364 | 0 | 3.208629 | 0 | -3.242493e-05 | 0 | 0 | 0 | 0
209 | 6249.708 | 2011-04-27 13:03 | 3091.519 | 2 | 1 | 0.05477621 | 4.199559 | 0.7862964 | 0 | 3.210561 | 0 | -3.242493e-05 | 0 | 0 | 0 | 0
210 | 6279.726 | 2011-04-27 13:04 | 3121.536 | 2 | 1 | 0.05368467 | 4.199721 | 0.7867474 | 0 | 3.212455 | 0 | 0 | 0 | 0 | 0 | 0
211 | 6309.738 | 2011-04-27 13:04 | 3151.548 | 2 | 1 | 0.05277505 | 4.199721 | 0.7871897 | 0 | 3.214313 | 0 | 0 | 0 | 0 | 0 | 0
212 | 6339.753 | 2011-04-27 13:05 | 3181.564 | 2 | 1 | 0.05150159 | 4.199721 | 0.7876237 | 0 | 3.216135 | 0 | 0 | 0 | 0 | 0 | 0
213 | 6369.768 | 2011-04-27 13:05 | 3211.578 | 2 | 1 | 0.05059197 | 4.199721 | 0.7880494 | 0 | 3.217923 | 0 | 3.242493e-05 | 0 | 0 | 0 | 0
214 | 6381.924 | 2011-04-27 13:05 | 3223.734 | 2 | 1 | 0.04986428 | 4.199559 | 0.7882195 | 0 | 3.218637 | 0 | 3.242493e-05 | 0 | 0 | 0 | 0
215 | 6411.939 | 2011-04-27 13:06 | 30.01491 | 3 | 1 | 0 | 4.192918 | 0.7882195 | 0 | 3.218637 | 0 | -3.242493e-05 | 0 | 0 | 0 | 0
216 | 6441.954 | 2011-04-27 13:06 | 30.01503 | 4 | 1 | -0.6749179 | 4.099136 | 0.7882195 | 0.005628116 | 3.218637 | 0.02312727 | -0.0004534721 | 0 | 0 | 0 | 0
217 | 6471.969 | 2011-04-27 13:07 | 60.02997 | 4 | 1 | -0.6750998 | 4.08634 | 0.7882195 | 0.01125626 | 3.218637 | 0.04615972 | -0.0003562927 | 0 | 0 | 0 | 0
218 | 6501.984 | 2011-04-27 13:07 | 90.04468 | 4 | 1 | -0.6750998 | 4.077593 | 0.7882195 | 0.01688431 | 3.218637 | 0.06913252 | -0.0002267838 | 0 | 0 | 0 | 0
219 | 6531.999 | 2011-04-27 13:08 | 120.0597 | 4 | 1 | -0.6750998 | 4.070629 | 0.7882195 | 0.02251241 | 3.218637 | 0.09206091 | -0.0001296043 | 0 | 0 | 0 | 0
220 | 6562.014 | 2011-04-27 13:08 | 150.0746 | 4 | 1 | -0.6749179 | 4.064312 | 0.7882195 | 0.02814051 | 3.218637 | 0.1149523 | -0.0001943588 | 0 | 0 | 0 | 0
221 | 6592.029 | 2011-04-27 13:09 | 180.0895 | 4 | 1 | -0.6750998 | 4.058967 | 0.7882195 | 0.03376854 | 3.218637 | 0.1378109 | -0.0001296043 | 0 | 0 | 0 | 0
222 | 6622.044 | 2011-04-27 13:09 | 210.1044 | 4 | 1 | -0.674736 | 4.053946 | 0.7882195 | 0.03939658 | 3.218637 | 0.1606397 | -6.475449e-05 | 0 | 0 | 0 | 0
223 | 6652.059 | 2011-04-27 13:10 | 240.1192 | 4 | 1 | -0.6750998 | 4.048762 | 0.7882195 | 0.04502464 | 3.218637 | 0.1834403 | -0.0001296043 | 0 | 0 | 0 | 0
224 | 6682.074 | 2011-04-27 13:10 | 270.1342 | 4 | 1 | -0.6750998 | 4.043903 | 0.7882195 | 0.05065275 | 3.218637 | 0.2062138 | -0.0001620293 | 0 | 0 | 0 | 0
225 | 6712.088 | 2011-04-27 13:11 | 300.1489 | 4 | 1 | -0.6749179 | 4.039368 | 0.7882195 | 0.05628086 | 3.218637 | 0.2289608 | -0.0001296043 | 0 | 0 | 0 | 0
226 | 6742.103 | 2011-04-27 13:11 | 330.1639 | 4 | 1 | -0.6749179 | 4.034832 | 0.7882195 | 0.06190895 | 3.218637 | 0.251682 | -0.0001296043 | 0 | 0 | 0 | 0
227 | 6772.118 | 2011-04-27 13:12 | 360.1788 | 4 | 1 | -0.6749179 | 4.030297 | 0.7882195 | 0.067537 | 3.218637 | 0.2743773 | -0.0001296043 | 0 | 0 | 0 | 0
228 | 6802.133 | 2011-04-27 13:12 | 390.1938 | 4 | 1 | -0.6750998 | 4.025762 | 0.7882195 | 0.0731651 | 3.218637 | 0.2970477 | -0.0001296043 | 0 | 0 | 0 | 0
229 | 6832.148 | 2011-04-27 13:13 | 420.2086 | 4 | 1 | -0.6749179 | 4.021227 | 0.7882195 | 0.0787932 | 3.218637 | 0.3196929 | -0.0001620293 | 0 | 0 | 0 | 0
230 | 6862.163 | 2011-04-27 13:13 | 450.2234 | 4 | 1 | -0.6749179 | 4.017015 | 0.7882195 | 0.08442126 | 3.218637 | 0.3423133 | -0.0001296043 | 0 | 0 | 0 | 0
231 | 6892.178 | 2011-04-27 13:14 | 480.2384 | 4 | 1 | -0.6749179 | 4.012642 | 0.7882195 | 0.09004933 | 3.218637 | 0.3649091 | -0.0001296043 | 0 | 0 | 0 | 0
232 | 6922.193 | 2011-04-27 13:14 | 510.2532 | 4 | 1 | -0.6750998 | 4.008269 | 0.7882195 | 0.09567741 | 3.218637 | 0.3874804 | -0.0001619339 | 0 | 0 | 0 | 0
233 | 6952.207 | 2011-04-27 13:15 | 540.2681 | 4 | 1 | -0.6750998 | 4.003896 | 0.7882195 | 0.1013055 | 3.218637 | 0.4100274 | -0.0001620293 | 0 | 0 | 0 | 0
234 | 6982.222 | 2011-04-27 13:15 | 570.283 | 4 | 1 | -0.674736 | 4.000009 | 0.7882195 | 0.1069336 | 3.218637 | 0.4325503 | -3.242493e-05 | 0 | 0 | 0 | 0
235 | 7012.237 | 2011-04-27 13:16 | 600.298 | 4 | 1 | -0.6750998 | 3.995473 | 0.7882195 | 0.1125617 | 3.218637 | 0.4550491 | -0.0001295567 | 0 | 0 | 0 | 0
236 | 7042.252 | 2011-04-27 13:16 | 630.3128 | 4 | 1 | -0.6749179 | 3.991262 | 0.7882195 | 0.1181897 | 3.218637 | 0.4775236 | -6.480217e-05 | 0 | 0 | 0 | 0
237 | 7072.267 | 2011-04-27 13:17 | 660.3277 | 4 | 1 | -0.6750998 | 3.986889 | 0.7882195 | 0.1238178 | 3.218637 | 0.4999743 | -0.0001295567 | 0 | 0 | 0 | 0
238 | 7102.282 | 2011-04-27 13:17 | 690.3426 | 4 | 1 | -0.6749179 | 3.98284 | 0.7882195 | 0.1294458 | 3.218637 | 0.5224011 | -9.717941e-05 | 0 | 0 | 0 | 0
239 | 7132.297 | 2011-04-27 13:18 | 720.3575 | 4 | 1 | -0.6749179 | 3.978466 | 0.7882195 | 0.1350738 | 3.218637 | 0.5448042 | -0.0001619816 | 0 | 0 | 0 | 0
240 | 7162.312 | 2011-04-27 13:18 | 750.3724 | 4 | 1 | -0.6750998 | 3.974417 | 0.7882195 | 0.1407018 | 3.218637 | 0.5671836 | -9.717941e-05 | 0 | 0 | 0 | 0
241 | 7192.327 | 2011-04-27 13:19 | 780.3873 | 4 | 1 | -0.6749179 | 3.970206 | 0.7882195 | 0.1463297 | 3.218637 | 0.5895397 | -9.717941e-05 | 0 | 0 | 0 | 0
242 | 7222.342 | 2011-04-27 13:19 | 810.4023 | 4 | 1 | -0.6750998 | 3.965994 | 0.7882195 | 0.1519577 | 3.218637 | 0.6118726 | -0.0001619816 | 0 | 0 | 0 | 0
243 | 7252.356 | 2011-04-27 13:20 | 840.4171 | 4 | 1 | -0.6750998 | 3.962107 | 0.7882195 | 0.1575857 | 3.218637 | 0.6341824 | -9.717941e-05 | 0 | 0 | 0 | 0
244 | 7282.371 | 2011-04-27 13:20 | 870.432 | 4 | 1 | -0.6749179 | 3.958058 | 0.7882195 | 0.1632137 | 3.218637 | 0.6564696 | -9.717941e-05 | 0 | 0 | 0 | 0
245 | 7312.386 | 2011-04-27 13:21 | 900.4469 | 4 | 1 | -0.6750998 | 3.953846 | 0.7882195 | 0.1688418 | 3.218637 | 0.6787339 | -0.0001295567 | 0 | 0 | 0 | 0
246 | 7342.401 | 2011-04-27 13:21 | 930.4618 | 4 | 1 | -0.6750998 | 3.949797 | 0.7882195 | 0.1744698 | 3.218637 | 0.7009755 | -0.0001295567 | 0 | 0 | 0 | 0
247 | 7372.416 | 2011-04-27 13:22 | 960.4767 | 4 | 1 | -0.6749179 | 3.946072 | 0.7882195 | 0.1800978 | 3.218637 | 0.7231944 | -6.480217e-05 | 0 | 0 | 0 | 0
248 | 7402.431 | 2011-04-27 13:22 | 990.4916 | 4 | 1 | -0.6750998 | 3.942022 | 0.7882195 | 0.1857258 | 3.218637 | 0.7453911 | -6.480217e-05 | 0 | 0 | 0 | 0
249 | 7432.448 | 2011-04-27 13:23 | 1020.509 | 4 | 1 | -0.6752817 | 3.937973 | 0.7882195 | 0.1913543 | 3.218637 | 0.7675674 | -9.717941e-05 | 0 | 0 | 0 | 0
250 | 7462.461 | 2011-04-27 13:23 | 1050.522 | 4 | 1 | -0.6750998 | 3.934248 | 0.7882195 | 0.1969818 | 3.218637 | 0.7897182 | -9.717941e-05 | 0 | 0 | 0 | 0
251 | 7492.476 | 2011-04-27 13:24 | 1080.536 | 4 | 1 | -0.6750998 | 3.930198 | 0.7882195 | 0.2026098 | 3.218637 | 0.8118487 | -9.717941e-05 | 0 | 0 | 0 | 0
252 | 7522.491 | 2011-04-27 13:24 | 1110.551 | 4 | 1 | -0.6750998 | 3.926473 | 0.7882195 | 0.2082379 | 3.218637 | 0.8339577 | -6.475449e-05 | 0 | 0 | 0 | 0
253 | 7552.505 | 2011-04-27 13:25 | 1140.566 | 4 | 1 | -0.6750998 | 3.922748 | 0.7882195 | 0.2138659 | 3.218637 | 0.856045 | -6.480217e-05 | 0 | 0 | 0 | 0
254 | 7582.52 | 2011-04-27 13:25 | 1170.581 | 4 | 1 | -0.6750998 | 3.91886 | 0.7882195 | 0.219494 | 3.218637 | 0.8781115 | -9.717941e-05 | 0 | 0 | 0 | 0
255 | 7612.535 | 2011-04-27 13:26 | 1200.596 | 4 | 1 | -0.6749179 | 3.915135 | 0.7882195 | 0.2251221 | 3.218637 | 0.9001567 | -0.0001296043 | 0 | 0 | 0 | 0
256 | 7642.55 | 2011-04-27 13:26 | 1230.611 | 4 | 1 | -0.6750998 | 3.91141 | 0.7882195 | 0.2307502 | 3.218637 | 0.9221811 | -0.0001295567 | 0 | 0 | 0 | 0
257 | 7672.565 | 2011-04-27 13:27 | 1260.626 | 4 | 1 | -0.6749179 | 3.907684 | 0.7882195 | 0.2363782 | 3.218637 | 0.9441842 | -9.717941e-05 | 0 | 0 | 0 | 0
258 | 7702.58 | 2011-04-27 13:27 | 1290.641 | 4 | 1 | -0.6750998 | 3.903959 | 0.7882195 | 0.2420062 | 3.218637 | 0.966167 | -0.0001296043 | 0 | 0 | 0 | 0
259 | 7732.595 | 2011-04-27 13:28 | 1320.655 | 4 | 1 | -0.6749179 | 3.900558 | 0.7882195 | 0.2476342 | 3.218637 | 0.9881294 | -9.717941e-05 | 0 | 0 | 0 | 0
260 | 7762.61 | 2011-04-27 13:28 | 1350.67 | 4 | 1 | -0.6750998 | 3.896994 | 0.7882195 | 0.2532622 | 3.218637 | 1.010071 | -6.475449e-05 | 0 | 0 | 0 | 0
261 | 7792.625 | 2011-04-27 13:29 | 1380.685 | 4 | 1 | -0.6750998 | 3.893431 | 0.7882195 | 0.2588901 | 3.218637 | 1.031994 | -0.0001295567 | 0 | 0 | 0 | 0
262 | 7822.64 | 2011-04-27 13:29 | 1410.7 | 4 | 1 | -0.6750998 | 3.889867 | 0.7882195 | 0.2645181 | 3.218637 | 1.053897 | -0.0001619816 | 0 | 0 | 0 | 0
263 | 7852.654 | 2011-04-27 13:30 | 1440.715 | 4 | 1 | -0.6750998 | 3.886628 | 0.7882195 | 0.2701462 | 3.218637 | 1.07578 | -6.475449e-05 | 0 | 0 | 0 | 0
264 | 7882.669 | 2011-04-27 13:30 | 1470.73 | 4 | 1 | -0.6750998 | 3.882902 | 0.7882195 | 0.2757743 | 3.218637 | 1.097645 | -0.0001296043 | 0 | 0 | 0 | 0
265 | 7912.684 | 2011-04-27 13:31 | 1500.745 | 4 | 1 | -0.6750998 | 3.879663 | 0.7882195 | 0.2814024 | 3.218637 | 1.11949 | -9.717941e-05 | 0 | 0 | 0 | 0
266 | 7942.699 | 2011-04-27 13:31 | 1530.76 | 4 | 1 | -0.6750998 | 3.876424 | 0.7882195 | 0.2870305 | 3.218637 | 1.141315 | -9.717941e-05 | 0 | 0 | 0 | 0
267 | 7972.714 | 2011-04-27 13:32 | 1560.775 | 4 | 1 | -0.6750998 | 3.873022 | 0.7882195 | 0.2926586 | 3.218637 | 1.163123 | -9.717941e-05 | 0 | 0 | 0 | 0
268 | 8002.729 | 2011-04-27 13:32 | 1590.79 | 4 | 1 | -0.6750998 | 3.869621 | 0.7882195 | 0.2982867 | 3.218637 | 1.184911 | -9.717941e-05 | 0 | 0 | 0 | 0
269 | 8032.744 | 2011-04-27 13:33 | 1620.804 | 4 | 1 | -0.6750998 | 3.866219 | 0.7882195 | 0.3039148 | 3.218637 | 1.206681 | -0.0001619816 | 0 | 0 | 0 | 0
270 | 8062.759 | 2011-04-27 13:33 | 1650.819 | 4 | 1 | -0.6750998 | 3.863142 | 0.7882195 | 0.3095428 | 3.218637 | 1.228432 | -9.717941e-05 | 0 | 0 | 0 | 0
271 | 8092.776 | 2011-04-27 13:34 | 1680.837 | 4 | 1 | -0.6750998 | 3.859902 | 0.7882195 | 0.3151712 | 3.218637 | 1.250167 | -0.0001295567 | 0 | 0 | 0 | 0
272 | 8122.788 | 2011-04-27 13:34 | 1710.849 | 4 | 1 | -0.6750998 | 3.856663 | 0.7882195 | 0.3207988 | 3.218637 | 1.27188 | -9.717941e-05 | 0 | 0 | 0 | 0
273 | 8152.803 | 2011-04-27 13:35 | 1740.864 | 4 | 1 | -0.6750998 | 3.853585 | 0.7882195 | 0.3264271 | 3.218637 | 1.293578 | -9.717941e-05 | 0 | 0 | 0 | 0
274 | 8182.818 | 2011-04-27 13:35 | 1770.879 | 4 | 1 | -0.6750998 | 3.850346 | 0.7882195 | 0.3320555 | 3.218637 | 1.315259 | -0.0001295567 | 0 | 0 | 0 | 0
275 | 8212.833 | 2011-04-27 13:36 | 1800.894 | 4 | 1 | -0.6750998 | 3.84743 | 0.7882195 | 0.3376839 | 3.218637 | 1.336923 | -3.237724e-05 | 0 | 0 | 0 | 0
276 | 8242.848 | 2011-04-27 13:36 | 1830.909 | 4 | 1 | -0.6750998 | 3.844353 | 0.7882195 | 0.3433124 | 3.218637 | 1.358569 | -9.717941e-05 | 0 | 0 | 0 | 0
277 | 8272.863 | 2011-04-27 13:37 | 1860.924 | 4 | 1 | -0.6750998 | 3.841275 | 0.7882195 | 0.3489407 | 3.218637 | 1.380197 | -6.480217e-05 | 0 | 0 | 0 | 0
278 | 8302.878 | 2011-04-27 13:37 | 1890.939 | 4 | 1 | -0.6750998 | 3.838198 | 0.7882195 | 0.3545688 | 3.218637 | 1.401807 | -9.717941e-05 | 0 | 0 | 0 | 0
279 | 8332.893 | 2011-04-27 13:38 | 1920.953 | 4 | 1 | -0.6750998 | 3.835121 | 0.7882195 | 0.3601968 | 3.218637 | 1.4234 | -9.717941e-05 | 0 | 0 | 0 | 0
280 | 8362.908 | 2011-04-27 13:38 | 1950.968 | 4 | 1 | -0.6750998 | 3.832043 | 0.7882195 | 0.3658249 | 3.218637 | 1.444976 | -9.717941e-05 | 0 | 0 | 0 | 0
281 | 8392.923 | 2011-04-27 13:39 | 1980.983 | 4 | 1 | -0.6750998 | 3.829289 | 0.7882195 | 0.3714529 | 3.218637 | 1.466535 | -3.242493e-05 | 0 | 0 | 0 | 0
282 | 8422.937 | 2011-04-27 13:39 | 2010.998 | 4 | 1 | -0.6750998 | 3.82605 | 0.7882195 | 0.3770808 | 3.218637 | 1.488077 | -9.717941e-05 | 0 | 0 | 0 | 0
283 | 8452.953 | 2011-04-27 13:40 | 2041.013 | 4 | 1 | -0.6750998 | 3.823297 | 0.7882195 | 0.3827089 | 3.218637 | 1.509603 | -9.717941e-05 | 0 | 0 | 0 | 0
284 | 8482.967 | 2011-04-27 13:40 | 2071.028 | 4 | 1 | -0.6749179 | 3.820543 | 0.7882195 | 0.3883368 | 3.218637 | 1.531112 | -6.480217e-05 | 0 | 0 | 0 | 0
285 | 8512.982 | 2011-04-27 13:41 | 2101.043 | 4 | 1 | -0.6749179 | 3.817466 | 0.7882195 | 0.3939647 | 3.218637 | 1.552605 | -9.717941e-05 | 0 | 0 | 0 | 0
286 | 8542.997 | 2011-04-27 13:41 | 2131.058 | 4 | 1 | -0.6750998 | 3.81455 | 0.7882195 | 0.3995926 | 3.218637 | 1.574081 | -0.0001295567 | 0 | 0 | 0 | 0
287 | 8573.012 | 2011-04-27 13:42 | 2161.073 | 4 | 1 | -0.6749179 | 3.811635 | 0.7882195 | 0.4052205 | 3.218637 | 1.595541 | -6.480217e-05 | 0 | 0 | 0 | 0
288 | 8603.027 | 2011-04-27 13:42 | 2191.088 | 4 | 1 | -0.6750998 | 3.808719 | 0.7882195 | 0.4108485 | 3.218637 | 1.616984 | -6.475449e-05 | 0 | 0 | 0 | 0
289 | 8633.042 | 2011-04-27 13:43 | 2221.102 | 4 | 1 | -0.6750998 | 3.805965 | 0.7882195 | 0.4164764 | 3.218637 | 1.638412 | -6.480217e-05 | 0 | 0 | 0 | 0
290 | 8663.057 | 2011-04-27 13:43 | 2251.117 | 4 | 1 | -0.6750998 | 3.803212 | 0.7882195 | 0.4221044 | 3.218637 | 1.659824 | -6.480217e-05 | 0 | 0 | 0 | 0
291 | 8693.072 | 2011-04-27 13:44 | 2281.132 | 4 | 1 | -0.6749179 | 3.800458 | 0.7882195 | 0.4277324 | 3.218637 | 1.68122 | -3.237724e-05 | 0 | 0 | 0 | 0
292 | 8723.087 | 2011-04-27 13:44 | 2311.147 | 4 | 1 | -0.6750998 | 3.797543 | 0.7882195 | 0.4333604 | 3.218637 | 1.702601 | -9.717941e-05 | 0 | 0 | 0 | 0
293 | 8753.101 | 2011-04-27 13:45 | 2341.162 | 4 | 1 | -0.6750998 | 3.794627 | 0.7882195 | 0.4389884 | 3.218637 | 1.723966 | -9.717941e-05 | 0 | 0 | 0 | 0
294 | 8783.116 | 2011-04-27 13:45 | 2371.177 | 4 | 1 | -0.674736 | 3.792198 | 0.7882195 | 0.4446165 | 3.218637 | 1.745315 | -3.237724e-05 | 0 | 0 | 0 | 0
295 | 8813.131 | 2011-04-27 13:46 | 2401.192 | 4 | 1 | -0.6750998 | 3.789282 | 0.7882195 | 0.4502446 | 3.218637 | 1.766649 | -6.480217e-05 | 0 | 0 | 0 | 0
296 | 8843.146 | 2011-04-27 13:46 | 2431.207 | 4 | 1 | -0.6750998 | 3.786529 | 0.7882195 | 0.4558726 | 3.218637 | 1.787968 | -9.717941e-05 | 0 | 0 | 0 | 0
297 | 8873.161 | 2011-04-27 13:47 | 2461.222 | 4 | 1 | -0.6750998 | 3.783937 | 0.7882195 | 0.4615005 | 3.218637 | 1.809271 | -3.242493e-05 | 0 | 0 | 0 | 0
298 | 8903.176 | 2011-04-27 13:47 | 2491.237 | 4 | 1 | -0.6750998 | 3.781346 | 0.7882195 | 0.4671285 | 3.218637 | 1.83056 | -3.242493e-05 | 0 | 0 | 0 | 0
299 | 8933.191 | 2011-04-27 13:48 | 2521.251 | 4 | 1 | -0.6749179 | 3.778592 | 0.7882195 | 0.4727565 | 3.218637 | 1.851833 | -6.480217e-05 | 0 | 0 | 0 | 0
300 | 8963.206 | 2011-04-27 13:48 | 2551.266 | 4 | 1 | -0.6750998 | 3.776 | 0.7882195 | 0.4783844 | 3.218637 | 1.873091 | -6.480217e-05 | 0 | 0 | 0 | 0
301 | 8993.221 | 2011-04-27 13:49 | 2581.281 | 4 | 1 | -0.6749179 | 3.773409 | 0.7882195 | 0.4840125 | 3.218637 | 1.894335 | -6.475449e-05 | 0 | 0 | 0 | 0
302 | 9023.235 | 2011-04-27 13:49 | 2611.296 | 4 | 1 | -0.6750998 | 3.770494 | 0.7882195 | 0.4896405 | 3.218637 | 1.915564 | -0.0001619816 | 0 | 0 | 0 | 0
303 | 9053.25 | 2011-04-27 13:50 | 2641.311 | 4 | 1 | -0.6749179 | 3.768388 | 0.7882195 | 0.4952685 | 3.218637 | 1.936779 | 0 | 0 | 0 | 0 | 0
304 | 9083.265 | 2011-04-27 13:50 | 2671.326 | 4 | 1 | -0.6750998 | 3.765634 | 0.7882195 | 0.5008965 | 3.218637 | 1.957979 | -3.242493e-05 | 0 | 0 | 0 | 0
305 | 9113.28 | 2011-04-27 13:51 | 2701.341 | 4 | 1 | -0.6750998 | 3.763205 | 0.7882195 | 0.5065245 | 3.218637 | 1.979164 | -3.237724e-05 | 0 | 0 | 0 | 0
306 | 9143.295 | 2011-04-27 13:51 | 2731.356 | 4 | 1 | -0.6749179 | 3.760775 | 0.7882195 | 0.5121525 | 3.218637 | 2.000336 | -3.242493e-05 | 0 | 0 | 0 | 0
307 | 9173.31 | 2011-04-27 13:52 | 2761.371 | 4 | 1 | -0.6749179 | 3.758184 | 0.7882195 | 0.5177805 | 3.218637 | 2.021493 | -3.237724e-05 | 0 | 0 | 0 | 0
308 | 9203.325 | 2011-04-27 13:52 | 2791.386 | 4 | 1 | -0.6749179 | 3.755754 | 0.7882195 | 0.5234086 | 3.218637 | 2.042636 | -3.242493e-05 | 0 | 0 | 0 | 0
309 | 9233.34 | 2011-04-27 13:53 | 2821.4 | 4 | 1 | -0.6749179 | 3.753162 | 0.7882195 | 0.5290366 | 3.218637 | 2.063766 | -3.242493e-05 | 0 | 0 | 0 | 0
310 | 9263.355 | 2011-04-27 13:53 | 2851.415 | 4 | 1 | -0.6750998 | 3.750571 | 0.7882195 | 0.5346647 | 3.218637 | 2.084881 | -6.475449e-05 | 0 | 0 | 0 | 0
311 | 9293.369 | 2011-04-27 13:54 | 2881.43 | 4 | 1 | -0.6750998 | 3.748141 | 0.7882195 | 0.5402928 | 3.218637 | 2.105983 | -9.717941e-05 | 0 | 0 | 0 | 0
312 | 9323.385 | 2011-04-27 13:54 | 2911.445 | 4 | 1 | -0.6750998 | 3.745712 | 0.7882195 | 0.5459208 | 3.218637 | 2.127071 | -0.0001295567 | 0 | 0 | 0 | 0
313 | 9353.402 | 2011-04-27 13:55 | 2941.462 | 4 | 1 | -0.6750998 | 3.743444 | 0.7882195 | 0.5515491 | 3.218637 | 2.148147 | -6.475449e-05 | 0 | 0 | 0 | 0
314 | 9383.414 | 2011-04-27 13:55 | 2971.475 | 4 | 1 | -0.6752817 | 3.741014 | 0.7882195 | 0.5571767 | 3.218637 | 2.169206 | -6.480217e-05 | 0 | 0 | 0 | 0
315 | 9413.429 | 2011-04-27 13:56 | 3001.49 | 4 | 1 | -0.6749179 | 3.738747 | 0.7882195 | 0.5628047 | 3.218637 | 2.190255 | -6.480217e-05 | 0 | 0 | 0 | 0
316 | 9443.444 | 2011-04-27 13:56 | 3031.505 | 4 | 1 | -0.6750998 | 3.736317 | 0.7882195 | 0.5684326 | 3.218637 | 2.211289 | -9.717941e-05 | 0 | 0 | 0 | 0
317 | 9473.459 | 2011-04-27 13:57 | 3061.519 | 4 | 1 | -0.6750998 | 3.73405 | 0.7882195 | 0.5740607 | 3.218637 | 2.232312 | -3.237724e-05 | 0 | 0 | 0 | 0
318 | 9503.474 | 2011-04-27 13:57 | 3091.534 | 4 | 1 | -0.6750998 | 3.731782 | 0.7882195 | 0.5796887 | 3.218637 | 2.253321 | -9.717941e-05 | 0 | 0 | 0 | 0
319 | 9533.489 | 2011-04-27 13:58 | 3121.549 | 4 | 1 | -0.6750998 | 3.729515 | 0.7882195 | 0.5853166 | 3.218637 | 2.274317 | -9.717941e-05 | 0 | 0 | 0 | 0
320 | 9563.504 | 2011-04-27 13:58 | 3151.564 | 4 | 1 | -0.6749179 | 3.727571 | 0.7882195 | 0.5909447 | 3.218637 | 2.295302 | 0 | 0 | 0 | 0 | 0
321 | 9593.518 | 2011-04-27 13:59 | 3181.579 | 4 | 1 | -0.6750998 | 3.725141 | 0.7882195 | 0.5965726 | 3.218637 | 2.316273 | -6.480217e-05 | 0 | 0 | 0 | 0
322 | 9623.533 | 2011-04-27 13:59 | 3211.594 | 4 | 1 | -0.6750998 | 3.723197 | 0.7882195 | 0.6022006 | 3.218637 | 2.337233 | -3.242493e-05 | 0 | 0 | 0 | 0
323 | 9653.548 | 2011-04-27 14:00 | 3241.609 | 4 | 1 | -0.6750998 | 3.720768 | 0.7882195 | 0.6078286 | 3.218637 | 2.35818 | -6.480217e-05 | 0 | 0 | 0 | 0
324 | 9683.563 | 2011-04-27 14:00 | 3271.624 | 4 | 1 | -0.6750998 | 3.718662 | 0.7882195 | 0.6134566 | 3.218637 | 2.379114 | -6.480217e-05 | 0 | 0 | 0 | 0
325 | 9713.578 | 2011-04-27 14:01 | 3301.639 | 4 | 1 | -0.6750998 | 3.716233 | 0.7882195 | 0.6190846 | 3.218637 | 2.400037 | -0.0001295567 | 0 | 0 | 0 | 0
326 | 9743.593 | 2011-04-27 14:01 | 3331.654 | 4 | 1 | -0.6750998 | 3.714289 | 0.7882195 | 0.6247126 | 3.218637 | 2.420948 | -9.717941e-05 | 0 | 0 | 0 | 0
327 | 9773.608 | 2011-04-27 14:02 | 3361.669 | 4 | 1 | -0.6750998 | 3.712345 | 0.7882195 | 0.6303407 | 3.218637 | 2.441847 | -6.480217e-05 | 0 | 0 | 0 | 0
328 | 9803.623 | 2011-04-27 14:02 | 3391.683 | 4 | 1 | -0.6750998 | 3.71024 | 0.7882195 | 0.6359688 | 3.218637 | 2.462734 | -3.242493e-05 | 0 | 0 | 0 | 0
329 | 9833.638 | 2011-04-27 14:03 | 3421.698 | 4 | 1 | -0.6750998 | 3.708134 | 0.7882195 | 0.6415969 | 3.218637 | 2.48361 | -6.480217e-05 | 0 | 0 | 0 | 0
330 | 9863.653 | 2011-04-27 14:03 | 3451.713 | 4 | 1 | -0.6750998 | 3.706028 | 0.7882195 | 0.6472249 | 3.218637 | 2.504473 | -3.237724e-05 | 0 | 0 | 0 | 0
331 | 9893.668 | 2011-04-27 14:04 | 3481.728 | 4 | 1 | -0.6750998 | 3.704085 | 0.7882195 | 0.652853 | 3.218637 | 2.525325 | -6.475449e-05 | 0 | 0 | 0 | 0
332 | 9923.682 | 2011-04-27 14:04 | 3511.743 | 4 | 1 | -0.6750998 | 3.701817 | 0.7882195 | 0.658481 | 3.218637 | 2.546166 | -9.717941e-05 | 0 | 0 | 0 | 0
333 | 9953.697 | 2011-04-27 14:05 | 3541.758 | 4 | 1 | -0.6750998 | 3.699873 | 0.7882195 | 0.664109 | 3.218637 | 2.566995 | -6.480217e-05 | 0 | 0 | 0 | 0
334 | 9983.712 | 2011-04-27 14:05 | 3571.773 | 4 | 1 | -0.6750998 | 3.697768 | 0.7882195 | 0.669737 | 3.218637 | 2.587812 | -6.475449e-05 | 0 | 0 | 0 | 0
335 | 10013.73 | 2011-04-27 14:06 | 3601.788 | 4 | 1 | -0.6749179 | 3.695986 | 0.7882195 | 0.6753652 | 3.218637 | 2.608619 | -3.237724e-05 | 0 | 0 | 0 | 0
336 | 10043.73 | 2011-04-27 14:06 | 3631.789 | 4 | 1 | -0.6749179 | 3.694042 | 0.7882195 | 0.6809906 | 3.218637 | 2.629405 | 0 | 0 | 0 | 0 | 0
337 | 10073.74 | 2011-04-27 14:07 | 3661.802 | 4 | 1 | -0.6750998 | 3.691937 | 0.7882195 | 0.6866183 | 3.218637 | 2.650188 | -6.475449e-05 | 0 | 0 | 0 | 0
338 | 10103.76 | 2011-04-27 14:07 | 3691.817 | 4 | 1 | -0.6750998 | 3.689993 | 0.7882195 | 0.6922463 | 3.218637 | 2.67096 | -3.242493e-05 | 0 | 0 | 0 | 0
339 | 10133.77 | 2011-04-27 14:08 | 3721.832 | 4 | 1 | -0.6749179 | 3.688211 | 0.7882195 | 0.6978744 | 3.218637 | 2.691722 | -3.242493e-05 | 0 | 0 | 0 | 0
340 | 10163.79 | 2011-04-27 14:08 | 3751.847 | 4 | 1 | -0.6750998 | 3.686268 | 0.7882195 | 0.7035024 | 3.218637 | 2.712473 | -3.237724e-05 | 0 | 0 | 0 | 0
341 | 10193.8 | 2011-04-27 14:09 | 3781.861 | 4 | 1 | -0.6750998 | 3.684162 | 0.7882195 | 0.7091304 | 3.218637 | 2.733214 | -6.480217e-05 | 0 | 0 | 0 | 0
342 | 10223.82 | 2011-04-27 14:09 | 3811.876 | 4 | 1 | -0.6750998 | 3.68238 | 0.7882195 | 0.7147585 | 3.218637 | 2.753943 | 0 | 0 | 0 | 0 | 0
343 | 10253.83 | 2011-04-27 14:10 | 3841.891 | 4 | 1 | -0.6750998 | 3.680437 | 0.7882195 | 0.7203865 | 3.218637 | 2.774662 | -3.237724e-05 | 0 | 0 | 0 | 0
344 | 10283.85 | 2011-04-27 14:10 | 3871.906 | 4 | 1 | -0.6750998 | 3.678493 | 0.7882195 | 0.7260145 | 3.218637 | 2.79537 | -3.237724e-05 | 0 | 0 | 0 | 0
345 | 10313.86 | 2011-04-27 14:11 | 3901.921 | 4 | 1 | -0.6749179 | 3.676712 | 0.7882195 | 0.7316426 | 3.218637 | 2.816067 | -3.237724e-05 | 0 | 0 | 0 | 0
346 | 10343.88 | 2011-04-27 14:11 | 3931.936 | 4 | 1 | -0.6750998 | 3.674768 | 0.7882195 | 0.7372707 | 3.218637 | 2.836755 | -6.480217e-05 | 0 | 0 | 0 | 0
347 | 10373.89 | 2011-04-27 14:12 | 3961.951 | 4 | 1 | -0.6749179 | 3.672986 | 0.7882195 | 0.7428987 | 3.218637 | 2.857431 | -3.242493e-05 | 0 | 0 | 0 | 0
348 | 10403.91 | 2011-04-27 14:12 | 3991.966 | 4 | 1 | -0.6750998 | 3.671204 | 0.7882195 | 0.7485267 | 3.218637 | 2.878097 | -3.242493e-05 | 0 | 0 | 0 | 0
349 | 10433.92 | 2011-04-27 14:13 | 4021.981 | 4 | 1 | -0.6750998 | 3.669261 | 0.7882195 | 0.7541548 | 3.218637 | 2.898754 | 0 | 0 | 0 | 0 | 0
350 | 10463.93 | 2011-04-27 14:13 | 4051.995 | 4 | 1 | -0.6750998 | 3.667479 | 0.7882195 | 0.759783 | 3.218637 | 2.9194 | -3.237724e-05 | 0 | 0 | 0 | 0
351 | 10493.95 | 2011-04-27 14:14 | 4082.01 | 4 | 1 | -0.6749179 | 3.665859 | 0.7882195 | 0.765411 | 3.218637 | 2.940035 | 0 | 0 | 0 | 0 | 0
352 | 10523.96 | 2011-04-27 14:14 | 4112.025 | 4 | 1 | -0.6749179 | 3.664078 | 0.7882195 | 0.771039 | 3.218637 | 2.960661 | 0 | 0 | 0 | 0 | 0
353 | 10553.98 | 2011-04-27 14:15 | 4142.04 | 4 | 1 | -0.6749179 | 3.662134 | 0.7882195 | 0.776667 | 3.218637 | 2.981276 | -3.237724e-05 | 0 | 0 | 0 | 0
354 | 10583.99 | 2011-04-27 14:15 | 4172.055 | 4 | 1 | -0.6750998 | 3.660352 | 0.7882195 | 0.782295 | 3.218637 | 3.001881 | -6.480217e-05 | 0 | 0 | 0 | 0
355 | 10614.01 | 2011-04-27 14:16 | 4202.07 | 4 | 1 | -0.6750998 | 3.658571 | 0.7882195 | 0.787923 | 3.218637 | 3.022477 | -6.480217e-05 | 0 | 0 | 0 | 0
356 | 10644.02 | 2011-04-27 14:16 | 4232.085 | 4 | 1 | -0.6749179 | 3.656951 | 0.7882195 | 0.793551 | 3.218637 | 3.043063 | -3.242493e-05 | 0 | 0 | 0 | 0
357 | 10674.04 | 2011-04-27 14:17 | 4262.1 | 4 | 1 | -0.6750998 | 3.655007 | 0.7882195 | 0.799179 | 3.218637 | 3.063639 | -9.717941e-05 | 0 | 0 | 0 | 0
358 | 10704.05 | 2011-04-27 14:17 | 4292.115 | 4 | 1 | -0.6750998 | 3.653387 | 0.7882195 | 0.804807 | 3.218637 | 3.084205 | -6.480217e-05 | 0 | 0 | 0 | 0
359 | 10734.07 | 2011-04-27 14:18 | 4322.13 | 4 | 1 | -0.6749179 | 3.651768 | 0.7882195 | 0.810435 | 3.218637 | 3.104761 | 3.242493e-05 | 0 | 0 | 0 | 0
360 | 10764.08 | 2011-04-27 14:18 | 4352.144 | 4 | 1 | -0.6749179 | 3.650148 | 0.7882195 | 0.816063 | 3.218637 | 3.125307 | -6.480217e-05 | 0 | 0 | 0 | 0
361 | 10794.1 | 2011-04-27 14:19 | 4382.159 | 4 | 1 | -0.6750998 | 3.648204 | 0.7882195 | 0.821691 | 3.218637 | 3.145844 | 0 | 0 | 0 | 0 | 0
362 | 10824.11 | 2011-04-27 14:19 | 4412.174 | 4 | 1 | -0.6750998 | 3.646423 | 0.7882195 | 0.827319 | 3.218637 | 3.166371 | -3.237724e-05 | 0 | 0 | 0 | 0
363 | 10854.13 | 2011-04-27 14:20 | 4442.189 | 4 | 1 | -0.6749179 | 3.644803 | 0.7882195 | 0.8329468 | 3.218637 | 3.186887 | -3.242493e-05 | 0 | 0 | 0 | 0
364 | 10884.14 | 2011-04-27 14:20 | 4472.204 | 4 | 1 | -0.6750998 | 3.642859 | 0.7882195 | 0.8385749 | 3.218637 | 3.207395 | -6.480217e-05 | 0 | 0 | 0 | 0
365 | 10914.16 | 2011-04-27 14:21 | 4502.219 | 4 | 1 | -0.6749179 | 3.641239 | 0.7882195 | 0.8442028 | 3.218637 | 3.227892 | -6.480217e-05 | 0 | 0 | 0 | 0
366 | 10944.17 | 2011-04-27 14:21 | 4532.234 | 4 | 1 | -0.6750998 | 3.639458 | 0.7882195 | 0.8498307 | 3.218637 | 3.24838 | -6.480217e-05 | 0 | 0 | 0 | 0
367 | 10974.19 | 2011-04-27 14:22 | 4562.249 | 4 | 1 | -0.6749179 | 3.637838 | 0.7882195 | 0.8554587 | 3.218637 | 3.268858 | -3.237724e-05 | 0 | 0 | 0 | 0
368 | 11004.2 | 2011-04-27 14:22 | 4592.264 | 4 | 1 | -0.6749179 | 3.636056 | 0.7882195 | 0.8610866 | 3.218637 | 3.289326 | -6.475449e-05 | 0 | 0 | 0 | 0
369 | 11034.22 | 2011-04-27 14:23 | 4622.279 | 4 | 1 | -0.6752817 | 3.634113 | 0.7882195 | 0.8667145 | 3.218637 | 3.309785 | -9.722709e-05 | 0 | 0 | 0 | 0
370 | 11064.23 | 2011-04-27 14:23 | 4652.293 | 4 | 1 | -0.6750998 | 3.632655 | 0.7882195 | 0.8723425 | 3.218637 | 3.330234 | -3.242493e-05 | 0 | 0 | 0 | 0
371 | 11094.25 | 2011-04-27 14:24 | 4682.308 | 4 | 1 | -0.6749179 | 3.631035 | 0.7882195 | 0.8779705 | 3.218637 | 3.350674 | -3.237724e-05 | 0 | 0 | 0 | 0
372 | 11124.26 | 2011-04-27 14:24 | 4712.323 | 4 | 1 | -0.6750998 | 3.629092 | 0.7882195 | 0.8835985 | 3.218637 | 3.371104 | -6.480217e-05 | 0 | 0 | 0 | 0
373 | 11154.28 | 2011-04-27 14:25 | 4742.338 | 4 | 1 | -0.6750998 | 3.627472 | 0.7882195 | 0.8892266 | 3.218637 | 3.391524 | -3.237724e-05 | 0 | 0 | 0 | 0
374 | 11184.29 | 2011-04-27 14:25 | 4772.353 | 4 | 1 | -0.6750998 | 3.62569 | 0.7882195 | 0.8948547 | 3.218637 | 3.411935 | -6.475449e-05 | 0 | 0 | 0 | 0
375 | 11214.31 | 2011-04-27 14:26 | 4802.368 | 4 | 1 | -0.6750998 | 3.62407 | 0.7882195 | 0.9004826 | 3.218637 | 3.432336 | -3.237724e-05 | 0 | 0 | 0 | 0
376 | 11244.32 | 2011-04-27 14:26 | 4832.383 | 4 | 1 | -0.6750998 | 3.622289 | 0.7882195 | 0.9061106 | 3.218637 | 3.452727 | 0 | 0 | 0 | 0 | 0
377 | 11274.34 | 2011-04-27 14:27 | 4862.398 | 4 | 1 | -0.6750998 | 3.620669 | 0.7882195 | 0.9117386 | 3.218637 | 3.473108 | -3.242493e-05 | 0 | 0 | 0 | 0
378 | 11304.35 | 2011-04-27 14:27 | 4892.415 | 4 | 1 | -0.6749179 | 3.618887 | 0.7882195 | 0.917367 | 3.218637 | 3.493482 | -3.242493e-05 | 0 | 0 | 0 | 0
379 | 11334.37 | 2011-04-27 14:28 | 4922.427 | 4 | 1 | -0.6750998 | 3.617105 | 0.7882195 | 0.9229945 | 3.218637 | 3.513842 | -6.480217e-05 | 0 | 0 | 0 | 0
380 | 11364.38 | 2011-04-27 14:28 | 4952.443 | 4 | 1 | -0.6749179 | 3.615648 | 0.7882195 | 0.9286226 | 3.218637 | 3.534196 | -3.242493e-05 | 0 | 0 | 0 | 0
381 | 11394.4 | 2011-04-27 14:29 | 4982.457 | 4 | 1 | -0.6750998 | 3.613866 | 0.7882195 | 0.9342504 | 3.218637 | 3.554539 | -3.242493e-05 | 0 | 0 | 0 | 0
382 | 11424.41 | 2011-04-27 14:29 | 5012.472 | 4 | 1 | -0.6749179 | 3.612084 | 0.7882195 | 0.9398784 | 3.218637 | 3.574873 | -6.480217e-05 | 0 | 0 | 0 | 0
383 | 11454.43 | 2011-04-27 14:30 | 5042.487 | 4 | 1 | -0.6750998 | 3.610627 | 0.7882195 | 0.9455063 | 3.218637 | 3.595198 | -3.237724e-05 | 0 | 0 | 0 | 0
384 | 11484.44 | 2011-04-27 14:30 | 5072.502 | 4 | 1 | -0.6750998 | 3.609007 | 0.7882195 | 0.9511343 | 3.218637 | 3.615514 | -3.242493e-05 | 0 | 0 | 0 | 0
385 | 11514.46 | 2011-04-27 14:31 | 5102.517 | 4 | 1 | -0.6750998 | 3.607225 | 0.7882195 | 0.9567623 | 3.218637 | 3.63582 | -6.480217e-05 | 0 | 0 | 0 | 0
386 | 11544.47 | 2011-04-27 14:31 | 5132.532 | 4 | 1 | -0.6750998 | 3.605767 | 0.7882195 | 0.9623903 | 3.218637 | 3.656118 | -3.237724e-05 | 0 | 0 | 0 | 0
387 | 11574.49 | 2011-04-27 14:32 | 5162.547 | 4 | 1 | -0.6750998 | 3.603986 | 0.7882195 | 0.9680184 | 3.218637 | 3.676406 | -6.480217e-05 | 0 | 0 | 0 | 0
388 | 11604.5 | 2011-04-27 14:32 | 5192.562 | 4 | 1 | -0.6750998 | 3.602528 | 0.7882195 | 0.9736463 | 3.218637 | 3.696685 | -3.237724e-05 | 0 | 0 | 0 | 0
389 | 11634.52 | 2011-04-27 14:33 | 5222.577 | 4 | 1 | -0.6749179 | 3.600908 | 0.7882195 | 0.9792743 | 3.218637 | 3.716955 | -3.242493e-05 | 0 | 0 | 0 | 0
390 | 11664.53 | 2011-04-27 14:33 | 5252.591 | 4 | 1 | -0.6750998 | 3.598965 | 0.7882195 | 0.9849023 | 3.218637 | 3.737216 | -6.480217e-05 | 0 | 0 | 0 | 0
391 | 11694.55 | 2011-04-27 14:34 | 5282.606 | 4 | 1 | -0.6750998 | 3.597669 | 0.7882195 | 0.9905304 | 3.218637 | 3.757468 | -3.237724e-05 | 0 | 0 | 0 | 0
392 | 11724.56 | 2011-04-27 14:34 | 5312.621 | 4 | 1 | -0.6749179 | 3.596049 | 0.7882195 | 0.9961584 | 3.218637 | 3.777711 | -6.480217e-05 | 0 | 0 | 0 | 0
393 | 11754.58 | 2011-04-27 14:35 | 5342.636 | 4 | 1 | -0.6750998 | 3.594267 | 0.7882195 | 1.001786 | 3.218637 | 3.797944 | -6.480217e-05 | 0 | 0 | 0 | 0
394 | 11784.59 | 2011-04-27 14:35 | 5372.651 | 4 | 1 | -0.6749179 | 3.592648 | 0.7882195 | 1.007415 | 3.218637 | 3.818169 | -6.475449e-05 | 0 | 0 | 0 | 0
395 | 11814.61 | 2011-04-27 14:36 | 5402.666 | 4 | 1 | -0.6749179 | 3.59119 | 0.7882195 | 1.013043 | 3.218637 | 3.838384 | 0 | 0 | 0 | 0 | 0
396 | 11844.62 | 2011-04-27 14:36 | 5432.681 | 4 | 1 | -0.6750998 | 3.589246 | 0.7882195 | 1.018671 | 3.218637 | 3.85859 | -6.480217e-05 | 0 | 0 | 0 | 0
397 | 11874.63 | 2011-04-27 14:37 | 5462.696 | 4 | 1 | -0.6750998 | 3.587789 | 0.7882195 | 1.024299 | 3.218637 | 3.878786 | 0 | 0 | 0 | 0 | 0
398 | 11904.65 | 2011-04-27 14:37 | 5492.711 | 4 | 1 | -0.6750998 | 3.585683 | 0.7882195 | 1.029927 | 3.218637 | 3.898973 | -6.480217e-05 | 0 | 0 | 0 | 0
399 | 11934.66 | 2011-04-27 14:38 | 5522.725 | 4 | 1 | -0.674736 | 3.584225 | 0.7882195 | 1.035555 | 3.218637 | 3.91915 | -3.237724e-05 | 0 | 0 | 0 | 0
400 | 11964.68 | 2011-04-27 14:38 | 5552.74 | 4 | 1 | -0.6750998 | 3.582282 | 0.7882195 | 1.041183 | 3.218637 | 3.939316 | -6.475449e-05 | 0 | 0 | 0 | 0
401 | 11994.68 | 2011-04-27 14:39 | 5582.742 | 4 | 1 | -0.6750998 | 3.5805 | 0.7882195 | 1.046808 | 3.218637 | 3.959464 | -3.237724e-05 | 0 | 0 | 0 | 0
402 | 12024.69 | 2011-04-27 14:39 | 5612.755 | 4 | 1 | -0.6749179 | 3.578556 | 0.7882195 | 1.052436 | 3.218637 | 3.979608 | -6.480217e-05 | 0 | 0 | 0 | 0
403 | 12054.71 | 2011-04-27 14:40 | 5642.769 | 4 | 1 | -0.6752817 | 3.576612 | 0.7882195 | 1.058064 | 3.218637 | 3.999743 | -6.480217e-05 | 0 | 0 | 0 | 0
404 | 12084.72 | 2011-04-27 14:40 | 5672.784 | 4 | 1 | -0.6749179 | 3.574669 | 0.7882195 | 1.063692 | 3.218637 | 4.019867 | -6.475449e-05 | 0 | 0 | 0 | 0
405 | 12114.74 | 2011-04-27 14:41 | 5702.799 | 4 | 1 | -0.6750998 | 3.572563 | 0.7882195 | 1.06932 | 3.218637 | 4.03998 | -6.480217e-05 | 0 | 0 | 0 | 0
406 | 12144.75 | 2011-04-27 14:41 | 5732.814 | 4 | 1 | -0.6750998 | 3.570457 | 0.7882195 | 1.074948 | 3.218637 | 4.060081 | -6.480217e-05 | 0 | 0 | 0 | 0
407 | 12174.77 | 2011-04-27 14:42 | 5762.829 | 4 | 1 | -0.6750998 | 3.568352 | 0.7882195 | 1.080576 | 3.218637 | 4.08017 | -9.722709e-05 | 0 | 0 | 0 | 0
408 | 12204.78 | 2011-04-27 14:42 | 5792.844 | 4 | 1 | -0.6750998 | 3.566084 | 0.7882195 | 1.086204 | 3.218637 | 4.100247 | -3.242493e-05 | 0 | 0 | 0 | 0
409 | 12234.8 | 2011-04-27 14:43 | 5822.859 | 4 | 1 | -0.6750998 | 3.563817 | 0.7882195 | 1.091832 | 3.218637 | 4.12031 | -6.480217e-05 | 0 | 0 | 0 | 0
410 | 12264.81 | 2011-04-27 14:43 | 5852.874 | 4 | 1 | -0.6750998 | 3.561387 | 0.7882195 | 1.09746 | 3.218637 | 4.140361 | -6.480217e-05 | 0 | 0 | 0 | 0
411 | 12294.83 | 2011-04-27 14:44 | 5882.889 | 4 | 1 | -0.6750998 | 3.558634 | 0.7882195 | 1.103088 | 3.218637 | 4.160398 | -9.717941e-05 | 0 | 0 | 0 | 0
412 | 12324.84 | 2011-04-27 14:44 | 5912.903 | 4 | 1 | -0.6750998 | 3.556204 | 0.7882195 | 1.108716 | 3.218637 | 4.180419 | -3.242493e-05 | 0 | 0 | 0 | 0
413 | 12354.86 | 2011-04-27 14:45 | 5942.918 | 4 | 1 | -0.6750998 | 3.553288 | 0.7882195 | 1.114344 | 3.218637 | 4.200426 | -9.717941e-05 | 0 | 0 | 0 | 0
414 | 12384.87 | 2011-04-27 14:45 | 5972.933 | 4 | 1 | -0.674736 | 3.550535 | 0.7882195 | 1.119972 | 3.218637 | 4.220416 | -6.475449e-05 | 0 | 0 | 0 | 0
415 | 12414.89 | 2011-04-27 14:46 | 6002.948 | 4 | 1 | -0.6750998 | 3.546972 | 0.7882195 | 1.1256 | 3.218637 | 4.240388 | -0.0001295567 | 0 | 0 | 0 | 0
416 | 12444.9 | 2011-04-27 14:46 | 6032.963 | 4 | 1 | -0.6749179 | 3.543894 | 0.7882195 | 1.131229 | 3.218637 | 4.260342 | -6.480217e-05 | 0 | 0 | 0 | 0
417 | 12474.92 | 2011-04-27 14:47 | 6062.978 | 4 | 1 | -0.674736 | 3.540169 | 0.7882195 | 1.136857 | 3.218637 | 4.280276 | -9.717941e-05 | 0 | 0 | 0 | 0
418 | 12504.93 | 2011-04-27 14:47 | 6092.993 | 4 | 1 | -0.6750998 | 3.536119 | 0.7882195 | 1.142485 | 3.218637 | 4.30019 | -0.0001296043 | 0 | 0 | 0 | 0
419 | 12534.95 | 2011-04-27 14:48 | 6123.008 | 4 | 1 | -0.6750998 | 3.532232 | 0.7882195 | 1.148113 | 3.218637 | 4.320081 | -9.717941e-05 | 0 | 0 | 0 | 0
420 | 12564.96 | 2011-04-27 14:48 | 6153.023 | 4 | 1 | -0.6750998 | 3.527697 | 0.7882195 | 1.153742 | 3.218637 | 4.339949 | -0.0001295567 | 0 | 0 | 0 | 0
421 | 12594.98 | 2011-04-27 14:49 | 6183.038 | 4 | 1 | -0.6750998 | 3.523 | 0.7882195 | 1.15937 | 3.218637 | 4.359791 | -0.0001296043 | 0 | 0 | 0 | 0
422 | 12624.99 | 2011-04-27 14:49 | 6213.053 | 4 | 1 | -0.6750998 | 3.517654 | 0.7882195 | 1.164998 | 3.218637 | 4.379605 | -0.0001619816 | 0 | 0 | 0 | 0
423 | 12655.01 | 2011-04-27 14:50 | 6243.067 | 4 | 1 | -0.6749179 | 3.512309 | 0.7882195 | 1.170626 | 3.218637 | 4.399387 | -0.0001296043 | 0 | 0 | 0 | 0
424 | 12685.02 | 2011-04-27 14:50 | 6273.082 | 4 | 1 | -0.6750998 | 3.505992 | 0.7882195 | 1.176254 | 3.218637 | 4.419137 | -0.0001943588 | 0 | 0 | 0 | 0
425 | 12715.04 | 2011-04-27 14:51 | 6303.097 | 4 | 1 | -0.6749179 | 3.499837 | 0.7882195 | 1.181883 | 3.218637 | 4.438852 | -0.0001296043 | 0 | 0 | 0 | 0
426 | 12745.05 | 2011-04-27 14:51 | 6333.112 | 4 | 1 | -0.6749179 | 3.492549 | 0.7882195 | 1.187511 | 3.218637 | 4.458528 | -0.0002267838 | 0 | 0 | 0 | 0
427 | 12775.07 | 2011-04-27 14:52 | 6363.127 | 4 | 1 | -0.6749179 | 3.485098 | 0.7882195 | 1.193139 | 3.218637 | 4.478165 | -0.0002267838 | 0 | 0 | 0 | 0
428 | 12805.08 | 2011-04-27 14:52 | 6393.142 | 4 | 1 | -0.6750998 | 3.477161 | 0.7882195 | 1.198767 | 3.218637 | 4.497757 | -0.0002267361 | 0 | 0 | 0 | 0
429 | 12835.1 | 2011-04-27 14:53 | 6423.157 | 4 | 1 | -0.6750998 | 3.468901 | 0.7882195 | 1.204395 | 3.218637 | 4.517304 | -0.0002267838 | 0 | 0 | 0 | 0
430 | 12865.11 | 2011-04-27 14:53 | 6453.172 | 4 | 1 | -0.6750998 | 3.459992 | 0.7882195 | 1.210023 | 3.218637 | 4.536802 | -0.000259161 | 0 | 0 | 0 | 0
431 | 12895.13 | 2011-04-27 14:54 | 6483.186 | 4 | 1 | -0.6750998 | 3.450436 | 0.7882195 | 1.215651 | 3.218637 | 4.556249 | -0.0002915383 | 0 | 0 | 0 | 0
432 | 12925.14 | 2011-04-27 14:54 | 6513.202 | 4 | 1 | -0.6750998 | 3.440556 | 0.7882195 | 1.221279 | 3.218637 | 4.575641 | -0.0002915383 | 0 | 0 | 0 | 0
433 | 12955.16 | 2011-04-27 14:55 | 6543.216 | 4 | 1 | -0.6750998 | 3.429541 | 0.7882195 | 1.226907 | 3.218637 | 4.594974 | -0.0003239632 | 0 | 0 | 0 | 0
434 | 12985.17 | 2011-04-27 14:55 | 6573.231 | 4 | 1 | -0.6750998 | 3.417556 | 0.7882195 | 1.232535 | 3.218637 | 4.614242 | -0.0003239155 | 0 | 0 | 0 | 0
435 | 13015.19 | 2011-04-27 14:56 | 6603.246 | 4 | 1 | -0.6750998 | 3.404112 | 0.7882195 | 1.238163 | 3.218637 | 4.633439 | -0.0003887177 | 0 | 0 | 0 | 0
436 | 13045.2 | 2011-04-27 14:56 | 6633.261 | 4 | 1 | -0.6750998 | 3.38921 | 0.7882195 | 1.243791 | 3.218637 | 4.652556 | -0.0004211426 | 0 | 0 | 0 | 0
437 | 13075.22 | 2011-04-27 14:57 | 6663.276 | 4 | 1 | -0.6750998 | 3.372365 | 0.7882195 | 1.249419 | 3.218637 | 4.671585 | -0.0004535198 | 0 | 0 | 0 | 0
438 | 13105.23 | 2011-04-27 14:57 | 6693.291 | 4 | 1 | -0.6749179 | 3.352928 | 0.7882195 | 1.255047 | 3.218637 | 4.690511 | -0.0005831242 | 0 | 0 | 0 | 0
439 | 13135.25 | 2011-04-27 14:58 | 6723.306 | 4 | 1 | -0.6749179 | 3.330576 | 0.7882195 | 1.260675 | 3.218637 | 4.70932 | -0.0006155014 | 0 | 0 | 0 | 0
440 | 13165.26 | 2011-04-27 14:58 | 6753.321 | 4 | 1 | -0.6750998 | 3.303851 | 0.7882195 | 1.266303 | 3.218637 | 4.727992 | -0.0008098602 | 0 | 0 | 0 | 0
441 | 13195.27 | 2011-04-27 14:59 | 6783.336 | 4 | 1 | -0.6750998 | 3.272428 | 0.7882195 | 1.271931 | 3.218637 | 4.746501 | -0.0009070396 | 0 | 0 | 0 | 0
442 | 13225.28 | 2011-04-27 14:59 | 6813.339 | 4 | 1 | -0.6749179 | 3.233555 | 0.7882195 | 1.277557 | 3.218637 | 4.764806 | -0.001166248 | 0 | 0 | 0 | 0
443 | 13255.29 | 2011-04-27 15:00 | 6843.35 | 4 | 1 | -0.6752817 | 3.184963 | 0.7882195 | 1.283184 | 3.218637 | 4.782872 | -0.001457739 | 0 | 0 | 0 | 0
444 | 13285.31 | 2011-04-27 15:00 | 6873.367 | 4 | 1 | -0.6750998 | 3.120012 | 0.7882195 | 1.288813 | 3.218637 | 4.800628 | -0.002008438 | 0 | 0 | 0 | 0
445 | 13315.32 | 2011-04-27 15:01 | 6903.379 | 4 | 1 | -0.6749179 | 3.015864 | 0.7882195 | 1.29444 | 3.218637 | 4.817924 | -0.003628206 | 0 | 0 | 0 | 0
446 | 13345.33 | 2011-04-27 15:01 | 6933.395 | 4 | 1 | -0.6750998 | 2.81356 | 0.7882195 | 1.300068 | 3.218637 | 4.834383 | -0.006640864 | 0 | 0 | 0 | 0
447 | 13357.9 | 2011-04-27 15:02 | 6945.957 | 4 | 1 | -0.6749179 | 2.699855 | 0.7882195 | 1.302424 | 3.218637 | 4.840878 | -0.007385969 | 0 | 0 | 0 | 0
448 | 13357.91 | 2011-04-27 15:02 | 0.01550587 | 5 | 1 | -0.000710377 | 2.766588 | 0.7882195 | 1.302424 | 3.218637 | 4.840878 | 0 | 0.06848726 | 0 | 0 | 0
449 | 13357.91 | 2011-04-27 15:02 | 2.636550815e-06 | 6 | 1 | 0 | 2.782137 | 0.7882195 | 1.302424 | 3.218637 | 4.840878 | 0 | 0.06848726 | 0 | 0 | 0
450 | 13387.93 | 2011-04-27 15:02 | 30.01492 | 7 | 1 | 0.6747706 | 3.301583 | 0.7938452 | 1.302424 | 3.236435 | 4.840878 | 0.00434084 | 0.06848726 | 0 | 0 | 0
451 | 13417.94 | 2011-04-27 15:03 | 60.0298 | 7 | 1 | 0.6749525 | 3.414478 | 0.799471 | 1.302424 | 3.255355 | 4.840878 | 0.002429581 | 0.06848726 | 0 | 0 | 0
452 | 13447.96 | 2011-04-27 15:03 | 90.04503 | 7 | 1 | 0.6745886 | 3.488014 | 0.8050969 | 1.302424 | 3.274782 | 4.840878 | 0.0017169 | 0.06848726 | 0 | 0 | 0
453 | 13477.96 | 2011-04-27 15:04 | 120.0466 | 7 | 1 | 0.6747706 | 3.542922 | 0.8107202 | 1.302424 | 3.294557 | 4.840878 | 0.001328182 | 0.06848726 | 0 | 0 | 0
454 | 13507.97 | 2011-04-27 15:04 | 150.0589 | 7 | 1 | 0.6747706 | 3.586979 | 0.8163456 | 1.302424 | 3.314615 | 4.840878 | 0.001069021 | 0.06848726 | 0 | 0 | 0
455 | 13537.99 | 2011-04-27 15:05 | 180.074 | 7 | 1 | 0.6747706 | 3.623746 | 0.8219714 | 1.302424 | 3.334901 | 4.840878 | 0.0009394169 | 0.06848726 | 0 | 0 | 0
456 | 13568 | 2011-04-27 15:05 | 210.0888 | 7 | 1 | 0.6745886 | 3.655169 | 0.8275973 | 1.302424 | 3.355378 | 4.840878 | 0.0007774353 | 0.06848726 | 0 | 0 | 0
457 | 13598.01 | 2011-04-27 15:06 | 240.1035 | 7 | 1 | 0.6745886 | 3.682543 | 0.8332231 | 1.302424 | 3.376021 | 4.840878 | 0.0006479264 | 0.06848726 | 0 | 0 | 0
458 | 13628.03 | 2011-04-27 15:06 | 270.1184 | 7 | 1 | 0.6745886 | 3.706838 | 0.838849 | 1.302424 | 3.396809 | 4.840878 | 0.0006155014 | 0.06848726 | 0 | 0 | 0
459 | 13658.04 | 2011-04-27 15:07 | 300.1334 | 7 | 1 | 0.6749525 | 3.728381 | 0.8444749 | 1.302424 | 3.417725 | 4.840878 | 0.0005830765 | 0.06848726 | 0 | 0 | 0
460 | 13688.06 | 2011-04-27 15:07 | 330.1482 | 7 | 1 | 0.6747706 | 3.746684 | 0.8501008 | 1.302424 | 3.438754 | 4.840878 | 0.0004535198 | 0.06848726 | 0 | 0 | 0
461 | 13718.07 | 2011-04-27 15:08 | 360.1633 | 7 | 1 | 0.6749525 | 3.762071 | 0.8557266 | 1.302424 | 3.459877 | 4.840878 | 0.0003887177 | 0.06848726 | 0 | 0 | 0
462 | 13748.09 | 2011-04-27 15:08 | 390.178 | 7 | 1 | 0.6747706 | 3.772437 | 0.8613525 | 1.302424 | 3.481073 | 4.840878 | 0.0002267361 | 0.06848726 | 0 | 0 | 0
463 | 13778.1 | 2011-04-27 15:09 | 420.193 | 7 | 1 | 0.6749525 | 3.779078 | 0.8669783 | 1.302424 | 3.502317 | 4.840878 | 0.0001295567 | 0.06848726 | 0 | 0 | 0
464 | 13808.12 | 2011-04-27 15:09 | 450.2081 | 7 | 1 | 0.6747706 | 3.783451 | 0.8726042 | 1.302424 | 3.523591 | 4.840878 | 9.717941e-05 | 0.06848726 | 0 | 0 | 0
465 | 13838.13 | 2011-04-27 15:10 | 480.2227 | 7 | 1 | 0.6749525 | 3.787177 | 0.87823 | 1.302424 | 3.544886 | 4.840878 | 0.0001295567 | 0.06848726 | 0 | 0 | 0
466 | 13868.15 | 2011-04-27 15:10 | 510.2378 | 7 | 1 | 0.6747706 | 3.790254 | 0.8838558 | 1.302424 | 3.5662 | 4.840878 | 6.475449e-05 | 0.06848726 | 0 | 0 | 0
467 | 13898.16 | 2011-04-27 15:11 | 540.2525 | 7 | 1 | 0.6747706 | 3.793332 | 0.8894816 | 1.302424 | 3.587532 | 4.840878 | 0.0001295567 | 0.06848726 | 0 | 0 | 0
468 | 13928.18 | 2011-04-27 15:11 | 570.2674 | 7 | 1 | 0.6747706 | 3.796571 | 0.8951074 | 1.302424 | 3.608882 | 4.840878 | 6.475449e-05 | 0.06848726 | 0 | 0 | 0
469 | 13958.19 | 2011-04-27 15:12 | 600.2823 | 7 | 1 | 0.6747706 | 3.799649 | 0.9007332 | 1.302424 | 3.630249 | 4.840878 | 9.717941e-05 | 0.06848726 | 0 | 0 | 0
470 | 13988.21 | 2011-04-27 15:12 | 630.2972 | 7 | 1 | 0.6749525 | 3.802726 | 0.9063591 | 1.302424 | 3.651634 | 4.840878 | 9.717941e-05 | 0.06848726 | 0 | 0 | 0
471 | 14018.22 | 2011-04-27 15:13 | 660.3121 | 7 | 1 | 0.6749525 | 3.805804 | 0.9119849 | 1.302424 | 3.673036 | 4.840878 | 9.717941e-05 | 0.06848726 | 0 | 0 | 0
472 | 14048.24 | 2011-04-27 15:13 | 690.327 | 7 | 1 | 0.6747706 | 3.808881 | 0.9176107 | 1.302424 | 3.694455 | 4.840878 | 9.717941e-05 | 0.06848726 | 0 | 0 | 0
473 | 14078.25 | 2011-04-27 15:14 | 720.3419 | 7 | 1 | 0.6747706 | 3.811959 | 0.9232366 | 1.302424 | 3.715891 | 4.840878 | 9.717941e-05 | 0.06848726 | 0 | 0 | 0
474 | 14108.27 | 2011-04-27 15:14 | 750.3568 | 7 | 1 | 0.6747706 | 3.814874 | 0.9288625 | 1.302424 | 3.737344 | 4.840878 | 0.0001295567 | 0.06848726 | 0 | 0 | 0
475 | 14138.29 | 2011-04-27 15:15 | 780.3742 | 7 | 1 | 0.6749525 | 3.817951 | 0.9344888 | 1.302424 | 3.758817 | 4.840878 | 9.717941e-05 | 0.06848726 | 0 | 0 | 0
476 | 14168.3 | 2011-04-27 15:15 | 810.3866 | 7 | 1 | 0.6747706 | 3.820705 | 0.9401142 | 1.302424 | 3.780302 | 4.840878 | 6.475449e-05 | 0.06848726 | 0 | 0 | 0
477 | 14198.31 | 2011-04-27 15:16 | 840.4015 | 7 | 1 | 0.6747706 | 3.823945 | 0.94574 | 1.302424 | 3.801806 | 4.840878 | 0.0001296043 | 0.06848726 | 0 | 0 | 0
478 | 14228.33 | 2011-04-27 15:16 | 870.4164 | 7 | 1 | 0.6745886 | 3.82686 | 0.9513658 | 1.302424 | 3.823326 | 4.840878 | 9.717941e-05 | 0.06848726 | 0 | 0 | 0
479 | 14258.34 | 2011-04-27 15:17 | 900.4313 | 7 | 1 | 0.6749525 | 3.829937 | 0.9569916 | 1.302424 | 3.844864 | 4.840878 | 9.717941e-05 | 0.06848726 | 0 | 0 | 0
480 | 14288.36 | 2011-04-27 15:17 | 930.4462 | 7 | 1 | 0.6747706 | 3.833177 | 0.9626174 | 1.302424 | 3.866419 | 4.840878 | 9.717941e-05 | 0.06848726 | 0 | 0 | 0
481 | 14318.37 | 2011-04-27 15:18 | 960.4611 | 7 | 1 | 0.6745886 | 3.836092 | 0.9682433 | 1.302424 | 3.887991 | 4.840878 | 9.717941e-05 | 0.06848726 | 0 | 0 | 0
482 | 14348.39 | 2011-04-27 15:18 | 990.476 | 7 | 1 | 0.6749525 | 3.839332 | 0.9738691 | 1.302424 | 3.909581 | 4.840878 | 0.0001296043 | 0.06848726 | 0 | 0 | 0
483 | 14378.4 | 2011-04-27 15:19 | 1020.491 | 7 | 1 | 0.6745886 | 3.842247 | 0.9794949 | 1.302424 | 3.931188 | 4.840878 | 6.475449e-05 | 0.06848726 | 0 | 0 | 0
484 | 14408.42 | 2011-04-27 15:19 | 1050.506 | 7 | 1 | 0.6747706 | 3.845487 | 0.9851207 | 1.302424 | 3.952813 | 4.840878 | 9.717941e-05 | 0.06848726 | 0 | 0 | 0
485 | 14438.43 | 2011-04-27 15:20 | 1080.521 | 7 | 1 | 0.6747706 | 3.848402 | 0.9907466 | 1.302424 | 3.974456 | 4.840878 | 6.480217e-05 | 0.06848726 | 0 | 0 | 0
486 | 14468.45 | 2011-04-27 15:20 | 1110.536 | 7 | 1 | 0.6747706 | 3.851318 | 0.9963723 | 1.302424 | 3.996115 | 4.840878 | 3.242493e-05 | 0.06848726 | 0 | 0 | 0
487 | 14498.46 | 2011-04-27 15:21 | 1140.551 | 7 | 1 | 0.6749525 | 3.854395 | 1.001998 | 1.302424 | 4.017791 | 4.840878 | 9.722709e-05 | 0.06848726 | 0 | 0 | 0
488 | 14528.48 | 2011-04-27 15:21 | 1170.566 | 7 | 1 | 0.6747706 | 3.857311 | 1.007624 | 1.302424 | 4.039483 | 4.840878 | 6.480217e-05 | 0.06848726 | 0 | 0 | 0
489 | 14558.49 | 2011-04-27 15:22 | 1200.58 | 7 | 1 | 0.6747706 | 3.860064 | 1.01325 | 1.302424 | 4.061191 | 4.840878 | 6.475449e-05 | 0.06848726 | 0 | 0 | 0
490 | 14588.51 | 2011-04-27 15:22 | 1230.595 | 7 | 1 | 0.6749525 | 3.862656 | 1.018876 | 1.302424 | 4.082915 | 4.840878 | 6.480217e-05 | 0.06848726 | 0 | 0 | 0
491 | 14618.52 | 2011-04-27 15:23 | 1260.61 | 7 | 1 | 0.6745886 | 3.865247 | 1.024502 | 1.302424 | 4.104653 | 4.840878 | 6.480217e-05 | 0.06848726 | 0 | 0 | 0
492 | 14648.54 | 2011-04-27 15:23 | 1290.625 | 7 | 1 | 0.6747706 | 3.867677 | 1.030128 | 1.302424 | 4.126405 | 4.840878 | 6.475449e-05 | 0.06848726 | 0 | 0 | 0
493 | 14678.55 | 2011-04-27 15:24 | 1320.64 | 7 | 1 | 0.6747706 | 3.870107 | 1.035753 | 1.302424 | 4.14817 | 4.840878 | 9.717941e-05 | 0.06848726 | 0 | 0 | 0
494 | 14708.57 | 2011-04-27 15:24 | 1350.655 | 7 | 1 | 0.6749525 | 3.872212 | 1.041379 | 1.302424 | 4.169948 | 4.840878 | 9.717941e-05 | 0.06848726 | 0 | 0 | 0
495 | 14738.58 | 2011-04-27 15:25 | 1380.67 | 7 | 1 | 0.6749525 | 3.874156 | 1.047005 | 1.302424 | 4.191738 | 4.840878 | 3.242493e-05 | 0.06848726 | 0 | 0 | 0
496 | 14768.6 | 2011-04-27 15:25 | 1410.685 | 7 | 1 | 0.6747706 | 3.8761 | 1.052631 | 1.302424 | 4.213539 | 4.840878 | 3.237724e-05 | 0.06848726 | 0 | 0 | 0
497 | 14798.61 | 2011-04-27 15:26 | 1440.699 | 7 | 1 | 0.6747706 | 3.878043 | 1.058257 | 1.302424 | 4.235351 | 4.840878 | 3.237724e-05 | 0.06848726 | 0 | 0 | 0
498 | 14828.63 | 2011-04-27 15:26 | 1470.714 | 7 | 1 | 0.6747706 | 3.879663 | 1.063882 | 1.302424 | 4.257173 | 4.840878 | 6.480217e-05 | 0.06848726 | 0 | 0 | 0
499 | 14858.64 | 2011-04-27 15:27 | 1500.729 | 7 | 1 | 0.6749525 | 3.881445 | 1.069508 | 1.302424 | 4.279004 | 4.840878 | 6.480217e-05 | 0.06848726 | 0 | 0 | 0
500 | 14888.66 | 2011-04-27 15:27 | 1530.744 | 7 | 1 | 0.6747706 | 3.882902 | 1.075134 | 1.302424 | 4.300844 | 4.840878 | 3.237724e-05 | 0.06848726 | 0 | 0 | 0
501 | 14918.67 | 2011-04-27 15:28 | 1560.759 | 7 | 1 | 0.6747706 | 3.88436 | 1.08076 | 1.302424 | 4.322693 | 4.840878 | 3.242493e-05 | 0.06848726 | 0 | 0 | 0
502 | 14948.69 | 2011-04-27 15:28 | 1590.774 | 7 | 1 | 0.6747706 | 3.88598 | 1.086386 | 1.302424 | 4.34455 | 4.840878 | 6.480217e-05 | 0.06848726 | 0 | 0 | 0
503 | 14978.7 | 2011-04-27 15:29 | 1620.789 | 7 | 1 | 0.6747706 | 3.887276 | 1.092012 | 1.302424 | 4.366416 | 4.840878 | 6.480217e-05 | 0.06848726 | 0 | 0 | 0
504 | 15008.72 | 2011-04-27 15:29 | 1650.804 | 7 | 1 | 0.6747706 | 3.888572 | 1.097638 | 1.302424 | 4.388288 | 4.840878 | 3.237724e-05 | 0.06848726 | 0 | 0 | 0
505 | 15038.73 | 2011-04-27 15:30 | 1680.819 | 7 | 1 | 0.6747706 | 3.889867 | 1.103264 | 1.302424 | 4.410169 | 4.840878 | 3.242493e-05 | 0.06848726 | 0 | 0 | 0
506 | 15068.74 | 2011-04-27 15:30 | 1710.834 | 7 | 1 | 0.6747706 | 3.891163 | 1.108889 | 1.302424 | 4.432056 | 4.840878 | 6.480217e-05 | 0.06848726 | 0 | 0 | 0
507 | 15098.76 | 2011-04-27 15:31 | 1740.848 | 7 | 1 | 0.6747706 | 3.892459 | 1.114515 | 1.302424 | 4.453952 | 4.840878 | 3.242493e-05 | 0.06848726 | 0 | 0 | 0
508 | 15128.77 | 2011-04-27 15:31 | 1770.863 | 7 | 1 | 0.6747706 | 3.893755 | 1.120141 | 1.302424 | 4.475854 | 4.840878 | 3.242493e-05 | 0.06848726 | 0 | 0 | 0
509 | 15158.79 | 2011-04-27 15:32 | 1800.878 | 7 | 1 | 0.6747706 | 3.89505 | 1.125767 | 1.302424 | 4.497763 | 4.840878 | 3.237724e-05 | 0.06848726 | 0 | 0 | 0
510 | 15188.8 | 2011-04-27 15:32 | 1830.893 | 7 | 1 | 0.6747706 | 3.896022 | 1.131393 | 1.302424 | 4.519679 | 4.840878 | 3.242493e-05 | 0.06848726 | 0 | 0 | 0
511 | 15218.82 | 2011-04-27 15:33 | 1860.908 | 7 | 1 | 0.6747706 | 3.89748 | 1.137019 | 1.302424 | 4.541602 | 4.840878 | 6.480217e-05 | 0.06848726 | 0 | 0 | 0
512 | 15248.83 | 2011-04-27 15:33 | 1890.923 | 7 | 1 | 0.6749525 | 3.898776 | 1.142645 | 1.302424 | 4.563532 | 4.840878 | 6.480217e-05 | 0.06848726 | 0 | 0 | 0
513 | 15278.85 | 2011-04-27 15:34 | 1920.938 | 7 | 1 | 0.6747706 | 3.899909 | 1.148271 | 1.302424 | 4.585469 | 4.840878 | 6.475449e-05 | 0.06848726 | 0 | 0 | 0
514 | 15308.86 | 2011-04-27 15:34 | 1950.953 | 7 | 1 | 0.6747706 | 3.901205 | 1.153897 | 1.302424 | 4.607412 | 4.840878 | 3.237724e-05 | 0.06848726 | 0 | 0 | 0
515 | 15338.88 | 2011-04-27 15:35 | 1980.968 | 7 | 1 | 0.6747706 | 3.902501 | 1.159523 | 1.302424 | 4.629363 | 4.840878 | 3.237724e-05 | 0.06848726 | 0 | 0 | 0
516 | 15368.89 | 2011-04-27 15:35 | 2010.982 | 7 | 1 | 0.6747706 | 3.903797 | 1.165148 | 1.302424 | 4.651322 | 4.840878 | 6.480217e-05 | 0.06848726 | 0 | 0 | 0
517 | 15398.91 | 2011-04-27 15:36 | 2041 | 7 | 1 | 0.6747706 | 3.904931 | 1.170775 | 1.302424 | 4.673289 | 4.840878 | 0 | 0.06848726 | 0 | 0 | 0
518 | 15428.92 | 2011-04-27 15:36 | 2071.012 | 7 | 1 | 0.6745886 | 3.906389 | 1.1764 | 1.302424 | 4.695258 | 4.840878 | 3.242493e-05 | 0.06848726 | 0 | 0 | 0
519 | 15458.94 | 2011-04-27 15:37 | 2101.027 | 7 | 1 | 0.6747706 | 3.907522 | 1.182025 | 1.302424 | 4.717236 | 4.840878 | 3.237724e-05 | 0.06848726 | 0 | 0 | 0
520 | 15488.95 | 2011-04-27 15:37 | 2131.042 | 7 | 1 | 0.6747706 | 3.909142 | 1.18765 | 1.302424 | 4.739222 | 4.840878 | 6.480217e-05 | 0.06848726 | 0 | 0 | 0
521 | 15518.97 | 2011-04-27 15:38 | 2161.057 | 7 | 1 | 0.6745886 | 3.910276 | 1.193276 | 1.302424 | 4.761215 | 4.840878 | 6.475449e-05 | 0.06848726 | 0 | 0 | 0
522 | 15548.98 | 2011-04-27 15:38 | 2191.072 | 7 | 1 | 0.6747706 | 3.911734 | 1.198901 | 1.302424 | 4.783217 | 4.840878 | 3.242493e-05 | 0.06848726 | 0 | 0 | 0
523 | 15579 | 2011-04-27 15:39 | 2221.087 | 7 | 1 | 0.6745886 | 3.913029 | 1.204527 | 1.302424 | 4.805228 | 4.840878 | 0 | 0.06848726 | 0 | 0 | 0
524 | 15609.01 | 2011-04-27 15:39 | 2251.101 | 7 | 1 | 0.6745886 | 3.914487 | 1.210153 | 1.302424 | 4.827246 | 4.840878 | 3.242493e-05 | 0.06848726 | 0 | 0 | 0
525 | 15639.03 | 2011-04-27 15:40 | 2281.116 | 7 | 1 | 0.6747706 | 3.915945 | 1.215779 | 1.302424 | 4.849272 | 4.840878 | 6.480217e-05 | 0.06848726 | 0 | 0 | 0
526 | 15669.04 | 2011-04-27 15:40 | 2311.131 | 7 | 1 | 0.6747706 | 3.917241 | 1.221404 | 1.302424 | 4.871306 | 4.840878 | 0 | 0.06848726 | 0 | 0 | 0
527 | 15699.06 | 2011-04-27 15:41 | 2341.146 | 7 | 1 | 0.6747706 | 3.918698 | 1.22703 | 1.302424 | 4.893348 | 4.840878 | 6.475449e-05 | 0.06848726 | 0 | 0 | 0
528 | 15729.07 | 2011-04-27 15:41 | 2371.161 | 7 | 1 | 0.6745886 | 3.919994 | 1.232656 | 1.302424 | 4.915397 | 4.840878 | 0 | 0.06848726 | 0 | 0 | 0
529 | 15759.09 | 2011-04-27 15:42 | 2401.176 | 7 | 1 | 0.6745886 | 3.921452 | 1.238282 | 1.302424 | 4.937454 | 4.840878 | 6.475449e-05 | 0.06848726 | 0 | 0 | 0
530 | 15789.1 | 2011-04-27 15:42 | 2431.191 | 7 | 1 | 0.6745886 | 3.922748 | 1.243907 | 1.302424 | 4.959517 | 4.840878 | 3.237724e-05 | 0.06848726 | 0 | 0 | 0
531 | 15819.12 | 2011-04-27 15:43 | 2461.206 | 7 | 1 | 0.6745886 | 3.924206 | 1.249533 | 1.302424 | 4.981589 | 4.840878 | 3.242493e-05 | 0.06848726 | 0 | 0 | 0
532 | 15849.13 | 2011-04-27 15:43 | 2491.221 | 7 | 1 | 0.6747706 | 3.925663 | 1.255158 | 1.302424 | 5.003668 | 4.840878 | 3.242493e-05 | 0.06848726 | 0 | 0 | 0
533 | 15879.15 | 2011-04-27 15:44 | 2521.236 | 7 | 1 | 0.6747706 | 3.927283 | 1.260784 | 1.302424 | 5.025756 | 4.840878 | 9.717941e-05 | 0.06848726 | 0 | 0 | 0
534 | 15909.16 | 2011-04-27 15:44 | 2551.25 | 7 | 1 | 0.6747706 | 3.928417 | 1.26641 | 1.302424 | 5.047853 | 4.840878 | 3.237724e-05 | 0.06848726 | 0 | 0 | 0
535 | 15939.18 | 2011-04-27 15:45 | 2581.265 | 7 | 1 | 0.6745886 | 3.92955 | 1.272035 | 1.302424 | 5.069958 | 4.840878 | 0 | 0.06848726 | 0 | 0 | 0
536 | 15969.19 | 2011-04-27 15:45 | 2611.28 | 7 | 1 | 0.6749525 | 3.93117 | 1.277661 | 1.302424 | 5.092071 | 4.840878 | 3.237724e-05 | 0.06848726 | 0 | 0 | 0
537 | 15999.21 | 2011-04-27 15:46 | 2641.295 | 7 | 1 | 0.6747706 | 3.93279 | 1.283287 | 1.302424 | 5.114192 | 4.840878 | 3.242493e-05 | 0.06848726 | 0 | 0 | 0
538 | 16029.22 | 2011-04-27 15:46 | 2671.31 | 7 | 1 | 0.6747706 | 3.934248 | 1.288913 | 1.302424 | 5.136321 | 4.840878 | 6.480217e-05 | 0.06848726 | 0 | 0 | 0
539 | 16059.24 | 2011-04-27 15:47 | 2701.327 | 7 | 1 | 0.6745886 | 3.935382 | 1.29454 | 1.302424 | 5.158459 | 4.840878 | 0 | 0.06848726 | 0 | 0 | 0
540 | 16089.25 | 2011-04-27 15:47 | 2731.34 | 7 | 1 | 0.6747706 | 3.937001 | 1.300165 | 1.302424 | 5.180602 | 4.840878 | 6.480217e-05 | 0.06848726 | 0 | 0 | 0
541 | 16119.27 | 2011-04-27 15:48 | 2761.355 | 7 | 1 | 0.6749525 | 3.938459 | 1.305791 | 1.302424 | 5.202755 | 4.840878 | 6.475449e-05 | 0.06848726 | 0 | 0 | 0
542 | 16149.28 | 2011-04-27 15:48 | 2791.37 | 7 | 1 | 0.6747706 | 3.939917 | 1.311417 | 1.302424 | 5.224916 | 4.840878 | 6.480217e-05 | 0.06848726 | 0 | 0 | 0
543 | 16179.3 | 2011-04-27 15:49 | 2821.385 | 7 | 1 | 0.6747706 | 3.941051 | 1.317043 | 1.302424 | 5.247085 | 4.840878 | 0 | 0.06848726 | 0 | 0 | 0
544 | 16209.31 | 2011-04-27 15:49 | 2851.399 | 7 | 1 | 0.6747706 | 3.94267 | 1.322669 | 1.302424 | 5.269262 | 4.840878 | 6.480217e-05 | 0.06848726 | 0 | 0 | 0
545 | 16239.33 | 2011-04-27 15:50 | 2881.414 | 7 | 1 | 0.6745886 | 3.943966 | 1.328295 | 1.302424 | 5.291446 | 4.840878 | 3.242493e-05 | 0.06848726 | 0 | 0 | 0
546 | 16269.34 | 2011-04-27 15:50 | 2911.429 | 7 | 1 | 0.6747706 | 3.945424 | 1.333921 | 1.302424 | 5.313639 | 4.840878 | 3.237724e-05 | 0.06848726 | 0 | 0 | 0
547 | 16299.36 | 2011-04-27 15:51 | 2941.444 | 7 | 1 | 0.6745886 | 3.94672 | 1.339547 | 1.302424 | 5.33584 | 4.840878 | 0 | 0.06848726 | 0 | 0 | 0
548 | 16329.37 | 2011-04-27 15:51 | 2971.459 | 7 | 1 | 0.6749525 | 3.948501 | 1.345172 | 1.302424 | 5.35805 | 4.840878 | 6.480217e-05 | 0.06848726 | 0 | 0 | 0
549 | 16359.39 | 2011-04-27 15:52 | 3001.474 | 7 | 1 | 0.6747706 | 3.949797 | 1.350798 | 1.302424 | 5.380267 | 4.840878 | 3.242493e-05 | 0.06848726 | 0 | 0 | 0
550 | 16389.4 | 2011-04-27 15:52 | 3031.489 | 7 | 1 | 0.6745886 | 3.951255 | 1.356424 | 1.302424 | 5.402493 | 4.840878 | 3.237724e-05 | 0.06848726 | 0 | 0 | 0
551 | 16419.42 | 2011-04-27 15:53 | 3061.504 | 7 | 1 | 0.6747706 | 3.952875 | 1.36205 | 1.302424 | 5.424728 | 4.840878 | 3.242493e-05 | 0.06848726 | 0 | 0 | 0
552 | 16449.43 | 2011-04-27 15:53 | 3091.519 | 7 | 1 | 0.6747706 | 3.954332 | 1.367676 | 1.302424 | 5.446972 | 4.840878 | 3.242493e-05 | 0.06848726 | 0 | 0 | 0
553 | 16479.44 | 2011-04-27 15:54 | 3121.533 | 7 | 1 | 0.6747706 | 3.956114 | 1.373302 | 1.302424 | 5.469223 | 4.840878 | 9.717941e-05 | 0.06848726 | 0 | 0 | 0
554 | 16509.46 | 2011-04-27 15:54 | 3151.548 | 7 | 1 | 0.6749525 | 3.957572 | 1.378928 | 1.302424 | 5.491484 | 4.840878 | 6.480217e-05 | 0.06848726 | 0 | 0 | 0
555 | 16539.47 | 2011-04-27 15:55 | 3181.563 | 7 | 1 | 0.6749525 | 3.959192 | 1.384554 | 1.302424 | 5.513754 | 4.840878 | 6.480217e-05 | 0.06848726 | 0 | 0 | 0
556 | 16569.49 | 2011-04-27 15:55 | 3211.578 | 7 | 1 | 0.6747706 | 3.960811 | 1.39018 | 1.302424 | 5.536033 | 4.840878 | 6.475449e-05 | 0.06848726 | 0 | 0 | 0
557 | 16599.5 | 2011-04-27 15:56 | 3241.593 | 7 | 1 | 0.6747706 | 3.962431 | 1.395806 | 1.302424 | 5.558321 | 4.840878 | 6.480217e-05 | 0.06848726 | 0 | 0 | 0
558 | 16629.52 | 2011-04-27 15:56 | 3271.608 | 7 | 1 | 0.6745886 | 3.963889 | 1.401432 | 1.302424 | 5.580617 | 4.840878 | 3.237724e-05 | 0.06848726 | 0 | 0 | 0
559 | 16659.53 | 2011-04-27 15:57 | 3301.623 | 7 | 1 | 0.6747706 | 3.96567 | 1.407058 | 1.302424 | 5.602921 | 4.840878 | 9.717941e-05 | 0.06848726 | 0 | 0 | 0
560 | 16689.55 | 2011-04-27 15:57 | 3331.638 | 7 | 1 | 0.6747706 | 3.96729 | 1.412683 | 1.302424 | 5.625235 | 4.840878 | 0 | 0.06848726 | 0 | 0 | 0
561 | 16719.56 | 2011-04-27 15:58 | 3361.653 | 7 | 1 | 0.6747706 | 3.969072 | 1.418309 | 1.302424 | 5.64756 | 4.840878 | 3.242493e-05 | 0.06848726 | 0 | 0 | 0
562 | 16749.58 | 2011-04-27 15:58 | 3391.668 | 7 | 1 | 0.6745886 | 3.970854 | 1.423935 | 1.302424 | 5.669894 | 4.840878 | 6.480217e-05 | 0.06848726 | 0 | 0 | 0
563 | 16779.59 | 2011-04-27 15:59 | 3421.682 | 7 | 1 | 0.6749525 | 3.972473 | 1.429561 | 1.302424 | 5.692239 | 4.840878 | 6.475449e-05 | 0.06848726 | 0 | 0 | 0
564 | 16809.61 | 2011-04-27 15:59 | 3451.697 | 7 | 1 | 0.6747706 | 3.974417 | 1.435187 | 1.302424 | 5.714593 | 4.840878 | 6.480217e-05 | 0.06848726 | 0 | 0 | 0
565 | 16839.62 | 2011-04-27 16:00 | 3481.712 | 7 | 1 | 0.6749525 | 3.976199 | 1.440813 | 1.302424 | 5.736958 | 4.840878 | 6.480217e-05 | 0.06848726 | 0 | 0 | 0
566 | 16869.64 | 2011-04-27 16:00 | 3511.727 | 7 | 1 | 0.6747706 | 3.97798 | 1.446439 | 1.302424 | 5.759333 | 4.840878 | 3.242493e-05 | 0.06848726 | 0 | 0 | 0
567 | 16899.65 | 2011-04-27 16:01 | 3541.742 | 7 | 1 | 0.6747706 | 3.979762 | 1.452065 | 1.302424 | 5.781719 | 4.840878 | 6.480217e-05 | 0.06848726 | 0 | 0 | 0
568 | 16929.67 | 2011-04-27 16:01 | 3571.757 | 7 | 1 | 0.6745886 | 3.981544 | 1.457692 | 1.302424 | 5.804114 | 4.840878 | 6.480217e-05 | 0.06848726 | 0 | 0 | 0
569 | 16959.68 | 2011-04-27 16:02 | 3601.772 | 7 | 1 | 0.6747706 | 3.983649 | 1.463317 | 1.302424 | 5.82652 | 4.840878 | 6.475449e-05 | 0.06848726 | 0 | 0 | 0
570 | 16989.7 | 2011-04-27 16:02 | 3631.787 | 7 | 1 | 0.6747706 | 3.985593 | 1.468943 | 1.302424 | 5.848936 | 4.840878 | 6.480217e-05 | 0.06848726 | 0 | 0 | 0
571 | 17019.71 | 2011-04-27 16:03 | 3661.802 | 7 | 1 | 0.6745886 | 3.987537 | 1.474569 | 1.302424 | 5.871364 | 4.840878 | 3.237724e-05 | 0.06848726 | 0 | 0 | 0
572 | 17049.73 | 2011-04-27 16:03 | 3691.817 | 7 | 1 | 0.6745886 | 3.989642 | 1.480195 | 1.302424 | 5.893803 | 4.840878 | 6.480217e-05 | 0.06848726 | 0 | 0 | 0
573 | 17079.74 | 2011-04-27 16:04 | 3721.832 | 7 | 1 | 0.6749525 | 3.991586 | 1.485821 | 1.302424 | 5.916253 | 4.840878 | 0.0001295567 | 0.06848726 | 0 | 0 | 0
574 | 17109.76 | 2011-04-27 16:04 | 3751.846 | 7 | 1 | 0.6747706 | 3.99353 | 1.491447 | 1.302424 | 5.938714 | 4.840878 | 3.237724e-05 | 0.06848726 | 0 | 0 | 0
575 | 17139.77 | 2011-04-27 16:05 | 3781.861 | 7 | 1 | 0.6749525 | 3.995635 | 1.497073 | 1.302424 | 5.961187 | 4.840878 | 6.480217e-05 | 0.06848726 | 0 | 0 | 0
576 | 17169.79 | 2011-04-27 16:05 | 3811.876 | 7 | 1 | 0.6747706 | 3.997579 | 1.502699 | 1.302424 | 5.983672 | 4.840878 | 3.237724e-05 | 0.06848726 | 0 | 0 | 0
577 | 17199.8 | 2011-04-27 16:06 | 3841.891 | 7 | 1 | 0.6747706 | 3.999685 | 1.508325 | 1.302424 | 6.006168 | 4.840878 | 3.237724e-05 | 0.06848726 | 0 | 0 | 0
578 | 17229.82 | 2011-04-27 16:06 | 3871.906 | 7 | 1 | 0.6747706 | 4.001952 | 1.513951 | 1.302424 | 6.028676 | 4.840878 | 9.717941e-05 | 0.06848726 | 0 | 0 | 0
579 | 17259.83 | 2011-04-27 16:07 | 3901.921 | 7 | 1 | 0.6747706 | 4.003896 | 1.519576 | 1.302424 | 6.051196 | 4.840878 | 0 | 0.06848726 | 0 | 0 | 0
580 | 17289.85 | 2011-04-27 16:07 | 3931.936 | 7 | 1 | 0.6747706 | 4.006164 | 1.525202 | 1.302424 | 6.073728 | 4.840878 | 6.484985e-05 | 0.06848726 | 0 | 0 | 0
581 | 17319.86 | 2011-04-27 16:08 | 3961.953 | 7 | 1 | 0.6747706 | 4.008431 | 1.530829 | 1.302424 | 6.096274 | 4.840878 | 9.717941e-05 | 0.06848726 | 0 | 0 | 0
582 | 17349.88 | 2011-04-27 16:08 | 3991.966 | 7 | 1 | 0.6745886 | 4.010537 | 1.536454 | 1.302424 | 6.11883 | 4.840878 | 6.475449e-05 | 0.06848726 | 0 | 0 | 0
583 | 17379.89 | 2011-04-27 16:09 | 4021.981 | 7 | 1 | 0.6747706 | 4.012805 | 1.54208 | 1.302424 | 6.1414 | 4.840878 | 6.484985e-05 | 0.06848726 | 0 | 0 | 0
584 | 17409.91 | 2011-04-27 16:09 | 4051.995 | 7 | 1 | 0.6747706 | 4.015072 | 1.547706 | 1.302424 | 6.163981 | 4.840878 | 3.232956e-05 | 0.06848726 | 0 | 0 | 0
585 | 17439.92 | 2011-04-27 16:10 | 4082.01 | 7 | 1 | 0.6747706 | 4.01734 | 1.553332 | 1.302424 | 6.186577 | 4.840878 | 6.484985e-05 | 0.06848726 | 0 | 0 | 0
586 | 17469.94 | 2011-04-27 16:10 | 4112.025 | 7 | 1 | 0.6747706 | 4.019607 | 1.558958 | 1.302424 | 6.209185 | 4.840878 | 0 | 0.06848726 | 0 | 0 | 0
587 | 17499.95 | 2011-04-27 16:11 | 4142.04 | 7 | 1 | 0.6747706 | 4.021875 | 1.564584 | 1.302424 | 6.231806 | 4.840878 | 6.475449e-05 | 0.06848726 | 0 | 0 | 0
588 | 17529.97 | 2011-04-27 16:11 | 4172.055 | 7 | 1 | 0.6747706 | 4.024467 | 1.570209 | 1.302424 | 6.254439 | 4.840878 | 9.717941e-05 | 0.06848726 | 0 | 0 | 0
589 | 17559.98 | 2011-04-27 16:12 | 4202.07 | 7 | 1 | 0.6747706 | 4.026572 | 1.575835 | 1.302424 | 6.277086 | 4.840878 | 3.242493e-05 | 0.06848726 | 0 | 0 | 0
590 | 17590 | 2011-04-27 16:12 | 4232.085 | 7 | 1 | 0.6747706 | 4.029002 | 1.581461 | 1.302424 | 6.299747 | 4.840878 | 3.242493e-05 | 0.06848726 | 0 | 0 | 0
591 | 17620.01 | 2011-04-27 16:13 | 4262.1 | 7 | 1 | 0.6749525 | 4.031431 | 1.587087 | 1.302424 | 6.32242 | 4.840878 | 3.242493e-05 | 0.06848726 | 0 | 0 | 0
592 | 17650.03 | 2011-04-27 16:13 | 4292.115 | 7 | 1 | 0.6747706 | 4.034023 | 1.592713 | 1.302424 | 6.345108 | 4.840878 | 6.475449e-05 | 0.06848726 | 0 | 0 | 0
593 | 17680.04 | 2011-04-27 16:14 | 4322.129 | 7 | 1 | 0.6747706 | 4.03629 | 1.598339 | 1.302424 | 6.367809 | 4.840878 | 3.232956e-05 | 0.06848726 | 0 | 0 | 0
594 | 17710.06 | 2011-04-27 16:14 | 4352.144 | 7 | 1 | 0.6747706 | 4.038882 | 1.603965 | 1.302424 | 6.390523 | 4.840878 | 9.717941e-05 | 0.06848726 | 0 | 0 | 0
595 | 17740.07 | 2011-04-27 16:15 | 4382.159 | 7 | 1 | 0.6747706 | 4.041312 | 1.60959 | 1.302424 | 6.413252 | 4.840878 | 6.484985e-05 | 0.06848726 | 0 | 0 | 0
596 | 17770.09 | 2011-04-27 16:15 | 4412.174 | 7 | 1 | 0.6747706 | 4.043741 | 1.615216 | 1.302424 | 6.435994 | 4.840878 | 6.484985e-05 | 0.06848726 | 0 | 0 | 0
597 | 17800.1 | 2011-04-27 16:16 | 4442.189 | 7 | 1 | 0.6747706 | 4.046333 | 1.620842 | 1.302424 | 6.45875 | 4.840878 | 6.484985e-05 | 0.06848726 | 0 | 0 | 0
598 | 17830.12 | 2011-04-27 16:16 | 4472.204 | 7 | 1 | 0.6747706 | 4.048762 | 1.626468 | 1.302424 | 6.481521 | 4.840878 | 6.475449e-05 | 0.06848726 | 0 | 0 | 0
599 | 17860.13 | 2011-04-27 16:17 | 4502.219 | 7 | 1 | 0.6747706 | 4.051354 | 1.632094 | 1.302424 | 6.504307 | 4.840878 | 3.242493e-05 | 0.06848726 | 0 | 0 | 0
600 | 17890.15 | 2011-04-27 16:17 | 4532.234 | 7 | 1 | 0.6745886 | 4.054107 | 1.63772 | 1.302424 | 6.527107 | 4.840878 | 9.717941e-05 | 0.06848726 | 0 | 0 | 0
601 | 17920.16 | 2011-04-27 16:18 | 4562.249 | 7 | 1 | 0.6747706 | 4.056699 | 1.643345 | 1.302424 | 6.549921 | 4.840878 | 6.475449e-05 | 0.06848726 | 0 | 0 | 0
602 | 17950.17 | 2011-04-27 16:18 | 4592.263 | 7 | 1 | 0.6749525 | 4.05929 | 1.648971 | 1.302424 | 6.57275 | 4.840878 | 6.475449e-05 | 0.06848726 | 0 | 0 | 0
603 | 17980.19 | 2011-04-27 16:19 | 4622.28 | 7 | 1 | 0.6747706 | 4.061882 | 1.654597 | 1.302424 | 6.595596 | 4.840878 | 9.717941e-05 | 0.06848726 | 0 | 0 | 0
604 | 18010.19 | 2011-04-27 16:19 | 4652.281 | 7 | 1 | 0.6747706 | 4.064474 | 1.660221 | 1.302424 | 6.618444 | 4.840878 | 6.475449e-05 | 0.06848726 | 0 | 0 | 0
605 | 18040.2 | 2011-04-27 16:20 | 4682.293 | 7 | 1 | 0.6749525 | 4.067227 | 1.665846 | 1.302424 | 6.641316 | 4.840878 | 9.727478e-05 | 0.06848726 | 0 | 0 | 0
606 | 18070.22 | 2011-04-27 16:20 | 4712.308 | 7 | 1 | 0.6747706 | 4.069818 | 1.671472 | 1.302424 | 6.664205 | 4.840878 | 6.475449e-05 | 0.06848726 | 0 | 0 | 0
607 | 18100.23 | 2011-04-27 16:21 | 4742.322 | 7 | 1 | 0.6747706 | 4.072734 | 1.677098 | 1.302424 | 6.687109 | 4.840878 | 6.484985e-05 | 0.06848726 | 0 | 0 | 0
608 | 18130.25 | 2011-04-27 16:21 | 4772.337 | 7 | 1 | 0.6745886 | 4.075326 | 1.682724 | 1.302424 | 6.710029 | 4.840878 | 6.484985e-05 | 0.06848726 | 0 | 0 | 0
609 | 18160.26 | 2011-04-27 16:22 | 4802.352 | 7 | 1 | 0.6747706 | 4.078241 | 1.68835 | 1.302424 | 6.732964 | 4.840878 | 0.0001296043 | 0.06848726 | 0 | 0 | 0
610 | 18190.28 | 2011-04-27 16:22 | 4832.367 | 7 | 1 | 0.6749525 | 4.081157 | 1.693976 | 1.302424 | 6.755915 | 4.840878 | 9.717941e-05 | 0.06848726 | 0 | 0 | 0
611 | 18220.29 | 2011-04-27 16:23 | 4862.382 | 7 | 1 | 0.6747706 | 4.083748 | 1.699601 | 1.302424 | 6.778882 | 4.840878 | 3.242493e-05 | 0.06848726 | 0 | 0 | 0
612 | 18250.31 | 2011-04-27 16:23 | 4892.397 | 7 | 1 | 0.6749525 | 4.086664 | 1.705227 | 1.302424 | 6.801864 | 4.840878 | 9.717941e-05 | 0.06848726 | 0 | 0 | 0
613 | 18280.32 | 2011-04-27 16:24 | 4922.412 | 7 | 1 | 0.6749525 | 4.08958 | 1.710853 | 1.302424 | 6.824863 | 4.840878 | 9.727478e-05 | 0.06848726 | 0 | 0 | 0
614 | 18310.34 | 2011-04-27 16:24 | 4952.427 | 7 | 1 | 0.6745886 | 4.092333 | 1.716479 | 1.302424 | 6.847876 | 4.840878 | 6.475449e-05 | 0.06848726 | 0 | 0 | 0
615 | 18340.35 | 2011-04-27 16:25 | 4982.442 | 7 | 1 | 0.6747706 | 4.095248 | 1.722104 | 1.302424 | 6.870905 | 4.840878 | 6.475449e-05 | 0.06848726 | 0 | 0 | 0
616 | 18370.37 | 2011-04-27 16:25 | 5012.457 | 7 | 1 | 0.6747706 | 4.098326 | 1.727729 | 1.302424 | 6.893951 | 4.840878 | 9.717941e-05 | 0.06848726 | 0 | 0 | 0
617 | 18400.38 | 2011-04-27 16:26 | 5042.471 | 7 | 1 | 0.6747706 | 4.101242 | 1.733355 | 1.302424 | 6.917013 | 4.840878 | 9.727478e-05 | 0.06848726 | 0 | 0 | 0
618 | 18430.4 | 2011-04-27 16:26 | 5072.486 | 7 | 1 | 0.6749525 | 4.104319 | 1.73898 | 1.302424 | 6.940093 | 4.840878 | 0.000129509 | 0.06848726 | 0 | 0 | 0
619 | 18460.41 | 2011-04-27 16:27 | 5102.501 | 7 | 1 | 0.6745886 | 4.107072 | 1.744606 | 1.302424 | 6.963191 | 4.840878 | 3.242493e-05 | 0.06848726 | 0 | 0 | 0
620 | 18490.43 | 2011-04-27 16:27 | 5132.516 | 7 | 1 | 0.6747706 | 4.110474 | 1.750232 | 1.302424 | 6.986305 | 4.840878 | 0.000129509 | 0.06848726 | 0 | 0 | 0
621 | 18520.44 | 2011-04-27 16:28 | 5162.531 | 7 | 1 | 0.6747706 | 4.113389 | 1.755858 | 1.302424 | 7.009437 | 4.840878 | 9.717941e-05 | 0.06848726 | 0 | 0 | 0
622 | 18550.46 | 2011-04-27 16:28 | 5192.546 | 7 | 1 | 0.6747706 | 4.116467 | 1.761483 | 1.302424 | 7.032587 | 4.840878 | 0.0001296043 | 0.06848726 | 0 | 0 | 0
623 | 18580.47 | 2011-04-27 16:29 | 5222.561 | 7 | 1 | 0.6747706 | 4.119544 | 1.767109 | 1.302424 | 7.055753 | 4.840878 | 6.475449e-05 | 0.06848726 | 0 | 0 | 0
624 | 18610.49 | 2011-04-27 16:29 | 5252.576 | 7 | 1 | 0.6747706 | 4.122622 | 1.772735 | 1.302424 | 7.078938 | 4.840878 | 9.717941e-05 | 0.06848726 | 0 | 0 | 0
625 | 18640.5 | 2011-04-27 16:30 | 5282.591 | 7 | 1 | 0.6745886 | 4.125537 | 1.778361 | 1.302424 | 7.102139 | 4.840878 | 0 | 0.06848726 | 0 | 0 | 0
626 | 18670.52 | 2011-04-27 16:30 | 5312.605 | 7 | 1 | 0.6745886 | 4.128939 | 1.783986 | 1.302424 | 7.125357 | 4.840878 | 6.475449e-05 | 0.06848726 | 0 | 0 | 0
627 | 18700.53 | 2011-04-27 16:31 | 5342.62 | 7 | 1 | 0.6744067 | 4.131854 | 1.789611 | 1.302424 | 7.148593 | 4.840878 | 0 | 0.06848726 | 0 | 0 | 0
628 | 18730.55 | 2011-04-27 16:31 | 5372.635 | 7 | 1 | 0.6747706 | 4.135417 | 1.795237 | 1.302424 | 7.171847 | 4.840878 | 0.0001296043 | 0.06848726 | 0 | 0 | 0
629 | 18760.56 | 2011-04-27 16:32 | 5402.65 | 7 | 1 | 0.6747706 | 4.138495 | 1.800863 | 1.302424 | 7.195121 | 4.840878 | 3.242493e-05 | 0.06848726 | 0 | 0 | 0
630 | 18790.58 | 2011-04-27 16:32 | 5432.665 | 7 | 1 | 0.6749525 | 4.142058 | 1.806488 | 1.302424 | 7.218414 | 4.840878 | 9.717941e-05 | 0.06848726 | 0 | 0 | 0
631 | 18820.59 | 2011-04-27 16:33 | 5462.68 | 7 | 1 | 0.6747706 | 4.145298 | 1.812114 | 1.302424 | 7.241726 | 4.840878 | 6.484985e-05 | 0.06848726 | 0 | 0 | 0
632 | 18850.61 | 2011-04-27 16:33 | 5492.695 | 7 | 1 | 0.6745886 | 4.148699 | 1.81774 | 1.302424 | 7.265057 | 4.840878 | 6.475449e-05 | 0.06848726 | 0 | 0 | 0
633 | 18880.62 | 2011-04-27 16:34 | 5522.71 | 7 | 1 | 0.6747706 | 4.151939 | 1.823366 | 1.302424 | 7.288406 | 4.840878 | 6.484985e-05 | 0.06848726 | 0 | 0 | 0
634 | 18910.64 | 2011-04-27 16:34 | 5552.725 | 7 | 1 | 0.6747706 | 4.155502 | 1.828992 | 1.302424 | 7.311775 | 4.840878 | 0.0001296043 | 0.06848726 | 0 | 0 | 0
635 | 18940.65 | 2011-04-27 16:35 | 5582.739 | 7 | 1 | 0.6747706 | 4.158904 | 1.834618 | 1.302424 | 7.335163 | 4.840878 | 9.717941e-05 | 0.06848726 | 0 | 0 | 0
636 | 18970.67 | 2011-04-27 16:35 | 5612.754 | 7 | 1 | 0.6747706 | 4.162305 | 1.840244 | 1.302424 | 7.35857 | 4.840878 | 6.475449e-05 | 0.06848726 | 0 | 0 | 0
637 | 19000.68 | 2011-04-27 16:36 | 5642.769 | 7 | 1 | 0.6749525 | 4.16603 | 1.84587 | 1.302424 | 7.381996 | 4.840878 | 9.717941e-05 | 0.06848726 | 0 | 0 | 0
638 | 19030.7 | 2011-04-27 16:36 | 5672.784 | 7 | 1 | 0.6747706 | 4.16927 | 1.851496 | 1.302424 | 7.405443 | 4.840878 | 9.727478e-05 | 0.06848726 | 0 | 0 | 0
639 | 19060.71 | 2011-04-27 16:37 | 5702.799 | 7 | 1 | 0.6747706 | 4.172833 | 1.857122 | 1.302424 | 7.428909 | 4.840878 | 9.727478e-05 | 0.06848726 | 0 | 0 | 0
640 | 19090.73 | 2011-04-27 16:37 | 5732.814 | 7 | 1 | 0.6747706 | 4.176396 | 1.862748 | 1.302424 | 7.452395 | 4.840878 | 6.475449e-05 | 0.06848726 | 0 | 0 | 0
641 | 19120.74 | 2011-04-27 16:38 | 5762.829 | 7 | 1 | 0.6747706 | 4.17996 | 1.868373 | 1.302424 | 7.475901 | 4.840878 | 9.717941e-05 | 0.06848726 | 0 | 0 | 0
642 | 19150.76 | 2011-04-27 16:38 | 5792.844 | 7 | 1 | 0.6747706 | 4.183685 | 1.873999 | 1.302424 | 7.499428 | 4.840878 | 9.717941e-05 | 0.06848726 | 0 | 0 | 0
643 | 19180.77 | 2011-04-27 16:39 | 5822.859 | 7 | 1 | 0.6745886 | 4.187087 | 1.879625 | 1.302424 | 7.522975 | 4.840878 | 3.232956e-05 | 0.06848726 | 0 | 0 | 0
644 | 19210.78 | 2011-04-27 16:39 | 5852.874 | 7 | 1 | 0.6745886 | 4.190974 | 1.885251 | 1.302424 | 7.546542 | 4.840878 | 9.717941e-05 | 0.06848726 | 0 | 0 | 0
645 | 19240.8 | 2011-04-27 16:40 | 5882.888 | 7 | 1 | 0.6745886 | 4.194861 | 1.890877 | 1.302424 | 7.57013 | 4.840878 | 0.0001296043 | 0.06848726 | 0 | 0 | 0
646 | 19270.82 | 2011-04-27 16:40 | 5912.906 | 7 | 1 | 0.6745886 | 4.198425 | 1.896503 | 1.302424 | 7.593742 | 4.840878 | 0.0001296043 | 0.06848726 | 0 | 0 | 0
647 | 19281.82 | 2011-04-27 16:40 | 5923.906 | 7 | 1 | 0.6749525 | 4.200045 | 1.898565 | 1.302424 | 7.602399 | 4.840878 | 0.0001296043 | 0.06848726 | 0 | 0 | 0
648 | 19311.83 | 2011-04-27 16:41 | 30.01505 | 8 | 1 | 0.6445713 | 4.199559 | 1.904049 | 1.302424 | 7.625431 | 4.840878 | 0 | 0.06848726 | 0 | 0 | 0
649 | 19341.85 | 2011-04-27 16:41 | 60.02979 | 8 | 1 | 0.6234682 | 4.199721 | 1.909333 | 1.302424 | 7.647622 | 4.840878 | 0 | 0.06848726 | 0 | 0 | 0
650 | 19371.86 | 2011-04-27 16:42 | 90.04468 | 8 | 1 | 0.6047301 | 4.199559 | 1.914451 | 1.302424 | 7.669118 | 4.840878 | -3.242493e-05 | 0.06848726 | 0 | 0 | 0
651 | 19401.88 | 2011-04-27 16:42 | 120.0596 | 8 | 1 | 0.5872655 | 4.199559 | 1.91942 | 1.302424 | 7.689985 | 4.840878 | -3.242493e-05 | 0.06848726 | 0 | 0 | 0
652 | 19431.89 | 2011-04-27 16:43 | 150.0745 | 8 | 1 | 0.5710743 | 4.199721 | 1.924249 | 1.302424 | 7.710263 | 4.840878 | 3.242493e-05 | 0.06848726 | 0 | 0 | 0
653 | 19461.91 | 2011-04-27 16:43 | 180.0895 | 8 | 1 | 0.555247 | 4.199721 | 1.928944 | 1.302424 | 7.729982 | 4.840878 | 0 | 0.06848726 | 0 | 0 | 0
654 | 19491.92 | 2011-04-27 16:44 | 210.1043 | 8 | 1 | 0.5401474 | 4.199559 | 1.933511 | 1.302424 | 7.749163 | 4.840878 | 0 | 0.06848726 | 0 | 0 | 0
655 | 19521.94 | 2011-04-27 16:44 | 240.1192 | 8 | 1 | 0.5255935 | 4.199721 | 1.937955 | 1.302424 | 7.767824 | 4.840878 | 3.242493e-05 | 0.06848726 | 0 | 0 | 0
656 | 19551.95 | 2011-04-27 16:45 | 270.1341 | 8 | 1 | 0.5114035 | 4.199559 | 1.942277 | 1.302424 | 7.785978 | 4.840878 | 0 | 0.06848726 | 0 | 0 | 0
657 | 19581.97 | 2011-04-27 16:45 | 300.1491 | 8 | 1 | 0.4973954 | 4.199559 | 1.946483 | 1.302424 | 7.803639 | 4.840878 | -3.242493e-05 | 0.06848726 | 0 | 0 | 0
658 | 19611.98 | 2011-04-27 16:46 | 330.1639 | 8 | 1 | 0.484115 | 4.199559 | 1.950574 | 1.302424 | 7.820823 | 4.840878 | 0 | 0.06848726 | 0 | 0 | 0
659 | 19642 | 2011-04-27 16:46 | 360.1789 | 8 | 1 | 0.4711985 | 4.199559 | 1.954556 | 1.302424 | 7.837543 | 4.840878 | 0 | 0.06848726 | 0 | 0 | 0
660 | 19672.01 | 2011-04-27 16:47 | 390.1937 | 8 | 1 | 0.4586458 | 4.199883 | 1.95843 | 1.302424 | 7.853815 | 4.840878 | 6.475449e-05 | 0.06848726 | 0 | 0 | 0
661 | 19702.03 | 2011-04-27 16:47 | 420.2086 | 8 | 1 | 0.446275 | 4.199721 | 1.962201 | 1.302424 | 7.86965 | 4.840878 | 0 | 0.06848726 | 0 | 0 | 0
662 | 19732.04 | 2011-04-27 16:48 | 450.2235 | 8 | 1 | 0.43445 | 4.199721 | 1.965871 | 1.302424 | 7.885061 | 4.840878 | 0 | 0.06848726 | 0 | 0 | 0
663 | 19762.06 | 2011-04-27 16:48 | 480.2384 | 8 | 1 | 0.4224431 | 4.199559 | 1.969442 | 1.302424 | 7.900061 | 4.840878 | -3.242493e-05 | 0.06848726 | 0 | 0 | 0
664 | 19792.07 | 2011-04-27 16:49 | 510.2558 | 8 | 1 | 0.4111638 | 4.199721 | 1.972918 | 1.302424 | 7.914659 | 4.840878 | 3.242493e-05 | 0.06848726 | 0 | 0 | 0
665 | 19822.09 | 2011-04-27 16:49 | 540.2683 | 8 | 1 | 0.4002484 | 4.199559 | 1.976301 | 1.302424 | 7.928865 | 4.840878 | -3.242493e-05 | 0.06848726 | 0 | 0 | 0
666 | 19852.1 | 2011-04-27 16:50 | 570.2831 | 8 | 1 | 0.389515 | 4.199559 | 1.979593 | 1.302424 | 7.942691 | 4.840878 | -3.242493e-05 | 0.06848726 | 0 | 0 | 0
667 | 19882.12 | 2011-04-27 16:50 | 600.2981 | 8 | 1 | 0.3791453 | 4.199559 | 1.982797 | 1.302424 | 7.956146 | 4.840878 | 0 | 0.06848726 | 0 | 0 | 0
668 | 19912.13 | 2011-04-27 16:51 | 630.3129 | 8 | 1 | 0.3689576 | 4.199721 | 1.985914 | 1.302424 | 7.969236 | 4.840878 | 0 | 0.06848726 | 0 | 0 | 0
669 | 19942.15 | 2011-04-27 16:51 | 660.3277 | 8 | 1 | 0.3591338 | 4.199721 | 1.988947 | 1.302424 | 7.981977 | 4.840878 | 3.242493e-05 | 0.06848726 | 0 | 0 | 0
670 | 19972.16 | 2011-04-27 16:52 | 690.3426 | 8 | 1 | 0.3494918 | 4.199721 | 1.991901 | 1.302424 | 7.994379 | 4.840878 | 0 | 0.06848726 | 0 | 0 | 0
671 | 20002.18 | 2011-04-27 16:52 | 720.3575 | 8 | 1 | 0.3402137 | 4.199559 | 1.994776 | 1.302424 | 8.006456 | 4.840878 | 0 | 0.06848726 | 0 | 0 | 0
672 | 20032.19 | 2011-04-27 16:53 | 750.3724 | 8 | 1 | 0.3314814 | 4.199721 | 1.997576 | 1.302424 | 8.018216 | 4.840878 | 0 | 0.06848726 | 0 | 0 | 0
673 | 20062.21 | 2011-04-27 16:53 | 780.3873 | 8 | 1 | 0.3225672 | 4.199559 | 2.000303 | 1.302424 | 8.029667 | 4.840878 | -3.242493e-05 | 0.06848726 | 0 | 0 | 0
674 | 20092.22 | 2011-04-27 16:54 | 810.4024 | 8 | 1 | 0.3141987 | 4.199721 | 2.002958 | 1.302424 | 8.040817 | 4.840878 | 0 | 0.06848726 | 0 | 0 | 0
675 | 20122.23 | 2011-04-27 16:54 | 840.4171 | 8 | 1 | 0.3061941 | 4.199559 | 2.005544 | 1.302424 | 8.051676 | 4.840878 | 0 | 0.06848726 | 0 | 0 | 0
676 | 20152.25 | 2011-04-27 16:55 | 870.432 | 8 | 1 | 0.2981895 | 4.199721 | 2.008062 | 1.302424 | 8.062252 | 4.840878 | 0 | 0.06848726 | 0 | 0 | 0
677 | 20182.26 | 2011-04-27 16:55 | 900.447 | 8 | 1 | 0.2901849 | 4.199721 | 2.010515 | 1.302424 | 8.072554 | 4.840878 | -3.232956e-05 | 0.06848726 | 0 | 0 | 0
678 | 20212.28 | 2011-04-27 16:56 | 930.4618 | 8 | 1 | 0.282726 | 4.199721 | 2.012905 | 1.302424 | 8.082591 | 4.840878 | -3.232956e-05 | 0.06848726 | 0 | 0 | 0
679 | 20242.29 | 2011-04-27 16:56 | 960.4767 | 8 | 1 | 0.275631 | 4.199721 | 2.015233 | 1.302424 | 8.092367 | 4.840878 | 0 | 0.06848726 | 0 | 0 | 0
680 | 20272.31 | 2011-04-27 16:57 | 990.4916 | 8 | 1 | 0.2683541 | 4.199559 | 2.0175 | 1.302424 | 8.10189 | 4.840878 | -3.242493e-05 | 0.06848726 | 0 | 0 | 0
681 | 20302.32 | 2011-04-27 16:57 | 1020.507 | 8 | 1 | 0.261441 | 4.199559 | 2.01971 | 1.302424 | 8.111168 | 4.840878 | 0 | 0.06848726 | 0 | 0 | 0
682 | 20332.34 | 2011-04-27 16:58 | 1050.521 | 8 | 1 | 0.2547098 | 4.199721 | 2.021862 | 1.302424 | 8.120207 | 4.840878 | 0 | 0.06848726 | 0 | 0 | 0
683 | 20362.35 | 2011-04-27 16:58 | 1080.536 | 8 | 1 | 0.2485244 | 4.199721 | 2.023959 | 1.302424 | 8.129015 | 4.840878 | 0 | 0.06848726 | 0 | 0 | 0
684 | 20392.37 | 2011-04-27 16:59 | 1110.551 | 8 | 1 | 0.2419752 | 4.199721 | 2.026003 | 1.302424 | 8.137599 | 4.840878 | 0 | 0.06848726 | 0 | 0 | 0
685 | 20422.38 | 2011-04-27 16:59 | 1140.566 | 8 | 1 | 0.2357898 | 4.199559 | 2.027995 | 1.302424 | 8.145964 | 4.840878 | -3.242493e-05 | 0.06848726 | 0 | 0 | 0
686 | 20452.4 | 2011-04-27 17:00 | 1170.581 | 8 | 1 | 0.2301502 | 4.199721 | 2.029937 | 1.302424 | 8.154119 | 4.840878 | 0 | 0.06848726 | 0 | 0 | 0
687 | 20482.41 | 2011-04-27 17:00 | 1200.596 | 8 | 1 | 0.2241467 | 4.199721 | 2.031829 | 1.302424 | 8.162068 | 4.840878 | 3.242493e-05 | 0.06848726 | 0 | 0 | 0
688 | 20512.43 | 2011-04-27 17:01 | 1230.611 | 8 | 1 | 0.2185071 | 4.199559 | 2.033675 | 1.302424 | 8.169818 | 4.840878 | -3.242493e-05 | 0.06848726 | 0 | 0 | 0
689 | 20542.44 | 2011-04-27 17:01 | 1260.626 | 8 | 1 | 0.2130494 | 4.199559 | 2.035474 | 1.302424 | 8.177375 | 4.840878 | -3.242493e-05 | 0.06848726 | 0 | 0 | 0
690 | 20572.46 | 2011-04-27 17:02 | 1290.641 | 8 | 1 | 0.2077736 | 4.199721 | 2.037229 | 1.302424 | 8.184745 | 4.840878 | 3.242493e-05 | 0.06848726 | 0 | 0 | 0
691 | 20602.47 | 2011-04-27 17:02 | 1320.656 | 8 | 1 | 0.2024979 | 4.199721 | 2.038941 | 1.302424 | 8.191933 | 4.840878 | 0 | 0.06848726 | 0 | 0 | 0
692 | 20632.49 | 2011-04-27 17:03 | 1350.67 | 8 | 1 | 0.1977679 | 4.199559 | 2.04061 | 1.302424 | 8.198942 | 4.840878 | -3.242493e-05 | 0.06848726 | 0 | 0 | 0
693 | 20662.5 | 2011-04-27 17:03 | 1380.685 | 8 | 1 | 0.1930379 | 4.199721 | 2.042238 | 1.302424 | 8.20578 | 4.840878 | 0 | 0.06848726 | 0 | 0 | 0
694 | 20692.52 | 2011-04-27 17:04 | 1410.7 | 8 | 1 | 0.1883079 | 4.199721 | 2.043826 | 1.302424 | 8.21245 | 4.840878 | 0 | 0.06848726 | 0 | 0 | 0
695 | 20722.53 | 2011-04-27 17:04 | 1440.715 | 8 | 1 | 0.1835779 | 4.199721 | 2.045376 | 1.302424 | 8.218956 | 4.840878 | 3.242493e-05 | 0.06848726 | 0 | 0 | 0
696 | 20752.55 | 2011-04-27 17:05 | 1470.73 | 8 | 1 | 0.1792117 | 4.199721 | 2.046887 | 1.302424 | 8.225306 | 4.840878 | 3.242493e-05 | 0.06848726 | 0 | 0 | 0
697 | 20782.56 | 2011-04-27 17:05 | 1500.745 | 8 | 1 | 0.1746636 | 4.199559 | 2.048362 | 1.302424 | 8.231501 | 4.840878 | 0 | 0.06848726 | 0 | 0 | 0
698 | 20812.58 | 2011-04-27 17:06 | 1530.76 | 8 | 1 | 0.1706613 | 4.199721 | 2.049802 | 1.302424 | 8.237547 | 4.840878 | 0 | 0.06848726 | 0 | 0 | 0
699 | 20842.59 | 2011-04-27 17:06 | 1560.775 | 8 | 1 | 0.1662951 | 4.199559 | 2.051207 | 1.302424 | 8.243448 | 4.840878 | 0 | 0.06848726 | 0 | 0 | 0
700 | 20872.61 | 2011-04-27 17:07 | 1590.79 | 8 | 1 | 0.1624748 | 4.199559 | 2.052579 | 1.302424 | 8.249207 | 4.840878 | 0 | 0.06848726 | 0 | 0 | 0
701 | 20902.62 | 2011-04-27 17:07 | 1620.804 | 8 | 1 | 0.1586544 | 4.199559 | 2.053917 | 1.302424 | 8.254829 | 4.840878 | 0 | 0.06848726 | 0 | 0 | 0
702 | 20932.64 | 2011-04-27 17:08 | 1650.819 | 8 | 1 | 0.154834 | 4.199721 | 2.055224 | 1.302424 | 8.260319 | 4.840878 | 0 | 0.06848726 | 0 | 0 | 0
703 | 20962.65 | 2011-04-27 17:08 | 1680.834 | 8 | 1 | 0.1511955 | 4.199721 | 2.056501 | 1.302424 | 8.265678 | 4.840878 | 0 | 0.06848726 | 0 | 0 | 0
704 | 20992.67 | 2011-04-27 17:09 | 1710.849 | 8 | 1 | 0.1479209 | 4.199721 | 2.057747 | 1.302424 | 8.270913 | 4.840878 | 3.242493e-05 | 0.06848726 | 0 | 0 | 0
705 | 21022.68 | 2011-04-27 17:09 | 1740.864 | 8 | 1 | 0.1444644 | 4.199721 | 2.058964 | 1.302424 | 8.276024 | 4.840878 | 0 | 0.06848726 | 0 | 0 | 0
706 | 21052.7 | 2011-04-27 17:10 | 1770.882 | 8 | 1 | 0.1410078 | 4.199559 | 2.060153 | 1.302424 | 8.281016 | 4.840878 | 0 | 0.06848726 | 0 | 0 | 0
707 | 21082.71 | 2011-04-27 17:10 | 1800.894 | 8 | 1 | 0.1373693 | 4.199559 | 2.061312 | 1.302424 | 8.285883 | 4.840878 | 0 | 0.06848726 | 0 | 0 | 0
708 | 21112.73 | 2011-04-27 17:11 | 1830.909 | 8 | 1 | 0.1339128 | 4.199559 | 2.062444 | 1.302424 | 8.290638 | 4.840878 | 0 | 0.06848726 | 0 | 0 | 0
709 | 21142.74 | 2011-04-27 17:11 | 1860.924 | 8 | 1 | 0.131184 | 4.199721 | 2.06355 | 1.302424 | 8.295285 | 4.840878 | 3.242493e-05 | 0.06848726 | 0 | 0 | 0
710 | 21172.76 | 2011-04-27 17:12 | 1890.939 | 8 | 1 | 0.1280913 | 4.199721 | 2.064631 | 1.302424 | 8.299824 | 4.840878 | 0 | 0.06848726 | 0 | 0 | 0
711 | 21202.77 | 2011-04-27 17:12 | 1920.953 | 8 | 1 | 0.1253624 | 4.199559 | 2.065689 | 1.302424 | 8.304267 | 4.840878 | -3.242493e-05 | 0.06848726 | 0 | 0 | 0
712 | 21232.79 | 2011-04-27 17:13 | 1950.968 | 8 | 1 | 0.1224516 | 4.199721 | 2.066723 | 1.302424 | 8.308609 | 4.840878 | 0 | 0.06848726 | 0 | 0 | 0
713 | 21262.8 | 2011-04-27 17:13 | 1980.983 | 8 | 1 | 0.1197228 | 4.199559 | 2.067734 | 1.302424 | 8.312854 | 4.840878 | 0 | 0.06848726 | 0 | 0 | 0
714 | 21292.82 | 2011-04-27 17:14 | 2010.998 | 8 | 1 | 0.1173578 | 4.199883 | 2.068722 | 1.302424 | 8.317005 | 4.840878 | 6.475449e-05 | 0.06848726 | 0 | 0 | 0
715 | 21322.83 | 2011-04-27 17:14 | 2041.013 | 8 | 1 | 0.114447 | 4.199559 | 2.069688 | 1.302424 | 8.321062 | 4.840878 | -3.242493e-05 | 0.06848726 | 0 | 0 | 0
716 | 21352.85 | 2011-04-27 17:15 | 2071.028 | 8 | 1 | 0.112082 | 4.199721 | 2.070633 | 1.302424 | 8.325031 | 4.840878 | 3.242493e-05 | 0.06848726 | 0 | 0 | 0
717 | 21382.86 | 2011-04-27 17:15 | 2101.043 | 8 | 1 | 0.1093532 | 4.199559 | 2.071558 | 1.302424 | 8.328912 | 4.840878 | -3.242493e-05 | 0.06848726 | 0 | 0 | 0
718 | 21412.88 | 2011-04-27 17:16 | 2131.058 | 8 | 1 | 0.1071701 | 4.199721 | 2.07246 | 1.302424 | 8.332702 | 4.840878 | 3.242493e-05 | 0.06848726 | 0 | 0 | 0
719 | 21442.89 | 2011-04-27 17:16 | 2161.073 | 8 | 1 | 0.1046232 | 4.199559 | 2.073342 | 1.302424 | 8.336408 | 4.840878 | -3.242493e-05 | 0.06848726 | 0 | 0 | 0
720 | 21472.91 | 2011-04-27 17:17 | 2191.088 | 8 | 1 | 0.1022582 | 4.199721 | 2.074206 | 1.302424 | 8.340033 | 4.840878 | 0 | 0.06848726 | 0 | 0 | 0
721 | 21502.92 | 2011-04-27 17:17 | 2221.102 | 8 | 1 | 0.1000751 | 4.199721 | 2.07505 | 1.302424 | 8.343577 | 4.840878 | -3.232956e-05 | 0.06848726 | 0 | 0 | 0
722 | 21532.94 | 2011-04-27 17:18 | 2251.117 | 8 | 1 | 0.09807394 | 4.199559 | 2.075877 | 1.302424 | 8.34705 | 4.840878 | 0 | 0.06848726 | 0 | 0 | 0
723 | 21562.95 | 2011-04-27 17:18 | 2281.132 | 8 | 1 | 0.09607278 | 4.199559 | 2.076686 | 1.302424 | 8.350448 | 4.840878 | -3.242493e-05 | 0.06848726 | 0 | 0 | 0
724 | 21592.96 | 2011-04-27 17:19 | 2311.147 | 8 | 1 | 0.09352586 | 4.199721 | 2.077477 | 1.302424 | 8.353771 | 4.840878 | 0 | 0.06848726 | 0 | 0 | 0
725 | 21622.98 | 2011-04-27 17:19 | 2341.162 | 8 | 1 | 0.09188855 | 4.199559 | 2.078251 | 1.302424 | 8.357021 | 4.840878 | 0 | 0.06848726 | 0 | 0 | 0
726 | 21652.99 | 2011-04-27 17:20 | 2371.177 | 8 | 1 | 0.08988739 | 4.199721 | 2.079008 | 1.302424 | 8.360203 | 4.840878 | 0 | 0.06848726 | 0 | 0 | 0
727 | 21683.01 | 2011-04-27 17:20 | 2401.192 | 8 | 1 | 0.08770431 | 4.199559 | 2.07975 | 1.302424 | 8.363317 | 4.840878 | -6.475449e-05 | 0.06848726 | 0 | 0 | 0
728 | 21713.03 | 2011-04-27 17:21 | 2431.207 | 8 | 1 | 0.08588508 | 4.199559 | 2.080475 | 1.302424 | 8.366364 | 4.840878 | -3.242493e-05 | 0.06848726 | 0 | 0 | 0
729 | 21743.04 | 2011-04-27 17:21 | 2461.222 | 8 | 1 | 0.08424777 | 4.199721 | 2.081186 | 1.302424 | 8.369347 | 4.840878 | 0 | 0.06848726 | 0 | 0 | 0
730 | 21773.05 | 2011-04-27 17:22 | 2491.237 | 8 | 1 | 0.08261046 | 4.199721 | 2.081881 | 1.302424 | 8.372266 | 4.840878 | -3.232956e-05 | 0.06848726 | 0 | 0 | 0
731 | 21803.07 | 2011-04-27 17:22 | 2521.252 | 8 | 1 | 0.08079123 | 4.199883 | 2.082561 | 1.302424 | 8.375123 | 4.840878 | 3.232956e-05 | 0.06848726 | 0 | 0 | 0
732 | 21833.08 | 2011-04-27 17:23 | 2551.266 | 8 | 1 | 0.078972 | 4.199559 | 2.083227 | 1.302424 | 8.377922 | 4.840878 | -3.242493e-05 | 0.06848726 | 0 | 0 | 0
733 | 21863.1 | 2011-04-27 17:23 | 2581.281 | 8 | 1 | 0.07751661 | 4.199721 | 2.08388 | 1.302424 | 8.380662 | 4.840878 | 0 | 0.06848726 | 0 | 0 | 0
734 | 21893.11 | 2011-04-27 17:24 | 2611.296 | 8 | 1 | 0.0758793 | 4.199721 | 2.084519 | 1.302424 | 8.383345 | 4.840878 | 0 | 0.06848726 | 0 | 0 | 0
735 | 21923.13 | 2011-04-27 17:24 | 2641.311 | 8 | 1 | 0.074242 | 4.199559 | 2.085144 | 1.302424 | 8.385972 | 4.840878 | 0 | 0.06848726 | 0 | 0 | 0
736 | 21953.14 | 2011-04-27 17:25 | 2671.326 | 8 | 1 | 0.07296853 | 4.199883 | 2.085757 | 1.302424 | 8.388545 | 4.840878 | 6.475449e-05 | 0.06848726 | 0 | 0 | 0
737 | 21983.16 | 2011-04-27 17:25 | 2701.341 | 8 | 1 | 0.0711493 | 4.199721 | 2.086357 | 1.302424 | 8.391065 | 4.840878 | -3.232956e-05 | 0.06848726 | 0 | 0 | 0
738 | 22013.17 | 2011-04-27 17:26 | 2731.356 | 8 | 1 | 0.06951199 | 4.199559 | 2.086945 | 1.302424 | 8.393532 | 4.840878 | -6.475449e-05 | 0.06848726 | 0 | 0 | 0
739 | 22043.19 | 2011-04-27 17:26 | 2761.371 | 8 | 1 | 0.06805661 | 4.199721 | 2.08752 | 1.302424 | 8.39595 | 4.840878 | 0 | 0.06848726 | 0 | 0 | 0
740 | 22073.2 | 2011-04-27 17:27 | 2791.386 | 8 | 1 | 0.06714699 | 4.199721 | 2.088084 | 1.302424 | 8.398319 | 4.840878 | -3.232956e-05 | 0.06848726 | 0 | 0 | 0
741 | 22103.22 | 2011-04-27 17:27 | 2821.401 | 8 | 1 | 0.0656916 | 4.199721 | 2.088637 | 1.302424 | 8.400641 | 4.840878 | 3.242493e-05 | 0.06848726 | 0 | 0 | 0
742 | 22133.23 | 2011-04-27 17:28 | 2851.415 | 8 | 1 | 0.06423622 | 4.199559 | 2.089179 | 1.302424 | 8.402915 | 4.840878 | -3.242493e-05 | 0.06848726 | 0 | 0 | 0
743 | 22163.25 | 2011-04-27 17:28 | 2881.43 | 8 | 1 | 0.06278083 | 4.199721 | 2.089709 | 1.302424 | 8.405143 | 4.840878 | 0 | 0.06848726 | 0 | 0 | 0
744 | 22193.26 | 2011-04-27 17:29 | 2911.445 | 8 | 1 | 0.06187121 | 4.199721 | 2.090229 | 1.302424 | 8.407327 | 4.840878 | 0 | 0.06848726 | 0 | 0 | 0
745 | 22223.28 | 2011-04-27 17:29 | 2941.46 | 8 | 1 | 0.06041583 | 4.199721 | 2.090739 | 1.302424 | 8.409468 | 4.840878 | 0 | 0.06848726 | 0 | 0 | 0
746 | 22253.29 | 2011-04-27 17:30 | 2971.475 | 8 | 1 | 0.05896044 | 4.199559 | 2.091237 | 1.302424 | 8.41156 | 4.840878 | 0 | 0.06848726 | 0 | 0 | 0
747 | 22283.31 | 2011-04-27 17:30 | 3001.49 | 8 | 1 | 0.05805083 | 4.199721 | 2.091725 | 1.302424 | 8.41361 | 4.840878 | 0 | 0.06848726 | 0 | 0 | 0
748 | 22313.32 | 2011-04-27 17:31 | 3031.505 | 8 | 1 | 0.05677736 | 4.199559 | 2.092205 | 1.302424 | 8.415623 | 4.840878 | -3.242493e-05 | 0.06848726 | 0 | 0 | 0
749 | 22343.34 | 2011-04-27 17:31 | 3061.52 | 8 | 1 | 0.05604967 | 4.199559 | 2.092674 | 1.302424 | 8.417595 | 4.840878 | -3.242493e-05 | 0.06848726 | 0 | 0 | 0
750 | 22373.35 | 2011-04-27 17:32 | 3091.534 | 8 | 1 | 0.05495813 | 4.199721 | 2.093137 | 1.302424 | 8.419537 | 4.840878 | 0 | 0.06848726 | 0 | 0 | 0
751 | 22403.37 | 2011-04-27 17:32 | 3121.549 | 8 | 1 | 0.05386659 | 4.199721 | 2.09359 | 1.302424 | 8.42144 | 4.840878 | 0 | 0.06848726 | 0 | 0 | 0
752 | 22433.38 | 2011-04-27 17:33 | 3151.564 | 8 | 1 | 0.05277505 | 4.199721 | 2.094034 | 1.302424 | 8.423305 | 4.840878 | 0 | 0.06848726 | 0 | 0 | 0
753 | 22463.4 | 2011-04-27 17:33 | 3181.579 | 8 | 1 | 0.05186544 | 4.199721 | 2.094469 | 1.302424 | 8.425134 | 4.840878 | 0 | 0.06848726 | 0 | 0 | 0
754 | 22493.41 | 2011-04-27 17:34 | 3211.594 | 8 | 1 | 0.05059197 | 4.199559 | 2.094896 | 1.302424 | 8.426927 | 4.840878 | 0 | 0.06848726 | 0 | 0 | 0
755 | 22510.61 | 2011-04-27 17:34 | 3228.797 | 8 | 1 | 0.04986428 | 4.199559 | 2.095137 | 1.302424 | 8.427939 | 4.840878 | 0 | 0.06848726 | 0 | 0 | 0
756 | 22540.63 | 2011-04-27 17:35 | 30.0149 | 9 | 1 | 0 | 4.19308 | 2.095137 | 1.302424 | 8.427939 | 4.840878 | -3.232956e-05 | 0.06848726 | 0 | 0 | 0
757 | 22570.65 | 2011-04-27 17:35 | 60.0298 | 9 | 1 | 0 | 4.191946 | 2.095137 | 1.302424 | 8.427939 | 4.840878 | -6.475449e-05 | 0.06848726 | 0 | 0 | 0
758 | 22600.66 | 2011-04-27 17:36 | 90.0447 | 9 | 1 | 0 | 4.191298 | 2.095137 | 1.302424 | 8.427939 | 4.840878 | -3.242493e-05 | 0.06848726 | 0 | 0 | 0
759 | 22630.63 | 2011-04-27 17:36 | 120.0128 | 9 | 1 | 0 | 4.190812 | 2.095137 | 1.302424 | 8.427939 | 4.840878 | 0 | 0.06848726 | 0 | 0 | 0
760 | 22630.64 | 2011-04-27 17:36 | 0.01562921 | 10 | 1 | 0.0009269321 | 4.191622 | 2.095137 | 1.302424 | 8.427939 | 4.840878 | 0.0001619339 | 0.06983015 | 0 | 0 | 0
761 | 22660.66 | 2011-04-27 17:37 | 30.01487 | 11 | 1 | -4.049594 | 3.641563 | 2.095137 | 1.336187 | 8.427939 | 4.965818 | -0.002623939 | 0.06983015 | 0 | 0 | 0
762 | 22690.67 | 2011-04-27 17:37 | 60.02978 | 11 | 1 | -4.049412 | 3.564789 | 2.095137 | 1.36995 | 8.427939 | 5.087355 | -0.001587296 | 0.06983015 | 0 | 0 | 0
763 | 22720.69 | 2011-04-27 17:38 | 90.04703 | 11 | 1 | -4.049412 | 3.518302 | 2.095137 | 1.403715 | 8.427939 | 5.206881 | -0.001004219 | 0.06983015 | 0 | 0 | 0
764 | 22750.7 | 2011-04-27 17:38 | 120.0596 | 11 | 1 | -4.049594 | 3.485098 | 2.095137 | 1.437475 | 8.427939 | 5.325075 | -0.0008099079 | 0.06983015 | 0 | 0 | 0
765 | 22780.72 | 2011-04-27 17:39 | 150.0745 | 11 | 1 | -4.049594 | 3.457077 | 2.095137 | 1.471238 | 8.427939 | 5.442257 | -0.0007126808 | 0.06983015 | 0 | 0 | 0
766 | 22810.73 | 2011-04-27 17:39 | 180.0894 | 11 | 1 | -4.049412 | 3.431971 | 2.095137 | 1.505001 | 8.427939 | 5.558544 | -0.0006155014 | 0.06983015 | 0 | 0 | 0
767 | 22840.75 | 2011-04-27 17:40 | 210.1043 | 11 | 1 | -4.049594 | 3.408323 | 2.095137 | 1.538763 | 8.427939 | 5.67401 | -0.0005830765 | 0.06983015 | 0 | 0 | 0
768 | 22870.76 | 2011-04-27 17:40 | 240.1192 | 11 | 1 | -4.049412 | 3.386619 | 2.095137 | 1.572526 | 8.427939 | 5.788712 | -0.0005507469 | 0.06983015 | 0 | 0 | 0
769 | 22900.78 | 2011-04-27 17:41 | 270.1341 | 11 | 1 | -4.049412 | 3.366534 | 2.095137 | 1.606288 | 8.427939 | 5.90271 | -0.0005182743 | 0.06983015 | 0 | 0 | 0
770 | 22930.79 | 2011-04-27 17:41 | 300.149 | 11 | 1 | -4.049594 | 3.347907 | 2.095137 | 1.640051 | 8.427939 | 6.016059 | -0.000518322 | 0.06983015 | 0 | 0 | 0
771 | 22960.81 | 2011-04-27 17:42 | 330.1639 | 11 | 1 | -4.049412 | 3.331386 | 2.095137 | 1.673814 | 8.427939 | 6.128811 | -0.0004211426 | 0.06983015 | 0 | 0 | 0
772 | 22990.82 | 2011-04-27 17:42 | 360.1788 | 11 | 1 | -4.049594 | 3.315351 | 2.095137 | 1.707576 | 8.427939 | 6.24101 | -0.0004535198 | 0.06983015 | 0 | 0 | 0
773 | 23020.84 | 2011-04-27 17:43 | 390.1938 | 11 | 1 | -4.049594 | 3.300287 | 2.095137 | 1.741339 | 8.427939 | 6.352687 | -0.0003887177 | 0.06983015 | 0 | 0 | 0
774 | 23050.85 | 2011-04-27 17:43 | 420.2086 | 11 | 1 | -4.049412 | 3.286034 | 2.095137 | 1.775102 | 8.427939 | 6.463869 | -0.0003563404 | 0.06983015 | 0 | 0 | 0
775 | 23080.87 | 2011-04-27 17:44 | 450.2235 | 11 | 1 | -4.049594 | 3.272428 | 2.095137 | 1.808864 | 8.427939 | 6.574582 | -0.0003563404 | 0.06983015 | 0 | 0 | 0
776 | 23110.88 | 2011-04-27 17:44 | 480.2385 | 11 | 1 | -4.049594 | 3.258822 | 2.095137 | 1.842627 | 8.427939 | 6.684837 | -0.0003887177 | 0.06983015 | 0 | 0 | 0
777 | 23140.9 | 2011-04-27 17:45 | 510.2532 | 11 | 1 | -4.049594 | 3.246189 | 2.095137 | 1.87639 | 8.427939 | 6.794651 | -0.0003239155 | 0.06983015 | 0 | 0 | 0
778 | 23170.91 | 2011-04-27 17:45 | 540.2683 | 11 | 1 | -4.049594 | 3.233717 | 2.095137 | 1.910153 | 8.427939 | 6.90404 | -0.0003239155 | 0.06983015 | 0 | 0 | 0
779 | 23200.93 | 2011-04-27 17:46 | 570.283 | 11 | 1 | -4.049594 | 3.221407 | 2.095137 | 1.943915 | 8.427939 | 7.013008 | -0.0003239632 | 0.06983015 | 0 | 0 | 0
780 | 23230.94 | 2011-04-27 17:46 | 600.2981 | 11 | 1 | -4.049412 | 3.209097 | 2.095137 | 1.977678 | 8.427939 | 7.121563 | -0.0003563404 | 0.06983015 | 0 | 0 | 0
781 | 23260.96 | 2011-04-27 17:47 | 630.313 | 11 | 1 | -4.049412 | 3.196787 | 2.095137 | 2.01144 | 8.427939 | 7.229704 | -0.0003563404 | 0.06983015 | 0 | 0 | 0
782 | 23290.97 | 2011-04-27 17:47 | 660.3277 | 11 | 1 | -4.049594 | 3.183991 | 2.095137 | 2.045203 | 8.427939 | 7.33742 | -0.0003239155 | 0.06983015 | 0 | 0 | 0
783 | 23320.99 | 2011-04-27 17:48 | 690.3426 | 11 | 1 | -4.049594 | 3.170709 | 2.095137 | 2.078966 | 8.427939 | 7.444699 | -0.0003563404 | 0.06983015 | 0 | 0 | 0
784 | 23351 | 2011-04-27 17:48 | 720.3577 | 11 | 1 | -4.049594 | 3.156456 | 2.095137 | 2.112729 | 8.427939 | 7.551514 | -0.0003887653 | 0.06983015 | 0 | 0 | 0
785 | 23381.02 | 2011-04-27 17:49 | 750.3724 | 11 | 1 | -4.049412 | 3.141554 | 2.095137 | 2.146491 | 8.427939 | 7.657839 | -0.0003887177 | 0.06983015 | 0 | 0 | 0
786 | 23411.03 | 2011-04-27 17:49 | 780.3874 | 11 | 1 | -4.049412 | 3.125357 | 2.095137 | 2.180254 | 8.427939 | 7.763638 | -0.0004535198 | 0.06983015 | 0 | 0 | 0
787 | 23441.05 | 2011-04-27 17:50 | 810.4022 | 11 | 1 | -4.049412 | 3.107378 | 2.095137 | 2.214017 | 8.427939 | 7.868856 | -0.0004535198 | 0.06983015 | 0 | 0 | 0
788 | 23471.06 | 2011-04-27 17:50 | 840.4173 | 11 | 1 | -4.049412 | 3.086646 | 2.095137 | 2.24778 | 8.427939 | 7.973428 | -0.0005831242 | 0.06983015 | 0 | 0 | 0
789 | 23501.08 | 2011-04-27 17:51 | 870.432 | 11 | 1 | -4.049776 | 3.062836 | 2.095137 | 2.281543 | 8.427939 | 8.077254 | -0.0007126808 | 0.06983015 | 0 | 0 | 0
790 | 23531.09 | 2011-04-27 17:51 | 900.4469 | 11 | 1 | -4.049412 | 3.032871 | 2.095137 | 2.315306 | 8.427939 | 8.180179 | -0.0008746624 | 0.06983015 | 0 | 0 | 0
791 | 23561.11 | 2011-04-27 17:52 | 930.4618 | 11 | 1 | -4.049594 | 2.99335 | 2.095137 | 2.349069 | 8.427939 | 8.281948 | -0.001231003 | 0.06983015 | 0 | 0 | 0
792 | 23591.12 | 2011-04-27 17:52 | 960.4767 | 11 | 1 | -4.049594 | 2.934553 | 2.095137 | 2.382832 | 8.427939 | 8.382098 | -0.001911306 | 0.06983015 | 0 | 0 | 0
793 | 23621.14 | 2011-04-27 17:53 | 990.4916 | 11 | 1 | -4.049412 | 2.829919 | 2.095137 | 2.416594 | 8.427939 | 8.479622 | -0.00379014 | 0.06983015 | 0 | 0 | 0
794 | 23639.45 | 2011-04-27 17:53 | 1008.804 | 11 | 1 | -4.049594 | 2.699855 | 2.095137 | 2.437193 | 8.427939 | 8.536719 | -0.007256365 | 0.06983015 | 0 | 0 | 0
795 | 23759.46 | 2011-04-27 17:55 | 120.0127 | 12 | 1 | 0 | 3.66505 | 2.095137 | 2.437193 | 8.427939 | 8.536719 | 0.000259161 | 0.06983015 | 0 | 0 | 0
796 | 23759.48 | 2011-04-27 17:55 | 0.01571187 | 13 | 1 | 0.0003811624 | 3.664887 | 2.095137 | 2.437193 | 8.427939 | 8.536719 | 0 | 0.0839938 | 0 | 0 | 0
797 | 23759.49 | 2011-04-27 17:55 | 2.606476091e-06 | 6 | 1 | 0 | 3.664726 | 2.095137 | 2.437193 | 8.427939 | 8.536719 | 0 | 0.0839938 | 0 | 0 | 0
798 | 23789.51 | 2011-04-27 17:55 | 30.01513 | 7 | 1 | 0.6749525 | 3.739719 | 2.100763 | 2.437193 | 8.448927 | 8.536719 | 0.0003887177 | 0.0839938 | 0 | 0 | 0
799 | 23819.52 | 2011-04-27 17:56 | 60.02977 | 7 | 1 | 0.6745886 | 3.750409 | 2.106389 | 2.437193 | 8.469998 | 8.536719 | 0.000259161 | 0.0839938 | 0 | 0 | 0
800 | 23849.54 | 2011-04-27 17:56 | 90.04467 | 7 | 1 | 0.6747706 | 3.75867 | 2.112015 | 2.437193 | 8.49112 | 8.536719 | 0.0002267838 | 0.0839938 | 0 | 0 | 0
801 | 23879.55 | 2011-04-27 17:57 | 120.0596 | 7 | 1 | 0.6749525 | 3.765634 | 2.11764 | 2.437193 | 8.512283 | 8.536719 | 0.0002267361 | 0.0839938 | 0 | 0 | 0
802 | 23909.57 | 2011-04-27 17:57 | 150.0745 | 7 | 1 | 0.6747706 | 3.771789 | 2.123265 | 2.437193 | 8.533482 | 8.536719 | 0.0001943588 | 0.0839938 | 0 | 0 | 0
803 | 23939.58 | 2011-04-27 17:58 | 180.0894 | 7 | 1 | 0.6747706 | 3.77762 | 2.128891 | 2.437193 | 8.554717 | 8.536719 | 0.0001619816 | 0.0839938 | 0 | 0 | 0
804 | 23969.6 | 2011-04-27 17:58 | 210.1043 | 7 | 1 | 0.6747706 | 3.782965 | 2.134517 | 2.437193 | 8.575983 | 8.536719 | 9.717941e-05 | 0.0839938 | 0 | 0 | 0
805 | 23999.61 | 2011-04-27 17:59 | 240.1192 | 7 | 1 | 0.6747706 | 3.788472 | 2.140142 | 2.437193 | 8.597281 | 8.536719 | 0.0001619816 | 0.0839938 | 0 | 0 | 0
806 | 24029.63 | 2011-04-27 17:59 | 270.1341 | 7 | 1 | 0.6747706 | 3.793494 | 2.145768 | 2.437193 | 8.618609 | 8.536719 | 0.0001619816 | 0.0839938 | 0 | 0 | 0
807 | 24059.64 | 2011-04-27 18:00 | 300.149 | 7 | 1 | 0.6747706 | 3.798515 | 2.151394 | 2.437193 | 8.639964 | 8.536719 | 0.0001296043 | 0.0839938 | 0 | 0 | 0
808 | 24089.66 | 2011-04-27 18:00 | 330.1639 | 7 | 1 | 0.6747706 | 3.803212 | 2.15702 | 2.437193 | 8.661347 | 8.536719 | 0.0001295567 | 0.0839938 | 0 | 0 | 0
809 | 24119.67 | 2011-04-27 18:01 | 360.1788 | 7 | 1 | 0.6747706 | 3.807909 | 2.162646 | 2.437193 | 8.682757 | 8.536719 | 9.717941e-05 | 0.0839938 | 0 | 0 | 0
810 | 24149.69 | 2011-04-27 18:01 | 390.1938 | 7 | 1 | 0.6747706 | 3.812768 | 2.168272 | 2.437193 | 8.704194 | 8.536719 | 0.0001296043 | 0.0839938 | 0 | 0 | 0
811 | 24179.7 | 2011-04-27 18:02 | 420.2086 | 7 | 1 | 0.6747706 | 3.817466 | 2.173897 | 2.437193 | 8.725655 | 8.536719 | 0.0001619816 | 0.0839938 | 0 | 0 | 0
812 | 24209.72 | 2011-04-27 18:02 | 450.2235 | 7 | 1 | 0.6747706 | 3.821839 | 2.179523 | 2.437193 | 8.747141 | 8.536719 | 0.0001296043 | 0.0839938 | 0 | 0 | 0
813 | 24239.73 | 2011-04-27 18:03 | 480.2384 | 7 | 1 | 0.6745886 | 3.82605 | 2.185148 | 2.437193 | 8.768653 | 8.536719 | 9.717941e-05 | 0.0839938 | 0 | 0 | 0
814 | 24269.75 | 2011-04-27 18:03 | 510.2532 | 7 | 1 | 0.6747706 | 3.830261 | 2.190774 | 2.437193 | 8.790188 | 8.536719 | 6.480217e-05 | 0.0839938 | 0 | 0 | 0
815 | 24299.76 | 2011-04-27 18:04 | 540.2683 | 7 | 1 | 0.6747706 | 3.834635 | 2.196399 | 2.437193 | 8.811748 | 8.536719 | 9.717941e-05 | 0.0839938 | 0 | 0 | 0
816 | 24329.78 | 2011-04-27 18:04 | 570.2831 | 7 | 1 | 0.6747706 | 3.838522 | 2.202025 | 2.437193 | 8.833333 | 8.536719 | 9.717941e-05 | 0.0839938 | 0 | 0 | 0
817 | 24359.79 | 2011-04-27 18:05 | 600.298 | 7 | 1 | 0.6749525 | 3.842571 | 2.207651 | 2.437193 | 8.854939 | 8.536719 | 0.0001295567 | 0.0839938 | 0 | 0 | 0
818 | 24389.81 | 2011-04-27 18:05 | 630.3128 | 7 | 1 | 0.6745886 | 3.846135 | 2.213277 | 2.437193 | 8.876567 | 8.536719 | 3.237724e-05 | 0.0839938 | 0 | 0 | 0
819 | 24419.82 | 2011-04-27 18:06 | 660.3303 | 7 | 1 | 0.6749525 | 3.84986 | 2.218903 | 2.437193 | 8.898218 | 8.536719 | 9.717941e-05 | 0.0839938 | 0 | 0 | 0
820 | 24449.84 | 2011-04-27 18:06 | 690.3427 | 7 | 1 | 0.6749525 | 3.8531 | 2.224529 | 2.437193 | 8.919884 | 8.536719 | 6.480217e-05 | 0.0839938 | 0 | 0 | 0
821 | 24479.85 | 2011-04-27 18:07 | 720.3577 | 7 | 1 | 0.6747706 | 3.856339 | 2.230155 | 2.437193 | 8.941571 | 8.536719 | 9.717941e-05 | 0.0839938 | 0 | 0 | 0
822 | 24509.87 | 2011-04-27 18:07 | 750.3725 | 7 | 1 | 0.6747706 | 3.859416 | 2.235781 | 2.437193 | 8.963275 | 8.536719 | 9.717941e-05 | 0.0839938 | 0 | 0 | 0
823 | 24539.88 | 2011-04-27 18:08 | 780.3873 | 7 | 1 | 0.6747706 | 3.86217 | 2.241407 | 2.437193 | 8.984995 | 8.536719 | 6.480217e-05 | 0.0839938 | 0 | 0 | 0
824 | 24569.9 | 2011-04-27 18:08 | 810.4022 | 7 | 1 | 0.6747706 | 3.864923 | 2.247033 | 2.437193 | 9.006731 | 8.536719 | 6.480217e-05 | 0.0839938 | 0 | 0 | 0
825 | 24599.91 | 2011-04-27 18:09 | 840.4171 | 7 | 1 | 0.6747706 | 3.867515 | 2.252659 | 2.437193 | 9.028482 | 8.536719 | 6.480217e-05 | 0.0839938 | 0 | 0 | 0
826 | 24629.93 | 2011-04-27 18:09 | 870.4322 | 7 | 1 | 0.6749525 | 3.870107 | 2.258284 | 2.437193 | 9.050247 | 8.536719 | 9.717941e-05 | 0.0839938 | 0 | 0 | 0
827 | 24659.94 | 2011-04-27 18:10 | 900.4469 | 7 | 1 | 0.6747706 | 3.872374 | 2.26391 | 2.437193 | 9.072026 | 8.536719 | 6.480217e-05 | 0.0839938 | 0 | 0 | 0
828 | 24689.96 | 2011-04-27 18:10 | 930.4618 | 7 | 1 | 0.6749525 | 3.874642 | 2.269536 | 2.437193 | 9.093817 | 8.536719 | 6.480217e-05 | 0.0839938 | 0 | 0 | 0
829 | 24719.97 | 2011-04-27 18:11 | 960.4768 | 7 | 1 | 0.6747706 | 3.876748 | 2.275162 | 2.437193 | 9.115621 | 8.536719 | 9.722709e-05 | 0.0839938 | 0 | 0 | 0
830 | 24749.99 | 2011-04-27 18:11 | 990.4919 | 7 | 1 | 0.6749525 | 3.878691 | 2.280788 | 2.437193 | 9.137437 | 8.536719 | 9.717941e-05 | 0.0839938 | 0 | 0 | 0
831 | 24780 | 2011-04-27 18:12 | 1020.507 | 7 | 1 | 0.6745886 | 3.880473 | 2.286414 | 2.437193 | 9.159264 | 8.536719 | 0 | 0.0839938 | 0 | 0 | 0
832 | 24810.01 | 2011-04-27 18:12 | 1050.521 | 7 | 1 | 0.6745886 | 3.882416 | 2.29204 | 2.437193 | 9.181101 | 8.536719 | 6.480217e-05 | 0.0839938 | 0 | 0 | 0
833 | 24840.03 | 2011-04-27 18:13 | 1080.536 | 7 | 1 | 0.6747706 | 3.884198 | 2.297666 | 2.437193 | 9.202949 | 8.536719 | 3.237724e-05 | 0.0839938 | 0 | 0 | 0
834 | 24870.04 | 2011-04-27 18:13 | 1110.551 | 7 | 1 | 0.6749525 | 3.886142 | 2.303292 | 2.437193 | 9.224807 | 8.536719 | 6.475449e-05 | 0.0839938 | 0 | 0 | 0
835 | 24900.06 | 2011-04-27 18:14 | 1140.566 | 7 | 1 | 0.6747706 | 3.887923 | 2.308918 | 2.437193 | 9.246674 | 8.536719 | 6.475449e-05 | 0.0839938 | 0 | 0 | 0
836 | 24930.07 | 2011-04-27 18:14 | 1170.581 | 7 | 1 | 0.6749525 | 3.889705 | 2.314544 | 2.437193 | 9.268552 | 8.536719 | 6.475449e-05 | 0.0839938 | 0 | 0 | 0
837 | 24960.09 | 2011-04-27 18:15 | 1200.596 | 7 | 1 | 0.6747706 | 3.891487 | 2.320169 | 2.437193 | 9.29044 | 8.536719 | 3.237724e-05 | 0.0839938 | 0 | 0 | 0
838 | 24990.1 | 2011-04-27 18:15 | 1230.611 | 7 | 1 | 0.6747706 | 3.893107 | 2.325795 | 2.437193 | 9.312338 | 8.536719 | 3.237724e-05 | 0.0839938 | 0 | 0 | 0
839 | 25020.12 | 2011-04-27 18:16 | 1260.626 | 7 | 1 | 0.6747706 | 3.894888 | 2.331421 | 2.437193 | 9.334246 | 8.536719 | 3.237724e-05 | 0.0839938 | 0 | 0 | 0
840 | 25050.13 | 2011-04-27 18:16 | 1290.641 | 7 | 1 | 0.6747706 | 3.896508 | 2.337047 | 2.437193 | 9.356164 | 8.536719 | 0 | 0.0839938 | 0 | 0 | 0
841 | 25080.15 | 2011-04-27 18:17 | 1320.658 | 7 | 1 | 0.6747706 | 3.89829 | 2.342674 | 2.437193 | 9.378092 | 8.536719 | 0 | 0.0839938 | 0 | 0 | 0
842 | 25110.16 | 2011-04-27 18:17 | 1350.671 | 7 | 1 | 0.6747706 | 3.900072 | 2.348299 | 2.437193 | 9.400027 | 8.536719 | 3.242493e-05 | 0.0839938 | 0 | 0 | 0
843 | 25140.18 | 2011-04-27 18:18 | 1380.685 | 7 | 1 | 0.6749525 | 3.901853 | 2.353925 | 2.437193 | 9.421974 | 8.536719 | 3.242493e-05 | 0.0839938 | 0 | 0 | 0
844 | 25170.19 | 2011-04-27 18:18 | 1410.7 | 7 | 1 | 0.6747706 | 3.903635 | 2.359551 | 2.437193 | 9.44393 | 8.536719 | 6.480217e-05 | 0.0839938 | 0 | 0 | 0
845 | 25200.21 | 2011-04-27 18:19 | 1440.715 | 7 | 1 | 0.6747706 | 3.905417 | 2.365177 | 2.437193 | 9.465897 | 8.536719 | 3.242493e-05 | 0.0839938 | 0 | 0 | 0
846 | 25230.22 | 2011-04-27 18:19 | 1470.73 | 7 | 1 | 0.6747706 | 3.907198 | 2.370803 | 2.437193 | 9.487873 | 8.536719 | 6.480217e-05 | 0.0839938 | 0 | 0 | 0
847 | 25260.24 | 2011-04-27 18:20 | 1500.745 | 7 | 1 | 0.6747706 | 3.90898 | 2.376429 | 2.437193 | 9.50986 | 8.536719 | 6.480217e-05 | 0.0839938 | 0 | 0 | 0
848 | 25290.25 | 2011-04-27 18:20 | 1530.76 | 7 | 1 | 0.6747706 | 3.910762 | 2.382055 | 2.437193 | 9.531856 | 8.536719 | 3.242493e-05 | 0.0839938 | 0 | 0 | 0
849 | 25320.27 | 2011-04-27 18:21 | 1560.775 | 7 | 1 | 0.6747706 | 3.912543 | 2.38768 | 2.437193 | 9.553863 | 8.536719 | 3.237724e-05 | 0.0839938 | 0 | 0 | 0
850 | 25350.28 | 2011-04-27 18:21 | 1590.79 | 7 | 1 | 0.6749525 | 3.914325 | 2.393306 | 2.437193 | 9.57588 | 8.536719 | 3.237724e-05 | 0.0839938 | 0 | 0 | 0
851 | 25380.3 | 2011-04-27 18:22 | 1620.805 | 7 | 1 | 0.6747706 | 3.916107 | 2.398932 | 2.437193 | 9.597906 | 8.536719 | 3.237724e-05 | 0.0839938 | 0 | 0 | 0
852 | 25410.31 | 2011-04-27 18:22 | 1650.819 | 7 | 1 | 0.6747706 | 3.917888 | 2.404558 | 2.437193 | 9.619943 | 8.536719 | 6.475449e-05 | 0.0839938 | 0 | 0 | 0
853 | 25440.33 | 2011-04-27 18:23 | 1680.834 | 7 | 1 | 0.6744067 | 3.91967 | 2.410184 | 2.437193 | 9.64199 | 8.536719 | 3.237724e-05 | 0.0839938 | 0 | 0 | 0
854 | 25470.34 | 2011-04-27 18:23 | 1710.849 | 7 | 1 | 0.6745886 | 3.921614 | 2.41581 | 2.437193 | 9.664047 | 8.536719 | 6.480217e-05 | 0.0839938 | 0 | 0 | 0
855 | 25500.36 | 2011-04-27 18:24 | 1740.864 | 7 | 1 | 0.6747706 | 3.923234 | 2.421436 | 2.437193 | 9.686114 | 8.536719 | 6.475449e-05 | 0.0839938 | 0 | 0 | 0
856 | 25530.37 | 2011-04-27 18:24 | 1770.879 | 7 | 1 | 0.6747706 | 3.925015 | 2.427062 | 2.437193 | 9.708191 | 8.536719 | 6.475449e-05 | 0.0839938 | 0 | 0 | 0
857 | 25560.39 | 2011-04-27 18:25 | 1800.894 | 7 | 1 | 0.6747706 | 3.926797 | 2.432688 | 2.437193 | 9.730278 | 8.536719 | 0 | 0.0839938 | 0 | 0 | 0
858 | 25590.4 | 2011-04-27 18:25 | 1830.909 | 7 | 1 | 0.6745886 | 3.928579 | 2.438314 | 2.437193 | 9.752375 | 8.536719 | 6.475449e-05 | 0.0839938 | 0 | 0 | 0
859 | 25620.42 | 2011-04-27 18:26 | 1860.924 | 7 | 1 | 0.6747706 | 3.930522 | 2.443939 | 2.437193 | 9.774482 | 8.536719 | 6.480217e-05 | 0.0839938 | 0 | 0 | 0
860 | 25650.43 | 2011-04-27 18:26 | 1890.939 | 7 | 1 | 0.6747706 | 3.932142 | 2.449565 | 2.437193 | 9.796599 | 8.536719 | 3.237724e-05 | 0.0839938 | 0 | 0 | 0
861 | 25680.45 | 2011-04-27 18:27 | 1920.953 | 7 | 1 | 0.6747706 | 3.933924 | 2.455191 | 2.437193 | 9.818726 | 8.536719 | 6.475449e-05 | 0.0839938 | 0 | 0 | 0
862 | 25710.46 | 2011-04-27 18:27 | 1950.968 | 7 | 1 | 0.6749525 | 3.935868 | 2.460817 | 2.437193 | 9.840863 | 8.536719 | 9.717941e-05 | 0.0839938 | 0 | 0 | 0
863 | 25740.48 | 2011-04-27 18:28 | 1980.983 | 7 | 1 | 0.6745886 | 3.937325 | 2.466443 | 2.437193 | 9.86301 | 8.536719 | 0 | 0.0839938 | 0 | 0 | 0
864 | 25770.49 | 2011-04-27 18:28 | 2010.998 | 7 | 1 | 0.6745886 | 3.939107 | 2.472069 | 2.437193 | 9.885167 | 8.536719 | 0 | 0.0839938 | 0 | 0 | 0
865 | 25800.51 | 2011-04-27 18:29 | 2041.013 | 7 | 1 | 0.6747706 | 3.940889 | 2.477695 | 2.437193 | 9.907333 | 8.536719 | 3.242493e-05 | 0.0839938 | 0 | 0 | 0
866 | 25830.52 | 2011-04-27 18:29 | 2071.028 | 7 | 1 | 0.6747706 | 3.94267 | 2.48332 | 2.437193 | 9.92951 | 8.536719 | 0 | 0.0839938 | 0 | 0 | 0
867 | 25860.54 | 2011-04-27 18:30 | 2101.043 | 7 | 1 | 0.6749525 | 3.944452 | 2.488946 | 2.437193 | 9.951696 | 8.536719 | 3.242493e-05 | 0.0839938 | 0 | 0 | 0
868 | 25890.55 | 2011-04-27 18:30 | 2131.058 | 7 | 1 | 0.6745886 | 3.946234 | 2.494572 | 2.437193 | 9.973892 | 8.536719 | 3.242493e-05 | 0.0839938 | 0 | 0 | 0
869 | 25920.57 | 2011-04-27 18:31 | 2161.073 | 7 | 1 | 0.6749525 | 3.948015 | 2.500198 | 2.437193 | 9.996098 | 8.536719 | 6.480217e-05 | 0.0839938 | 0 | 0 | 0
870 | 25950.58 | 2011-04-27 18:31 | 2191.088 | 7 | 1 | 0.6745886 | 3.949635 | 2.505824 | 2.437193 | 10.01831 | 8.536719 | 0 | 0.0839938 | 0 | 0 | 0
871 | 25980.6 | 2011-04-27 18:32 | 2221.102 | 7 | 1 | 0.6747706 | 3.951417 | 2.51145 | 2.437193 | 10.04054 | 8.536719 | 3.237724e-05 | 0.0839938 | 0 | 0 | 0
872 | 26010.61 | 2011-04-27 18:32 | 2251.117 | 7 | 1 | 0.6747706 | 3.953198 | 2.517076 | 2.437193 | 10.06278 | 8.536719 | 3.237724e-05 | 0.0839938 | 0 | 0 | 0
873 | 26040.63 | 2011-04-27 18:33 | 2281.132 | 7 | 1 | 0.6749525 | 3.95498 | 2.522702 | 2.437193 | 10.08502 | 8.536719 | 3.237724e-05 | 0.0839938 | 0 | 0 | 0
874 | 26070.64 | 2011-04-27 18:33 | 2311.147 | 7 | 1 | 0.6745886 | 3.956762 | 2.528328 | 2.437193 | 10.10728 | 8.536719 | 3.237724e-05 | 0.0839938 | 0 | 0 | 0
875 | 26100.66 | 2011-04-27 18:34 | 2341.162 | 7 | 1 | 0.6747706 | 3.958544 | 2.533953 | 2.437193 | 10.12954 | 8.536719 | 6.475449e-05 | 0.0839938 | 0 | 0 | 0
876 | 26130.67 | 2011-04-27 18:34 | 2371.177 | 7 | 1 | 0.6749525 | 3.960487 | 2.539579 | 2.437193 | 10.15182 | 8.536719 | 9.717941e-05 | 0.0839938 | 0 | 0 | 0
877 | 26160.69 | 2011-04-27 18:35 | 2401.192 | 7 | 1 | 0.6747706 | 3.962107 | 2.545205 | 2.437193 | 10.1741 | 8.536719 | 3.237724e-05 | 0.0839938 | 0 | 0 | 0
878 | 26190.7 | 2011-04-27 18:35 | 2431.207 | 7 | 1 | 0.6747706 | 3.963889 | 2.550831 | 2.437193 | 10.1964 | 8.536719 | 3.237724e-05 | 0.0839938 | 0 | 0 | 0
879 | 26220.71 | 2011-04-27 18:36 | 2461.222 | 7 | 1 | 0.6747706 | 3.965832 | 2.556457 | 2.437193 | 10.2187 | 8.536719 | 6.480217e-05 | 0.0839938 | 0 | 0 | 0
880 | 26250.73 | 2011-04-27 18:36 | 2491.236 | 7 | 1 | 0.6747706 | 3.967614 | 2.562083 | 2.437193 | 10.24102 | 8.536719 | 6.480217e-05 | 0.0839938 | 0 | 0 | 0
881 | 26280.74 | 2011-04-27 18:37 | 2521.251 | 7 | 1 | 0.6747706 | 3.969558 | 2.567709 | 2.437193 | 10.26335 | 8.536719 | 6.480217e-05 | 0.0839938 | 0 | 0 | 0
882 | 26310.76 | 2011-04-27 18:37 | 2551.266 | 7 | 1 | 0.6745886 | 3.971339 | 2.573335 | 2.437193 | 10.28568 | 8.536719 | 6.480217e-05 | 0.0839938 | 0 | 0 | 0
883 | 26340.78 | 2011-04-27 18:38 | 2581.284 | 7 | 1 | 0.6745886 | 3.973121 | 2.578961 | 2.437193 | 10.30803 | 8.536719 | 3.242493e-05 | 0.0839938 | 0 | 0 | 0
884 | 26370.79 | 2011-04-27 18:38 | 2611.296 | 7 | 1 | 0.6747706 | 3.975227 | 2.584586 | 2.437193 | 10.33039 | 8.536719 | 6.480217e-05 | 0.0839938 | 0 | 0 | 0
885 | 26400.8 | 2011-04-27 18:39 | 2641.311 | 7 | 1 | 0.6745886 | 3.977009 | 2.590212 | 2.437193 | 10.35276 | 8.536719 | 0 | 0.0839938 | 0 | 0 | 0
886 | 26430.82 | 2011-04-27 18:39 | 2671.326 | 7 | 1 | 0.6747706 | 3.979114 | 2.595838 | 2.437193 | 10.37514 | 8.536719 | 6.480217e-05 | 0.0839938 | 0 | 0 | 0
887 | 26460.83 | 2011-04-27 18:40 | 2701.341 | 7 | 1 | 0.6745886 | 3.981058 | 2.601464 | 2.437193 | 10.39753 | 8.536719 | 9.722709e-05 | 0.0839938 | 0 | 0 | 0
888 | 26490.85 | 2011-04-27 18:40 | 2731.356 | 7 | 1 | 0.6747706 | 3.983001 | 2.60709 | 2.437193 | 10.41993 | 8.536719 | 6.480217e-05 | 0.0839938 | 0 | 0 | 0
889 | 26520.86 | 2011-04-27 18:41 | 2761.371 | 7 | 1 | 0.6745886 | 3.984945 | 2.612716 | 2.437193 | 10.44234 | 8.536719 | 3.237724e-05 | 0.0839938 | 0 | 0 | 0
890 | 26550.88 | 2011-04-27 18:41 | 2791.385 | 7 | 1 | 0.6747706 | 3.987051 | 2.618341 | 2.437193 | 10.46477 | 8.536719 | 3.237724e-05 | 0.0839938 | 0 | 0 | 0
891 | 26580.89 | 2011-04-27 18:42 | 2821.4 | 7 | 1 | 0.6747706 | 3.988994 | 2.623967 | 2.437193 | 10.4872 | 8.536719 | 6.475449e-05 | 0.0839938 | 0 | 0 | 0
892 | 26610.91 | 2011-04-27 18:42 | 2851.415 | 7 | 1 | 0.6747706 | 3.991262 | 2.629592 | 2.437193 | 10.50965 | 8.536719 | 9.717941e-05 | 0.0839938 | 0 | 0 | 0
893 | 26640.92 | 2011-04-27 18:43 | 2881.43 | 7 | 1 | 0.6745886 | 3.993368 | 2.635217 | 2.437193 | 10.5321 | 8.536719 | 9.717941e-05 | 0.0839938 | 0 | 0 | 0
894 | 26670.94 | 2011-04-27 18:43 | 2911.445 | 7 | 1 | 0.6745886 | 3.995473 | 2.640841 | 2.437193 | 10.55457 | 8.536719 | 9.717941e-05 | 0.0839938 | 0 | 0 | 0
895 | 26700.95 | 2011-04-27 18:44 | 2941.46 | 7 | 1 | 0.6747706 | 3.997417 | 2.646466 | 2.437193 | 10.57705 | 8.536719 | 6.480217e-05 | 0.0839938 | 0 | 0 | 0
896 | 26730.97 | 2011-04-27 18:44 | 2971.475 | 7 | 1 | 0.6749525 | 3.999847 | 2.652091 | 2.437193 | 10.59954 | 8.536719 | 6.480217e-05 | 0.0839938 | 0 | 0 | 0
897 | 26760.98 | 2011-04-27 18:45 | 3001.49 | 7 | 1 | 0.6745886 | 4.001952 | 2.657717 | 2.437193 | 10.62205 | 8.536719 | 3.242493e-05 | 0.0839938 | 0 | 0 | 0
898 | 26791 | 2011-04-27 18:45 | 3031.505 | 7 | 1 | 0.6749525 | 4.00422 | 2.663342 | 2.437193 | 10.64457 | 8.536719 | 6.484985e-05 | 0.0839938 | 0 | 0 | 0
899 | 26821.01 | 2011-04-27 18:46 | 3061.52 | 7 | 1 | 0.6747706 | 4.006326 | 2.668968 | 2.437193 | 10.6671 | 8.536719 | 3.242493e-05 | 0.0839938 | 0 | 0 | 0
900 | 26851.03 | 2011-04-27 18:46 | 3091.534 | 7 | 1 | 0.6747706 | 4.008593 | 2.674594 | 2.437193 | 10.68964 | 8.536719 | 3.242493e-05 | 0.0839938 | 0 | 0 | 0
901 | 26881.04 | 2011-04-27 18:47 | 3121.549 | 7 | 1 | 0.6745886 | 4.010861 | 2.68022 | 2.437193 | 10.7122 | 8.536719 | 0 | 0.0839938 | 0 | 0 | 0
902 | 26911.06 | 2011-04-27 18:47 | 3151.564 | 7 | 1 | 0.6745886 | 4.013128 | 2.685845 | 2.437193 | 10.73477 | 8.536719 | 3.242493e-05 | 0.0839938 | 0 | 0 | 0
903 | 26941.07 | 2011-04-27 18:48 | 3181.579 | 7 | 1 | 0.6745886 | 4.015396 | 2.691471 | 2.437193 | 10.75736 | 8.536719 | 3.242493e-05 | 0.0839938 | 0 | 0 | 0
904 | 26971.09 | 2011-04-27 18:48 | 3211.594 | 7 | 1 | 0.6745886 | 4.017826 | 2.697096 | 2.437193 | 10.77995 | 8.536719 | 6.484985e-05 | 0.0839938 | 0 | 0 | 0
905 | 27001.1 | 2011-04-27 18:49 | 3241.611 | 7 | 1 | 0.6747706 | 4.020093 | 2.702722 | 2.437193 | 10.80256 | 8.536719 | 3.232956e-05 | 0.0839938 | 0 | 0 | 0
906 | 27031.12 | 2011-04-27 18:49 | 3271.624 | 7 | 1 | 0.6749525 | 4.022523 | 2.708347 | 2.437193 | 10.82518 | 8.536719 | 3.242493e-05 | 0.0839938 | 0 | 0 | 0
907 | 27061.13 | 2011-04-27 18:50 | 3301.639 | 7 | 1 | 0.6745886 | 4.025114 | 2.713973 | 2.437193 | 10.84782 | 8.536719 | 9.717941e-05 | 0.0839938 | 0 | 0 | 0
908 | 27091.15 | 2011-04-27 18:50 | 3331.654 | 7 | 1 | 0.6747706 | 4.027382 | 2.719599 | 2.437193 | 10.87047 | 8.536719 | 6.475449e-05 | 0.0839938 | 0 | 0 | 0
909 | 27121.16 | 2011-04-27 18:51 | 3361.669 | 7 | 1 | 0.6747706 | 4.029811 | 2.725225 | 2.437193 | 10.89314 | 8.536719 | 9.717941e-05 | 0.0839938 | 0 | 0 | 0
910 | 27151.18 | 2011-04-27 18:51 | 3391.683 | 7 | 1 | 0.6747706 | 4.032241 | 2.730851 | 2.437193 | 10.91581 | 8.536719 | 6.475449e-05 | 0.0839938 | 0 | 0 | 0
911 | 27181.19 | 2011-04-27 18:52 | 3421.698 | 7 | 1 | 0.6745886 | 4.034671 | 2.736477 | 2.437193 | 10.93851 | 8.536719 | 6.484985e-05 | 0.0839938 | 0 | 0 | 0
912 | 27211.21 | 2011-04-27 18:52 | 3451.713 | 7 | 1 | 0.6745886 | 4.0371 | 2.742103 | 2.437193 | 10.96121 | 8.536719 | 3.242493e-05 | 0.0839938 | 0 | 0 | 0
913 | 27241.22 | 2011-04-27 18:53 | 3481.728 | 7 | 1 | 0.6745886 | 4.039692 | 2.747729 | 2.437193 | 10.98393 | 8.536719 | 9.717941e-05 | 0.0839938 | 0 | 0 | 0
914 | 27271.24 | 2011-04-27 18:53 | 3511.743 | 7 | 1 | 0.6745886 | 4.042121 | 2.753354 | 2.437193 | 11.00667 | 8.536719 | 3.242493e-05 | 0.0839938 | 0 | 0 | 0
915 | 27301.25 | 2011-04-27 18:54 | 3541.758 | 7 | 1 | 0.6749525 | 4.044713 | 2.75898 | 2.437193 | 11.02941 | 8.536719 | 6.475449e-05 | 0.0839938 | 0 | 0 | 0
916 | 27331.27 | 2011-04-27 18:54 | 3571.773 | 7 | 1 | 0.6747706 | 4.047305 | 2.764606 | 2.437193 | 11.05218 | 8.536719 | 6.484985e-05 | 0.0839938 | 0 | 0 | 0
917 | 27361.28 | 2011-04-27 18:55 | 3601.788 | 7 | 1 | 0.6749525 | 4.049896 | 2.770232 | 2.437193 | 11.07495 | 8.536719 | 6.484985e-05 | 0.0839938 | 0 | 0 | 0
918 | 27391.3 | 2011-04-27 18:55 | 3631.803 | 7 | 1 | 0.6749525 | 4.052488 | 2.775858 | 2.437193 | 11.09775 | 8.536719 | 9.717941e-05 | 0.0839938 | 0 | 0 | 0
919 | 27421.31 | 2011-04-27 18:56 | 3661.818 | 7 | 1 | 0.6747706 | 4.055079 | 2.781484 | 2.437193 | 11.12055 | 8.536719 | 6.475449e-05 | 0.0839938 | 0 | 0 | 0
920 | 27451.33 | 2011-04-27 18:56 | 3691.832 | 7 | 1 | 0.6747706 | 4.057671 | 2.78711 | 2.437193 | 11.14337 | 8.536719 | 6.475449e-05 | 0.0839938 | 0 | 0 | 0
921 | 27481.34 | 2011-04-27 18:57 | 3721.847 | 7 | 1 | 0.6745886 | 4.060262 | 2.792736 | 2.437193 | 11.16621 | 8.536719 | 3.232956e-05 | 0.0839938 | 0 | 0 | 0
922 | 27511.36 | 2011-04-27 18:57 | 3751.862 | 7 | 1 | 0.6747706 | 4.063016 | 2.798362 | 2.437193 | 11.18906 | 8.536719 | 6.484985e-05 | 0.0839938 | 0 | 0 | 0
923 | 27541.37 | 2011-04-27 18:58 | 3781.877 | 7 | 1 | 0.6747706 | 4.065931 | 2.803988 | 2.437193 | 11.21193 | 8.536719 | 9.717941e-05 | 0.0839938 | 0 | 0 | 0
924 | 27571.39 | 2011-04-27 18:58 | 3811.892 | 7 | 1 | 0.6749525 | 4.068523 | 2.809613 | 2.437193 | 11.23481 | 8.536719 | 9.717941e-05 | 0.0839938 | 0 | 0 | 0
925 | 27601.4 | 2011-04-27 18:59 | 3841.907 | 7 | 1 | 0.6747706 | 4.071115 | 2.815239 | 2.437193 | 11.25771 | 8.536719 | 3.242493e-05 | 0.0839938 | 0 | 0 | 0
926 | 27631.42 | 2011-04-27 18:59 | 3871.922 | 7 | 1 | 0.6745886 | 4.073868 | 2.820865 | 2.437193 | 11.28062 | 8.536719 | 6.475449e-05 | 0.0839938 | 0 | 0 | 0
927 | 27661.43 | 2011-04-27 19:00 | 3901.937 | 7 | 1 | 0.6747706 | 4.076622 | 2.826491 | 2.437193 | 11.30355 | 8.536719 | 6.475449e-05 | 0.0839938 | 0 | 0 | 0
928 | 27691.44 | 2011-04-27 19:00 | 3931.952 | 7 | 1 | 0.6747706 | 4.079537 | 2.832117 | 2.437193 | 11.32649 | 8.536719 | 3.232956e-05 | 0.0839938 | 0 | 0 | 0
929 | 27721.46 | 2011-04-27 19:01 | 3961.967 | 7 | 1 | 0.6747706 | 4.082453 | 2.837743 | 2.437193 | 11.34945 | 8.536719 | 9.717941e-05 | 0.0839938 | 0 | 0 | 0
930 | 27751.47 | 2011-04-27 19:01 | 3991.981 | 7 | 1 | 0.6745886 | 4.085368 | 2.843369 | 2.437193 | 11.37242 | 8.536719 | 9.717941e-05 | 0.0839938 | 0 | 0 | 0
931 | 27781.49 | 2011-04-27 19:02 | 4021.996 | 7 | 1 | 0.6745886 | 4.088121 | 2.848995 | 2.437193 | 11.39542 | 8.536719 | 6.475449e-05 | 0.0839938 | 0 | 0 | 0
932 | 27811.5 | 2011-04-27 19:02 | 4052.011 | 7 | 1 | 0.6745886 | 4.091037 | 2.85462 | 2.437193 | 11.41842 | 8.536719 | 6.484985e-05 | 0.0839938 | 0 | 0 | 0
933 | 27841.52 | 2011-04-27 19:03 | 4082.026 | 7 | 1 | 0.6747706 | 4.093953 | 2.860246 | 2.437193 | 11.44145 | 8.536719 | 6.475449e-05 | 0.0839938 | 0 | 0 | 0
934 | 27871.53 | 2011-04-27 19:03 | 4112.041 | 7 | 1 | 0.6749525 | 4.09703 | 2.865872 | 2.437193 | 11.46449 | 8.536719 | 9.717941e-05 | 0.0839938 | 0 | 0 | 0
935 | 27901.55 | 2011-04-27 19:04 | 4142.056 | 7 | 1 | 0.6749525 | 4.099946 | 2.871498 | 2.437193 | 11.48755 | 8.536719 | 9.717941e-05 | 0.0839938 | 0 | 0 | 0
936 | 27931.56 | 2011-04-27 19:04 | 4172.071 | 7 | 1 | 0.6749525 | 4.103023 | 2.877124 | 2.437193 | 11.51062 | 8.536719 | 9.717941e-05 | 0.0839938 | 0 | 0 | 0
937 | 27961.58 | 2011-04-27 19:05 | 4202.086 | 7 | 1 | 0.6747706 | 4.105938 | 2.88275 | 2.437193 | 11.53371 | 8.536719 | 9.717941e-05 | 0.0839938 | 0 | 0 | 0
938 | 27991.59 | 2011-04-27 19:05 | 4232.101 | 7 | 1 | 0.6747706 | 4.109016 | 2.888376 | 2.437193 | 11.55682 | 8.536719 | 9.717941e-05 | 0.0839938 | 0 | 0 | 0
939 | 28021.61 | 2011-04-27 19:06 | 4262.115 | 7 | 1 | 0.6747706 | 4.112093 | 2.894002 | 2.437193 | 11.57994 | 8.536719 | 6.475449e-05 | 0.0839938 | 0 | 0 | 0
940 | 28051.62 | 2011-04-27 19:06 | 4292.13 | 7 | 1 | 0.6747706 | 4.115171 | 2.899627 | 2.437193 | 11.60309 | 8.536719 | 9.717941e-05 | 0.0839938 | 0 | 0 | 0
941 | 28081.64 | 2011-04-27 19:07 | 4322.145 | 7 | 1 | 0.6749525 | 4.118411 | 2.905253 | 2.437193 | 11.62625 | 8.536719 | 0.0001296043 | 0.0839938 | 0 | 0 | 0
942 | 28111.65 | 2011-04-27 19:07 | 4352.16 | 7 | 1 | 0.6747706 | 4.121488 | 2.910879 | 2.437193 | 11.64942 | 8.536719 | 6.484985e-05 | 0.0839938 | 0 | 0 | 0
943 | 28141.67 | 2011-04-27 19:08 | 4382.175 | 7 | 1 | 0.6747706 | 4.124566 | 2.916505 | 2.437193 | 11.67262 | 8.536719 | 6.484985e-05 | 0.0839938 | 0 | 0 | 0
944 | 28171.68 | 2011-04-27 19:08 | 4412.19 | 7 | 1 | 0.6747706 | 4.127805 | 2.922131 | 2.437193 | 11.69583 | 8.536719 | 9.717941e-05 | 0.0839938 | 0 | 0 | 0
945 | 28201.7 | 2011-04-27 19:09 | 4442.205 | 7 | 1 | 0.6747706 | 4.131044 | 2.927757 | 2.437193 | 11.71906 | 8.536719 | 0.0001296043 | 0.0839938 | 0 | 0 | 0
946 | 28231.71 | 2011-04-27 19:09 | 4472.22 | 7 | 1 | 0.6747706 | 4.134284 | 2.933382 | 2.437193 | 11.74231 | 8.536719 | 9.717941e-05 | 0.0839938 | 0 | 0 | 0
947 | 28261.73 | 2011-04-27 19:10 | 4502.237 | 7 | 1 | 0.6747706 | 4.137523 | 2.939009 | 2.437193 | 11.76558 | 8.536719 | 9.717941e-05 | 0.0839938 | 0 | 0 | 0
948 | 28291.74 | 2011-04-27 19:10 | 4532.25 | 7 | 1 | 0.6747706 | 4.140601 | 2.944634 | 2.437193 | 11.78887 | 8.536719 | 9.717941e-05 | 0.0839938 | 0 | 0 | 0
949 | 28321.76 | 2011-04-27 19:11 | 4562.264 | 7 | 1 | 0.6747706 | 4.144002 | 2.95026 | 2.437193 | 11.81217 | 8.536719 | 6.475449e-05 | 0.0839938 | 0 | 0 | 0
950 | 28351.77 | 2011-04-27 19:11 | 4592.279 | 7 | 1 | 0.6747706 | 4.147404 | 2.955886 | 2.437193 | 11.83549 | 8.536719 | 9.717941e-05 | 0.0839938 | 0 | 0 | 0
951 | 28381.79 | 2011-04-27 19:12 | 4622.294 | 7 | 1 | 0.6747706 | 4.150967 | 2.961512 | 2.437193 | 11.85884 | 8.536719 | 9.717941e-05 | 0.0839938 | 0 | 0 | 0
952 | 28411.8 | 2011-04-27 19:12 | 4652.309 | 7 | 1 | 0.6747706 | 4.154368 | 2.967137 | 2.437193 | 11.8822 | 8.536719 | 9.717941e-05 | 0.0839938 | 0 | 0 | 0
953 | 28441.82 | 2011-04-27 19:13 | 4682.324 | 7 | 1 | 0.6747706 | 4.15777 | 2.972763 | 2.437193 | 11.90558 | 8.536719 | 9.717941e-05 | 0.0839938 | 0 | 0 | 0
954 | 28471.83 | 2011-04-27 19:13 | 4712.339 | 7 | 1 | 0.6747706 | 4.161171 | 2.978389 | 2.437193 | 11.92898 | 8.536719 | 6.475449e-05 | 0.0839938 | 0 | 0 | 0
955 | 28501.85 | 2011-04-27 19:14 | 4742.354 | 7 | 1 | 0.6749525 | 4.164896 | 2.984015 | 2.437193 | 11.9524 | 8.536719 | 9.717941e-05 | 0.0839938 | 0 | 0 | 0
956 | 28531.86 | 2011-04-27 19:14 | 4772.369 | 7 | 1 | 0.6747706 | 4.168136 | 2.989641 | 2.437193 | 11.97584 | 8.536719 | 6.484985e-05 | 0.0839938 | 0 | 0 | 0
957 | 28561.88 | 2011-04-27 19:15 | 4802.384 | 7 | 1 | 0.6747706 | 4.171861 | 2.995266 | 2.437193 | 11.9993 | 8.536719 | 0.000129509 | 0.0839938 | 0 | 0 | 0
958 | 28591.89 | 2011-04-27 19:15 | 4832.399 | 7 | 1 | 0.6747706 | 4.175425 | 3.000892 | 2.437193 | 12.02278 | 8.536719 | 9.717941e-05 | 0.0839938 | 0 | 0 | 0
959 | 28621.91 | 2011-04-27 19:16 | 4862.413 | 7 | 1 | 0.6745886 | 4.178826 | 3.006518 | 2.437193 | 12.04628 | 8.536719 | 6.484985e-05 | 0.0839938 | 0 | 0 | 0
960 | 28651.92 | 2011-04-27 19:16 | 4892.428 | 7 | 1 | 0.6747706 | 4.182551 | 3.012144 | 2.437193 | 12.0698 | 8.536719 | 9.717941e-05 | 0.0839938 | 0 | 0 | 0
961 | 28681.94 | 2011-04-27 19:17 | 4922.443 | 7 | 1 | 0.6745886 | 4.186115 | 3.01777 | 2.437193 | 12.09334 | 8.536719 | 3.232956e-05 | 0.0839938 | 0 | 0 | 0
962 | 28711.95 | 2011-04-27 19:17 | 4952.458 | 7 | 1 | 0.6745886 | 4.18984 | 3.023395 | 2.437193 | 12.1169 | 8.536719 | 3.242493e-05 | 0.0839938 | 0 | 0 | 0
963 | 28741.97 | 2011-04-27 19:18 | 4982.473 | 7 | 1 | 0.6747706 | 4.193566 | 3.029021 | 2.437193 | 12.14048 | 8.536719 | 6.484985e-05 | 0.0839938 | 0 | 0 | 0
964 | 28771.98 | 2011-04-27 19:18 | 5012.488 | 7 | 1 | 0.6745886 | 4.197453 | 3.034647 | 2.437193 | 12.16409 | 8.536719 | 9.717941e-05 | 0.0839938 | 0 | 0 | 0
965 | 28790.36 | 2011-04-27 19:19 | 5030.862 | 7 | 1 | 0.6751344 | 4.200045 | 3.038091 | 2.437193 | 12.17855 | 8.536719 | 0.0001296043 | 0.0839938 | 0 | 0 | 0
966 | 28820.37 | 2011-04-27 19:19 | 30.01488 | 8 | 1 | 0.6445713 | 4.199721 | 3.043575 | 2.437193 | 12.20158 | 8.536719 | 3.242493e-05 | 0.0839938 | 0 | 0 | 0
967 | 28850.39 | 2011-04-27 19:20 | 60.0299 | 8 | 1 | 0.6227405 | 4.199559 | 3.048856 | 2.437193 | 12.22375 | 8.536719 | -6.475449e-05 | 0.0839938 | 0 | 0 | 0
968 | 28880.4 | 2011-04-27 19:20 | 90.04467 | 8 | 1 | 0.6038205 | 4.199559 | 3.053969 | 2.437193 | 12.24523 | 8.536719 | 0 | 0.0839938 | 0 | 0 | 0
969 | 28910.42 | 2011-04-27 19:21 | 120.0597 | 8 | 1 | 0.5867198 | 4.199721 | 3.058931 | 2.437193 | 12.26607 | 8.536719 | 0 | 0.0839938 | 0 | 0 | 0
970 | 28940.43 | 2011-04-27 19:21 | 150.0745 | 8 | 1 | 0.5698009 | 4.199559 | 3.063751 | 2.437193 | 12.28631 | 8.536719 | 0 | 0.0839938 | 0 | 0 | 0
971 | 28970.45 | 2011-04-27 19:22 | 180.0895 | 8 | 1 | 0.5541555 | 4.199721 | 3.068437 | 2.437193 | 12.30599 | 8.536719 | 3.242493e-05 | 0.0839938 | 0 | 0 | 0
972 | 29000.46 | 2011-04-27 19:22 | 210.1043 | 8 | 1 | 0.5388739 | 4.199559 | 3.072993 | 2.437193 | 12.32512 | 8.536719 | -3.242493e-05 | 0.0839938 | 0 | 0 | 0
973 | 29030.48 | 2011-04-27 19:23 | 240.1193 | 8 | 1 | 0.5239562 | 4.199559 | 3.077424 | 2.437193 | 12.34373 | 8.536719 | 0 | 0.0839938 | 0 | 0 | 0
974 | 29060.49 | 2011-04-27 19:23 | 270.1342 | 8 | 1 | 0.5094023 | 4.199559 | 3.081733 | 2.437193 | 12.36183 | 8.536719 | 0 | 0.0839938 | 0 | 0 | 0
975 | 29090.51 | 2011-04-27 19:24 | 300.149 | 8 | 1 | 0.49594 | 4.199721 | 3.085924 | 2.437193 | 12.37943 | 8.536719 | 3.242493e-05 | 0.0839938 | 0 | 0 | 0
976 | 29120.52 | 2011-04-27 19:24 | 330.1638 | 8 | 1 | 0.4822958 | 4.199721 | 3.090001 | 2.437193 | 12.39655 | 8.536719 | 3.242493e-05 | 0.0839938 | 0 | 0 | 0
977 | 29150.54 | 2011-04-27 19:25 | 360.1788 | 8 | 1 | 0.4691973 | 4.199559 | 3.093966 | 2.437193 | 12.4132 | 8.536719 | 0 | 0.0839938 | 0 | 0 | 0
978 | 29180.55 | 2011-04-27 19:25 | 390.1936 | 8 | 1 | 0.4562808 | 4.199559 | 3.097824 | 2.437193 | 12.42941 | 8.536719 | 0 | 0.0839938 | 0 | 0 | 0
979 | 29210.57 | 2011-04-27 19:26 | 420.2087 | 8 | 1 | 0.4440919 | 4.199397 | 3.101578 | 2.437193 | 12.44517 | 8.536719 | 0 | 0.0839938 | 0 | 0 | 0
980 | 29240.58 | 2011-04-27 19:26 | 450.2234 | 8 | 1 | 0.432085 | 4.199559 | 3.10523 | 2.437193 | 12.46051 | 8.536719 | 0 | 0.0839938 | 0 | 0 | 0
981 | 29270.6 | 2011-04-27 19:27 | 480.2385 | 8 | 1 | 0.42026 | 4.199721 | 3.108784 | 2.437193 | 12.47543 | 8.536719 | 6.484985e-05 | 0.0839938 | 0 | 0 | 0
982 | 29300.61 | 2011-04-27 19:27 | 510.2535 | 8 | 1 | 0.4086169 | 4.199559 | 3.112241 | 2.437193 | 12.48995 | 8.536719 | -3.242493e-05 | 0.0839938 | 0 | 0 | 0
983 | 29330.63 | 2011-04-27 19:28 | 540.2706 | 8 | 1 | 0.3978834 | 4.199721 | 3.115603 | 2.437193 | 12.50407 | 8.536719 | 3.242493e-05 | 0.0839938 | 0 | 0 | 0
984 | 29360.64 | 2011-04-27 19:28 | 570.283 | 8 | 1 | 0.3871499 | 4.199559 | 3.118874 | 2.437193 | 12.51781 | 8.536719 | 0 | 0.0839938 | 0 | 0 | 0
985 | 29390.66 | 2011-04-27 19:29 | 600.2982 | 8 | 1 | 0.3767803 | 4.199559 | 3.122058 | 2.437193 | 12.53118 | 8.536719 | 0 | 0.0839938 | 0 | 0 | 0
986 | 29420.67 | 2011-04-27 19:29 | 630.3128 | 8 | 1 | 0.3667745 | 4.199559 | 3.125156 | 2.437193 | 12.54419 | 8.536719 | -3.242493e-05 | 0.0839938 | 0 | 0 | 0
987 | 29450.68 | 2011-04-27 19:30 | 660.3277 | 8 | 1 | 0.3567688 | 4.199559 | 3.128172 | 2.437193 | 12.55685 | 8.536719 | -3.242493e-05 | 0.0839938 | 0 | 0 | 0
988 | 29480.7 | 2011-04-27 19:30 | 690.3426 | 8 | 1 | 0.3474907 | 4.199721 | 3.131107 | 2.437193 | 12.56918 | 8.536719 | 3.242493e-05 | 0.0839938 | 0 | 0 | 0
989 | 29510.71 | 2011-04-27 19:31 | 720.3575 | 8 | 1 | 0.3382126 | 4.199559 | 3.133965 | 2.437193 | 12.58118 | 8.536719 | 0 | 0.0839938 | 0 | 0 | 0
990 | 29540.73 | 2011-04-27 19:31 | 750.3724 | 8 | 1 | 0.3291164 | 4.199721 | 3.136747 | 2.437193 | 12.59286 | 8.536719 | 3.242493e-05 | 0.0839938 | 0 | 0 | 0
991 | 29570.74 | 2011-04-27 19:32 | 780.3874 | 8 | 1 | 0.320748 | 4.199883 | 3.139455 | 2.437193 | 12.60424 | 8.536719 | 3.232956e-05 | 0.0839938 | 0 | 0 | 0
992 | 29600.76 | 2011-04-27 19:32 | 810.4022 | 8 | 1 | 0.3121976 | 4.199721 | 3.142091 | 2.437193 | 12.61531 | 8.536719 | 0 | 0.0839938 | 0 | 0 | 0
993 | 29630.77 | 2011-04-27 19:33 | 840.4171 | 8 | 1 | 0.3036472 | 4.199559 | 3.144658 | 2.437193 | 12.62609 | 8.536719 | 0 | 0.0839938 | 0 | 0 | 0
994 | 29660.79 | 2011-04-27 19:33 | 870.4321 | 8 | 1 | 0.2958245 | 4.199559 | 3.147157 | 2.437193 | 12.63658 | 8.536719 | -3.242493e-05 | 0.0839938 | 0 | 0 | 0
995 | 29690.8 | 2011-04-27 19:34 | 900.4468 | 8 | 1 | 0.2881837 | 4.199721 | 3.14959 | 2.437193 | 12.6468 | 8.536719 | 3.242493e-05 | 0.0839938 | 0 | 0 | 0
996 | 29720.82 | 2011-04-27 19:34 | 930.4618 | 8 | 1 | 0.280361 | 4.199721 | 3.15196 | 2.437193 | 12.65675 | 8.536719 | 0 | 0.0839938 | 0 | 0 | 0
997 | 29750.83 | 2011-04-27 19:35 | 960.4767 | 8 | 1 | 0.2734479 | 4.199721 | 3.154268 | 2.437193 | 12.66645 | 8.536719 | 0 | 0.0839938 | 0 | 0 | 0
998 | 29780.85 | 2011-04-27 19:35 | 990.4916 | 8 | 1 | 0.266171 | 4.199559 | 3.156517 | 2.437193 | 12.67589 | 8.536719 | 0 | 0.0839938 | 0 | 0 | 0
999 | 29810.86 | 2011-04-27 19:36 | 1020.506 | 8 | 1 | 0.2592579 | 4.199721 | 3.158708 | 2.437193 | 12.68509 | 8.536719 | 3.242493e-05 | 0.0839938 | 0 | 0 | 0
1000 | 29840.88 | 2011-04-27 19:36 | 1050.521 | 8 | 1 | 0.2525268 | 4.199721 | 3.160842 | 2.437193 | 12.69406 | 8.536719 | 0 | 0.0839938 | 0 | 0 | 0
1001 | 29870.89 | 2011-04-27 19:37 | 1080.536 | 8 | 1 | 0.2461594 | 4.199721 | 3.16292 | 2.437193 | 12.70279 | 8.536719 | 3.242493e-05 | 0.0839938 | 0 | 0 | 0
1002 | 29900.91 | 2011-04-27 19:37 | 1110.551 | 8 | 1 | 0.2396102 | 4.199559 | 3.164946 | 2.437193 | 12.71129 | 8.536719 | -3.242493e-05 | 0.0839938 | 0 | 0 | 0
1003 | 29930.92 | 2011-04-27 19:38 | 1140.566 | 8 | 1 | 0.2336067 | 4.199721 | 3.166919 | 2.437193 | 12.71958 | 8.536719 | 3.242493e-05 | 0.0839938 | 0 | 0 | 0
1004 | 29960.94 | 2011-04-27 19:38 | 1170.581 | 8 | 1 | 0.2277852 | 4.199559 | 3.168842 | 2.437193 | 12.72765 | 8.536719 | 0 | 0.0839938 | 0 | 0 | 0
1005 | 29990.96 | 2011-04-27 19:39 | 1200.598 | 8 | 1 | 0.2219637 | 4.199721 | 3.170717 | 2.437193 | 12.73553 | 8.536719 | 0 | 0.0839938 | 0 | 0 | 0
1006 | 30020.97 | 2011-04-27 19:39 | 1230.611 | 8 | 1 | 0.216324 | 4.199559 | 3.172543 | 2.437193 | 12.7432 | 8.536719 | 0 | 0.0839938 | 0 | 0 | 0
1007 | 30050.98 | 2011-04-27 19:40 | 1260.626 | 8 | 1 | 0.2108663 | 4.199559 | 3.174324 | 2.437193 | 12.75068 | 8.536719 | -3.242493e-05 | 0.0839938 | 0 | 0 | 0
1008 | 30081 | 2011-04-27 19:40 | 1290.641 | 8 | 1 | 0.2055906 | 4.199721 | 3.17606 | 2.437193 | 12.75797 | 8.536719 | 3.242493e-05 | 0.0839938 | 0 | 0 | 0
1009 | 30111.01 | 2011-04-27 19:41 | 1320.656 | 8 | 1 | 0.2003148 | 4.199559 | 3.177753 | 2.437193 | 12.76508 | 8.536719 | 0 | 0.0839938 | 0 | 0 | 0
1010 | 30141.03 | 2011-04-27 19:41 | 1350.67 | 8 | 1 | 0.1954029 | 4.199721 | 3.179403 | 2.437193 | 12.772 | 8.536719 | 0 | 0.0839938 | 0 | 0 | 0
1011 | 30171.04 | 2011-04-27 19:42 | 1380.685 | 8 | 1 | 0.1904909 | 4.199559 | 3.181012 | 2.437193 | 12.77876 | 8.536719 | -3.242493e-05 | 0.0839938 | 0 | 0 | 0
1012 | 30201.06 | 2011-04-27 19:42 | 1410.7 | 8 | 1 | 0.1859429 | 4.199721 | 3.18258 | 2.437193 | 12.78535 | 8.536719 | 3.242493e-05 | 0.0839938 | 0 | 0 | 0
1013 | 30231.07 | 2011-04-27 19:43 | 1440.715 | 8 | 1 | 0.1812129 | 4.199721 | 3.18411 | 2.437193 | 12.79177 | 8.536719 | 0 | 0.0839938 | 0 | 0 | 0
1014 | 30261.09 | 2011-04-27 19:43 | 1470.73 | 8 | 1 | 0.1764828 | 4.199559 | 3.185601 | 2.437193 | 12.79804 | 8.536719 | 0 | 0.0839938 | 0 | 0 | 0
1015 | 30291.1 | 2011-04-27 19:44 | 1500.745 | 8 | 1 | 0.1722986 | 4.199721 | 3.187056 | 2.437193 | 12.80415 | 8.536719 | 3.242493e-05 | 0.0839938 | 0 | 0 | 0
1016 | 30321.12 | 2011-04-27 19:44 | 1530.76 | 8 | 1 | 0.1681144 | 4.199721 | 3.188475 | 2.437193 | 12.81011 | 8.536719 | 0 | 0.0839938 | 0 | 0 | 0
1017 | 30351.13 | 2011-04-27 19:45 | 1560.775 | 8 | 1 | 0.1639301 | 4.199721 | 3.18986 | 2.437193 | 12.81592 | 8.536719 | 3.242493e-05 | 0.0839938 | 0 | 0 | 0
1018 | 30381.15 | 2011-04-27 19:45 | 1590.79 | 8 | 1 | 0.1601098 | 4.199721 | 3.191211 | 2.437193 | 12.82159 | 8.536719 | 0 | 0.0839938 | 0 | 0 | 0
1019 | 30411.16 | 2011-04-27 19:46 | 1620.804 | 8 | 1 | 0.1562894 | 4.199721 | 3.192529 | 2.437193 | 12.82713 | 8.536719 | 3.242493e-05 | 0.0839938 | 0 | 0 | 0
1020 | 30441.18 | 2011-04-27 19:46 | 1650.819 | 8 | 1 | 0.1521051 | 4.199559 | 3.193816 | 2.437193 | 12.83253 | 8.536719 | -3.242493e-05 | 0.0839938 | 0 | 0 | 0
1021 | 30471.19 | 2011-04-27 19:47 | 1680.834 | 8 | 1 | 0.1486486 | 4.199559 | 3.195071 | 2.437193 | 12.83781 | 8.536719 | 0 | 0.0839938 | 0 | 0 | 0
1022 | 30501.21 | 2011-04-27 19:47 | 1710.849 | 8 | 1 | 0.1451921 | 4.199559 | 3.196297 | 2.437193 | 12.84296 | 8.536719 | -3.242493e-05 | 0.0839938 | 0 | 0 | 0
1023 | 30531.22 | 2011-04-27 19:48 | 1740.864 | 8 | 1 | 0.1417355 | 4.199721 | 3.197494 | 2.437193 | 12.84798 | 8.536719 | 0 | 0.0839938 | 0 | 0 | 0
1024 | 30561.24 | 2011-04-27 19:48 | 1770.879 | 8 | 1 | 0.1384609 | 4.199721 | 3.198662 | 2.437193 | 12.85289 | 8.536719 | 3.242493e-05 | 0.0839938 | 0 | 0 | 0
1025 | 30591.25 | 2011-04-27 19:49 | 1800.894 | 8 | 1 | 0.1353682 | 4.199721 | 3.199803 | 2.437193 | 12.85768 | 8.536719 | 0 | 0.0839938 | 0 | 0 | 0
1026 | 30621.27 | 2011-04-27 19:49 | 1830.909 | 8 | 1 | 0.1319117 | 4.199559 | 3.200917 | 2.437193 | 12.86236 | 8.536719 | -3.242493e-05 | 0.0839938 | 0 | 0 | 0
1027 | 30651.28 | 2011-04-27 19:50 | 1860.924 | 8 | 1 | 0.128819 | 4.199559 | 3.202005 | 2.437193 | 12.86693 | 8.536719 | 0 | 0.0839938 | 0 | 0 | 0
1028 | 30681.3 | 2011-04-27 19:50 | 1890.938 | 8 | 1 | 0.1260901 | 4.199883 | 3.203067 | 2.437193 | 12.87139 | 8.536719 | 3.232956e-05 | 0.0839938 | 0 | 0 | 0
1029 | 30711.31 | 2011-04-27 19:51 | 1920.953 | 8 | 1 | 0.1231793 | 4.199721 | 3.204104 | 2.437193 | 12.87574 | 8.536719 | 3.242493e-05 | 0.0839938 | 0 | 0 | 0
1030 | 30741.33 | 2011-04-27 19:51 | 1950.968 | 8 | 1 | 0.1202686 | 4.199721 | 3.205118 | 2.437193 | 12.88 | 8.536719 | 3.242493e-05 | 0.0839938 | 0 | 0 | 0
1031 | 30771.34 | 2011-04-27 19:52 | 1980.983 | 8 | 1 | 0.1173578 | 4.199883 | 3.206107 | 2.437193 | 12.88415 | 8.536719 | 3.232956e-05 | 0.0839938 | 0 | 0 | 0
1032 | 30801.35 | 2011-04-27 19:52 | 2010.998 | 8 | 1 | 0.1146289 | 4.199721 | 3.207073 | 2.437193 | 12.88821 | 8.536719 | 3.242493e-05 | 0.0839938 | 0 | 0 | 0
1033 | 30831.37 | 2011-04-27 19:53 | 2041.013 | 8 | 1 | 0.112082 | 4.199559 | 3.208017 | 2.437193 | 12.89217 | 8.536719 | -3.242493e-05 | 0.0839938 | 0 | 0 | 0
1034 | 30861.38 | 2011-04-27 19:53 | 2071.028 | 8 | 1 | 0.1095351 | 4.199559 | 3.208941 | 2.437193 | 12.89605 | 8.536719 | 0 | 0.0839938 | 0 | 0 | 0
1035 | 30891.4 | 2011-04-27 19:54 | 2101.043 | 8 | 1 | 0.1071701 | 4.199721 | 3.209843 | 2.437193 | 12.89985 | 8.536719 | 3.242493e-05 | 0.0839938 | 0 | 0 | 0
1036 | 30921.41 | 2011-04-27 19:54 | 2131.058 | 8 | 1 | 0.1046232 | 4.199559 | 3.210726 | 2.437193 | 12.90355 | 8.536719 | 0 | 0.0839938 | 0 | 0 | 0
1037 | 30951.43 | 2011-04-27 19:55 | 2161.072 | 8 | 1 | 0.1022582 | 4.199721 | 3.211588 | 2.437193 | 12.90717 | 8.536719 | 0 | 0.0839938 | 0 | 0 | 0
1038 | 30981.44 | 2011-04-27 19:55 | 2191.087 | 8 | 1 | 0.09989317 | 4.199721 | 3.212431 | 2.437193 | 12.91071 | 8.536719 | 0 | 0.0839938 | 0 | 0 | 0
1039 | 31011.46 | 2011-04-27 19:56 | 2221.102 | 8 | 1 | 0.09771009 | 4.199559 | 3.213255 | 2.437193 | 12.91417 | 8.536719 | -3.242493e-05 | 0.0839938 | 0 | 0 | 0
1040 | 31041.47 | 2011-04-27 19:56 | 2251.117 | 8 | 1 | 0.09570894 | 4.199559 | 3.214061 | 2.437193 | 12.91756 | 8.536719 | 0 | 0.0839938 | 0 | 0 | 0
1041 | 31071.49 | 2011-04-27 19:57 | 2281.132 | 8 | 1 | 0.09334393 | 4.199721 | 3.214849 | 2.437193 | 12.92087 | 8.536719 | 3.242493e-05 | 0.0839938 | 0 | 0 | 0
1042 | 31101.5 | 2011-04-27 19:57 | 2311.147 | 8 | 1 | 0.09134278 | 4.199559 | 3.21562 | 2.437193 | 12.9241 | 8.536719 | -3.242493e-05 | 0.0839938 | 0 | 0 | 0
1043 | 31131.52 | 2011-04-27 19:58 | 2341.162 | 8 | 1 | 0.08934162 | 4.199559 | 3.216374 | 2.437193 | 12.92727 | 8.536719 | -3.242493e-05 | 0.0839938 | 0 | 0 | 0
1044 | 31161.53 | 2011-04-27 19:58 | 2371.177 | 8 | 1 | 0.08752239 | 4.199721 | 3.217111 | 2.437193 | 12.93037 | 8.536719 | 3.242493e-05 | 0.0839938 | 0 | 0 | 0
1045 | 31191.55 | 2011-04-27 19:59 | 2401.192 | 8 | 1 | 0.08552124 | 4.199559 | 3.217832 | 2.437193 | 12.93339 | 8.536719 | -3.242493e-05 | 0.0839938 | 0 | 0 | 0
1046 | 31221.56 | 2011-04-27 19:59 | 2431.207 | 8 | 1 | 0.083702 | 4.199721 | 3.218538 | 2.437193 | 12.93636 | 8.536719 | 0 | 0.0839938 | 0 | 0 | 0
1047 | 31251.58 | 2011-04-27 20:00 | 2461.224 | 8 | 1 | 0.08170085 | 4.199559 | 3.219228 | 2.437193 | 12.93926 | 8.536719 | -3.242493e-05 | 0.0839938 | 0 | 0 | 0
1048 | 31281.59 | 2011-04-27 20:00 | 2491.236 | 8 | 1 | 0.07988162 | 4.199559 | 3.219903 | 2.437193 | 12.94209 | 8.536719 | -3.242493e-05 | 0.0839938 | 0 | 0 | 0
1049 | 31311.61 | 2011-04-27 20:01 | 2521.251 | 8 | 1 | 0.07842623 | 4.199721 | 3.220564 | 2.437193 | 12.94487 | 8.536719 | 3.242493e-05 | 0.0839938 | 0 | 0 | 0
1050 | 31341.62 | 2011-04-27 20:01 | 2551.266 | 8 | 1 | 0.07697084 | 4.199721 | 3.221211 | 2.437193 | 12.94759 | 8.536719 | 3.242493e-05 | 0.0839938 | 0 | 0 | 0
1051 | 31371.64 | 2011-04-27 20:02 | 2581.281 | 8 | 1 | 0.07515161 | 4.199721 | 3.221844 | 2.437193 | 12.95024 | 8.536719 | -3.232956e-05 | 0.0839938 | 0 | 0 | 0
1052 | 31401.65 | 2011-04-27 20:02 | 2611.296 | 8 | 1 | 0.07333238 | 4.199721 | 3.222464 | 2.437193 | 12.95285 | 8.536719 | 0 | 0.0839938 | 0 | 0 | 0
1053 | 31431.67 | 2011-04-27 20:03 | 2641.311 | 8 | 1 | 0.07187699 | 4.199559 | 3.22307 | 2.437193 | 12.95539 | 8.536719 | -3.242493e-05 | 0.0839938 | 0 | 0 | 0
1054 | 31461.68 | 2011-04-27 20:03 | 2671.326 | 8 | 1 | 0.07042161 | 4.199721 | 3.223664 | 2.437193 | 12.95789 | 8.536719 | 3.242493e-05 | 0.0839938 | 0 | 0 | 0
1055 | 31491.7 | 2011-04-27 20:04 | 2701.341 | 8 | 1 | 0.06896622 | 4.199559 | 3.224245 | 2.437193 | 12.96033 | 8.536719 | 0 | 0.0839938 | 0 | 0 | 0
1056 | 31521.71 | 2011-04-27 20:04 | 2731.355 | 8 | 1 | 0.06751084 | 4.199559 | 3.224815 | 2.437193 | 12.96272 | 8.536719 | -3.242493e-05 | 0.0839938 | 0 | 0 | 0
1057 | 31551.73 | 2011-04-27 20:05 | 2761.37 | 8 | 1 | 0.06587353 | 4.199721 | 3.225372 | 2.437193 | 12.96506 | 8.536719 | 0 | 0.0839938 | 0 | 0 | 0
1058 | 31581.74 | 2011-04-27 20:05 | 2791.385 | 8 | 1 | 0.06478199 | 4.199559 | 3.225918 | 2.437193 | 12.96735 | 8.536719 | 0 | 0.0839938 | 0 | 0 | 0
1059 | 31611.76 | 2011-04-27 20:06 | 2821.4 | 8 | 1 | 0.06350853 | 4.199559 | 3.226453 | 2.437193 | 12.9696 | 8.536719 | 0 | 0.0839938 | 0 | 0 | 0
1060 | 31641.77 | 2011-04-27 20:06 | 2851.415 | 8 | 1 | 0.06223506 | 4.199721 | 3.226977 | 2.437193 | 12.9718 | 8.536719 | 3.242493e-05 | 0.0839938 | 0 | 0 | 0
1061 | 31671.79 | 2011-04-27 20:07 | 2881.43 | 8 | 1 | 0.0609616 | 4.199559 | 3.22749 | 2.437193 | 12.97395 | 8.536719 | 0 | 0.0839938 | 0 | 0 | 0
1062 | 31701.8 | 2011-04-27 20:07 | 2911.445 | 8 | 1 | 0.05950621 | 4.199559 | 3.227993 | 2.437193 | 12.97607 | 8.536719 | 0 | 0.0839938 | 0 | 0 | 0
1063 | 31731.82 | 2011-04-27 20:08 | 2941.46 | 8 | 1 | 0.05841467 | 4.199559 | 3.228485 | 2.437193 | 12.97813 | 8.536719 | 0 | 0.0839938 | 0 | 0 | 0
1064 | 31761.83 | 2011-04-27 20:08 | 2971.475 | 8 | 1 | 0.05732313 | 4.199559 | 3.228968 | 2.437193 | 12.98016 | 8.536719 | 0 | 0.0839938 | 0 | 0 | 0
1065 | 31791.85 | 2011-04-27 20:09 | 3001.49 | 8 | 1 | 0.05604967 | 4.199559 | 3.229441 | 2.437193 | 12.98215 | 8.536719 | 0 | 0.0839938 | 0 | 0 | 0
1066 | 31821.86 | 2011-04-27 20:09 | 3031.504 | 8 | 1 | 0.05495813 | 4.199559 | 3.229905 | 2.437193 | 12.9841 | 8.536719 | 0 | 0.0839938 | 0 | 0 | 0
1067 | 31851.88 | 2011-04-27 20:10 | 3061.519 | 8 | 1 | 0.05404852 | 4.199721 | 3.23036 | 2.437193 | 12.98601 | 8.536719 | 3.242493e-05 | 0.0839938 | 0 | 0 | 0
1068 | 31881.89 | 2011-04-27 20:10 | 3091.534 | 8 | 1 | 0.05295698 | 4.199721 | 3.230805 | 2.437193 | 12.98788 | 8.536719 | 0 | 0.0839938 | 0 | 0 | 0
1069 | 31911.91 | 2011-04-27 20:11 | 3121.552 | 8 | 1 | 0.05204736 | 4.199721 | 3.231242 | 2.437193 | 12.98971 | 8.536719 | 0 | 0.0839938 | 0 | 0 | 0
1070 | 31941.92 | 2011-04-27 20:11 | 3151.564 | 8 | 1 | 0.05095582 | 4.199559 | 3.23167 | 2.437193 | 12.99151 | 8.536719 | -6.475449e-05 | 0.0839938 | 0 | 0 | 0
1071 | 31960.64 | 2011-04-27 20:12 | 3170.282 | 8 | 1 | 0.04986428 | 4.199559 | 3.231933 | 2.437193 | 12.99261 | 8.536719 | 0 | 0.0839938 | 0 | 0 | 0
1072 | 31990.65 | 2011-04-27 20:12 | 30.01489 | 9 | 1 | 0 | 4.192756 | 3.231933 | 2.437193 | 12.99261 | 8.536719 | -6.484985e-05 | 0.0839938 | 0 | 0 | 0
1073 | 32020.67 | 2011-04-27 20:13 | 60.02976 | 9 | 1 | 0 | 4.191784 | 3.231933 | 2.437193 | 12.99261 | 8.536719 | -6.484985e-05 | 0.0839938 | 0 | 0 | 0
1074 | 32050.68 | 2011-04-27 20:13 | 90.04477 | 9 | 1 | 0 | 4.191298 | 3.231933 | 2.437193 | 12.99261 | 8.536719 | 0 | 0.0839938 | 0 | 0 | 0
1075 | 32080.65 | 2011-04-27 20:14 | 120.0128 | 9 | 1 | 0 | 4.190812 | 3.231933 | 2.437193 | 12.99261 | 8.536719 | -3.242493e-05 | 0.0839938 | 0 | 0 | 0
1076 | 32080.67 | 2011-04-27 20:14 | 0.01315172 | 10 | 1 | -0.0003465305 | 4.190488 | 3.231933 | 2.437193 | 12.99261 | 8.536719 | 0 | 0.06719504 | 0 | 0 | 0
1077 | 32110.68 | 2011-04-27 20:14 | 30.0149 | 11 | 1 | -4.049594 | 3.638648 | 3.231933 | 2.470956 | 12.99261 | 8.661591 | -0.002721119 | 0.06719504 | 0 | 0 | 0
1078 | 32140.7 | 2011-04-27 20:15 | 60.0298 | 11 | 1 | -4.049412 | 3.559767 | 3.231933 | 2.504719 | 12.99261 | 8.782997 | -0.001652145 | 0.06719504 | 0 | 0 | 0
1079 | 32170.71 | 2011-04-27 20:15 | 90.04468 | 11 | 1 | -4.049412 | 3.511986 | 3.231933 | 2.538482 | 12.99261 | 8.902318 | -0.001004219 | 0.06719504 | 0 | 0 | 0
1080 | 32200.73 | 2011-04-27 20:16 | 120.0598 | 11 | 1 | -4.04923 | 3.477809 | 3.231933 | 2.572245 | 12.99261 | 9.020289 | -0.000777483 | 0.06719504 | 0 | 0 | 0
1081 | 32230.74 | 2011-04-27 20:16 | 150.0745 | 11 | 1 | -4.049412 | 3.449626 | 3.231933 | 2.606007 | 12.99261 | 9.137219 | -0.0006803036 | 0.06719504 | 0 | 0 | 0
1082 | 32260.76 | 2011-04-27 20:17 | 180.0894 | 11 | 1 | -4.049412 | 3.424034 | 3.231933 | 2.63977 | 12.99261 | 9.25325 | -0.0006478786 | 0.06719504 | 0 | 0 | 0
1083 | 32290.77 | 2011-04-27 20:17 | 210.1045 | 11 | 1 | -4.049594 | 3.40071 | 3.231933 | 2.673532 | 12.99261 | 9.368456 | -0.0005830765 | 0.06719504 | 0 | 0 | 0
1084 | 32320.79 | 2011-04-27 20:18 | 240.1192 | 11 | 1 | -4.049594 | 3.37933 | 3.231933 | 2.707295 | 12.99261 | 9.482905 | -0.0005506992 | 0.06719504 | 0 | 0 | 0
1085 | 32350.8 | 2011-04-27 20:18 | 270.1342 | 11 | 1 | -4.049594 | 3.359407 | 3.231933 | 2.741058 | 12.99261 | 9.596658 | -0.0004858971 | 0.06719504 | 0 | 0 | 0
1086 | 32380.82 | 2011-04-27 20:19 | 300.149 | 11 | 1 | -4.049776 | 3.341429 | 3.231933 | 2.774821 | 12.99261 | 9.709774 | -0.0004535198 | 0.06719504 | 0 | 0 | 0
1087 | 32410.83 | 2011-04-27 20:19 | 330.1639 | 11 | 1 | -4.049412 | 3.324745 | 3.231933 | 2.808584 | 12.99261 | 9.822306 | -0.0004211426 | 0.06719504 | 0 | 0 | 0
1088 | 32440.85 | 2011-04-27 20:20 | 360.1787 | 11 | 1 | -4.049412 | 3.308872 | 3.231933 | 2.842347 | 12.99261 | 9.934287 | -0.0003887177 | 0.06719504 | 0 | 0 | 0
1089 | 32470.86 | 2011-04-27 20:20 | 390.1937 | 11 | 1 | -4.049594 | 3.29397 | 3.231933 | 2.87611 | 12.99261 | 10.04575 | -0.0003887653 | 0.06719504 | 0 | 0 | 0
1090 | 32500.88 | 2011-04-27 20:21 | 420.2087 | 11 | 1 | -4.049594 | 3.279717 | 3.231933 | 2.909872 | 12.99261 | 10.15673 | -0.0003887177 | 0.06719504 | 0 | 0 | 0
1091 | 32530.89 | 2011-04-27 20:21 | 450.2237 | 11 | 1 | -4.049594 | 3.265949 | 3.231933 | 2.943635 | 12.99261 | 10.26723 | -0.0003563404 | 0.06719504 | 0 | 0 | 0
1092 | 32560.91 | 2011-04-27 20:22 | 480.2383 | 11 | 1 | -4.049412 | 3.25283 | 3.231933 | 2.977397 | 12.99261 | 10.37727 | -0.0002915383 | 0.06719504 | 0 | 0 | 0
1093 | 32590.92 | 2011-04-27 20:22 | 510.2532 | 11 | 1 | -4.049412 | 3.239872 | 3.231933 | 3.01116 | 12.99261 | 10.48687 | -0.0003239155 | 0.06719504 | 0 | 0 | 0
1094 | 32620.94 | 2011-04-27 20:23 | 540.2681 | 11 | 1 | -4.049412 | 3.227562 | 3.231933 | 3.044922 | 12.99261 | 10.59605 | -0.0003239632 | 0.06719504 | 0 | 0 | 0
1095 | 32650.95 | 2011-04-27 20:23 | 570.283 | 11 | 1 | -4.049412 | 3.214928 | 3.231933 | 3.078684 | 12.99261 | 10.7048 | -0.0003239155 | 0.06719504 | 0 | 0 | 0
1096 | 32680.97 | 2011-04-27 20:24 | 600.2979 | 11 | 1 | -4.049594 | 3.202456 | 3.231933 | 3.112447 | 12.99261 | 10.81313 | -0.0003887177 | 0.06719504 | 0 | 0 | 0
1097 | 32710.98 | 2011-04-27 20:24 | 630.3128 | 11 | 1 | -4.049776 | 3.189822 | 3.231933 | 3.146209 | 12.99261 | 10.92105 | -0.0003887177 | 0.06719504 | 0 | 0 | 0
1098 | 32741 | 2011-04-27 20:25 | 660.3277 | 11 | 1 | -4.049594 | 3.17735 | 3.231933 | 3.179972 | 12.99261 | 11.02854 | -0.0003887177 | 0.06719504 | 0 | 0 | 0
1099 | 32771.01 | 2011-04-27 20:25 | 690.3427 | 11 | 1 | -4.049412 | 3.163907 | 3.231933 | 3.213734 | 12.99261 | 11.13559 | -0.0003887177 | 0.06719504 | 0 | 0 | 0
1100 | 32801.03 | 2011-04-27 20:26 | 720.3575 | 11 | 1 | -4.049412 | 3.149491 | 3.231933 | 3.247497 | 12.99261 | 11.24217 | -0.0004210949 | 0.06719504 | 0 | 0 | 0
1101 | 32831.04 | 2011-04-27 20:26 | 750.3725 | 11 | 1 | -4.049594 | 3.134266 | 3.231933 | 3.281259 | 12.99261 | 11.34826 | -0.0004535198 | 0.06719504 | 0 | 0 | 0
1102 | 32861.05 | 2011-04-27 20:27 | 780.3873 | 11 | 1 | -4.049412 | 3.116935 | 3.231933 | 3.315021 | 12.99261 | 11.45379 | -0.000518322 | 0.06719504 | 0 | 0 | 0
1103 | 32891.07 | 2011-04-27 20:27 | 810.4022 | 11 | 1 | -4.049412 | 3.09766 | 3.231933 | 3.348784 | 12.99261 | 11.55871 | -0.0005506992 | 0.06719504 | 0 | 0 | 0
1104 | 32921.08 | 2011-04-27 20:28 | 840.4171 | 11 | 1 | -4.049412 | 3.076765 | 3.231933 | 3.382546 | 12.99261 | 11.66295 | -0.0005506992 | 0.06719504 | 0 | 0 | 0
1105 | 32951.1 | 2011-04-27 20:28 | 870.432 | 11 | 1 | -4.049412 | 3.052145 | 3.231933 | 3.416309 | 12.99261 | 11.76642 | -0.0006803036 | 0.06719504 | 0 | 0 | 0
1106 | 32981.11 | 2011-04-27 20:29 | 900.4469 | 11 | 1 | -4.049594 | 3.022019 | 3.231933 | 3.450071 | 12.99261 | 11.86897 | -0.0008422375 | 0.06719504 | 0 | 0 | 0
1107 | 33011.13 | 2011-04-27 20:29 | 930.4618 | 11 | 1 | -4.049412 | 2.983145 | 3.231933 | 3.483834 | 12.99261 | 11.97038 | -0.001198578 | 0.06719504 | 0 | 0 | 0
1108 | 33041.14 | 2011-04-27 20:30 | 960.4766 | 11 | 1 | -4.049594 | 2.923539 | 3.231933 | 3.517596 | 12.99261 | 12.07018 | -0.001943684 | 0.06719504 | 0 | 0 | 0
1109 | 33071.16 | 2011-04-27 20:30 | 990.4915 | 11 | 1 | -4.049412 | 2.808863 | 3.231933 | 3.551359 | 12.99261 | 12.16722 | -0.004405641 | 0.06719504 | 0 | 0 | 0
1110 | 33085.53 | 2011-04-27 20:30 | 1004.866 | 11 | 1 | -4.049412 | 2.699531 | 3.231933 | 3.567528 | 12.99261 | 12.21184 | -0.007321167 | 0.06719504 | 0 | 0 | 0
1111 | 33205.55 | 2011-04-27 20:32 | 120.0127 | 12 | 1 | 0 | 3.666345 | 3.231933 | 3.567528 | 12.99261 | 12.21184 | 0.0002591133 | 0.06719504 | 0 | 0 | 0
1112 | 33205.57 | 2011-04-27 20:32 | 0.01561263 | 13 | 1 | -0.0001646073 | 3.666021 | 3.231933 | 3.567528 | 12.99261 | 12.21184 | 0 | 0.06595069 | 0 | 0 | 0
1113 | 33205.58 | 2011-04-27 20:32 | 2.50622701e-06 | 6 | 1 | 0 | 3.666345 | 3.231933 | 3.567528 | 12.99261 | 12.21184 | 0 | 0.06595069 | 0 | 0 | 0
1114 | 33235.6 | 2011-04-27 20:33 | 30.0149 | 7 | 1 | 0.6747706 | 3.740205 | 3.237559 | 3.567528 | 13.0136 | 12.21184 | 0.0003887177 | 0.06595069 | 0 | 0 | 0
1115 | 33265.61 | 2011-04-27 20:33 | 60.02978 | 7 | 1 | 0.6745886 | 3.750733 | 3.243184 | 3.567528 | 13.03468 | 12.21184 | 0.0002267838 | 0.06595069 | 0 | 0 | 0
1116 | 33295.63 | 2011-04-27 20:34 | 90.0447 | 7 | 1 | 0.6747706 | 3.758832 | 3.24881 | 3.567528 | 13.0558 | 12.21184 | 0.0001943588 | 0.06595069 | 0 | 0 | 0
1117 | 33325.64 | 2011-04-27 20:34 | 120.0596 | 7 | 1 | 0.6749525 | 3.765958 | 3.254436 | 3.567528 | 13.07697 | 12.21184 | 0.0002267838 | 0.06595069 | 0 | 0 | 0
1118 | 33355.66 | 2011-04-27 20:35 | 150.0745 | 7 | 1 | 0.6747706 | 3.772113 | 3.260062 | 3.567528 | 13.09817 | 12.21184 | 0.0001296043 | 0.06595069 | 0 | 0 | 0
1119 | 33385.67 | 2011-04-27 20:35 | 180.0894 | 7 | 1 | 0.6749525 | 3.778106 | 3.265688 | 3.567528 | 13.11941 | 12.21184 | 0.0001619816 | 0.06595069 | 0 | 0 | 0
1120 | 33415.69 | 2011-04-27 20:36 | 210.1043 | 7 | 1 | 0.6747706 | 3.783775 | 3.271313 | 3.567528 | 13.14068 | 12.21184 | 0.0001619816 | 0.06595069 | 0 | 0 | 0
1121 | 33445.7 | 2011-04-27 20:36 | 240.1192 | 7 | 1 | 0.6747706 | 3.78912 | 3.276939 | 3.567528 | 13.16198 | 12.21184 | 0.0001619816 | 0.06595069 | 0 | 0 | 0
1122 | 33475.72 | 2011-04-27 20:37 | 270.1341 | 7 | 1 | 0.6749525 | 3.794303 | 3.282565 | 3.567528 | 13.18331 | 12.21184 | 0.0001943588 | 0.06595069 | 0 | 0 | 0
1123 | 33505.73 | 2011-04-27 20:37 | 300.149 | 7 | 1 | 0.6747706 | 3.799325 | 3.288191 | 3.567528 | 13.20467 | 12.21184 | 0.0001619816 | 0.06595069 | 0 | 0 | 0
1124 | 33535.75 | 2011-04-27 20:38 | 330.1664 | 7 | 1 | 0.6747706 | 3.804184 | 3.293817 | 3.567528 | 13.22606 | 12.21184 | 0.0001295567 | 0.06595069 | 0 | 0 | 0
1125 | 33565.76 | 2011-04-27 20:38 | 360.1789 | 7 | 1 | 0.6747706 | 3.808881 | 3.299442 | 3.567528 | 13.24748 | 12.21184 | 9.717941e-05 | 0.06595069 | 0 | 0 | 0
1126 | 33595.78 | 2011-04-27 20:39 | 390.1938 | 7 | 1 | 0.6747706 | 3.81374 | 3.305068 | 3.567528 | 13.26892 | 12.21184 | 0.0001619816 | 0.06595069 | 0 | 0 | 0
1127 | 33625.79 | 2011-04-27 20:39 | 420.2085 | 7 | 1 | 0.6747706 | 3.818437 | 3.310694 | 3.567528 | 13.29039 | 12.21184 | 0.0001295567 | 0.06595069 | 0 | 0 | 0
1128 | 33655.81 | 2011-04-27 20:40 | 450.2235 | 7 | 1 | 0.6747706 | 3.822973 | 3.316319 | 3.567528 | 13.31188 | 12.21184 | 0.0001295567 | 0.06595069 | 0 | 0 | 0
1129 | 33685.82 | 2011-04-27 20:40 | 480.2383 | 7 | 1 | 0.6747706 | 3.827508 | 3.321945 | 3.567528 | 13.3334 | 12.21184 | 0.0001295567 | 0.06595069 | 0 | 0 | 0
1130 | 33715.84 | 2011-04-27 20:41 | 510.2533 | 7 | 1 | 0.6745886 | 3.831881 | 3.327571 | 3.567528 | 13.35494 | 12.21184 | 0.0001295567 | 0.06595069 | 0 | 0 | 0
1131 | 33745.85 | 2011-04-27 20:41 | 540.2682 | 7 | 1 | 0.6745886 | 3.83593 | 3.333197 | 3.567528 | 13.37651 | 12.21184 | 0.0001295567 | 0.06595069 | 0 | 0 | 0
1132 | 33775.87 | 2011-04-27 20:42 | 570.283 | 7 | 1 | 0.6747706 | 3.83998 | 3.338822 | 3.567528 | 13.3981 | 12.21184 | 6.475449e-05 | 0.06595069 | 0 | 0 | 0
1133 | 33805.88 | 2011-04-27 20:42 | 600.2979 | 7 | 1 | 0.6749525 | 3.844029 | 3.344448 | 3.567528 | 13.41972 | 12.21184 | 9.717941e-05 | 0.06595069 | 0 | 0 | 0
1134 | 33835.9 | 2011-04-27 20:43 | 630.3128 | 7 | 1 | 0.6747706 | 3.847592 | 3.350074 | 3.567528 | 13.44135 | 12.21184 | 6.475449e-05 | 0.06595069 | 0 | 0 | 0
1135 | 33865.91 | 2011-04-27 20:43 | 660.3278 | 7 | 1 | 0.6747706 | 3.851156 | 3.355699 | 3.567528 | 13.46301 | 12.21184 | 6.475449e-05 | 0.06595069 | 0 | 0 | 0
1136 | 33895.93 | 2011-04-27 20:44 | 690.3426 | 7 | 1 | 0.6747706 | 3.854719 | 3.361325 | 3.567528 | 13.48469 | 12.21184 | 9.717941e-05 | 0.06595069 | 0 | 0 | 0
1137 | 33925.94 | 2011-04-27 20:44 | 720.3575 | 7 | 1 | 0.6747706 | 3.857797 | 3.366951 | 3.567528 | 13.50638 | 12.21184 | 6.480217e-05 | 0.06595069 | 0 | 0 | 0
1138 | 33955.96 | 2011-04-27 20:45 | 750.3724 | 7 | 1 | 0.6747706 | 3.860874 | 3.372576 | 3.567528 | 13.52809 | 12.21184 | 6.480217e-05 | 0.06595069 | 0 | 0 | 0
1139 | 33985.97 | 2011-04-27 20:45 | 780.3873 | 7 | 1 | 0.6749525 | 3.86379 | 3.378202 | 3.567528 | 13.54982 | 12.21184 | 0.0001296043 | 0.06595069 | 0 | 0 | 0
1140 | 34015.99 | 2011-04-27 20:46 | 810.4022 | 7 | 1 | 0.6745886 | 3.866381 | 3.383828 | 3.567528 | 13.57156 | 12.21184 | 6.475449e-05 | 0.06595069 | 0 | 0 | 0
1141 | 34046 | 2011-04-27 20:46 | 840.4171 | 7 | 1 | 0.6747706 | 3.869135 | 3.389454 | 3.567528 | 13.59332 | 12.21184 | 0.0001296043 | 0.06595069 | 0 | 0 | 0
1142 | 34076.02 | 2011-04-27 20:47 | 870.432 | 7 | 1 | 0.6745886 | 3.871403 | 3.395079 | 3.567528 | 13.61509 | 12.21184 | 6.480217e-05 | 0.06595069 | 0 | 0 | 0
1143 | 34106.03 | 2011-04-27 20:47 | 900.4469 | 7 | 1 | 0.6745886 | 3.87367 | 3.400705 | 3.567528 | 13.63688 | 12.21184 | 3.242493e-05 | 0.06595069 | 0 | 0 | 0
1144 | 34136.05 | 2011-04-27 20:48 | 930.4618 | 7 | 1 | 0.6747706 | 3.875938 | 3.406331 | 3.567528 | 13.65868 | 12.21184 | 6.480217e-05 | 0.06595069 | 0 | 0 | 0
1145 | 34166.06 | 2011-04-27 20:48 | 960.4766 | 7 | 1 | 0.6745886 | 3.877881 | 3.411956 | 3.567528 | 13.68049 | 12.21184 | 3.237724e-05 | 0.06595069 | 0 | 0 | 0
1146 | 34196.08 | 2011-04-27 20:49 | 990.494 | 7 | 1 | 0.6747706 | 3.880149 | 3.417582 | 3.567528 | 13.70231 | 12.21184 | 3.237724e-05 | 0.06595069 | 0 | 0 | 0
1147 | 34226.09 | 2011-04-27 20:49 | 1020.506 | 7 | 1 | 0.6745886 | 3.882255 | 3.423208 | 3.567528 | 13.72415 | 12.21184 | 9.717941e-05 | 0.06595069 | 0 | 0 | 0
1148 | 34256.11 | 2011-04-27 20:50 | 1050.521 | 7 | 1 | 0.6745886 | 3.884036 | 3.428833 | 3.567528 | 13.74599 | 12.21184 | 3.242493e-05 | 0.06595069 | 0 | 0 | 0
1149 | 34286.12 | 2011-04-27 20:50 | 1080.536 | 7 | 1 | 0.6745886 | 3.885818 | 3.434459 | 3.567528 | 13.76785 | 12.21184 | 3.242493e-05 | 0.06595069 | 0 | 0 | 0
1150 | 34316.13 | 2011-04-27 20:51 | 1110.551 | 7 | 1 | 0.6747706 | 3.887762 | 3.440085 | 3.567528 | 13.78971 | 12.21184 | 9.717941e-05 | 0.06595069 | 0 | 0 | 0
1151 | 34346.15 | 2011-04-27 20:51 | 1140.566 | 7 | 1 | 0.6745886 | 3.889381 | 3.445711 | 3.567528 | 13.81159 | 12.21184 | 3.242493e-05 | 0.06595069 | 0 | 0 | 0
1152 | 34376.16 | 2011-04-27 20:52 | 1170.581 | 7 | 1 | 0.6747706 | 3.891325 | 3.451336 | 3.567528 | 13.83348 | 12.21184 | 3.237724e-05 | 0.06595069 | 0 | 0 | 0
1153 | 34406.18 | 2011-04-27 20:52 | 1200.596 | 7 | 1 | 0.6745886 | 3.892945 | 3.456962 | 3.567528 | 13.85537 | 12.21184 | 3.242493e-05 | 0.06595069 | 0 | 0 | 0
1154 | 34436.19 | 2011-04-27 20:53 | 1230.611 | 7 | 1 | 0.6745886 | 3.894727 | 3.462588 | 3.567528 | 13.87728 | 12.21184 | 3.242493e-05 | 0.06595069 | 0 | 0 | 0
1155 | 34466.21 | 2011-04-27 20:53 | 1260.626 | 7 | 1 | 0.6747706 | 3.89667 | 3.468213 | 3.567528 | 13.89919 | 12.21184 | 6.480217e-05 | 0.06595069 | 0 | 0 | 0
1156 | 34496.22 | 2011-04-27 20:54 | 1290.641 | 7 | 1 | 0.6747706 | 3.898128 | 3.473839 | 3.567528 | 13.92112 | 12.21184 | 0 | 0.06595069 | 0 | 0 | 0
1157 | 34526.24 | 2011-04-27 20:54 | 1320.655 | 7 | 1 | 0.6747706 | 3.899909 | 3.479465 | 3.567528 | 13.94305 | 12.21184 | 0 | 0.06595069 | 0 | 0 | 0
1158 | 34556.25 | 2011-04-27 20:55 | 1350.67 | 7 | 1 | 0.6747706 | 3.901853 | 3.485091 | 3.567528 | 13.965 | 12.21184 | 6.480217e-05 | 0.06595069 | 0 | 0 | 0
1159 | 34586.27 | 2011-04-27 20:55 | 1380.685 | 7 | 1 | 0.6745886 | 3.903473 | 3.490716 | 3.567528 | 13.98696 | 12.21184 | 3.237724e-05 | 0.06595069 | 0 | 0 | 0
1160 | 34616.28 | 2011-04-27 20:56 | 1410.7 | 7 | 1 | 0.6747706 | 3.905417 | 3.496342 | 3.567528 | 14.00892 | 12.21184 | 3.242493e-05 | 0.06595069 | 0 | 0 | 0
1161 | 34646.3 | 2011-04-27 20:56 | 1440.715 | 7 | 1 | 0.6747706 | 3.907198 | 3.501968 | 3.567528 | 14.0309 | 12.21184 | 3.242493e-05 | 0.06595069 | 0 | 0 | 0
1162 | 34676.31 | 2011-04-27 20:57 | 1470.73 | 7 | 1 | 0.6747706 | 3.90898 | 3.507593 | 3.567528 | 14.05288 | 12.21184 | 9.722709e-05 | 0.06595069 | 0 | 0 | 0
1163 | 34706.33 | 2011-04-27 20:57 | 1500.745 | 7 | 1 | 0.6745886 | 3.9106 | 3.513218 | 3.567528 | 14.07487 | 12.21184 | 3.237724e-05 | 0.06595069 | 0 | 0 | 0
1164 | 34736.34 | 2011-04-27 20:58 | 1530.76 | 7 | 1 | 0.6745886 | 3.912543 | 3.518843 | 3.567528 | 14.09688 | 12.21184 | 6.475449e-05 | 0.06595069 | 0 | 0 | 0
1165 | 34766.36 | 2011-04-27 20:58 | 1560.775 | 7 | 1 | 0.6745886 | 3.914325 | 3.524468 | 3.567528 | 14.11889 | 12.21184 | 3.237724e-05 | 0.06595069 | 0 | 0 | 0
1166 | 34796.37 | 2011-04-27 20:59 | 1590.789 | 7 | 1 | 0.6744067 | 3.915945 | 3.530094 | 3.567528 | 14.14091 | 12.21184 | 3.237724e-05 | 0.06595069 | 0 | 0 | 0
1167 | 34826.39 | 2011-04-27 20:59 | 1620.804 | 7 | 1 | 0.6747706 | 3.918051 | 3.535719 | 3.567528 | 14.16295 | 12.21184 | 9.717941e-05 | 0.06595069 | 0 | 0 | 0
1168 | 34856.4 | 2011-04-27 21:00 | 1650.819 | 7 | 1 | 0.6747706 | 3.91967 | 3.541345 | 3.567528 | 14.18499 | 12.21184 | 3.237724e-05 | 0.06595069 | 0 | 0 | 0
1169 | 34886.42 | 2011-04-27 21:00 | 1680.834 | 7 | 1 | 0.6747706 | 3.921452 | 3.54697 | 3.567528 | 14.20705 | 12.21184 | 0 | 0.06595069 | 0 | 0 | 0
1170 | 34916.43 | 2011-04-27 21:01 | 1710.849 | 7 | 1 | 0.6749525 | 3.923396 | 3.552596 | 3.567528 | 14.22912 | 12.21184 | 6.480217e-05 | 0.06595069 | 0 | 0 | 0
1171 | 34946.45 | 2011-04-27 21:01 | 1740.864 | 7 | 1 | 0.6747706 | 3.925015 | 3.558222 | 3.567528 | 14.25119 | 12.21184 | 0 | 0.06595069 | 0 | 0 | 0
1172 | 34976.46 | 2011-04-27 21:02 | 1770.879 | 7 | 1 | 0.6747706 | 3.926959 | 3.563847 | 3.567528 | 14.27328 | 12.21184 | 6.480217e-05 | 0.06595069 | 0 | 0 | 0
1173 | 35006.48 | 2011-04-27 21:02 | 1800.894 | 7 | 1 | 0.6745886 | 3.928741 | 3.569473 | 3.567528 | 14.29538 | 12.21184 | 6.480217e-05 | 0.06595069 | 0 | 0 | 0
1174 | 35036.49 | 2011-04-27 21:03 | 1830.909 | 7 | 1 | 0.6749525 | 3.930522 | 3.575098 | 3.567528 | 14.31748 | 12.21184 | 3.242493e-05 | 0.06595069 | 0 | 0 | 0
1175 | 35066.51 | 2011-04-27 21:03 | 1860.923 | 7 | 1 | 0.6747706 | 3.932304 | 3.580723 | 3.567528 | 14.3396 | 12.21184 | 6.480217e-05 | 0.06595069 | 0 | 0 | 0
1176 | 35096.52 | 2011-04-27 21:04 | 1890.938 | 7 | 1 | 0.6745886 | 3.934086 | 3.586348 | 3.567528 | 14.36172 | 12.21184 | 9.717941e-05 | 0.06595069 | 0 | 0 | 0
1177 | 35126.54 | 2011-04-27 21:04 | 1920.953 | 7 | 1 | 0.6747706 | 3.935705 | 3.591974 | 3.567528 | 14.38386 | 12.21184 | 0 | 0.06595069 | 0 | 0 | 0
1178 | 35156.55 | 2011-04-27 21:05 | 1950.968 | 7 | 1 | 0.6747706 | 3.937649 | 3.5976 | 3.567528 | 14.406 | 12.21184 | 6.480217e-05 | 0.06595069 | 0 | 0 | 0
1179 | 35186.57 | 2011-04-27 21:05 | 1980.983 | 7 | 1 | 0.6747706 | 3.939269 | 3.603226 | 3.567528 | 14.42816 | 12.21184 | 3.237724e-05 | 0.06595069 | 0 | 0 | 0
1180 | 35216.58 | 2011-04-27 21:06 | 2010.998 | 7 | 1 | 0.6747706 | 3.941213 | 3.608851 | 3.567528 | 14.45033 | 12.21184 | 9.722709e-05 | 0.06595069 | 0 | 0 | 0
1181 | 35246.6 | 2011-04-27 21:06 | 2041.013 | 7 | 1 | 0.6745886 | 3.942832 | 3.614477 | 3.567528 | 14.4725 | 12.21184 | 3.237724e-05 | 0.06595069 | 0 | 0 | 0
1182 | 35276.61 | 2011-04-27 21:07 | 2071.028 | 7 | 1 | 0.6747706 | 3.944614 | 3.620103 | 3.567528 | 14.49469 | 12.21184 | 6.480217e-05 | 0.06595069 | 0 | 0 | 0
1183 | 35306.63 | 2011-04-27 21:07 | 2101.043 | 7 | 1 | 0.6749525 | 3.946396 | 3.625729 | 3.567528 | 14.51689 | 12.21184 | 6.480217e-05 | 0.06595069 | 0 | 0 | 0
1184 | 35336.64 | 2011-04-27 21:08 | 2131.058 | 7 | 1 | 0.6747706 | 3.948015 | 3.631354 | 3.567528 | 14.53909 | 12.21184 | 0 | 0.06595069 | 0 | 0 | 0
1185 | 35366.66 | 2011-04-27 21:08 | 2161.072 | 7 | 1 | 0.6745886 | 3.949797 | 3.63698 | 3.567528 | 14.56131 | 12.21184 | 3.242493e-05 | 0.06595069 | 0 | 0 | 0
1186 | 35396.67 | 2011-04-27 21:09 | 2191.087 | 7 | 1 | 0.6747706 | 3.951417 | 3.642606 | 3.567528 | 14.58353 | 12.21184 | 0 | 0.06595069 | 0 | 0 | 0
1187 | 35426.69 | 2011-04-27 21:09 | 2221.102 | 7 | 1 | 0.6747706 | 3.953361 | 3.648231 | 3.567528 | 14.60577 | 12.21184 | 6.480217e-05 | 0.06595069 | 0 | 0 | 0
1188 | 35456.7 | 2011-04-27 21:10 | 2251.12 | 7 | 1 | 0.6749525 | 3.955142 | 3.653858 | 3.567528 | 14.62802 | 12.21184 | 6.480217e-05 | 0.06595069 | 0 | 0 | 0
1189 | 35486.72 | 2011-04-27 21:10 | 2281.132 | 7 | 1 | 0.6747706 | 3.956762 | 3.659483 | 3.567528 | 14.65027 | 12.21184 | 3.237724e-05 | 0.06595069 | 0 | 0 | 0
1190 | 35516.73 | 2011-04-27 21:11 | 2311.147 | 7 | 1 | 0.6747706 | 3.958706 | 3.665109 | 3.567528 | 14.67254 | 12.21184 | 6.480217e-05 | 0.06595069 | 0 | 0 | 0
1191 | 35546.75 | 2011-04-27 21:11 | 2341.162 | 7 | 1 | 0.6747706 | 3.960487 | 3.670735 | 3.567528 | 14.69481 | 12.21184 | 6.480217e-05 | 0.06595069 | 0 | 0 | 0
1192 | 35576.76 | 2011-04-27 21:12 | 2371.177 | 7 | 1 | 0.6744067 | 3.961945 | 3.676361 | 3.567528 | 14.7171 | 12.21184 | 0 | 0.06595069 | 0 | 0 | 0
1193 | 35606.78 | 2011-04-27 21:12 | 2401.192 | 7 | 1 | 0.6747706 | 3.964051 | 3.681987 | 3.567528 | 14.73939 | 12.21184 | 6.480217e-05 | 0.06595069 | 0 | 0 | 0
1194 | 35636.79 | 2011-04-27 21:13 | 2431.207 | 7 | 1 | 0.6749525 | 3.965832 | 3.687612 | 3.567528 | 14.7617 | 12.21184 | 6.480217e-05 | 0.06595069 | 0 | 0 | 0
1195 | 35666.81 | 2011-04-27 21:13 | 2461.221 | 7 | 1 | 0.6745886 | 3.967614 | 3.693238 | 3.567528 | 14.78402 | 12.21184 | 0 | 0.06595069 | 0 | 0 | 0
1196 | 35696.82 | 2011-04-27 21:14 | 2491.236 | 7 | 1 | 0.6747706 | 3.96972 | 3.698864 | 3.567528 | 14.80634 | 12.21184 | 6.475449e-05 | 0.06595069 | 0 | 0 | 0
1197 | 35726.83 | 2011-04-27 21:14 | 2521.251 | 7 | 1 | 0.6747706 | 3.971339 | 3.70449 | 3.567528 | 14.82868 | 12.21184 | 3.242493e-05 | 0.06595069 | 0 | 0 | 0
1198 | 35756.85 | 2011-04-27 21:15 | 2551.266 | 7 | 1 | 0.6747706 | 3.973121 | 3.710116 | 3.567528 | 14.85103 | 12.21184 | 3.242493e-05 | 0.06595069 | 0 | 0 | 0
1199 | 35786.86 | 2011-04-27 21:15 | 2581.281 | 7 | 1 | 0.6747706 | 3.975227 | 3.715742 | 3.567528 | 14.87339 | 12.21184 | 9.722709e-05 | 0.06595069 | 0 | 0 | 0
1200 | 35816.88 | 2011-04-27 21:16 | 2611.296 | 7 | 1 | 0.6747706 | 3.97717 | 3.721367 | 3.567528 | 14.89576 | 12.21184 | 6.480217e-05 | 0.06595069 | 0 | 0 | 0
1201 | 35846.89 | 2011-04-27 21:16 | 2641.311 | 7 | 1 | 0.6747706 | 3.978952 | 3.726993 | 3.567528 | 14.91814 | 12.21184 | 0 | 0.06595069 | 0 | 0 | 0
1202 | 35876.91 | 2011-04-27 21:17 | 2671.326 | 7 | 1 | 0.6747706 | 3.981058 | 3.732619 | 3.567528 | 14.94053 | 12.21184 | 9.722709e-05 | 0.06595069 | 0 | 0 | 0
1203 | 35906.92 | 2011-04-27 21:17 | 2701.341 | 7 | 1 | 0.6745886 | 3.983001 | 3.738245 | 3.567528 | 14.96293 | 12.21184 | 6.480217e-05 | 0.06595069 | 0 | 0 | 0
1204 | 35936.94 | 2011-04-27 21:18 | 2731.355 | 7 | 1 | 0.6747706 | 3.985107 | 3.743871 | 3.567528 | 14.98534 | 12.21184 | 6.480217e-05 | 0.06595069 | 0 | 0 | 0
1205 | 35966.95 | 2011-04-27 21:18 | 2761.37 | 7 | 1 | 0.6744067 | 3.987051 | 3.749496 | 3.567528 | 15.00777 | 12.21184 | 3.237724e-05 | 0.06595069 | 0 | 0 | 0
1206 | 35996.97 | 2011-04-27 21:19 | 2791.385 | 7 | 1 | 0.6745886 | 3.989156 | 3.755122 | 3.567528 | 15.0302 | 12.21184 | 6.480217e-05 | 0.06595069 | 0 | 0 | 0
1207 | 36026.98 | 2011-04-27 21:19 | 2821.4 | 7 | 1 | 0.6749525 | 3.991262 | 3.760748 | 3.567528 | 15.05265 | 12.21184 | 9.717941e-05 | 0.06595069 | 0 | 0 | 0
1208 | 36057 | 2011-04-27 21:20 | 2851.415 | 7 | 1 | 0.6745886 | 3.993368 | 3.766373 | 3.567528 | 15.07511 | 12.21184 | 6.480217e-05 | 0.06595069 | 0 | 0 | 0
1209 | 36087.01 | 2011-04-27 21:20 | 2881.43 | 7 | 1 | 0.6749525 | 3.995473 | 3.771999 | 3.567528 | 15.09758 | 12.21184 | 3.242493e-05 | 0.06595069 | 0 | 0 | 0
1210 | 36117.03 | 2011-04-27 21:21 | 2911.448 | 7 | 1 | 0.6747706 | 3.997741 | 3.777625 | 3.567528 | 15.12007 | 12.21184 | 6.480217e-05 | 0.06595069 | 0 | 0 | 0
1211 | 36147.04 | 2011-04-27 21:21 | 2941.46 | 7 | 1 | 0.6747706 | 3.999847 | 3.78325 | 3.567528 | 15.14256 | 12.21184 | 9.722709e-05 | 0.06595069 | 0 | 0 | 0
1212 | 36177.06 | 2011-04-27 21:22 | 2971.475 | 7 | 1 | 0.6747706 | 4.001952 | 3.788876 | 3.567528 | 15.16507 | 12.21184 | 3.242493e-05 | 0.06595069 | 0 | 0 | 0
1213 | 36207.07 | 2011-04-27 21:22 | 3001.49 | 7 | 1 | 0.6747706 | 4.00422 | 3.794502 | 3.567528 | 15.18759 | 12.21184 | 6.484985e-05 | 0.06595069 | 0 | 0 | 0
1214 | 36237.09 | 2011-04-27 21:23 | 3031.504 | 7 | 1 | 0.6747706 | 4.006487 | 3.800127 | 3.567528 | 15.21012 | 12.21184 | 9.717941e-05 | 0.06595069 | 0 | 0 | 0
1215 | 36267.1 | 2011-04-27 21:23 | 3061.519 | 7 | 1 | 0.6747706 | 4.008755 | 3.805753 | 3.567528 | 15.23267 | 12.21184 | 6.484985e-05 | 0.06595069 | 0 | 0 | 0
1216 | 36297.12 | 2011-04-27 21:24 | 3091.534 | 7 | 1 | 0.6745886 | 4.010861 | 3.811379 | 3.567528 | 15.25522 | 12.21184 | 3.242493e-05 | 0.06595069 | 0 | 0 | 0
1217 | 36327.13 | 2011-04-27 21:24 | 3121.549 | 7 | 1 | 0.6749525 | 4.01329 | 3.817004 | 3.567528 | 15.2778 | 12.21184 | 6.484985e-05 | 0.06595069 | 0 | 0 | 0
1218 | 36357.15 | 2011-04-27 21:25 | 3151.564 | 7 | 1 | 0.6747706 | 4.01572 | 3.82263 | 3.567528 | 15.30038 | 12.21184 | 6.475449e-05 | 0.06595069 | 0 | 0 | 0
1219 | 36387.16 | 2011-04-27 21:25 | 3181.579 | 7 | 1 | 0.6747706 | 4.017826 | 3.828255 | 3.567528 | 15.32297 | 12.21184 | 6.484985e-05 | 0.06595069 | 0 | 0 | 0
1220 | 36417.18 | 2011-04-27 21:26 | 3211.594 | 7 | 1 | 0.6745886 | 4.020255 | 3.83388 | 3.567528 | 15.34558 | 12.21184 | 3.242493e-05 | 0.06595069 | 0 | 0 | 0
1221 | 36447.19 | 2011-04-27 21:26 | 3241.609 | 7 | 1 | 0.6747706 | 4.022523 | 3.839505 | 3.567528 | 15.3682 | 12.21184 | 3.242493e-05 | 0.06595069 | 0 | 0 | 0
1222 | 36477.21 | 2011-04-27 21:27 | 3271.624 | 7 | 1 | 0.6747706 | 4.025114 | 3.84513 | 3.567528 | 15.39084 | 12.21184 | 9.717941e-05 | 0.06595069 | 0 | 0 | 0
1223 | 36507.22 | 2011-04-27 21:27 | 3301.639 | 7 | 1 | 0.6747706 | 4.027544 | 3.850756 | 3.567528 | 15.41349 | 12.21184 | 9.717941e-05 | 0.06595069 | 0 | 0 | 0
1224 | 36537.24 | 2011-04-27 21:28 | 3331.653 | 7 | 1 | 0.6745886 | 4.02965 | 3.856382 | 3.567528 | 15.43615 | 12.21184 | 6.484985e-05 | 0.06595069 | 0 | 0 | 0
1225 | 36567.25 | 2011-04-27 21:28 | 3361.668 | 7 | 1 | 0.6745886 | 4.032079 | 3.862007 | 3.567528 | 15.45883 | 12.21184 | 6.484985e-05 | 0.06595069 | 0 | 0 | 0
1226 | 36597.27 | 2011-04-27 21:29 | 3391.683 | 7 | 1 | 0.6747706 | 4.034671 | 3.867633 | 3.567528 | 15.48152 | 12.21184 | 6.484985e-05 | 0.06595069 | 0 | 0 | 0
1227 | 36627.28 | 2011-04-27 21:29 | 3421.698 | 7 | 1 | 0.6749525 | 4.037262 | 3.873259 | 3.567528 | 15.50422 | 12.21184 | 9.717941e-05 | 0.06595069 | 0 | 0 | 0
1228 | 36657.3 | 2011-04-27 21:30 | 3451.713 | 7 | 1 | 0.6745886 | 4.039692 | 3.878884 | 3.567528 | 15.52694 | 12.21184 | 6.484985e-05 | 0.06595069 | 0 | 0 | 0
1229 | 36687.31 | 2011-04-27 21:30 | 3481.728 | 7 | 1 | 0.6747706 | 4.042284 | 3.88451 | 3.567528 | 15.54967 | 12.21184 | 9.717941e-05 | 0.06595069 | 0 | 0 | 0
1230 | 36717.33 | 2011-04-27 21:31 | 3511.743 | 7 | 1 | 0.6745886 | 4.044713 | 3.890136 | 3.567528 | 15.57242 | 12.21184 | 3.242493e-05 | 0.06595069 | 0 | 0 | 0
1231 | 36747.34 | 2011-04-27 21:31 | 3541.758 | 7 | 1 | 0.6747706 | 4.047305 | 3.895761 | 3.567528 | 15.59518 | 12.21184 | 6.484985e-05 | 0.06595069 | 0 | 0 | 0
1232 | 36777.36 | 2011-04-27 21:32 | 3571.772 | 7 | 1 | 0.6747706 | 4.050058 | 3.901387 | 3.567528 | 15.61796 | 12.21184 | 9.717941e-05 | 0.06595069 | 0 | 0 | 0
1233 | 36807.37 | 2011-04-27 21:32 | 3601.787 | 7 | 1 | 0.6747706 | 4.052488 | 3.907013 | 3.567528 | 15.64075 | 12.21184 | 6.484985e-05 | 0.06595069 | 0 | 0 | 0
1234 | 36837.39 | 2011-04-27 21:33 | 3631.802 | 7 | 1 | 0.6747706 | 4.055079 | 3.912639 | 3.567528 | 15.66356 | 12.21184 | 3.232956e-05 | 0.06595069 | 0 | 0 | 0
1235 | 36867.4 | 2011-04-27 21:33 | 3661.817 | 7 | 1 | 0.6745886 | 4.057671 | 3.918264 | 3.567528 | 15.68638 | 12.21184 | 6.475449e-05 | 0.06595069 | 0 | 0 | 0
1236 | 36897.42 | 2011-04-27 21:34 | 3691.832 | 7 | 1 | 0.6747706 | 4.060424 | 3.92389 | 3.567528 | 15.70921 | 12.21184 | 6.475449e-05 | 0.06595069 | 0 | 0 | 0
1237 | 36927.43 | 2011-04-27 21:34 | 3721.847 | 7 | 1 | 0.6747706 | 4.063016 | 3.929516 | 3.567528 | 15.73206 | 12.21184 | 3.242493e-05 | 0.06595069 | 0 | 0 | 0
1238 | 36957.45 | 2011-04-27 21:35 | 3751.862 | 7 | 1 | 0.6745886 | 4.065608 | 3.935142 | 3.567528 | 15.75493 | 12.21184 | 3.242493e-05 | 0.06595069 | 0 | 0 | 0
1239 | 36987.46 | 2011-04-27 21:35 | 3781.877 | 7 | 1 | 0.6749525 | 4.068685 | 3.940767 | 3.567528 | 15.77781 | 12.21184 | 0.0001296043 | 0.06595069 | 0 | 0 | 0
1240 | 37017.48 | 2011-04-27 21:36 | 3811.892 | 7 | 1 | 0.6745886 | 4.071115 | 3.946393 | 3.567528 | 15.80071 | 12.21184 | 3.242493e-05 | 0.06595069 | 0 | 0 | 0
1241 | 37047.49 | 2011-04-27 21:36 | 3841.907 | 7 | 1 | 0.6745886 | 4.07403 | 3.952019 | 3.567528 | 15.82362 | 12.21184 | 0.0001296043 | 0.06595069 | 0 | 0 | 0
1242 | 37077.51 | 2011-04-27 21:37 | 3871.922 | 7 | 1 | 0.6745886 | 4.076784 | 3.957644 | 3.567528 | 15.84654 | 12.21184 | 6.484985e-05 | 0.06595069 | 0 | 0 | 0
1243 | 37107.52 | 2011-04-27 21:37 | 3901.936 | 7 | 1 | 0.6747706 | 4.079699 | 3.96327 | 3.567528 | 15.86949 | 12.21184 | 9.717941e-05 | 0.06595069 | 0 | 0 | 0
1244 | 37137.53 | 2011-04-27 21:38 | 3931.951 | 7 | 1 | 0.6747706 | 4.082453 | 3.968896 | 3.567528 | 15.89245 | 12.21184 | 9.717941e-05 | 0.06595069 | 0 | 0 | 0
1245 | 37167.55 | 2011-04-27 21:38 | 3961.966 | 7 | 1 | 0.6747706 | 4.085206 | 3.974521 | 3.567528 | 15.91542 | 12.21184 | 3.242493e-05 | 0.06595069 | 0 | 0 | 0
1246 | 37197.56 | 2011-04-27 21:39 | 3991.981 | 7 | 1 | 0.6747706 | 4.088284 | 3.980147 | 3.567528 | 15.93841 | 12.21184 | 9.717941e-05 | 0.06595069 | 0 | 0 | 0
1247 | 37227.58 | 2011-04-27 21:39 | 4021.996 | 7 | 1 | 0.6745886 | 4.091037 | 3.985773 | 3.567528 | 15.96142 | 12.21184 | 6.484985e-05 | 0.06595069 | 0 | 0 | 0
1248 | 37257.59 | 2011-04-27 21:40 | 4052.011 | 7 | 1 | 0.6745886 | 4.093953 | 3.991399 | 3.567528 | 15.98444 | 12.21184 | 6.475449e-05 | 0.06595069 | 0 | 0 | 0
1249 | 37287.61 | 2011-04-27 21:40 | 4082.026 | 7 | 1 | 0.6747706 | 4.09703 | 3.997024 | 3.567528 | 16.00748 | 12.21184 | 9.717941e-05 | 0.06595069 | 0 | 0 | 0
1250 | 37317.62 | 2011-04-27 21:41 | 4112.041 | 7 | 1 | 0.6747706 | 4.099783 | 4.00265 | 3.567528 | 16.03054 | 12.21184 | 6.475449e-05 | 0.06595069 | 0 | 0 | 0
1251 | 37347.64 | 2011-04-27 21:41 | 4142.055 | 7 | 1 | 0.6745886 | 4.102861 | 4.008275 | 3.567528 | 16.05361 | 12.21184 | 6.475449e-05 | 0.06595069 | 0 | 0 | 0
1252 | 37377.66 | 2011-04-27 21:42 | 4172.073 | 7 | 1 | 0.6745886 | 4.105938 | 4.013901 | 3.567528 | 16.0767 | 12.21184 | 6.475449e-05 | 0.06595069 | 0 | 0 | 0
1253 | 37407.67 | 2011-04-27 21:42 | 4202.085 | 7 | 1 | 0.6747706 | 4.108854 | 4.019526 | 3.567528 | 16.0998 | 12.21184 | 6.484985e-05 | 0.06595069 | 0 | 0 | 0
1254 | 37437.68 | 2011-04-27 21:43 | 4232.1 | 7 | 1 | 0.6747706 | 4.111931 | 4.025151 | 3.567528 | 16.12292 | 12.21184 | 9.717941e-05 | 0.06595069 | 0 | 0 | 0
1255 | 37467.7 | 2011-04-27 21:43 | 4262.115 | 7 | 1 | 0.6747706 | 4.115009 | 4.030776 | 3.567528 | 16.14606 | 12.21184 | 6.475449e-05 | 0.06595069 | 0 | 0 | 0
1256 | 37497.71 | 2011-04-27 21:44 | 4292.13 | 7 | 1 | 0.6745886 | 4.118086 | 4.036402 | 3.567528 | 16.16922 | 12.21184 | 6.475449e-05 | 0.06595069 | 0 | 0 | 0
1257 | 37527.73 | 2011-04-27 21:44 | 4322.145 | 7 | 1 | 0.6747706 | 4.121326 | 4.042028 | 3.567528 | 16.1924 | 12.21184 | 6.475449e-05 | 0.06595069 | 0 | 0 | 0
1258 | 37557.74 | 2011-04-27 21:45 | 4352.16 | 7 | 1 | 0.6747706 | 4.124403 | 4.047653 | 3.567528 | 16.21559 | 12.21184 | 6.475449e-05 | 0.06595069 | 0 | 0 | 0
1259 | 37587.76 | 2011-04-27 21:45 | 4382.175 | 7 | 1 | 0.6747706 | 4.127643 | 4.053279 | 3.567528 | 16.2388 | 12.21184 | 6.484985e-05 | 0.06595069 | 0 | 0 | 0
1260 | 37617.77 | 2011-04-27 21:46 | 4412.19 | 7 | 1 | 0.6745886 | 4.130882 | 4.058905 | 3.567528 | 16.26203 | 12.21184 | 9.717941e-05 | 0.06595069 | 0 | 0 | 0
1261 | 37647.79 | 2011-04-27 21:46 | 4442.204 | 7 | 1 | 0.6745886 | 4.13396 | 4.06453 | 3.567528 | 16.28528 | 12.21184 | 3.242493e-05 | 0.06595069 | 0 | 0 | 0
1262 | 37677.8 | 2011-04-27 21:47 | 4472.219 | 7 | 1 | 0.6745886 | 4.137199 | 4.070156 | 3.567528 | 16.30855 | 12.21184 | 6.484985e-05 | 0.06595069 | 0 | 0 | 0
1263 | 37707.82 | 2011-04-27 21:47 | 4502.234 | 7 | 1 | 0.6747706 | 4.140601 | 4.075781 | 3.567528 | 16.33183 | 12.21184 | 6.475449e-05 | 0.06595069 | 0 | 0 | 0
1264 | 37737.83 | 2011-04-27 21:48 | 4532.249 | 7 | 1 | 0.6747706 | 4.14384 | 4.081406 | 3.567528 | 16.35513 | 12.21184 | 6.484985e-05 | 0.06595069 | 0 | 0 | 0
1265 | 37767.85 | 2011-04-27 21:48 | 4562.264 | 7 | 1 | 0.6747706 | 4.147404 | 4.087032 | 3.567528 | 16.37845 | 12.21184 | 6.484985e-05 | 0.06595069 | 0 | 0 | 0
1266 | 37797.86 | 2011-04-27 21:49 | 4592.279 | 7 | 1 | 0.6749525 | 4.150805 | 4.092658 | 3.567528 | 16.40179 | 12.21184 | 9.717941e-05 | 0.06595069 | 0 | 0 | 0
1267 | 37827.88 | 2011-04-27 21:49 | 4622.294 | 7 | 1 | 0.6747706 | 4.154206 | 4.098283 | 3.567528 | 16.42515 | 12.21184 | 0.0001296043 | 0.06595069 | 0 | 0 | 0
1268 | 37857.89 | 2011-04-27 21:50 | 4652.309 | 7 | 1 | 0.6747706 | 4.15777 | 4.103909 | 3.567528 | 16.44854 | 12.21184 | 0.0001296043 | 0.06595069 | 0 | 0 | 0
1269 | 37887.91 | 2011-04-27 21:50 | 4682.324 | 7 | 1 | 0.6747706 | 4.161171 | 4.109535 | 3.567528 | 16.47193 | 12.21184 | 0.000129509 | 0.06595069 | 0 | 0 | 0
1270 | 37917.92 | 2011-04-27 21:51 | 4712.339 | 7 | 1 | 0.6745886 | 4.164411 | 4.115161 | 3.567528 | 16.49535 | 12.21184 | 3.242493e-05 | 0.06595069 | 0 | 0 | 0
1271 | 37947.94 | 2011-04-27 21:51 | 4742.353 | 7 | 1 | 0.6747706 | 4.168136 | 4.120787 | 3.567528 | 16.51879 | 12.21184 | 9.717941e-05 | 0.06595069 | 0 | 0 | 0
1272 | 37977.95 | 2011-04-27 21:52 | 4772.368 | 7 | 1 | 0.6747706 | 4.1717 | 4.126412 | 3.567528 | 16.54225 | 12.21184 | 9.717941e-05 | 0.06595069 | 0 | 0 | 0
1273 | 38007.97 | 2011-04-27 21:52 | 4802.383 | 7 | 1 | 0.6745886 | 4.175101 | 4.132038 | 3.567528 | 16.56573 | 12.21184 | 6.475449e-05 | 0.06595069 | 0 | 0 | 0
1274 | 38037.98 | 2011-04-27 21:53 | 4832.399 | 7 | 1 | 0.6749525 | 4.178988 | 4.137664 | 3.567528 | 16.58923 | 12.21184 | 0.000129509 | 0.06595069 | 0 | 0 | 0
1275 | 38068 | 2011-04-27 21:53 | 4862.413 | 7 | 1 | 0.6747706 | 4.182551 | 4.14329 | 3.567528 | 16.61275 | 12.21184 | 9.717941e-05 | 0.06595069 | 0 | 0 | 0
1276 | 38098.01 | 2011-04-27 21:54 | 4892.428 | 7 | 1 | 0.6747706 | 4.186115 | 4.148916 | 3.567528 | 16.63629 | 12.21184 | 6.475449e-05 | 0.06595069 | 0 | 0 | 0
1277 | 38128.03 | 2011-04-27 21:54 | 4922.443 | 7 | 1 | 0.6745886 | 4.18984 | 4.154542 | 3.567528 | 16.65985 | 12.21184 | 9.717941e-05 | 0.06595069 | 0 | 0 | 0
1278 | 38158.04 | 2011-04-27 21:55 | 4952.458 | 7 | 1 | 0.6747706 | 4.193566 | 4.160167 | 3.567528 | 16.68343 | 12.21184 | 0.0001296043 | 0.06595069 | 0 | 0 | 0
1279 | 38188.06 | 2011-04-27 21:55 | 4982.473 | 7 | 1 | 0.6747706 | 4.197453 | 4.165793 | 3.567528 | 16.70703 | 12.21184 | 0.0001296043 | 0.06595069 | 0 | 0 | 0
1280 | 38208.4 | 2011-04-27 21:56 | 5002.816 | 7 | 1 | 0.6749525 | 4.200045 | 4.169606 | 3.567528 | 16.72304 | 12.21184 | 0.0001296043 | 0.06595069 | 0 | 0 | 0
1281 | 38238.42 | 2011-04-27 21:56 | 30.01491 | 8 | 1 | 0.6445713 | 4.199721 | 4.175087 | 3.567528 | 16.74606 | 12.21184 | 3.242493e-05 | 0.06595069 | 0 | 0 | 0
1282 | 38268.43 | 2011-04-27 21:57 | 60.0298 | 8 | 1 | 0.6229224 | 4.199721 | 4.180368 | 3.567528 | 16.76824 | 12.21184 | 3.242493e-05 | 0.06595069 | 0 | 0 | 0
1283 | 38298.45 | 2011-04-27 21:57 | 90.04484 | 8 | 1 | 0.6040024 | 4.199559 | 4.185481 | 3.567528 | 16.78971 | 12.21184 | -3.242493e-05 | 0.06595069 | 0 | 0 | 0
1284 | 38328.46 | 2011-04-27 21:58 | 120.0596 | 8 | 1 | 0.5865378 | 4.199559 | 4.190444 | 3.567528 | 16.81056 | 12.21184 | 3.242493e-05 | 0.06595069 | 0 | 0 | 0
1285 | 38358.48 | 2011-04-27 21:58 | 150.0745 | 8 | 1 | 0.5701647 | 4.199721 | 4.195266 | 3.567528 | 16.83081 | 12.21184 | 0 | 0.06595069 | 0 | 0 | 0
1286 | 38388.49 | 2011-04-27 21:59 | 180.0894 | 8 | 1 | 0.5545193 | 4.199559 | 4.199954 | 3.567528 | 16.8505 | 12.21184 | 0 | 0.06595069 | 0 | 0 | 0
1287 | 38418.51 | 2011-04-27 21:59 | 210.1043 | 8 | 1 | 0.5394197 | 4.199883 | 4.204514 | 3.567528 | 16.86964 | 12.21184 | 6.475449e-05 | 0.06595069 | 0 | 0 | 0
1288 | 38448.52 | 2011-04-27 22:00 | 240.1192 | 8 | 1 | 0.5246839 | 4.199883 | 4.208949 | 3.567528 | 16.88827 | 12.21184 | 6.475449e-05 | 0.06595069 | 0 | 0 | 0
1289 | 38478.54 | 2011-04-27 22:00 | 270.1366 | 8 | 1 | 0.5104939 | 4.199721 | 4.213263 | 3.567528 | 16.90639 | 12.21184 | 0 | 0.06595069 | 0 | 0 | 0
1290 | 38508.55 | 2011-04-27 22:01 | 300.149 | 8 | 1 | 0.4963039 | 4.199559 | 4.217459 | 3.567528 | 16.92401 | 12.21184 | -3.242493e-05 | 0.06595069 | 0 | 0 | 0
1291 | 38538.57 | 2011-04-27 22:01 | 330.1641 | 8 | 1 | 0.4828416 | 4.199559 | 4.221541 | 3.567528 | 16.94115 | 12.21184 | -3.242493e-05 | 0.06595069 | 0 | 0 | 0
1292 | 38568.58 | 2011-04-27 22:02 | 360.1788 | 8 | 1 | 0.4701069 | 4.199721 | 4.225513 | 3.567528 | 16.95784 | 12.21184 | 0 | 0.06595069 | 0 | 0 | 0
1293 | 38598.59 | 2011-04-27 22:02 | 390.1937 | 8 | 1 | 0.4571904 | 4.199559 | 4.229378 | 3.567528 | 16.97407 | 12.21184 | -3.242493e-05 | 0.06595069 | 0 | 0 | 0
1294 | 38628.61 | 2011-04-27 22:03 | 420.2086 | 8 | 1 | 0.4448196 | 4.199559 | 4.233139 | 3.567528 | 16.98986 | 12.21184 | -3.242493e-05 | 0.06595069 | 0 | 0 | 0
1295 | 38658.62 | 2011-04-27 22:03 | 450.2236 | 8 | 1 | 0.4329946 | 4.199559 | 4.236799 | 3.567528 | 17.00523 | 12.21184 | 0 | 0.06595069 | 0 | 0 | 0
1296 | 38688.64 | 2011-04-27 22:04 | 480.2383 | 8 | 1 | 0.4215334 | 4.199721 | 4.24036 | 3.567528 | 17.02019 | 12.21184 | -3.232956e-05 | 0.06595069 | 0 | 0 | 0
1297 | 38718.65 | 2011-04-27 22:04 | 510.2533 | 8 | 1 | 0.4098904 | 4.199721 | 4.243825 | 3.567528 | 17.03474 | 12.21184 | 0 | 0.06595069 | 0 | 0 | 0
1298 | 38748.67 | 2011-04-27 22:05 | 540.2681 | 8 | 1 | 0.3991569 | 4.199559 | 4.247197 | 3.567528 | 17.0489 | 12.21184 | 0 | 0.06595069 | 0 | 0 | 0
1299 | 38778.68 | 2011-04-27 22:05 | 570.283 | 8 | 1 | 0.3884234 | 4.199721 | 4.250479 | 3.567528 | 17.06268 | 12.21184 | 3.242493e-05 | 0.06595069 | 0 | 0 | 0
1300 | 38808.7 | 2011-04-27 22:06 | 600.298 | 8 | 1 | 0.3780538 | 4.199721 | 4.253673 | 3.567528 | 17.0761 | 12.21184 | 0 | 0.06595069 | 0 | 0 | 0
1301 | 38838.71 | 2011-04-27 22:06 | 630.3128 | 8 | 1 | 0.3676842 | 4.199559 | 4.256782 | 3.567528 | 17.08915 | 12.21184 | -3.242493e-05 | 0.06595069 | 0 | 0 | 0
1302 | 38868.73 | 2011-04-27 22:07 | 660.3279 | 8 | 1 | 0.3578603 | 4.199559 | 4.259806 | 3.567528 | 17.10185 | 12.21184 | 0 | 0.06595069 | 0 | 0 | 0
1303 | 38898.74 | 2011-04-27 22:07 | 690.3426 | 8 | 1 | 0.3484003 | 4.199559 | 4.262751 | 3.567528 | 17.11422 | 12.21184 | 0 | 0.06595069 | 0 | 0 | 0
1304 | 38928.76 | 2011-04-27 22:08 | 720.3575 | 8 | 1 | 0.3393041 | 4.199721 | 4.265617 | 3.567528 | 17.12626 | 12.21184 | 3.242493e-05 | 0.06595069 | 0 | 0 | 0
1305 | 38958.77 | 2011-04-27 22:08 | 750.3724 | 8 | 1 | 0.330208 | 4.199559 | 4.268407 | 3.567528 | 17.13797 | 12.21184 | -3.242493e-05 | 0.06595069 | 0 | 0 | 0
1306 | 38988.79 | 2011-04-27 22:09 | 780.3873 | 8 | 1 | 0.3216576 | 4.199721 | 4.271124 | 3.567528 | 17.14938 | 12.21184 | 3.242493e-05 | 0.06595069 | 0 | 0 | 0
1307 | 39018.8 | 2011-04-27 22:09 | 810.4022 | 8 | 1 | 0.3131072 | 4.199721 | 4.273769 | 3.567528 | 17.16049 | 12.21184 | 0 | 0.06595069 | 0 | 0 | 0
1308 | 39048.82 | 2011-04-27 22:10 | 840.4171 | 8 | 1 | 0.3047387 | 4.199559 | 4.276344 | 3.567528 | 17.1713 | 12.21184 | -3.242493e-05 | 0.06595069 | 0 | 0 | 0
1309 | 39078.83 | 2011-04-27 22:10 | 870.432 | 8 | 1 | 0.2967341 | 4.199559 | 4.278851 | 3.567528 | 17.18184 | 12.21184 | -3.242493e-05 | 0.06595069 | 0 | 0 | 0
1310 | 39108.85 | 2011-04-27 22:11 | 900.4469 | 8 | 1 | 0.2892753 | 4.199883 | 4.281293 | 3.567528 | 17.19209 | 12.21184 | 6.475449e-05 | 0.06595069 | 0 | 0 | 0
1311 | 39138.87 | 2011-04-27 22:11 | 930.4642 | 8 | 1 | 0.2814525 | 4.199721 | 4.283672 | 3.567528 | 17.20208 | 12.21184 | 0 | 0.06595069 | 0 | 0 | 0
1312 | 39168.88 | 2011-04-27 22:12 | 960.4767 | 8 | 1 | 0.2741756 | 4.199721 | 4.285987 | 3.567528 | 17.2118 | 12.21184 | 0 | 0.06595069 | 0 | 0 | 0
1313 | 39198.89 | 2011-04-27 22:12 | 990.4916 | 8 | 1 | 0.2670806 | 4.199559 | 4.288243 | 3.567528 | 17.22128 | 12.21184 | -3.242493e-05 | 0.06595069 | 0 | 0 | 0
1314 | 39228.91 | 2011-04-27 22:13 | 1020.506 | 8 | 1 | 0.2599856 | 4.199559 | 4.290441 | 3.567528 | 17.23051 | 12.21184 | -3.242493e-05 | 0.06595069 | 0 | 0 | 0
1315 | 39258.92 | 2011-04-27 22:13 | 1050.521 | 8 | 1 | 0.2534364 | 4.199559 | 4.292582 | 3.567528 | 17.2395 | 12.21184 | -3.242493e-05 | 0.06595069 | 0 | 0 | 0
1316 | 39288.94 | 2011-04-27 22:14 | 1080.536 | 8 | 1 | 0.2467052 | 4.199397 | 4.294668 | 3.567528 | 17.24826 | 12.21184 | -6.484985e-05 | 0.06595069 | 0 | 0 | 0
1317 | 39318.95 | 2011-04-27 22:14 | 1110.551 | 8 | 1 | 0.2407017 | 4.199559 | 4.2967 | 3.567528 | 17.25679 | 12.21184 | 0 | 0.06595069 | 0 | 0 | 0
1318 | 39348.97 | 2011-04-27 22:15 | 1140.566 | 8 | 1 | 0.2345164 | 4.199559 | 4.29868 | 3.567528 | 17.26511 | 12.21184 | -3.242493e-05 | 0.06595069 | 0 | 0 | 0
1319 | 39378.98 | 2011-04-27 22:15 | 1170.581 | 8 | 1 | 0.2286948 | 4.199721 | 4.30061 | 3.567528 | 17.27321 | 12.21184 | 6.484985e-05 | 0.06595069 | 0 | 0 | 0
1320 | 39409 | 2011-04-27 22:16 | 1200.596 | 8 | 1 | 0.2225094 | 4.199397 | 4.302491 | 3.567528 | 17.28111 | 12.21184 | -3.242493e-05 | 0.06595069 | 0 | 0 | 0
1321 | 39439.01 | 2011-04-27 22:16 | 1230.611 | 8 | 1 | 0.2170517 | 4.199559 | 4.304324 | 3.567528 | 17.28881 | 12.21184 | 0 | 0.06595069 | 0 | 0 | 0
1322 | 39469.03 | 2011-04-27 22:17 | 1260.626 | 8 | 1 | 0.211594 | 4.199397 | 4.306112 | 3.567528 | 17.29632 | 12.21184 | 0 | 0.06595069 | 0 | 0 | 0
1323 | 39499.04 | 2011-04-27 22:17 | 1290.641 | 8 | 1 | 0.2065002 | 4.199721 | 4.307854 | 3.567528 | 17.30363 | 12.21184 | 3.242493e-05 | 0.06595069 | 0 | 0 | 0
1324 | 39529.06 | 2011-04-27 22:18 | 1320.656 | 8 | 1 | 0.2010425 | 4.199559 | 4.309552 | 3.567528 | 17.31077 | 12.21184 | 0 | 0.06595069 | 0 | 0 | 0
1325 | 39559.07 | 2011-04-27 22:18 | 1350.67 | 8 | 1 | 0.1961306 | 4.199721 | 4.311208 | 3.567528 | 17.31772 | 12.21184 | 0 | 0.06595069 | 0 | 0 | 0
1326 | 39589.09 | 2011-04-27 22:19 | 1380.685 | 8 | 1 | 0.1912186 | 4.199721 | 4.312823 | 3.567528 | 17.3245 | 12.21184 | 0 | 0.06595069 | 0 | 0 | 0
1327 | 39619.1 | 2011-04-27 22:19 | 1410.7 | 8 | 1 | 0.1861248 | 4.199559 | 4.314398 | 3.567528 | 17.33112 | 12.21184 | 0 | 0.06595069 | 0 | 0 | 0
1328 | 39649.12 | 2011-04-27 22:20 | 1440.715 | 8 | 1 | 0.1819405 | 4.199721 | 4.315933 | 3.567528 | 17.33757 | 12.21184 | 6.484985e-05 | 0.06595069 | 0 | 0 | 0
1329 | 39679.13 | 2011-04-27 22:20 | 1470.73 | 8 | 1 | 0.1773925 | 4.199559 | 4.317431 | 3.567528 | 17.34386 | 12.21184 | -3.242493e-05 | 0.06595069 | 0 | 0 | 0
1330 | 39709.15 | 2011-04-27 22:21 | 1500.745 | 8 | 1 | 0.1730263 | 4.199559 | 4.318893 | 3.567528 | 17.35 | 12.21184 | 0 | 0.06595069 | 0 | 0 | 0
1331 | 39739.16 | 2011-04-27 22:21 | 1530.76 | 8 | 1 | 0.169024 | 4.199721 | 4.320319 | 3.567528 | 17.35598 | 12.21184 | 3.242493e-05 | 0.06595069 | 0 | 0 | 0
1332 | 39769.18 | 2011-04-27 22:22 | 1560.775 | 8 | 1 | 0.1648398 | 4.199559 | 4.32171 | 3.567528 | 17.36183 | 12.21184 | 0 | 0.06595069 | 0 | 0 | 0
1333 | 39799.19 | 2011-04-27 22:22 | 1590.789 | 8 | 1 | 0.1610194 | 4.199559 | 4.323068 | 3.567528 | 17.36753 | 12.21184 | 0 | 0.06595069 | 0 | 0 | 0
1334 | 39829.21 | 2011-04-27 22:23 | 1620.804 | 8 | 1 | 0.1570171 | 4.199721 | 4.324393 | 3.567528 | 17.37309 | 12.21184 | 0 | 0.06595069 | 0 | 0 | 0
1335 | 39859.22 | 2011-04-27 22:23 | 1650.819 | 8 | 1 | 0.1531967 | 4.199721 | 4.325686 | 3.567528 | 17.37852 | 12.21184 | 0 | 0.06595069 | 0 | 0 | 0
1336 | 39889.24 | 2011-04-27 22:24 | 1680.834 | 8 | 1 | 0.1495582 | 4.199721 | 4.326949 | 3.567528 | 17.38383 | 12.21184 | 3.242493e-05 | 0.06595069 | 0 | 0 | 0
1337 | 39919.25 | 2011-04-27 22:24 | 1710.849 | 8 | 1 | 0.1461017 | 4.199721 | 4.328182 | 3.567528 | 17.389 | 12.21184 | 0 | 0.06595069 | 0 | 0 | 0
1338 | 39949.27 | 2011-04-27 22:25 | 1740.864 | 8 | 1 | 0.1426451 | 4.199559 | 4.329385 | 3.567528 | 17.39406 | 12.21184 | 0 | 0.06595069 | 0 | 0 | 0
1339 | 39979.28 | 2011-04-27 22:25 | 1770.879 | 8 | 1 | 0.1391886 | 4.199397 | 4.330561 | 3.567528 | 17.39899 | 12.21184 | -6.484985e-05 | 0.06595069 | 0 | 0 | 0
1340 | 40009.3 | 2011-04-27 22:26 | 1800.894 | 8 | 1 | 0.135914 | 4.199721 | 4.331707 | 3.567528 | 17.40381 | 12.21184 | 3.242493e-05 | 0.06595069 | 0 | 0 | 0
1341 | 40039.31 | 2011-04-27 22:26 | 1830.909 | 8 | 1 | 0.1330032 | 4.199721 | 4.332828 | 3.567528 | 17.40852 | 12.21184 | 3.242493e-05 | 0.06595069 | 0 | 0 | 0
1342 | 40069.32 | 2011-04-27 22:27 | 1860.923 | 8 | 1 | 0.1297286 | 4.199721 | 4.333922 | 3.567528 | 17.41311 | 12.21184 | 3.242493e-05 | 0.06595069 | 0 | 0 | 0
1343 | 40099.34 | 2011-04-27 22:27 | 1890.939 | 8 | 1 | 0.1266359 | 4.199559 | 4.334991 | 3.567528 | 17.4176 | 12.21184 | -6.475449e-05 | 0.06595069 | 0 | 0 | 0
1344 | 40129.35 | 2011-04-27 22:28 | 1920.953 | 8 | 1 | 0.1237251 | 4.199559 | 4.336036 | 3.567528 | 17.42199 | 12.21184 | -6.475449e-05 | 0.06595069 | 0 | 0 | 0
1345 | 40159.37 | 2011-04-27 22:28 | 1950.968 | 8 | 1 | 0.1208143 | 4.199559 | 4.337057 | 3.567528 | 17.42628 | 12.21184 | -3.242493e-05 | 0.06595069 | 0 | 0 | 0
1346 | 40189.38 | 2011-04-27 22:29 | 1980.983 | 8 | 1 | 0.1184493 | 4.199559 | 4.338055 | 3.567528 | 17.43047 | 12.21184 | 0 | 0.06595069 | 0 | 0 | 0
1347 | 40219.4 | 2011-04-27 22:29 | 2010.998 | 8 | 1 | 0.1157205 | 4.199559 | 4.33903 | 3.567528 | 17.43457 | 12.21184 | -3.242493e-05 | 0.06595069 | 0 | 0 | 0
1348 | 40249.41 | 2011-04-27 22:30 | 2041.013 | 8 | 1 | 0.1131736 | 4.199721 | 4.339984 | 3.567528 | 17.43857 | 12.21184 | 0 | 0.06595069 | 0 | 0 | 0
1349 | 40279.43 | 2011-04-27 22:30 | 2071.028 | 8 | 1 | 0.1104447 | 4.199721 | 4.340916 | 3.567528 | 17.44249 | 12.21184 | 0 | 0.06595069 | 0 | 0 | 0
1350 | 40309.44 | 2011-04-27 22:31 | 2101.043 | 8 | 1 | 0.1078978 | 4.199559 | 4.341827 | 3.567528 | 17.44631 | 12.21184 | -3.242493e-05 | 0.06595069 | 0 | 0 | 0
1351 | 40339.46 | 2011-04-27 22:31 | 2131.058 | 8 | 1 | 0.1055328 | 4.199559 | 4.342716 | 3.567528 | 17.45004 | 12.21184 | -3.242493e-05 | 0.06595069 | 0 | 0 | 0
1352 | 40369.47 | 2011-04-27 22:32 | 2161.072 | 8 | 1 | 0.1031678 | 4.199721 | 4.343586 | 3.567528 | 17.4537 | 12.21184 | 0 | 0.06595069 | 0 | 0 | 0
1353 | 40399.49 | 2011-04-27 22:32 | 2191.09 | 8 | 1 | 0.1009847 | 4.199721 | 4.344437 | 3.567528 | 17.45727 | 12.21184 | 3.242493e-05 | 0.06595069 | 0 | 0 | 0
1354 | 40429.5 | 2011-04-27 22:33 | 2221.102 | 8 | 1 | 0.09880163 | 4.199721 | 4.34527 | 3.567528 | 17.46077 | 12.21184 | 0 | 0.06595069 | 0 | 0 | 0
1355 | 40459.52 | 2011-04-27 22:33 | 2251.117 | 8 | 1 | 0.09661855 | 4.199559 | 4.346085 | 3.567528 | 17.46419 | 12.21184 | -3.242493e-05 | 0.06595069 | 0 | 0 | 0
1356 | 40489.53 | 2011-04-27 22:34 | 2281.132 | 8 | 1 | 0.09443547 | 4.199397 | 4.346881 | 3.567528 | 17.46754 | 12.21184 | -3.242493e-05 | 0.06595069 | 0 | 0 | 0
1357 | 40519.55 | 2011-04-27 22:34 | 2311.147 | 8 | 1 | 0.09261624 | 4.199883 | 4.34766 | 3.567528 | 17.47081 | 12.21184 | 3.232956e-05 | 0.06595069 | 0 | 0 | 0
1358 | 40549.56 | 2011-04-27 22:35 | 2341.162 | 8 | 1 | 0.09061509 | 4.199721 | 4.348423 | 3.567528 | 17.47401 | 12.21184 | 0 | 0.06595069 | 0 | 0 | 0
1359 | 40579.58 | 2011-04-27 22:35 | 2371.177 | 8 | 1 | 0.08843201 | 4.199559 | 4.349169 | 3.567528 | 17.47714 | 12.21184 | -3.242493e-05 | 0.06595069 | 0 | 0 | 0
1360 | 40609.59 | 2011-04-27 22:36 | 2401.192 | 8 | 1 | 0.0867947 | 4.199721 | 4.349899 | 3.567528 | 17.48021 | 12.21184 | 0 | 0.06595069 | 0 | 0 | 0
1361 | 40639.61 | 2011-04-27 22:36 | 2431.206 | 8 | 1 | 0.08479354 | 4.199721 | 4.350613 | 3.567528 | 17.48321 | 12.21184 | 0 | 0.06595069 | 0 | 0 | 0
1362 | 40669.62 | 2011-04-27 22:37 | 2461.221 | 8 | 1 | 0.08297431 | 4.199559 | 4.351312 | 3.567528 | 17.48614 | 12.21184 | 0 | 0.06595069 | 0 | 0 | 0
1363 | 40699.64 | 2011-04-27 22:37 | 2491.236 | 8 | 1 | 0.08079123 | 4.199559 | 4.351995 | 3.567528 | 17.48901 | 12.21184 | -3.242493e-05 | 0.06595069 | 0 | 0 | 0
1364 | 40729.65 | 2011-04-27 22:38 | 2521.251 | 8 | 1 | 0.078972 | 4.199559 | 4.352663 | 3.567528 | 17.49182 | 12.21184 | 0 | 0.06595069 | 0 | 0 | 0
1365 | 40759.67 | 2011-04-27 22:38 | 2551.266 | 8 | 1 | 0.07769854 | 4.199559 | 4.353317 | 3.567528 | 17.49456 | 12.21184 | 0 | 0.06595069 | 0 | 0 | 0
1366 | 40789.68 | 2011-04-27 22:39 | 2581.281 | 8 | 1 | 0.07606123 | 4.199559 | 4.353957 | 3.567528 | 17.49725 | 12.21184 | -3.242493e-05 | 0.06595069 | 0 | 0 | 0
1367 | 40819.7 | 2011-04-27 22:39 | 2611.296 | 8 | 1 | 0.07460584 | 4.199559 | 4.354584 | 3.567528 | 17.49989 | 12.21184 | -3.242493e-05 | 0.06595069 | 0 | 0 | 0
1368 | 40849.71 | 2011-04-27 22:40 | 2641.311 | 8 | 1 | 0.07315046 | 4.199721 | 4.3552 | 3.567528 | 17.50247 | 12.21184 | 3.242493e-05 | 0.06595069 | 0 | 0 | 0
1369 | 40879.73 | 2011-04-27 22:40 | 2671.326 | 8 | 1 | 0.07151315 | 4.199721 | 4.355802 | 3.567528 | 17.505 | 12.21184 | 0 | 0.06595069 | 0 | 0 | 0
1370 | 40909.74 | 2011-04-27 22:41 | 2701.341 | 8 | 1 | 0.07005776 | 4.199721 | 4.356392 | 3.567528 | 17.50748 | 12.21184 | 3.242493e-05 | 0.06595069 | 0 | 0 | 0
1371 | 40939.76 | 2011-04-27 22:41 | 2731.355 | 8 | 1 | 0.0687843 | 4.199721 | 4.35697 | 3.567528 | 17.5099 | 12.21184 | 3.242493e-05 | 0.06595069 | 0 | 0 | 0
1372 | 40969.77 | 2011-04-27 22:42 | 2761.37 | 8 | 1 | 0.06732891 | 4.199883 | 4.357535 | 3.567528 | 17.51228 | 12.21184 | 6.475449e-05 | 0.06595069 | 0 | 0 | 0
1373 | 40999.79 | 2011-04-27 22:42 | 2791.385 | 8 | 1 | 0.0656916 | 4.199559 | 4.35809 | 3.567528 | 17.51461 | 12.21184 | -3.242493e-05 | 0.06595069 | 0 | 0 | 0
1374 | 41029.8 | 2011-04-27 22:43 | 2821.4 | 8 | 1 | 0.06423622 | 4.199721 | 4.358632 | 3.567528 | 17.51689 | 12.21184 | 0 | 0.06595069 | 0 | 0 | 0
1375 | 41059.82 | 2011-04-27 22:43 | 2851.418 | 8 | 1 | 0.06314468 | 4.199559 | 4.359164 | 3.567528 | 17.51912 | 12.21184 | 0 | 0.06595069 | 0 | 0 | 0
1376 | 41089.83 | 2011-04-27 22:44 | 2881.43 | 8 | 1 | 0.06187121 | 4.199721 | 4.359685 | 3.567528 | 17.52131 | 12.21184 | 0 | 0.06595069 | 0 | 0 | 0
1377 | 41119.85 | 2011-04-27 22:44 | 2911.445 | 8 | 1 | 0.06077967 | 4.199559 | 4.360195 | 3.567528 | 17.52345 | 12.21184 | -3.242493e-05 | 0.06595069 | 0 | 0 | 0
1378 | 41149.86 | 2011-04-27 22:45 | 2941.46 | 8 | 1 | 0.05968814 | 4.199721 | 4.360695 | 3.567528 | 17.52555 | 12.21184 | 3.242493e-05 | 0.06595069 | 0 | 0 | 0
1379 | 41179.88 | 2011-04-27 22:45 | 2971.475 | 8 | 1 | 0.05805083 | 4.199559 | 4.361185 | 3.567528 | 17.52761 | 12.21184 | -3.242493e-05 | 0.06595069 | 0 | 0 | 0
1380 | 41209.89 | 2011-04-27 22:46 | 3001.49 | 8 | 1 | 0.05714121 | 4.199721 | 4.361666 | 3.567528 | 17.52963 | 12.21184 | 0 | 0.06595069 | 0 | 0 | 0
1381 | 41239.91 | 2011-04-27 22:46 | 3031.504 | 8 | 1 | 0.05604967 | 4.199721 | 4.362136 | 3.567528 | 17.5316 | 12.21184 | 0 | 0.06595069 | 0 | 0 | 0
1382 | 41269.92 | 2011-04-27 22:47 | 3061.519 | 8 | 1 | 0.05477621 | 4.199559 | 4.362598 | 3.567528 | 17.53354 | 12.21184 | -3.242493e-05 | 0.06595069 | 0 | 0 | 0
1383 | 41299.94 | 2011-04-27 22:47 | 3091.534 | 8 | 1 | 0.05386659 | 4.199721 | 4.36305 | 3.567528 | 17.53544 | 12.21184 | 3.242493e-05 | 0.06595069 | 0 | 0 | 0
1384 | 41329.95 | 2011-04-27 22:48 | 3121.549 | 8 | 1 | 0.05277505 | 4.199559 | 4.363493 | 3.567528 | 17.5373 | 12.21184 | -3.242493e-05 | 0.06595069 | 0 | 0 | 0
1385 | 41359.97 | 2011-04-27 22:48 | 3151.564 | 8 | 1 | 0.05168351 | 4.199721 | 4.363928 | 3.567528 | 17.53913 | 12.21184 | 0 | 0.06595069 | 0 | 0 | 0
1386 | 41389.98 | 2011-04-27 22:49 | 3181.579 | 8 | 1 | 0.0507739 | 4.199721 | 4.364354 | 3.567528 | 17.54092 | 12.21184 | 0 | 0.06595069 | 0 | 0 | 0
1387 | 41402.71 | 2011-04-27 22:49 | 3194.313 | 8 | 1 | 0.04986428 | 4.199559 | 4.364532 | 3.567528 | 17.54166 | 12.21184 | 0 | 0.06595069 | 0 | 0 | 0
1388 | 41432.73 | 2011-04-27 22:49 | 30.01246 | 9 | 1 | 0 | 4.192918 | 4.364532 | 3.567528 | 17.54166 | 12.21184 | 0 | 0.06595069 | 0 | 0 | 0
1389 | 41462.74 | 2011-04-27 22:50 | 60.02736 | 9 | 1 | 0 | 4.191946 | 4.364532 | 3.567528 | 17.54166 | 12.21184 | -6.475449e-05 | 0.06595069 | 0 | 0 | 0
1390 | 41492.76 | 2011-04-27 22:50 | 90.04227 | 9 | 1 | 0 | 4.191298 | 4.364532 | 3.567528 | 17.54166 | 12.21184 | 0 | 0.06595069 | 0 | 0 | 0
1391 | 41522.73 | 2011-04-27 22:51 | 120.0102 | 9 | 1 | 0 | 4.190812 | 4.364532 | 3.567528 | 17.54166 | 12.21184 | -3.242493e-05 | 0.06595069 | 0 | 0 | 0
1392 | 41522.74 | 2011-04-27 22:51 | 0.01581831 | 10 | 1 | -0.0005284537 | 4.190488 | 4.364532 | 3.567528 | 17.54166 | 12.21184 | 0 | 0.09892604 | 0 | 0 | 0
1393 | 41552.76 | 2011-04-27 22:52 | 30.01491 | 11 | 1 | -4.049594 | 3.63881 | 4.364532 | 3.601291 | 17.54166 | 12.33672 | -0.002753544 | 0.09892604 | 0 | 0 | 0
1394 | 41582.77 | 2011-04-27 22:52 | 60.02993 | 11 | 1 | -4.049594 | 3.558958 | 4.364532 | 3.635054 | 17.54166 | 12.45812 | -0.0017169 | 0.09892604 | 0 | 0 | 0
1395 | 41612.79 | 2011-04-27 22:52 | 90.04472 | 11 | 1 | -4.049594 | 3.510366 | 4.364532 | 3.668816 | 17.54166 | 12.57739 | -0.001069021 | 0.09892604 | 0 | 0 | 0
1396 | 41642.8 | 2011-04-27 22:53 | 120.0596 | 11 | 1 | -4.049412 | 3.475866 | 4.364532 | 3.702579 | 17.54166 | 12.6953 | -0.000777483 | 0.09892604 | 0 | 0 | 0
1397 | 41672.82 | 2011-04-27 22:54 | 150.0745 | 11 | 1 | -4.049412 | 3.447034 | 4.364532 | 3.736341 | 17.54166 | 12.81216 | -0.0007451057 | 0.09892604 | 0 | 0 | 0
1398 | 41702.83 | 2011-04-27 22:54 | 180.0895 | 11 | 1 | -4.049412 | 3.421443 | 4.364532 | 3.770104 | 17.54166 | 12.9281 | -0.0006155014 | 0.09892604 | 0 | 0 | 0
1399 | 41732.85 | 2011-04-27 22:54 | 210.1043 | 11 | 1 | -4.049594 | 3.397957 | 4.364532 | 3.803866 | 17.54166 | 13.04321 | -0.0005830765 | 0.09892604 | 0 | 0 | 0
1400 | 41762.86 | 2011-04-27 22:55 | 240.1192 | 11 | 1 | -4.049412 | 3.376415 | 4.364532 | 3.837629 | 17.54166 | 13.15757 | -0.0005506992 | 0.09892604 | 0 | 0 | 0
1401 | 41792.88 | 2011-04-27 22:56 | 270.1342 | 11 | 1 | -4.049594 | 3.356492 | 4.364532 | 3.871391 | 17.54166 | 13.27123 | -0.0005506992 | 0.09892604 | 0 | 0 | 0
1402 | 41822.89 | 2011-04-27 22:56 | 300.149 | 11 | 1 | -4.049412 | 3.338513 | 4.364532 | 3.905153 | 17.54166 | 13.38425 | -0.0004535198 | 0.09892604 | 0 | 0 | 0
1403 | 41852.91 | 2011-04-27 22:56 | 330.1639 | 11 | 1 | -4.049594 | 3.321344 | 4.364532 | 3.938916 | 17.54166 | 13.49667 | -0.0004210949 | 0.09892604 | 0 | 0 | 0
1404 | 41882.92 | 2011-04-27 22:57 | 360.1788 | 11 | 1 | -4.049594 | 3.30547 | 4.364532 | 3.972678 | 17.54166 | 13.60853 | -0.0004211426 | 0.09892604 | 0 | 0 | 0
1405 | 41912.94 | 2011-04-27 22:57 | 390.1937 | 11 | 1 | -4.049594 | 3.290245 | 4.364532 | 4.00644 | 17.54166 | 13.71987 | -0.0003887177 | 0.09892604 | 0 | 0 | 0
1406 | 41942.95 | 2011-04-27 22:58 | 420.2086 | 11 | 1 | -4.049412 | 3.275344 | 4.364532 | 4.040203 | 17.54166 | 13.83071 | -0.0004211426 | 0.09892604 | 0 | 0 | 0
1407 | 41972.97 | 2011-04-27 22:58 | 450.2234 | 11 | 1 | -4.049594 | 3.261252 | 4.364532 | 4.073965 | 17.54166 | 13.94105 | -0.0003563404 | 0.09892604 | 0 | 0 | 0
1408 | 42002.98 | 2011-04-27 22:59 | 480.2383 | 11 | 1 | -4.049412 | 3.24797 | 4.364532 | 4.107728 | 17.54166 | 14.05093 | -0.0003563404 | 0.09892604 | 0 | 0 | 0
1409 | 42033 | 2011-04-27 23:00 | 510.2533 | 11 | 1 | -4.049594 | 3.235013 | 4.364532 | 4.14149 | 17.54166 | 14.16037 | -0.0003563404 | 0.09892604 | 0 | 0 | 0
1410 | 42063.01 | 2011-04-27 23:00 | 540.2683 | 11 | 1 | -4.049412 | 3.222541 | 4.364532 | 4.175253 | 17.54166 | 14.26938 | -0.0002915383 | 0.09892604 | 0 | 0 | 0
1411 | 42093.03 | 2011-04-27 23:01 | 570.283 | 11 | 1 | -4.049594 | 3.209907 | 4.364532 | 4.209015 | 17.54166 | 14.37796 | -0.0003239155 | 0.09892604 | 0 | 0 | 0
1412 | 42123.04 | 2011-04-27 23:01 | 600.2979 | 11 | 1 | -4.049412 | 3.197273 | 4.364532 | 4.242777 | 17.54166 | 14.48612 | -0.0003239632 | 0.09892604 | 0 | 0 | 0
1413 | 42153.06 | 2011-04-27 23:02 | 630.3128 | 11 | 1 | -4.049412 | 3.184963 | 4.364532 | 4.27654 | 17.54166 | 14.59387 | -0.0003239632 | 0.09892604 | 0 | 0 | 0
1414 | 42183.07 | 2011-04-27 23:02 | 660.3277 | 11 | 1 | -4.049594 | 3.171681 | 4.364532 | 4.310302 | 17.54166 | 14.70118 | -0.0003887653 | 0.09892604 | 0 | 0 | 0
1415 | 42213.09 | 2011-04-27 23:02 | 690.3426 | 11 | 1 | -4.049594 | 3.157913 | 4.364532 | 4.344065 | 17.54166 | 14.80804 | -0.0004535675 | 0.09892604 | 0 | 0 | 0
1416 | 42243.1 | 2011-04-27 23:03 | 720.3575 | 11 | 1 | -4.049594 | 3.143174 | 4.364532 | 4.377827 | 17.54166 | 14.91441 | -0.0003887177 | 0.09892604 | 0 | 0 | 0
1417 | 42273.11 | 2011-04-27 23:04 | 750.3725 | 11 | 1 | -4.049776 | 3.126815 | 4.364532 | 4.41159 | 17.54166 | 15.02027 | -0.0004858971 | 0.09892604 | 0 | 0 | 0
1418 | 42303.13 | 2011-04-27 23:04 | 780.3873 | 11 | 1 | -4.049594 | 3.10835 | 4.364532 | 4.445353 | 17.54166 | 15.12553 | -0.0004858971 | 0.09892604 | 0 | 0 | 0
1419 | 42333.14 | 2011-04-27 23:04 | 810.4022 | 11 | 1 | -4.049594 | 3.088104 | 4.364532 | 4.479115 | 17.54166 | 15.23014 | -0.0005506992 | 0.09892604 | 0 | 0 | 0
1420 | 42363.15 | 2011-04-27 23:05 | 840.404 | 11 | 1 | -4.049412 | 3.064941 | 4.364532 | 4.512863 | 17.54166 | 15.33397 | -0.0006155014 | 0.09892604 | 0 | 0 | 0
1421 | 42393.16 | 2011-04-27 23:06 | 870.4165 | 11 | 1 | -4.049594 | 3.03773 | 4.364532 | 4.546623 | 17.54166 | 15.437 | -0.000777483 | 0.09892604 | 0 | 0 | 0
1422 | 42423.17 | 2011-04-27 23:06 | 900.4314 | 11 | 1 | -4.049594 | 3.005659 | 4.364532 | 4.580386 | 17.54166 | 15.53904 | -0.0009718418 | 0.09892604 | 0 | 0 | 0
1423 | 42453.19 | 2011-04-27 23:06 | 930.4461 | 11 | 1 | -4.049412 | 2.964032 | 4.364532 | 4.614148 | 17.54166 | 15.63985 | -0.001295805 | 0.09892604 | 0 | 0 | 0
1424 | 42483.2 | 2011-04-27 23:07 | 960.461 | 11 | 1 | -4.049594 | 2.900701 | 4.364532 | 4.647911 | 17.54166 | 15.73896 | -0.002138042 | 0.09892604 | 0 | 0 | 0
1425 | 42513.22 | 2011-04-27 23:08 | 990.4759 | 11 | 1 | -4.049594 | 2.76918 | 4.364532 | 4.681673 | 17.54166 | 15.835 | -0.00505352 | 0.09892604 | 0 | 0 | 0
1426 | 42521.72 | 2011-04-27 23:08 | 998.9757 | 11 | 1 | -4.049594 | 2.699855 | 4.364532 | 4.691235 | 17.54166 | 15.86117 | -0.007126808 | 0.09892604 | 0 | 0 | 0
1427 | 42641.73 | 2011-04-27 23:10 | 120.0127 | 12 | 1 | 0 | 3.668451 | 4.364532 | 4.691235 | 17.54166 | 15.86117 | 0.0002267361 | 0.09892604 | 0 | 0 | 0
1428 | 42641.75 | 2011-04-27 23:10 | 0.01557908 | 13 | 1 | 0.0003811624 | 3.668289 | 4.364532 | 4.691235 | 17.54166 | 15.86117 | 6.480217e-05 | 0.07122675 | 0 | 0 | 0
1429 | 42641.76 | 2011-04-27 23:10 | 2.395953022e-06 | 6 | 1 | 0 | 3.668289 | 4.364532 | 4.691235 | 17.54166 | 15.86117 | 0 | 0.07122675 | 0 | 0 | 0
1430 | 42671.78 | 2011-04-27 23:10 | 30.01504 | 7 | 1 | 0.6747706 | 3.741338 | 4.370158 | 4.691235 | 17.56266 | 15.86117 | 0.0003563404 | 0.07122675 | 0 | 0 | 0
1431 | 42701.79 | 2011-04-27 23:11 | 60.02987 | 7 | 1 | 0.6747706 | 3.751867 | 4.375783 | 4.691235 | 17.58374 | 15.86117 | 0.0002267838 | 0.07122675 | 0 | 0 | 0
1432 | 42731.81 | 2011-04-27 23:11 | 90.04488 | 7 | 1 | 0.6747706 | 3.760289 | 4.381408 | 4.691235 | 17.60487 | 15.86117 | 0.0001943588 | 0.07122675 | 0 | 0 | 0
1433 | 42761.82 | 2011-04-27 23:12 | 120.0596 | 7 | 1 | 0.6747706 | 3.767254 | 4.387034 | 4.691235 | 17.62604 | 15.86117 | 0.0001619816 | 0.07122675 | 0 | 0 | 0
1434 | 42791.84 | 2011-04-27 23:12 | 150.0745 | 7 | 1 | 0.6747706 | 3.773895 | 4.39266 | 4.691235 | 17.64726 | 15.86117 | 0.0001943588 | 0.07122675 | 0 | 0 | 0
1435 | 42821.85 | 2011-04-27 23:13 | 180.0894 | 7 | 1 | 0.6745886 | 3.779888 | 4.398285 | 4.691235 | 17.6685 | 15.86117 | 0.0001619816 | 0.07122675 | 0 | 0 | 0
1436 | 42851.87 | 2011-04-27 23:13 | 210.1043 | 7 | 1 | 0.6745886 | 3.785395 | 4.403911 | 4.691235 | 17.68978 | 15.86117 | 0.0001295567 | 0.07122675 | 0 | 0 | 0
1437 | 42881.88 | 2011-04-27 23:14 | 240.1192 | 7 | 1 | 0.6749525 | 3.791064 | 4.409537 | 4.691235 | 17.71109 | 15.86117 | 0.0001943588 | 0.07122675 | 0 | 0 | 0
1438 | 42911.9 | 2011-04-27 23:14 | 270.1341 | 7 | 1 | 0.6747706 | 3.796247 | 4.415163 | 4.691235 | 17.73244 | 15.86117 | 0.0001619816 | 0.07122675 | 0 | 0 | 0
1439 | 42941.91 | 2011-04-27 23:15 | 300.149 | 7 | 1 | 0.6745886 | 3.801106 | 4.420788 | 4.691235 | 17.7538 | 15.86117 | 9.722709e-05 | 0.07122675 | 0 | 0 | 0
1440 | 42971.93 | 2011-04-27 23:15 | 330.1639 | 7 | 1 | 0.6749525 | 3.806128 | 4.426413 | 4.691235 | 17.7752 | 15.86117 | 0.0001296043 | 0.07122675 | 0 | 0 | 0
1441 | 43001.94 | 2011-04-27 23:16 | 360.1788 | 7 | 1 | 0.6745886 | 3.810987 | 4.432039 | 4.691235 | 17.79663 | 15.86117 | 0.0001296043 | 0.07122675 | 0 | 0 | 0
1442 | 43031.96 | 2011-04-27 23:16 | 390.1937 | 7 | 1 | 0.6747706 | 3.815846 | 4.437664 | 4.691235 | 17.81808 | 15.86117 | 9.717941e-05 | 0.07122675 | 0 | 0 | 0
1443 | 43061.98 | 2011-04-27 23:17 | 420.211 | 7 | 1 | 0.6745886 | 3.820381 | 4.44329 | 4.691235 | 17.83956 | 15.86117 | 6.480217e-05 | 0.07122675 | 0 | 0 | 0
1444 | 43091.99 | 2011-04-27 23:17 | 450.2235 | 7 | 1 | 0.6745886 | 3.82524 | 4.448916 | 4.691235 | 17.86107 | 15.86117 | 0.0001619339 | 0.07122675 | 0 | 0 | 0
1445 | 43122 | 2011-04-27 23:18 | 480.2383 | 7 | 1 | 0.6745886 | 3.829452 | 4.454542 | 4.691235 | 17.8826 | 15.86117 | 0.0001296043 | 0.07122675 | 0 | 0 | 0
1446 | 43152.02 | 2011-04-27 23:18 | 510.2534 | 7 | 1 | 0.6749525 | 3.833987 | 4.460168 | 4.691235 | 17.90416 | 15.86117 | 0.0001619816 | 0.07122675 | 0 | 0 | 0
1447 | 43182.03 | 2011-04-27 23:19 | 540.2681 | 7 | 1 | 0.6747706 | 3.837874 | 4.465793 | 4.691235 | 17.92574 | 15.86117 | 9.717941e-05 | 0.07122675 | 0 | 0 | 0
1448 | 43212.05 | 2011-04-27 23:19 | 570.283 | 7 | 1 | 0.6745886 | 3.841923 | 4.471419 | 4.691235 | 17.94734 | 15.86117 | 9.717941e-05 | 0.07122675 | 0 | 0 | 0
1449 | 43242.06 | 2011-04-27 23:20 | 600.298 | 7 | 1 | 0.6745886 | 3.845649 | 4.477045 | 4.691235 | 17.96896 | 15.86117 | 6.480217e-05 | 0.07122675 | 0 | 0 | 0
1450 | 43272.08 | 2011-04-27 23:20 | 630.3129 | 7 | 1 | 0.6749525 | 3.84986 | 4.482671 | 4.691235 | 17.99061 | 15.86117 | 0.0001619339 | 0.07122675 | 0 | 0 | 0
1451 | 43302.09 | 2011-04-27 23:21 | 660.3277 | 7 | 1 | 0.6744067 | 3.852937 | 4.488297 | 4.691235 | 18.01228 | 15.86117 | 6.475449e-05 | 0.07122675 | 0 | 0 | 0
1452 | 43332.11 | 2011-04-27 23:21 | 690.3427 | 7 | 1 | 0.6747706 | 3.856339 | 4.493923 | 4.691235 | 18.03396 | 15.86117 | 0.0001296043 | 0.07122675 | 0 | 0 | 0
1453 | 43362.12 | 2011-04-27 23:22 | 720.3575 | 7 | 1 | 0.6749525 | 3.859416 | 4.499548 | 4.691235 | 18.05567 | 15.86117 | 9.717941e-05 | 0.07122675 | 0 | 0 | 0
1454 | 43392.14 | 2011-04-27 23:22 | 750.3724 | 7 | 1 | 0.6745886 | 3.862332 | 4.505174 | 4.691235 | 18.07739 | 15.86117 | 6.475449e-05 | 0.07122675 | 0 | 0 | 0
1455 | 43422.15 | 2011-04-27 23:23 | 780.3873 | 7 | 1 | 0.6747706 | 3.865085 | 4.5108 | 4.691235 | 18.09913 | 15.86117 | 6.475449e-05 | 0.07122675 | 0 | 0 | 0
1456 | 43452.17 | 2011-04-27 23:23 | 810.4023 | 7 | 1 | 0.6747706 | 3.867839 | 4.516426 | 4.691235 | 18.12088 | 15.86117 | 9.717941e-05 | 0.07122675 | 0 | 0 | 0
1457 | 43482.18 | 2011-04-27 23:24 | 840.4171 | 7 | 1 | 0.6745886 | 3.87043 | 4.522052 | 4.691235 | 18.14264 | 15.86117 | 0.0001295567 | 0.07122675 | 0 | 0 | 0
1458 | 43512.2 | 2011-04-27 23:24 | 870.432 | 7 | 1 | 0.6747706 | 3.872698 | 4.527678 | 4.691235 | 18.16442 | 15.86117 | 3.237724e-05 | 0.07122675 | 0 | 0 | 0
1459 | 43542.21 | 2011-04-27 23:25 | 900.447 | 7 | 1 | 0.6747706 | 3.875128 | 4.533303 | 4.691235 | 18.18622 | 15.86117 | 6.480217e-05 | 0.07122675 | 0 | 0 | 0
1460 | 43572.23 | 2011-04-27 23:25 | 930.4618 | 7 | 1 | 0.6747706 | 3.877071 | 4.538929 | 4.691235 | 18.20802 | 15.86117 | 6.475449e-05 | 0.07122675 | 0 | 0 | 0
1461 | 43602.24 | 2011-04-27 23:26 | 960.4767 | 7 | 1 | 0.6747706 | 3.879015 | 4.544555 | 4.691235 | 18.22984 | 15.86117 | 3.242493e-05 | 0.07122675 | 0 | 0 | 0
1462 | 43632.26 | 2011-04-27 23:26 | 990.4916 | 7 | 1 | 0.6747706 | 3.881121 | 4.550181 | 4.691235 | 18.25167 | 15.86117 | 3.237724e-05 | 0.07122675 | 0 | 0 | 0
1463 | 43662.27 | 2011-04-27 23:27 | 1020.506 | 7 | 1 | 0.6749525 | 3.883226 | 4.555807 | 4.691235 | 18.27351 | 15.86117 | 6.480217e-05 | 0.07122675 | 0 | 0 | 0
1464 | 43692.29 | 2011-04-27 23:27 | 1050.521 | 7 | 1 | 0.6747706 | 3.885008 | 4.561432 | 4.691235 | 18.29536 | 15.86117 | 3.237724e-05 | 0.07122675 | 0 | 0 | 0
1465 | 43722.3 | 2011-04-27 23:28 | 1080.536 | 7 | 1 | 0.6747706 | 3.886628 | 4.567058 | 4.691235 | 18.31722 | 15.86117 | 0 | 0.07122675 | 0 | 0 | 0
1466 | 43752.32 | 2011-04-27 23:28 | 1110.551 | 7 | 1 | 0.6745886 | 3.888572 | 4.572684 | 4.691235 | 18.33909 | 15.86117 | 3.237724e-05 | 0.07122675 | 0 | 0 | 0
1467 | 43782.33 | 2011-04-27 23:29 | 1140.566 | 7 | 1 | 0.6745886 | 3.890353 | 4.57831 | 4.691235 | 18.36098 | 15.86117 | 0 | 0.07122675 | 0 | 0 | 0
1468 | 43812.35 | 2011-04-27 23:29 | 1170.581 | 7 | 1 | 0.6747706 | 3.892135 | 4.583936 | 4.691235 | 18.38287 | 15.86117 | 3.237724e-05 | 0.07122675 | 0 | 0 | 0
1469 | 43842.36 | 2011-04-27 23:30 | 1200.596 | 7 | 1 | 0.6745886 | 3.894078 | 4.589562 | 4.691235 | 18.40477 | 15.86117 | 9.717941e-05 | 0.07122675 | 0 | 0 | 0
1470 | 43872.37 | 2011-04-27 23:30 | 1230.611 | 7 | 1 | 0.6747706 | 3.895698 | 4.595188 | 4.691235 | 18.42668 | 15.86117 | 3.242493e-05 | 0.07122675 | 0 | 0 | 0
1471 | 43902.39 | 2011-04-27 23:31 | 1260.626 | 7 | 1 | 0.6745886 | 3.897156 | 4.600813 | 4.691235 | 18.4486 | 15.86117 | 3.237724e-05 | 0.07122675 | 0 | 0 | 0
1472 | 43932.4 | 2011-04-27 23:31 | 1290.641 | 7 | 1 | 0.6745886 | 3.8991 | 4.606439 | 4.691235 | 18.47053 | 15.86117 | 0 | 0.07122675 | 0 | 0 | 0
1473 | 43962.42 | 2011-04-27 23:32 | 1320.655 | 7 | 1 | 0.6749525 | 3.900881 | 4.612065 | 4.691235 | 18.49247 | 15.86117 | 3.237724e-05 | 0.07122675 | 0 | 0 | 0
1474 | 43992.43 | 2011-04-27 23:32 | 1350.67 | 7 | 1 | 0.6747706 | 3.902825 | 4.617691 | 4.691235 | 18.51443 | 15.86117 | 6.480217e-05 | 0.07122675 | 0 | 0 | 0
1475 | 44022.45 | 2011-04-27 23:33 | 1380.685 | 7 | 1 | 0.6745886 | 3.904445 | 4.623317 | 4.691235 | 18.53639 | 15.86117 | 3.237724e-05 | 0.07122675 | 0 | 0 | 0
1476 | 44052.46 | 2011-04-27 23:33 | 1410.7 | 7 | 1 | 0.6745886 | 3.906226 | 4.628942 | 4.691235 | 18.55836 | 15.86117 | 0 | 0.07122675 | 0 | 0 | 0
1477 | 44082.48 | 2011-04-27 23:34 | 1440.715 | 7 | 1 | 0.6747706 | 3.90817 | 4.634568 | 4.691235 | 18.58034 | 15.86117 | 6.480217e-05 | 0.07122675 | 0 | 0 | 0
1478 | 44112.49 | 2011-04-27 23:34 | 1470.73 | 7 | 1 | 0.6747706 | 3.909952 | 4.640194 | 4.691235 | 18.60233 | 15.86117 | 3.242493e-05 | 0.07122675 | 0 | 0 | 0
1479 | 44142.51 | 2011-04-27 23:35 | 1500.745 | 7 | 1 | 0.6745886 | 3.91141 | 4.64582 | 4.691235 | 18.62433 | 15.86117 | -3.237724e-05 | 0.07122675 | 0 | 0 | 0
1480 | 44172.52 | 2011-04-27 23:35 | 1530.76 | 7 | 1 | 0.6747706 | 3.913353 | 4.651445 | 4.691235 | 18.64634 | 15.86117 | 0 | 0.07122675 | 0 | 0 | 0
1481 | 44202.54 | 2011-04-27 23:36 | 1560.775 | 7 | 1 | 0.6745886 | 3.915297 | 4.657071 | 4.691235 | 18.66837 | 15.86117 | 3.242493e-05 | 0.07122675 | 0 | 0 | 0
1482 | 44232.55 | 2011-04-27 23:36 | 1590.789 | 7 | 1 | 0.6747706 | 3.917079 | 4.662697 | 4.691235 | 18.6904 | 15.86117 | 3.242493e-05 | 0.07122675 | 0 | 0 | 0
1483 | 44262.57 | 2011-04-27 23:37 | 1620.805 | 7 | 1 | 0.6747706 | 3.919022 | 4.668323 | 4.691235 | 18.71244 | 15.86117 | 3.237724e-05 | 0.07122675 | 0 | 0 | 0
1484 | 44292.58 | 2011-04-27 23:37 | 1650.819 | 7 | 1 | 0.6747706 | 3.920642 | 4.673949 | 4.691235 | 18.73449 | 15.86117 | 3.242493e-05 | 0.07122675 | 0 | 0 | 0
1485 | 44322.6 | 2011-04-27 23:38 | 1680.837 | 7 | 1 | 0.6745886 | 3.922586 | 4.679575 | 4.691235 | 18.75656 | 15.86117 | 3.237724e-05 | 0.07122675 | 0 | 0 | 0
1486 | 44352.61 | 2011-04-27 23:38 | 1710.849 | 7 | 1 | 0.6747706 | 3.924367 | 4.6852 | 4.691235 | 18.77863 | 15.86117 | 3.237724e-05 | 0.07122675 | 0 | 0 | 0
1487 | 44382.63 | 2011-04-27 23:39 | 1740.864 | 7 | 1 | 0.6747706 | 3.926311 | 4.690826 | 4.691235 | 18.80071 | 15.86117 | 9.717941e-05 | 0.07122675 | 0 | 0 | 0
1488 | 44412.64 | 2011-04-27 23:39 | 1770.879 | 7 | 1 | 0.6747706 | 3.927931 | 4.696452 | 4.691235 | 18.8228 | 15.86117 | 3.237724e-05 | 0.07122675 | 0 | 0 | 0
1489 | 44442.66 | 2011-04-27 23:40 | 1800.894 | 7 | 1 | 0.6747706 | 3.929713 | 4.702077 | 4.691235 | 18.84491 | 15.86117 | 3.242493e-05 | 0.07122675 | 0 | 0 | 0
1490 | 44472.67 | 2011-04-27 23:40 | 1830.909 | 7 | 1 | 0.6747706 | 3.931656 | 4.707703 | 4.691235 | 18.86702 | 15.86117 | 6.480217e-05 | 0.07122675 | 0 | 0 | 0
1491 | 44502.69 | 2011-04-27 23:41 | 1860.924 | 7 | 1 | 0.6747706 | 3.933276 | 4.713329 | 4.691235 | 18.88914 | 15.86117 | 3.242493e-05 | 0.07122675 | 0 | 0 | 0
1492 | 44532.7 | 2011-04-27 23:41 | 1890.939 | 7 | 1 | 0.6751344 | 3.935382 | 4.718955 | 4.691235 | 18.91128 | 15.86117 | 9.722709e-05 | 0.07122675 | 0 | 0 | 0
1493 | 44562.72 | 2011-04-27 23:42 | 1920.953 | 7 | 1 | 0.6747706 | 3.936839 | 4.724581 | 4.691235 | 18.93342 | 15.86117 | 3.242493e-05 | 0.07122675 | 0 | 0 | 0
1494 | 44592.73 | 2011-04-27 23:42 | 1950.968 | 7 | 1 | 0.6747706 | 3.938459 | 4.730206 | 4.691235 | 18.95557 | 15.86117 | 0 | 0.07122675 | 0 | 0 | 0
1495 | 44622.75 | 2011-04-27 23:43 | 1980.983 | 7 | 1 | 0.6745886 | 3.940241 | 4.735832 | 4.691235 | 18.97773 | 15.86117 | 0 | 0.07122675 | 0 | 0 | 0
1496 | 44652.76 | 2011-04-27 23:43 | 2010.998 | 7 | 1 | 0.6745886 | 3.942022 | 4.741458 | 4.691235 | 18.99991 | 15.86117 | 0 | 0.07122675 | 0 | 0 | 0
1497 | 44682.78 | 2011-04-27 23:44 | 2041.013 | 7 | 1 | 0.6747706 | 3.943966 | 4.747084 | 4.691235 | 19.02209 | 15.86117 | 6.480217e-05 | 0.07122675 | 0 | 0 | 0
1498 | 44712.79 | 2011-04-27 23:44 | 2071.028 | 7 | 1 | 0.6747706 | 3.945748 | 4.752709 | 4.691235 | 19.04428 | 15.86117 | 6.480217e-05 | 0.07122675 | 0 | 0 | 0
1499 | 44742.81 | 2011-04-27 23:45 | 2101.043 | 7 | 1 | 0.6747706 | 3.947367 | 4.758335 | 4.691235 | 19.06649 | 15.86117 | 3.237724e-05 | 0.07122675 | 0 | 0 | 0
1500 | 44772.82 | 2011-04-27 23:45 | 2131.058 | 7 | 1 | 0.6745886 | 3.949149 | 4.763961 | 4.691235 | 19.0887 | 15.86117 | 6.475449e-05 | 0.07122675 | 0 | 0 | 0
1501 | 44802.84 | 2011-04-27 23:46 | 2161.073 | 7 | 1 | 0.6745886 | 3.950931 | 4.769587 | 4.691235 | 19.11092 | 15.86117 | 6.475449e-05 | 0.07122675 | 0 | 0 | 0
1502 | 44832.85 | 2011-04-27 23:46 | 2191.087 | 7 | 1 | 0.6747706 | 3.952713 | 4.775213 | 4.691235 | 19.13315 | 15.86117 | 3.237724e-05 | 0.07122675 | 0 | 0 | 0
1503 | 44862.87 | 2011-04-27 23:47 | 2221.102 | 7 | 1 | 0.6749525 | 3.954494 | 4.780838 | 4.691235 | 19.15539 | 15.86117 | 6.480217e-05 | 0.07122675 | 0 | 0 | 0
1504 | 44892.88 | 2011-04-27 23:47 | 2251.117 | 7 | 1 | 0.6745886 | 3.956114 | 4.786464 | 4.691235 | 19.17765 | 15.86117 | 3.242493e-05 | 0.07122675 | 0 | 0 | 0
1505 | 44922.9 | 2011-04-27 23:48 | 2281.132 | 7 | 1 | 0.6749525 | 3.958058 | 4.79209 | 4.691235 | 19.19991 | 15.86117 | 3.237724e-05 | 0.07122675 | 0 | 0 | 0
1506 | 44952.91 | 2011-04-27 23:48 | 2311.147 | 7 | 1 | 0.6747706 | 3.959677 | 4.797716 | 4.691235 | 19.22218 | 15.86117 | 3.242493e-05 | 0.07122675 | 0 | 0 | 0
1507 | 44982.93 | 2011-04-27 23:49 | 2341.164 | 7 | 1 | 0.6747706 | 3.961459 | 4.803342 | 4.691235 | 19.24446 | 15.86117 | 3.242493e-05 | 0.07122675 | 0 | 0 | 0
1508 | 45012.94 | 2011-04-27 23:49 | 2371.177 | 7 | 1 | 0.6745886 | 3.963241 | 4.808966 | 4.691235 | 19.26675 | 15.86117 | 6.480217e-05 | 0.07122675 | 0 | 0 | 0
1509 | 45042.96 | 2011-04-27 23:50 | 2401.192 | 7 | 1 | 0.6747706 | 3.965184 | 4.814592 | 4.691235 | 19.28905 | 15.86117 | 9.717941e-05 | 0.07122675 | 0 | 0 | 0
1510 | 45072.97 | 2011-04-27 23:50 | 2431.207 | 7 | 1 | 0.6749525 | 3.967128 | 4.820218 | 4.691235 | 19.31136 | 15.86117 | 6.475449e-05 | 0.07122675 | 0 | 0 | 0
1511 | 45102.99 | 2011-04-27 23:51 | 2461.221 | 7 | 1 | 0.6747706 | 3.96891 | 4.825843 | 4.691235 | 19.33369 | 15.86117 | 3.237724e-05 | 0.07122675 | 0 | 0 | 0
1512 | 45133 | 2011-04-27 23:51 | 2491.236 | 7 | 1 | 0.6747706 | 3.970854 | 4.831469 | 4.691235 | 19.35602 | 15.86117 | 6.480217e-05 | 0.07122675 | 0 | 0 | 0
1513 | 45163.02 | 2011-04-27 23:52 | 2521.251 | 7 | 1 | 0.6745886 | 3.972635 | 4.837095 | 4.691235 | 19.37836 | 15.86117 | 6.480217e-05 | 0.07122675 | 0 | 0 | 0
1514 | 45193.03 | 2011-04-27 23:52 | 2551.266 | 7 | 1 | 0.6747706 | 3.974579 | 4.842721 | 4.691235 | 19.40072 | 15.86117 | 6.480217e-05 | 0.07122675 | 0 | 0 | 0
1515 | 45223.05 | 2011-04-27 23:53 | 2581.281 | 7 | 1 | 0.6747706 | 3.976522 | 4.848347 | 4.691235 | 19.42308 | 15.86117 | 9.717941e-05 | 0.07122675 | 0 | 0 | 0
1516 | 45253.06 | 2011-04-27 23:53 | 2611.296 | 7 | 1 | 0.6747706 | 3.978466 | 4.853972 | 4.691235 | 19.44546 | 15.86117 | 6.480217e-05 | 0.07122675 | 0 | 0 | 0
1517 | 45283.08 | 2011-04-27 23:54 | 2641.311 | 7 | 1 | 0.6747706 | 3.980086 | 4.859597 | 4.691235 | 19.46784 | 15.86117 | 3.237724e-05 | 0.07122675 | 0 | 0 | 0
1518 | 45313.09 | 2011-04-27 23:54 | 2671.326 | 7 | 1 | 0.6745886 | 3.982516 | 4.865223 | 4.691235 | 19.49024 | 15.86117 | 9.717941e-05 | 0.07122675 | 0 | 0 | 0
1519 | 45343.1 | 2011-04-27 23:55 | 2701.341 | 7 | 1 | 0.6747706 | 3.984459 | 4.870848 | 4.691235 | 19.51265 | 15.86117 | 6.480217e-05 | 0.07122675 | 0 | 0 | 0
1520 | 45373.12 | 2011-04-27 23:55 | 2731.356 | 7 | 1 | 0.6747706 | 3.986403 | 4.876473 | 4.691235 | 19.53507 | 15.86117 | 0 | 0.07122675 | 0 | 0 | 0
1521 | 45403.13 | 2011-04-27 23:56 | 2761.37 | 7 | 1 | 0.6747706 | 3.988508 | 4.882099 | 4.691235 | 19.5575 | 15.86117 | 6.480217e-05 | 0.07122675 | 0 | 0 | 0
1522 | 45433.15 | 2011-04-27 23:56 | 2791.385 | 7 | 1 | 0.6745886 | 3.990452 | 4.887724 | 4.691235 | 19.57994 | 15.86117 | 3.242493e-05 | 0.07122675 | 0 | 0 | 0
1523 | 45463.16 | 2011-04-27 23:57 | 2821.4 | 7 | 1 | 0.6747706 | 3.99272 | 4.89335 | 4.691235 | 19.6024 | 15.86117 | 6.480217e-05 | 0.07122675 | 0 | 0 | 0
1524 | 45493.18 | 2011-04-27 23:57 | 2851.415 | 7 | 1 | 0.6747706 | 3.994987 | 4.898975 | 4.691235 | 19.62486 | 15.86117 | 9.717941e-05 | 0.07122675 | 0 | 0 | 0
1525 | 45523.19 | 2011-04-27 23:58 | 2881.43 | 7 | 1 | 0.6747706 | 3.996931 | 4.904601 | 4.691235 | 19.64734 | 15.86117 | 3.237724e-05 | 0.07122675 | 0 | 0 | 0
1526 | 45553.21 | 2011-04-27 23:58 | 2911.445 | 7 | 1 | 0.6745886 | 3.999199 | 4.910227 | 4.691235 | 19.66984 | 15.86117 | 3.237724e-05 | 0.07122675 | 0 | 0 | 0
1527 | 45583.22 | 2011-04-27 23:59 | 2941.46 | 7 | 1 | 0.6745886 | 4.001304 | 4.915852 | 4.691235 | 19.69234 | 15.86117 | 6.475449e-05 | 0.07122675 | 0 | 0 | 0
1528 | 45613.24 | 2011-04-27 23:59 | 2971.475 | 7 | 1 | 0.6747706 | 4.003572 | 4.921477 | 4.691235 | 19.71485 | 15.86117 | 6.475449e-05 | 0.07122675 | 0 | 0 | 0
1529 | 45643.25 | 2011-04-28 | 3001.49 | 7 | 1 | 0.6747706 | 4.005678 | 4.927102 | 4.691235 | 19.73738 | 15.86117 | 3.242493e-05 | 0.07122675 | 0 | 0 | 0
1530 | 45673.27 | 2011-04-28 | 3031.504 | 7 | 1 | 0.6745886 | 4.007945 | 4.932728 | 4.691235 | 19.75992 | 15.86117 | 3.232956e-05 | 0.07122675 | 0 | 0 | 0
1531 | 45703.28 | 2011-04-28 00:01 | 3061.52 | 7 | 1 | 0.6747706 | 4.010213 | 4.938353 | 4.691235 | 19.78247 | 15.86117 | 6.484985e-05 | 0.07122675 | 0 | 0 | 0
1532 | 45733.3 | 2011-04-28 00:01 | 3091.534 | 7 | 1 | 0.6745886 | 4.01248 | 4.943979 | 4.691235 | 19.80504 | 15.86117 | 0 | 0.07122675 | 0 | 0 | 0
1533 | 45763.31 | 2011-04-28 00:02 | 3121.549 | 7 | 1 | 0.6747706 | 4.01491 | 4.949605 | 4.691235 | 19.82762 | 15.86117 | 6.484985e-05 | 0.07122675 | 0 | 0 | 0
1534 | 45793.33 | 2011-04-28 00:02 | 3151.564 | 7 | 1 | 0.6745886 | 4.017015 | 4.955231 | 4.691235 | 19.85021 | 15.86117 | 0 | 0.07122675 | 0 | 0 | 0
1535 | 45823.34 | 2011-04-28 00:03 | 3181.579 | 7 | 1 | 0.6747706 | 4.019607 | 4.960857 | 4.691235 | 19.87282 | 15.86117 | 9.717941e-05 | 0.07122675 | 0 | 0 | 0
1536 | 45853.36 | 2011-04-28 00:03 | 3211.594 | 7 | 1 | 0.6747706 | 4.021713 | 4.966483 | 4.691235 | 19.89544 | 15.86117 | 0 | 0.07122675 | 0 | 0 | 0
1537 | 45883.37 | 2011-04-28 00:04 | 3241.609 | 7 | 1 | 0.6747706 | 4.024467 | 4.972108 | 4.691235 | 19.91807 | 15.86117 | 9.717941e-05 | 0.07122675 | 0 | 0 | 0
1538 | 45913.39 | 2011-04-28 00:04 | 3271.624 | 7 | 1 | 0.6747706 | 4.026734 | 4.977734 | 4.691235 | 19.94072 | 15.86117 | 9.717941e-05 | 0.07122675 | 0 | 0 | 0
1539 | 45943.4 | 2011-04-28 00:05 | 3301.639 | 7 | 1 | 0.6747706 | 4.029164 | 4.98336 | 4.691235 | 19.96338 | 15.86117 | 3.242493e-05 | 0.07122675 | 0 | 0 | 0
1540 | 45973.42 | 2011-04-28 00:05 | 3331.654 | 7 | 1 | 0.6747706 | 4.031593 | 4.988986 | 4.691235 | 19.98606 | 15.86117 | 6.484985e-05 | 0.07122675 | 0 | 0 | 0
1541 | 46003.43 | 2011-04-28 00:06 | 3361.668 | 7 | 1 | 0.6749525 | 4.034023 | 4.994612 | 4.691235 | 20.00874 | 15.86117 | 6.475449e-05 | 0.07122675 | 0 | 0 | 0
1542 | 46033.45 | 2011-04-28 00:06 | 3391.683 | 7 | 1 | 0.6747706 | 4.036614 | 5.000238 | 4.691235 | 20.03145 | 15.86117 | 6.484985e-05 | 0.07122675 | 0 | 0 | 0
1543 | 46063.46 | 2011-04-28 00:07 | 3421.698 | 7 | 1 | 0.6745886 | 4.038882 | 5.005863 | 4.691235 | 20.05416 | 15.86117 | 3.232956e-05 | 0.07122675 | 0 | 0 | 0
1544 | 46093.48 | 2011-04-28 00:07 | 3451.713 | 7 | 1 | 0.6745886 | 4.041312 | 5.011489 | 4.691235 | 20.07689 | 15.86117 | 0 | 0.07122675 | 0 | 0 | 0
1545 | 46123.49 | 2011-04-28 00:08 | 3481.728 | 7 | 1 | 0.6745886 | 4.044065 | 5.017115 | 4.691235 | 20.09964 | 15.86117 | 6.475449e-05 | 0.07122675 | 0 | 0 | 0
1546 | 46153.51 | 2011-04-28 00:08 | 3511.743 | 7 | 1 | 0.6747706 | 4.046657 | 5.022741 | 4.691235 | 20.1224 | 15.86117 | 6.475449e-05 | 0.07122675 | 0 | 0 | 0
1547 | 46183.52 | 2011-04-28 00:09 | 3541.758 | 7 | 1 | 0.6747706 | 4.049248 | 5.028367 | 4.691235 | 20.14517 | 15.86117 | 6.475449e-05 | 0.07122675 | 0 | 0 | 0
1548 | 46213.54 | 2011-04-28 00:09 | 3571.773 | 7 | 1 | 0.6749525 | 4.052002 | 5.033993 | 4.691235 | 20.16796 | 15.86117 | 6.484985e-05 | 0.07122675 | 0 | 0 | 0
1549 | 46243.55 | 2011-04-28 00:10 | 3601.79 | 7 | 1 | 0.6745886 | 4.054593 | 5.039619 | 4.691235 | 20.19076 | 15.86117 | 6.475449e-05 | 0.07122675 | 0 | 0 | 0
1550 | 46273.57 | 2011-04-28 00:10 | 3631.802 | 7 | 1 | 0.6745886 | 4.057185 | 5.045244 | 4.691235 | 20.21358 | 15.86117 | 9.717941e-05 | 0.07122675 | 0 | 0 | 0
1551 | 46303.58 | 2011-04-28 00:11 | 3661.817 | 7 | 1 | 0.6747706 | 4.059938 | 5.05087 | 4.691235 | 20.23641 | 15.86117 | 9.717941e-05 | 0.07122675 | 0 | 0 | 0
1552 | 46333.6 | 2011-04-28 00:11 | 3691.832 | 7 | 1 | 0.6747706 | 4.06253 | 5.056496 | 4.691235 | 20.25926 | 15.86117 | 6.484985e-05 | 0.07122675 | 0 | 0 | 0
1553 | 46363.61 | 2011-04-28 00:12 | 3721.847 | 7 | 1 | 0.6747706 | 4.065122 | 5.062122 | 4.691235 | 20.28212 | 15.86117 | 6.484985e-05 | 0.07122675 | 0 | 0 | 0
1554 | 46393.63 | 2011-04-28 00:12 | 3751.862 | 7 | 1 | 0.6745886 | 4.067713 | 5.067748 | 4.691235 | 20.30499 | 15.86117 | 6.484985e-05 | 0.07122675 | 0 | 0 | 0
1555 | 46423.64 | 2011-04-28 00:13 | 3781.877 | 7 | 1 | 0.6747706 | 4.070629 | 5.073373 | 4.691235 | 20.32789 | 15.86117 | 9.717941e-05 | 0.07122675 | 0 | 0 | 0
1556 | 46453.66 | 2011-04-28 00:13 | 3811.892 | 7 | 1 | 0.6747706 | 4.07322 | 5.078999 | 4.691235 | 20.35079 | 15.86117 | 3.242493e-05 | 0.07122675 | 0 | 0 | 0
1557 | 46483.67 | 2011-04-28 00:14 | 3841.907 | 7 | 1 | 0.6747706 | 4.076136 | 5.084625 | 4.691235 | 20.37372 | 15.86117 | 6.475449e-05 | 0.07122675 | 0 | 0 | 0
1558 | 46513.69 | 2011-04-28 00:14 | 3871.922 | 7 | 1 | 0.6747706 | 4.078889 | 5.090251 | 4.691235 | 20.39666 | 15.86117 | 9.717941e-05 | 0.07122675 | 0 | 0 | 0
1559 | 46543.7 | 2011-04-28 00:15 | 3901.937 | 7 | 1 | 0.6749525 | 4.081805 | 5.095876 | 4.691235 | 20.41961 | 15.86117 | 6.484985e-05 | 0.07122675 | 0 | 0 | 0
1560 | 46573.72 | 2011-04-28 00:15 | 3931.951 | 7 | 1 | 0.6747706 | 4.084558 | 5.101502 | 4.691235 | 20.44258 | 15.86117 | 3.232956e-05 | 0.07122675 | 0 | 0 | 0
1561 | 46603.73 | 2011-04-28 00:16 | 3961.966 | 7 | 1 | 0.6747706 | 4.087474 | 5.107128 | 4.691235 | 20.46557 | 15.86117 | 6.484985e-05 | 0.07122675 | 0 | 0 | 0
1562 | 46633.75 | 2011-04-28 00:16 | 3991.981 | 7 | 1 | 0.6749525 | 4.090389 | 5.112754 | 4.691235 | 20.48857 | 15.86117 | 9.717941e-05 | 0.07122675 | 0 | 0 | 0
1563 | 46663.76 | 2011-04-28 00:17 | 4021.996 | 7 | 1 | 0.6745886 | 4.093143 | 5.118379 | 4.691235 | 20.51159 | 15.86117 | 3.232956e-05 | 0.07122675 | 0 | 0 | 0
1564 | 46693.78 | 2011-04-28 00:17 | 4052.011 | 7 | 1 | 0.6747706 | 4.09622 | 5.124005 | 4.691235 | 20.53463 | 15.86117 | 9.717941e-05 | 0.07122675 | 0 | 0 | 0
1565 | 46723.79 | 2011-04-28 00:18 | 4082.026 | 7 | 1 | 0.6747706 | 4.099136 | 5.129631 | 4.691235 | 20.55768 | 15.86117 | 6.484985e-05 | 0.07122675 | 0 | 0 | 0
1566 | 46753.8 | 2011-04-28 00:18 | 4112.041 | 7 | 1 | 0.6747706 | 4.102213 | 5.135257 | 4.691235 | 20.58075 | 15.86117 | 6.484985e-05 | 0.07122675 | 0 | 0 | 0
1567 | 46783.82 | 2011-04-28 00:19 | 4142.056 | 7 | 1 | 0.6747706 | 4.105291 | 5.140883 | 4.691235 | 20.60384 | 15.86117 | 9.717941e-05 | 0.07122675 | 0 | 0 | 0
1568 | 46813.83 | 2011-04-28 00:19 | 4172.071 | 7 | 1 | 0.6747706 | 4.108206 | 5.146509 | 4.691235 | 20.62694 | 15.86117 | 6.484985e-05 | 0.07122675 | 0 | 0 | 0
1569 | 46843.85 | 2011-04-28 00:20 | 4202.085 | 7 | 1 | 0.6749525 | 4.111445 | 5.152134 | 4.691235 | 20.65006 | 15.86117 | 0.000129509 | 0.07122675 | 0 | 0 | 0
1570 | 46873.86 | 2011-04-28 00:20 | 4232.1 | 7 | 1 | 0.6745886 | 4.114523 | 5.15776 | 4.691235 | 20.6732 | 15.86117 | 9.717941e-05 | 0.07122675 | 0 | 0 | 0
1571 | 46903.88 | 2011-04-28 00:21 | 4262.116 | 7 | 1 | 0.6749525 | 4.1176 | 5.163386 | 4.691235 | 20.69636 | 15.86117 | 9.717941e-05 | 0.07122675 | 0 | 0 | 0
1572 | 46933.88 | 2011-04-28 00:21 | 4292.117 | 7 | 1 | 0.6747706 | 4.120678 | 5.169009 | 4.691235 | 20.71952 | 15.86117 | 0.000129509 | 0.07122675 | 0 | 0 | 0
1573 | 46963.89 | 2011-04-28 00:22 | 4322.129 | 7 | 1 | 0.6747706 | 4.123918 | 5.174635 | 4.691235 | 20.74271 | 15.86117 | 9.717941e-05 | 0.07122675 | 0 | 0 | 0
1574 | 46993.91 | 2011-04-28 00:22 | 4352.144 | 7 | 1 | 0.6745886 | 4.126995 | 5.18026 | 4.691235 | 20.76592 | 15.86117 | 9.717941e-05 | 0.07122675 | 0 | 0 | 0
1575 | 47023.92 | 2011-04-28 00:23 | 4382.159 | 7 | 1 | 0.6747706 | 4.130234 | 5.185886 | 4.691235 | 20.78914 | 15.86117 | 9.717941e-05 | 0.07122675 | 0 | 0 | 0
1576 | 47053.94 | 2011-04-28 00:23 | 4412.174 | 7 | 1 | 0.6747706 | 4.133474 | 5.191512 | 4.691235 | 20.81239 | 15.86117 | 0.0001296043 | 0.07122675 | 0 | 0 | 0
1577 | 47083.95 | 2011-04-28 00:24 | 4442.189 | 7 | 1 | 0.6747706 | 4.136714 | 5.197138 | 4.691235 | 20.83565 | 15.86117 | 9.717941e-05 | 0.07122675 | 0 | 0 | 0
1578 | 47113.97 | 2011-04-28 00:24 | 4472.204 | 7 | 1 | 0.6745886 | 4.139953 | 5.202764 | 4.691235 | 20.85893 | 15.86117 | 9.717941e-05 | 0.07122675 | 0 | 0 | 0
1579 | 47143.98 | 2011-04-28 00:25 | 4502.219 | 7 | 1 | 0.6749525 | 4.143192 | 5.208389 | 4.691235 | 20.88223 | 15.86117 | 6.475449e-05 | 0.07122675 | 0 | 0 | 0
1580 | 47174 | 2011-04-28 00:25 | 4532.234 | 7 | 1 | 0.6744067 | 4.146594 | 5.214015 | 4.691235 | 20.90555 | 15.86117 | 0.0001296043 | 0.07122675 | 0 | 0 | 0
1581 | 47204.01 | 2011-04-28 00:26 | 4562.249 | 7 | 1 | 0.6749525 | 4.150157 | 5.219641 | 4.691235 | 20.92889 | 15.86117 | 9.717941e-05 | 0.07122675 | 0 | 0 | 0
1582 | 47234.03 | 2011-04-28 00:26 | 4592.264 | 7 | 1 | 0.6747706 | 4.153558 | 5.225267 | 4.691235 | 20.95225 | 15.86117 | 9.717941e-05 | 0.07122675 | 0 | 0 | 0
1583 | 47264.04 | 2011-04-28 00:27 | 4622.278 | 7 | 1 | 0.6745886 | 4.15696 | 5.230893 | 4.691235 | 20.97562 | 15.86117 | 0.0001296043 | 0.07122675 | 0 | 0 | 0
1584 | 47294.06 | 2011-04-28 00:27 | 4652.293 | 7 | 1 | 0.6747706 | 4.160361 | 5.236518 | 4.691235 | 20.99902 | 15.86117 | 9.717941e-05 | 0.07122675 | 0 | 0 | 0
1585 | 47324.07 | 2011-04-28 00:28 | 4682.308 | 7 | 1 | 0.6747706 | 4.163925 | 5.242144 | 4.691235 | 21.02243 | 15.86117 | 9.717941e-05 | 0.07122675 | 0 | 0 | 0
1586 | 47354.09 | 2011-04-28 00:28 | 4712.323 | 7 | 1 | 0.6749525 | 4.167488 | 5.24777 | 4.691235 | 21.04587 | 15.86117 | 0.0001296043 | 0.07122675 | 0 | 0 | 0
1587 | 47384.1 | 2011-04-28 00:29 | 4742.338 | 7 | 1 | 0.6747706 | 4.171052 | 5.253395 | 4.691235 | 21.06932 | 15.86117 | 0.0001296043 | 0.07122675 | 0 | 0 | 0
1588 | 47414.12 | 2011-04-28 00:29 | 4772.353 | 7 | 1 | 0.6747706 | 4.174453 | 5.259021 | 4.691235 | 21.0928 | 15.86117 | 9.717941e-05 | 0.07122675 | 0 | 0 | 0
1589 | 47444.13 | 2011-04-28 00:30 | 4802.368 | 7 | 1 | 0.6747706 | 4.178016 | 5.264647 | 4.691235 | 21.11629 | 15.86117 | 9.717941e-05 | 0.07122675 | 0 | 0 | 0
1590 | 47474.15 | 2011-04-28 00:30 | 4832.383 | 7 | 1 | 0.6745886 | 4.18158 | 5.270273 | 4.691235 | 21.13981 | 15.86117 | 6.475449e-05 | 0.07122675 | 0 | 0 | 0
1591 | 47504.16 | 2011-04-28 00:31 | 4862.398 | 7 | 1 | 0.6747706 | 4.185467 | 5.275899 | 4.691235 | 21.16334 | 15.86117 | 9.717941e-05 | 0.07122675 | 0 | 0 | 0
1592 | 47534.18 | 2011-04-28 00:31 | 4892.413 | 7 | 1 | 0.6745886 | 4.189031 | 5.281524 | 4.691235 | 21.1869 | 15.86117 | 6.484985e-05 | 0.07122675 | 0 | 0 | 0
1593 | 47564.19 | 2011-04-28 00:32 | 4922.427 | 7 | 1 | 0.6747706 | 4.192756 | 5.28715 | 4.691235 | 21.21048 | 15.86117 | 6.475449e-05 | 0.07122675 | 0 | 0 | 0
1594 | 47594.21 | 2011-04-28 00:32 | 4952.442 | 7 | 1 | 0.6747706 | 4.196643 | 5.292776 | 4.691235 | 21.23408 | 15.86117 | 0.0001296043 | 0.07122675 | 0 | 0 | 0
1595 | 47619.27 | 2011-04-28 00:33 | 4977.504 | 7 | 1 | 0.6749525 | 4.200045 | 5.297473 | 4.691235 | 21.2538 | 15.86117 | 0.0001619339 | 0.07122675 | 0 | 0 | 0
1596 | 47649.28 | 2011-04-28 00:33 | 30.0149 | 8 | 1 | 0.6451171 | 4.199559 | 5.302962 | 4.691235 | 21.27685 | 15.86117 | -3.242493e-05 | 0.07122675 | 0 | 0 | 0
1597 | 47679.3 | 2011-04-28 00:34 | 60.03009 | 8 | 1 | 0.6234682 | 4.199721 | 5.308248 | 4.691235 | 21.29905 | 15.86117 | 0 | 0.07122675 | 0 | 0 | 0
1598 | 47709.31 | 2011-04-28 00:34 | 90.04467 | 8 | 1 | 0.6043663 | 4.199721 | 5.313365 | 4.691235 | 21.32054 | 15.86117 | 6.484985e-05 | 0.07122675 | 0 | 0 | 0
1599 | 47739.33 | 2011-04-28 00:35 | 120.0596 | 8 | 1 | 0.5869017 | 4.199721 | 5.31833 | 4.691235 | 21.34139 | 15.86117 | 0 | 0.07122675 | 0 | 0 | 0
1600 | 47769.34 | 2011-04-28 00:35 | 150.0745 | 8 | 1 | 0.5701647 | 4.199559 | 5.323153 | 4.691235 | 21.36165 | 15.86117 | 0 | 0.07122675 | 0 | 0 | 0
1601 | 47799.36 | 2011-04-28 00:36 | 180.0894 | 8 | 1 | 0.5545193 | 4.199721 | 5.327841 | 4.691235 | 21.38133 | 15.86117 | 3.242493e-05 | 0.07122675 | 0 | 0 | 0
1602 | 47829.37 | 2011-04-28 00:36 | 210.1043 | 8 | 1 | 0.5390558 | 4.199721 | 5.332399 | 4.691235 | 21.40047 | 15.86117 | 3.242493e-05 | 0.07122675 | 0 | 0 | 0
1603 | 47859.39 | 2011-04-28 00:37 | 240.1191 | 8 | 1 | 0.5241382 | 4.199559 | 5.33683 | 4.691235 | 21.41908 | 15.86117 | 0 | 0.07122675 | 0 | 0 | 0
1604 | 47889.4 | 2011-04-28 00:37 | 270.1341 | 8 | 1 | 0.5097662 | 4.199721 | 5.34114 | 4.691235 | 21.43718 | 15.86117 | 6.484985e-05 | 0.07122675 | 0 | 0 | 0
1605 | 47919.42 | 2011-04-28 00:38 | 300.1491 | 8 | 1 | 0.4955762 | 4.199559 | 5.345331 | 4.691235 | 21.45478 | 15.86117 | 0 | 0.07122675 | 0 | 0 | 0
1606 | 47949.43 | 2011-04-28 00:38 | 330.1664 | 8 | 1 | 0.4821139 | 4.199559 | 5.349407 | 4.691235 | 21.4719 | 15.86117 | 0 | 0.07122675 | 0 | 0 | 0
1607 | 47979.45 | 2011-04-28 00:39 | 360.1789 | 8 | 1 | 0.4690154 | 4.199559 | 5.353372 | 4.691235 | 21.48855 | 15.86117 | 0 | 0.07122675 | 0 | 0 | 0
1608 | 48009.46 | 2011-04-28 00:39 | 390.194 | 8 | 1 | 0.4564627 | 4.199559 | 5.357229 | 4.691235 | 21.50475 | 15.86117 | -3.242493e-05 | 0.07122675 | 0 | 0 | 0
1609 | 48039.48 | 2011-04-28 00:40 | 420.2086 | 8 | 1 | 0.44391 | 4.199721 | 5.360983 | 4.691235 | 21.52052 | 15.86117 | 0 | 0.07122675 | 0 | 0 | 0
1610 | 48069.49 | 2011-04-28 00:40 | 450.2234 | 8 | 1 | 0.432085 | 4.199721 | 5.364634 | 4.691235 | 21.53585 | 15.86117 | 0 | 0.07122675 | 0 | 0 | 0
1611 | 48099.51 | 2011-04-28 00:41 | 480.2383 | 8 | 1 | 0.42026 | 4.199559 | 5.368187 | 4.691235 | 21.55077 | 15.86117 | 0 | 0.07122675 | 0 | 0 | 0
1612 | 48129.52 | 2011-04-28 00:41 | 510.2532 | 8 | 1 | 0.4089807 | 4.199559 | 5.371643 | 4.691235 | 21.56529 | 15.86117 | 0 | 0.07122675 | 0 | 0 | 0
1613 | 48159.54 | 2011-04-28 00:42 | 540.2681 | 8 | 1 | 0.3978834 | 4.199559 | 5.375007 | 4.691235 | 21.57941 | 15.86117 | 0 | 0.07122675 | 0 | 0 | 0
1614 | 48189.55 | 2011-04-28 00:42 | 570.283 | 8 | 1 | 0.3873319 | 4.199721 | 5.37828 | 4.691235 | 21.59316 | 15.86117 | 3.242493e-05 | 0.07122675 | 0 | 0 | 0
1615 | 48219.57 | 2011-04-28 00:43 | 600.2979 | 8 | 1 | 0.3767803 | 4.199721 | 5.381465 | 4.691235 | 21.60653 | 15.86117 | 3.242493e-05 | 0.07122675 | 0 | 0 | 0
1616 | 48249.58 | 2011-04-28 00:43 | 630.313 | 8 | 1 | 0.3664107 | 4.199721 | 5.384562 | 4.691235 | 21.61954 | 15.86117 | 0 | 0.07122675 | 0 | 0 | 0
1617 | 48279.6 | 2011-04-28 00:44 | 660.3278 | 8 | 1 | 0.3565868 | 4.199559 | 5.387576 | 4.691235 | 21.6322 | 15.86117 | 0 | 0.07122675 | 0 | 0 | 0
1618 | 48309.61 | 2011-04-28 00:44 | 690.3426 | 8 | 1 | 0.3471268 | 4.199721 | 5.390509 | 4.691235 | 21.64451 | 15.86117 | 0 | 0.07122675 | 0 | 0 | 0
1619 | 48339.63 | 2011-04-28 00:45 | 720.3575 | 8 | 1 | 0.3378488 | 4.199721 | 5.393365 | 4.691235 | 21.65651 | 15.86117 | 0 | 0.07122675 | 0 | 0 | 0
1620 | 48369.64 | 2011-04-28 00:45 | 750.3724 | 8 | 1 | 0.3291164 | 4.199721 | 5.396145 | 4.691235 | 21.66818 | 15.86117 | 0 | 0.07122675 | 0 | 0 | 0
1621 | 48399.66 | 2011-04-28 00:46 | 780.3874 | 8 | 1 | 0.3200203 | 4.199559 | 5.39885 | 4.691235 | 21.67955 | 15.86117 | -3.242493e-05 | 0.07122675 | 0 | 0 | 0
1622 | 48429.67 | 2011-04-28 00:46 | 810.4022 | 8 | 1 | 0.3114699 | 4.199721 | 5.401485 | 4.691235 | 21.69061 | 15.86117 | 3.242493e-05 | 0.07122675 | 0 | 0 | 0
1623 | 48459.69 | 2011-04-28 00:47 | 840.4171 | 8 | 1 | 0.3034652 | 4.199721 | 5.404049 | 4.691235 | 21.70138 | 15.86117 | 3.242493e-05 | 0.07122675 | 0 | 0 | 0
1624 | 48489.7 | 2011-04-28 00:47 | 870.432 | 8 | 1 | 0.2954606 | 4.199559 | 5.406545 | 4.691235 | 21.71186 | 15.86117 | 0 | 0.07122675 | 0 | 0 | 0
1625 | 48519.72 | 2011-04-28 00:48 | 900.4469 | 8 | 1 | 0.2876379 | 4.199721 | 5.408976 | 4.691235 | 21.72207 | 15.86117 | 3.242493e-05 | 0.07122675 | 0 | 0 | 0
1626 | 48549.73 | 2011-04-28 00:48 | 930.4618 | 8 | 1 | 0.2799972 | 4.199559 | 5.411343 | 4.691235 | 21.73201 | 15.86117 | 0 | 0.07122675 | 0 | 0 | 0
1627 | 48579.74 | 2011-04-28 00:49 | 960.4767 | 8 | 1 | 0.2729022 | 4.199559 | 5.413647 | 4.691235 | 21.74169 | 15.86117 | -3.242493e-05 | 0.07122675 | 0 | 0 | 0
1628 | 48609.76 | 2011-04-28 00:49 | 990.4916 | 8 | 1 | 0.2658072 | 4.199721 | 5.415892 | 4.691235 | 21.75111 | 15.86117 | 3.242493e-05 | 0.07122675 | 0 | 0 | 0
1629 | 48639.77 | 2011-04-28 00:50 | 1020.507 | 8 | 1 | 0.2587121 | 4.199559 | 5.418078 | 4.691235 | 21.7603 | 15.86117 | 0 | 0.07122675 | 0 | 0 | 0
1630 | 48669.79 | 2011-04-28 00:50 | 1050.521 | 8 | 1 | 0.2521629 | 4.199883 | 5.420208 | 4.691235 | 21.76924 | 15.86117 | 6.475449e-05 | 0.07122675 | 0 | 0 | 0
1631 | 48699.8 | 2011-04-28 00:51 | 1080.536 | 8 | 1 | 0.2456137 | 4.199721 | 5.422282 | 4.691235 | 21.77795 | 15.86117 | 0 | 0.07122675 | 0 | 0 | 0
1632 | 48729.82 | 2011-04-28 00:51 | 1110.551 | 8 | 1 | 0.2390644 | 4.199721 | 5.424303 | 4.691235 | 21.78644 | 15.86117 | 0 | 0.07122675 | 0 | 0 | 0
1633 | 48759.83 | 2011-04-28 00:52 | 1140.566 | 8 | 1 | 0.232879 | 4.199559 | 5.426272 | 4.691235 | 21.79471 | 15.86117 | -3.242493e-05 | 0.07122675 | 0 | 0 | 0
1634 | 48789.85 | 2011-04-28 00:52 | 1170.581 | 8 | 1 | 0.2270575 | 4.199721 | 5.42819 | 4.691235 | 21.80276 | 15.86117 | 3.242493e-05 | 0.07122675 | 0 | 0 | 0
1635 | 48819.86 | 2011-04-28 00:53 | 1200.596 | 8 | 1 | 0.2214179 | 4.199721 | 5.430059 | 4.691235 | 21.81061 | 15.86117 | 0 | 0.07122675 | 0 | 0 | 0
1636 | 48849.88 | 2011-04-28 00:53 | 1230.611 | 8 | 1 | 0.2155963 | 4.199721 | 5.431881 | 4.691235 | 21.81826 | 15.86117 | 3.242493e-05 | 0.07122675 | 0 | 0 | 0
1637 | 48879.89 | 2011-04-28 00:54 | 1260.626 | 8 | 1 | 0.2101386 | 4.199721 | 5.433656 | 4.691235 | 21.82572 | 15.86117 | 0 | 0.07122675 | 0 | 0 | 0
1638 | 48909.91 | 2011-04-28 00:54 | 1290.641 | 8 | 1 | 0.2050448 | 4.199721 | 5.435387 | 4.691235 | 21.83299 | 15.86117 | 0 | 0.07122675 | 0 | 0 | 0
1639 | 48939.92 | 2011-04-28 00:55 | 1320.655 | 8 | 1 | 0.199769 | 4.199559 | 5.437075 | 4.691235 | 21.84007 | 15.86117 | 0 | 0.07122675 | 0 | 0 | 0
1640 | 48969.94 | 2011-04-28 00:55 | 1350.67 | 8 | 1 | 0.1948571 | 4.199721 | 5.43872 | 4.691235 | 21.84698 | 15.86117 | 3.242493e-05 | 0.07122675 | 0 | 0 | 0
1641 | 48999.95 | 2011-04-28 00:56 | 1380.685 | 8 | 1 | 0.1899452 | 4.199721 | 5.440324 | 4.691235 | 21.85372 | 15.86117 | 3.242493e-05 | 0.07122675 | 0 | 0 | 0
1642 | 49029.97 | 2011-04-28 00:56 | 1410.7 | 8 | 1 | 0.1852152 | 4.199721 | 5.441888 | 4.691235 | 21.86029 | 15.86117 | 0 | 0.07122675 | 0 | 0 | 0
1643 | 49059.98 | 2011-04-28 00:57 | 1440.715 | 8 | 1 | 0.1810309 | 4.199721 | 5.443413 | 4.691235 | 21.86669 | 15.86117 | 3.242493e-05 | 0.07122675 | 0 | 0 | 0
1644 | 49090 | 2011-04-28 00:57 | 1470.73 | 8 | 1 | 0.176119 | 4.199559 | 5.444901 | 4.691235 | 21.87294 | 15.86117 | -3.242493e-05 | 0.07122675 | 0 | 0 | 0
1645 | 49120.01 | 2011-04-28 00:58 | 1500.745 | 8 | 1 | 0.1717528 | 4.199559 | 5.446351 | 4.691235 | 21.87903 | 15.86117 | -3.242493e-05 | 0.07122675 | 0 | 0 | 0
1646 | 49150.03 | 2011-04-28 00:58 | 1530.76 | 8 | 1 | 0.1675686 | 4.199883 | 5.447766 | 4.691235 | 21.88498 | 15.86117 | 3.232956e-05 | 0.07122675 | 0 | 0 | 0
1647 | 49180.04 | 2011-04-28 00:59 | 1560.775 | 8 | 1 | 0.1632024 | 4.199559 | 5.449147 | 4.691235 | 21.89077 | 15.86117 | -3.242493e-05 | 0.07122675 | 0 | 0 | 0
1648 | 49210.06 | 2011-04-28 00:59 | 1590.79 | 8 | 1 | 0.159564 | 4.199721 | 5.450493 | 4.691235 | 21.89643 | 15.86117 | 3.242493e-05 | 0.07122675 | 0 | 0 | 0
1649 | 49240.07 | 2011-04-28 01:00 | 1620.804 | 8 | 1 | 0.1555617 | 4.199721 | 5.451806 | 4.691235 | 21.90194 | 15.86117 | 0 | 0.07122675 | 0 | 0 | 0
1650 | 49270.09 | 2011-04-28 01:00 | 1650.819 | 8 | 1 | 0.1519232 | 4.199721 | 5.453088 | 4.691235 | 21.90732 | 15.86117 | 0 | 0.07122675 | 0 | 0 | 0
1651 | 49300.1 | 2011-04-28 01:01 | 1680.834 | 8 | 1 | 0.1479209 | 4.199559 | 5.454338 | 4.691235 | 21.91258 | 15.86117 | -3.242493e-05 | 0.07122675 | 0 | 0 | 0
1652 | 49330.12 | 2011-04-28 01:01 | 1710.849 | 8 | 1 | 0.1446463 | 4.199559 | 5.455559 | 4.691235 | 21.9177 | 15.86117 | -3.242493e-05 | 0.07122675 | 0 | 0 | 0
1653 | 49360.13 | 2011-04-28 01:02 | 1740.864 | 8 | 1 | 0.1411897 | 4.199721 | 5.45675 | 4.691235 | 21.9227 | 15.86117 | 0 | 0.07122675 | 0 | 0 | 0
1654 | 49390.15 | 2011-04-28 01:02 | 1770.879 | 8 | 1 | 0.138097 | 4.199883 | 5.457912 | 4.691235 | 21.92759 | 15.86117 | 6.475449e-05 | 0.07122675 | 0 | 0 | 0
1655 | 49420.16 | 2011-04-28 01:03 | 1800.894 | 8 | 1 | 0.1344586 | 4.199721 | 5.459047 | 4.691235 | 21.93235 | 15.86117 | 0 | 0.07122675 | 0 | 0 | 0
1656 | 49450.18 | 2011-04-28 01:03 | 1830.909 | 8 | 1 | 0.131184 | 4.199721 | 5.460155 | 4.691235 | 21.93701 | 15.86117 | 3.242493e-05 | 0.07122675 | 0 | 0 | 0
1657 | 49480.19 | 2011-04-28 01:04 | 1860.924 | 8 | 1 | 0.1280913 | 4.199559 | 5.461237 | 4.691235 | 21.94155 | 15.86117 | -3.242493e-05 | 0.07122675 | 0 | 0 | 0
1658 | 49510.21 | 2011-04-28 01:04 | 1890.938 | 8 | 1 | 0.1253624 | 4.199721 | 5.462294 | 4.691235 | 21.94599 | 15.86117 | 0 | 0.07122675 | 0 | 0 | 0
1659 | 49540.22 | 2011-04-28 01:05 | 1920.953 | 8 | 1 | 0.1222697 | 4.199559 | 5.463325 | 4.691235 | 21.95032 | 15.86117 | -3.242493e-05 | 0.07122675 | 0 | 0 | 0
1660 | 49570.24 | 2011-04-28 01:05 | 1950.968 | 8 | 1 | 0.1195409 | 4.199559 | 5.464333 | 4.691235 | 21.95455 | 15.86117 | -3.242493e-05 | 0.07122675 | 0 | 0 | 0
1661 | 49600.25 | 2011-04-28 01:06 | 1980.983 | 8 | 1 | 0.1166301 | 4.199721 | 5.465317 | 4.691235 | 21.95868 | 15.86117 | 6.484985e-05 | 0.07122675 | 0 | 0 | 0
1662 | 49630.27 | 2011-04-28 01:06 | 2010.998 | 8 | 1 | 0.1140832 | 4.199721 | 5.466279 | 4.691235 | 21.96272 | 15.86117 | 3.242493e-05 | 0.07122675 | 0 | 0 | 0
1663 | 49660.28 | 2011-04-28 01:07 | 2041.013 | 8 | 1 | 0.1115363 | 4.199721 | 5.467218 | 4.691235 | 21.96667 | 15.86117 | 0 | 0.07122675 | 0 | 0 | 0
1664 | 49690.3 | 2011-04-28 01:07 | 2071.028 | 8 | 1 | 0.1089893 | 4.199721 | 5.468136 | 4.691235 | 21.97052 | 15.86117 | 0 | 0.07122675 | 0 | 0 | 0
1665 | 49720.31 | 2011-04-28 01:08 | 2101.043 | 8 | 1 | 0.1062605 | 4.199559 | 5.469032 | 4.691235 | 21.97428 | 15.86117 | -3.242493e-05 | 0.07122675 | 0 | 0 | 0
1666 | 49750.33 | 2011-04-28 01:08 | 2131.058 | 8 | 1 | 0.1038955 | 4.199559 | 5.469908 | 4.691235 | 21.97796 | 15.86117 | 0 | 0.07122675 | 0 | 0 | 0
1667 | 49780.34 | 2011-04-28 01:09 | 2161.073 | 8 | 1 | 0.1013486 | 4.199721 | 5.470765 | 4.691235 | 21.98156 | 15.86117 | 0 | 0.07122675 | 0 | 0 | 0
1668 | 49810.36 | 2011-04-28 01:09 | 2191.087 | 8 | 1 | 0.0993474 | 4.199559 | 5.471602 | 4.691235 | 21.98508 | 15.86117 | 0 | 0.07122675 | 0 | 0 | 0
1669 | 49840.37 | 2011-04-28 01:10 | 2221.102 | 8 | 1 | 0.0969824 | 4.199559 | 5.472421 | 4.691235 | 21.98852 | 15.86117 | 0 | 0.07122675 | 0 | 0 | 0
1670 | 49870.39 | 2011-04-28 01:10 | 2251.12 | 8 | 1 | 0.09479932 | 4.199721 | 5.473221 | 4.691235 | 21.99188 | 15.86117 | 0 | 0.07122675 | 0 | 0 | 0
1671 | 49900.4 | 2011-04-28 01:11 | 2281.132 | 8 | 1 | 0.09298009 | 4.199721 | 5.474003 | 4.691235 | 21.99516 | 15.86117 | 0 | 0.07122675 | 0 | 0 | 0
1672 | 49930.42 | 2011-04-28 01:11 | 2311.147 | 8 | 1 | 0.09061509 | 4.199721 | 5.474768 | 4.691235 | 21.99838 | 15.86117 | 0 | 0.07122675 | 0 | 0 | 0
1673 | 49960.43 | 2011-04-28 01:12 | 2341.162 | 8 | 1 | 0.08879585 | 4.199559 | 5.475517 | 4.691235 | 22.00152 | 15.86117 | -3.242493e-05 | 0.07122675 | 0 | 0 | 0
1674 | 49990.45 | 2011-04-28 01:12 | 2371.177 | 8 | 1 | 0.0867947 | 4.199559 | 5.476249 | 4.691235 | 22.00459 | 15.86117 | -3.242493e-05 | 0.07122675 | 0 | 0 | 0
1675 | 50020.46 | 2011-04-28 01:13 | 2401.192 | 8 | 1 | 0.08497547 | 4.199721 | 5.476965 | 4.691235 | 22.0076 | 15.86117 | 3.242493e-05 | 0.07122675 | 0 | 0 | 0
1676 | 50050.47 | 2011-04-28 01:13 | 2431.207 | 8 | 1 | 0.08279239 | 4.199721 | 5.477665 | 4.691235 | 22.01054 | 15.86117 | 0 | 0.07122675 | 0 | 0 | 0
1677 | 50080.49 | 2011-04-28 01:14 | 2461.221 | 8 | 1 | 0.08115508 | 4.199559 | 5.47835 | 4.691235 | 22.01342 | 15.86117 | -3.242493e-05 | 0.07122675 | 0 | 0 | 0
1678 | 50110.5 | 2011-04-28 01:14 | 2491.236 | 8 | 1 | 0.07969969 | 4.199721 | 5.479021 | 4.691235 | 22.01623 | 15.86117 | 3.242493e-05 | 0.07122675 | 0 | 0 | 0
1679 | 50140.52 | 2011-04-28 01:15 | 2521.251 | 8 | 1 | 0.07769854 | 4.199721 | 5.479676 | 4.691235 | 22.01899 | 15.86117 | 0 | 0.07122675 | 0 | 0 | 0
1680 | 50170.53 | 2011-04-28 01:15 | 2551.266 | 8 | 1 | 0.07606123 | 4.199721 | 5.480318 | 4.691235 | 22.02168 | 15.86117 | 0 | 0.07122675 | 0 | 0 | 0
1681 | 50200.55 | 2011-04-28 01:16 | 2581.281 | 8 | 1 | 0.07442392 | 4.199559 | 5.480946 | 4.691235 | 22.02432 | 15.86117 | 0 | 0.07122675 | 0 | 0 | 0
1682 | 50230.56 | 2011-04-28 01:16 | 2611.296 | 8 | 1 | 0.07260469 | 4.199721 | 5.48156 | 4.691235 | 22.0269 | 15.86117 | 0 | 0.07122675 | 0 | 0 | 0
1683 | 50260.58 | 2011-04-28 01:17 | 2641.311 | 8 | 1 | 0.07133122 | 4.199721 | 5.482161 | 4.691235 | 22.02942 | 15.86117 | 0 | 0.07122675 | 0 | 0 | 0
1684 | 50290.59 | 2011-04-28 01:17 | 2671.326 | 8 | 1 | 0.06987584 | 4.199721 | 5.482749 | 4.691235 | 22.03189 | 15.86117 | 0 | 0.07122675 | 0 | 0 | 0
1685 | 50320.61 | 2011-04-28 01:18 | 2701.341 | 8 | 1 | 0.06842045 | 4.199721 | 5.483325 | 4.691235 | 22.03431 | 15.86117 | 0 | 0.07122675 | 0 | 0 | 0
1686 | 50350.62 | 2011-04-28 01:18 | 2731.356 | 8 | 1 | 0.06696507 | 4.199559 | 5.483889 | 4.691235 | 22.03668 | 15.86117 | 0 | 0.07122675 | 0 | 0 | 0
1687 | 50380.64 | 2011-04-28 01:19 | 2761.371 | 8 | 1 | 0.0656916 | 4.199721 | 5.484442 | 4.691235 | 22.039 | 15.86117 | 0 | 0.07122675 | 0 | 0 | 0
1688 | 50410.65 | 2011-04-28 01:19 | 2791.385 | 8 | 1 | 0.0640543 | 4.199721 | 5.484982 | 4.691235 | 22.04127 | 15.86117 | 0 | 0.07122675 | 0 | 0 | 0
1689 | 50440.67 | 2011-04-28 01:20 | 2821.4 | 8 | 1 | 0.06278083 | 4.199559 | 5.485512 | 4.691235 | 22.04349 | 15.86117 | -3.242493e-05 | 0.07122675 | 0 | 0 | 0
1690 | 50470.68 | 2011-04-28 01:20 | 2851.415 | 8 | 1 | 0.06150737 | 4.199559 | 5.48603 | 4.691235 | 22.04567 | 15.86117 | -6.475449e-05 | 0.07122675 | 0 | 0 | 0
1691 | 50500.7 | 2011-04-28 01:21 | 2881.43 | 8 | 1 | 0.06041583 | 4.199721 | 5.486538 | 4.691235 | 22.0478 | 15.86117 | 0 | 0.07122675 | 0 | 0 | 0
1692 | 50530.72 | 2011-04-28 01:21 | 2911.448 | 8 | 1 | 0.05896044 | 4.199559 | 5.487036 | 4.691235 | 22.04989 | 15.86117 | 0 | 0.07122675 | 0 | 0 | 0
1693 | 50560.73 | 2011-04-28 01:22 | 2941.46 | 8 | 1 | 0.05750506 | 4.199559 | 5.48752 | 4.691235 | 22.05193 | 15.86117 | 0 | 0.07122675 | 0 | 0 | 0
1694 | 50590.74 | 2011-04-28 01:22 | 2971.475 | 8 | 1 | 0.05641352 | 4.199559 | 5.487995 | 4.691235 | 22.05392 | 15.86117 | 0 | 0.07122675 | 0 | 0 | 0
1695 | 50620.76 | 2011-04-28 01:23 | 3001.49 | 8 | 1 | 0.05514006 | 4.199397 | 5.48846 | 4.691235 | 22.05587 | 15.86117 | -3.242493e-05 | 0.07122675 | 0 | 0 | 0
1696 | 50650.77 | 2011-04-28 01:23 | 3031.505 | 8 | 1 | 0.05423044 | 4.199559 | 5.488916 | 4.691235 | 22.05779 | 15.86117 | 0 | 0.07122675 | 0 | 0 | 0
1697 | 50680.79 | 2011-04-28 01:24 | 3061.519 | 8 | 1 | 0.05332082 | 4.199559 | 5.489365 | 4.691235 | 22.05968 | 15.86117 | -3.242493e-05 | 0.07122675 | 0 | 0 | 0
1698 | 50710.8 | 2011-04-28 01:24 | 3091.534 | 8 | 1 | 0.05222928 | 4.199559 | 5.489806 | 4.691235 | 22.06153 | 15.86117 | 0 | 0.07122675 | 0 | 0 | 0
1699 | 50740.82 | 2011-04-28 01:25 | 3121.549 | 8 | 1 | 0.05113774 | 4.199397 | 5.490238 | 4.691235 | 22.06334 | 15.86117 | -6.484985e-05 | 0.07122675 | 0 | 0 | 0
1700 | 50770.83 | 2011-04-28 01:25 | 3151.564 | 8 | 1 | 0.05041005 | 4.199559 | 5.490662 | 4.691235 | 22.06512 | 15.86117 | 0 | 0.07122675 | 0 | 0 | 0
1701 | 50774.72 | 2011-04-28 01:25 | 3155.455 | 8 | 1 | 0.04986428 | 4.199559 | 5.490717 | 4.691235 | 22.06535 | 15.86117 | -3.242493e-05 | 0.07122675 | 0 | 0 | 0
1702 | 50804.74 | 2011-04-28 01:26 | 30.01487 | 9 | 1 | 0 | 4.192756 | 5.490717 | 4.691235 | 22.06535 | 15.86117 | -6.484985e-05 | 0.07122675 | 0 | 0 | 0
1703 | 50834.76 | 2011-04-28 01:26 | 60.02995 | 9 | 1 | 0 | 4.191946 | 5.490717 | 4.691235 | 22.06535 | 15.86117 | -3.242493e-05 | 0.07122675 | 0 | 0 | 0
1704 | 50864.77 | 2011-04-28 01:27 | 90.04493 | 9 | 1 | 0 | 4.191298 | 5.490717 | 4.691235 | 22.06535 | 15.86117 | 0 | 0.07122675 | 0 | 0 | 0
1705 | 50894.74 | 2011-04-28 01:27 | 120.0129 | 9 | 1 | 0 | 4.190812 | 5.490717 | 4.691235 | 22.06535 | 15.86117 | 0 | 0.07122675 | 0 | 0 | 0
1706 | 50894.76 | 2011-04-28 01:27 | 0.01556833 | 10 | 1 | 0.0001992392 | 4.190974 | 5.490717 | 4.691235 | 22.06535 | 15.86117 | 3.242493e-05 | 0.08728768 | 0 | 0 | 0
1707 | 50924.77 | 2011-04-28 01:28 | 30.01494 | 11 | 1 | -4.049776 | 3.64043 | 5.490717 | 4.724998 | 22.06535 | 15.98611 | -0.002753496 | 0.08728768 | 0 | 0 | 0
1708 | 50954.79 | 2011-04-28 01:28 | 60.02979 | 11 | 1 | -4.049776 | 3.560415 | 5.490717 | 4.758761 | 22.06535 | 16.10756 | -0.001684523 | 0.08728768 | 0 | 0 | 0
1709 | 50984.8 | 2011-04-28 01:29 | 90.04481 | 11 | 1 | -4.049412 | 3.511662 | 5.490717 | 4.792524 | 22.06535 | 16.22689 | -0.001069021 | 0.08728768 | 0 | 0 | 0
1710 | 51014.82 | 2011-04-28 01:29 | 120.0596 | 11 | 1 | -4.049412 | 3.476351 | 5.490717 | 4.826287 | 22.06535 | 16.34482 | -0.0008422375 | 0.08728768 | 0 | 0 | 0
1711 | 51044.83 | 2011-04-28 01:30 | 150.0745 | 11 | 1 | -4.049594 | 3.447358 | 5.490717 | 4.860049 | 22.06535 | 16.4617 | -0.0007450581 | 0.08728768 | 0 | 0 | 0
1712 | 51074.85 | 2011-04-28 01:30 | 180.0894 | 11 | 1 | -4.049412 | 3.421281 | 5.490717 | 4.893812 | 22.06535 | 16.57764 | -0.0007126808 | 0.08728768 | 0 | 0 | 0
1713 | 51104.86 | 2011-04-28 01:31 | 210.1043 | 11 | 1 | -4.049594 | 3.397633 | 5.490717 | 4.927574 | 22.06535 | 16.69275 | -0.0006155014 | 0.08728768 | 0 | 0 | 0
1714 | 51134.88 | 2011-04-28 01:31 | 240.1192 | 11 | 1 | -4.049594 | 3.376252 | 5.490717 | 4.961337 | 22.06535 | 16.8071 | -0.000518322 | 0.08728768 | 0 | 0 | 0
1715 | 51164.89 | 2011-04-28 01:32 | 270.1341 | 11 | 1 | -4.049594 | 3.356006 | 5.490717 | 4.995099 | 22.06535 | 16.92074 | -0.000518322 | 0.08728768 | 0 | 0 | 0
1716 | 51194.91 | 2011-04-28 01:32 | 300.1491 | 11 | 1 | -4.049412 | 3.338027 | 5.490717 | 5.028862 | 22.06535 | 17.03374 | -0.0004535198 | 0.08728768 | 0 | 0 | 0
1717 | 51224.92 | 2011-04-28 01:33 | 330.1639 | 11 | 1 | -4.049412 | 3.321182 | 5.490717 | 5.062624 | 22.06535 | 17.14615 | -0.0003887653 | 0.08728768 | 0 | 0 | 0
1718 | 51254.94 | 2011-04-28 01:33 | 360.1789 | 11 | 1 | -4.049412 | 3.305146 | 5.490717 | 5.096387 | 22.06535 | 17.258 | -0.0003887653 | 0.08728768 | 0 | 0 | 0
1719 | 51284.95 | 2011-04-28 01:34 | 390.1937 | 11 | 1 | -4.049594 | 3.290083 | 5.490717 | 5.130149 | 22.06535 | 17.36933 | -0.0003887177 | 0.08728768 | 0 | 0 | 0
1720 | 51314.97 | 2011-04-28 01:34 | 420.2086 | 11 | 1 | -4.049412 | 3.27583 | 5.490717 | 5.163911 | 22.06535 | 17.48017 | -0.0003563404 | 0.08728768 | 0 | 0 | 0
1721 | 51344.98 | 2011-04-28 01:35 | 450.2234 | 11 | 1 | -4.049412 | 3.262062 | 5.490717 | 5.197674 | 22.06535 | 17.59053 | -0.0003563404 | 0.08728768 | 0 | 0 | 0
1722 | 51374.99 | 2011-04-28 01:35 | 480.2383 | 11 | 1 | -4.049412 | 3.24878 | 5.490717 | 5.231436 | 22.06535 | 17.70044 | -0.0003239155 | 0.08728768 | 0 | 0 | 0
1723 | 51405.01 | 2011-04-28 01:36 | 510.2534 | 11 | 1 | -4.049412 | 3.235498 | 5.490717 | 5.265199 | 22.06535 | 17.8099 | -0.0003887177 | 0.08728768 | 0 | 0 | 0
1724 | 51435.02 | 2011-04-28 01:36 | 540.2681 | 11 | 1 | -4.049594 | 3.223027 | 5.490717 | 5.298961 | 22.06535 | 17.91894 | -0.0003563404 | 0.08728768 | 0 | 0 | 0
1725 | 51465.04 | 2011-04-28 01:37 | 570.2857 | 11 | 1 | -4.049594 | 3.210716 | 5.490717 | 5.332727 | 22.06535 | 18.02756 | -0.0003563404 | 0.08728768 | 0 | 0 | 0
1726 | 51495.05 | 2011-04-28 01:37 | 600.2981 | 11 | 1 | -4.049594 | 3.198245 | 5.490717 | 5.366486 | 22.06535 | 18.13574 | -0.0003239155 | 0.08728768 | 0 | 0 | 0
1727 | 51525.07 | 2011-04-28 01:38 | 630.3129 | 11 | 1 | -4.049412 | 3.185449 | 5.490717 | 5.400249 | 22.06535 | 18.2435 | -0.0003563404 | 0.08728768 | 0 | 0 | 0
1728 | 51555.08 | 2011-04-28 01:38 | 660.3277 | 11 | 1 | -4.049594 | 3.171843 | 5.490717 | 5.434011 | 22.06535 | 18.35083 | -0.0003887177 | 0.08728768 | 0 | 0 | 0
1729 | 51585.1 | 2011-04-28 01:39 | 690.3426 | 11 | 1 | -4.049412 | 3.157428 | 5.490717 | 5.467774 | 22.06535 | 18.45768 | -0.0003563404 | 0.08728768 | 0 | 0 | 0
1730 | 51615.11 | 2011-04-28 01:39 | 720.3575 | 11 | 1 | -4.049594 | 3.14204 | 5.490717 | 5.501536 | 22.06535 | 18.56402 | -0.0004211426 | 0.08728768 | 0 | 0 | 0
1731 | 51645.13 | 2011-04-28 01:40 | 750.3724 | 11 | 1 | -4.049776 | 3.125519 | 5.490717 | 5.535299 | 22.06535 | 18.66983 | -0.0004535198 | 0.08728768 | 0 | 0 | 0
1732 | 51675.14 | 2011-04-28 01:40 | 780.3873 | 11 | 1 | -4.049412 | 3.107702 | 5.490717 | 5.569061 | 22.06535 | 18.77506 | -0.0004859447 | 0.08728768 | 0 | 0 | 0
1733 | 51705.16 | 2011-04-28 01:41 | 810.4022 | 11 | 1 | -4.049412 | 3.087294 | 5.490717 | 5.602824 | 22.06535 | 18.87965 | -0.0005830765 | 0.08728768 | 0 | 0 | 0
1734 | 51735.17 | 2011-04-28 01:41 | 840.4171 | 11 | 1 | -4.049412 | 3.063322 | 5.490717 | 5.636586 | 22.06535 | 18.98349 | -0.0006803036 | 0.08728768 | 0 | 0 | 0
1735 | 51765.19 | 2011-04-28 01:42 | 870.432 | 11 | 1 | -4.049412 | 3.03611 | 5.490717 | 5.670348 | 22.06535 | 19.08646 | -0.0007451057 | 0.08728768 | 0 | 0 | 0
1736 | 51795.2 | 2011-04-28 01:42 | 900.4471 | 11 | 1 | -4.049594 | 3.003068 | 5.490717 | 5.704111 | 22.06535 | 19.18843 | -0.001004219 | 0.08728768 | 0 | 0 | 0
1737 | 51825.22 | 2011-04-28 01:43 | 930.4618 | 11 | 1 | -4.049412 | 2.959011 | 5.490717 | 5.737873 | 22.06535 | 19.28912 | -0.001360559 | 0.08728768 | 0 | 0 | 0
1738 | 51855.23 | 2011-04-28 01:43 | 960.4767 | 11 | 1 | -4.049412 | 2.891469 | 5.490717 | 5.771636 | 22.06535 | 19.38799 | -0.002267647 | 0.08728768 | 0 | 0 | 0
1739 | 51885.25 | 2011-04-28 01:44 | 990.4916 | 11 | 1 | -4.049594 | 2.748933 | 5.490717 | 5.805398 | 22.06535 | 19.48358 | -0.00560422 | 0.08728768 | 0 | 0 | 0
1740 | 51891.03 | 2011-04-28 01:44 | 996.2752 | 11 | 1 | -4.049594 | 2.699693 | 5.490717 | 5.811904 | 22.06535 | 19.50131 | -0.007029581 | 0.08728768 | 0 | 0 | 0
1741 | 52011.04 | 2011-04-28 01:46 | 120.0127 | 12 | 1 | 0 | 3.668937 | 5.490717 | 5.811904 | 22.06535 | 19.50131 | 0.0001619816 | 0.08728768 | 0 | 0 | 0
1742 | 52011.06 | 2011-04-28 01:46 | 0.01563575 | 13 | 1 | -0.0001646073 | 3.668937 | 5.490717 | 5.811904 | 22.06535 | 19.50131 | -3.242493e-05 | 0.09892604 | 0 | 0 | 0
1743 | 52011.08 | 2011-04-28 01:46 | 2.666625539e-06 | 6 | 1 | 0 | 3.669099 | 5.490717 | 5.811904 | 22.06535 | 19.50131 | 0 | 0.09892604 | 0 | 0 | 0
1744 | 52041.09 | 2011-04-28 01:46 | 30.01471 | 7 | 1 | 0.6747706 | 3.741663 | 5.496342 | 5.811904 | 22.08635 | 19.50131 | 0.0003239632 | 0.09892604 | 0 | 0 | 0
1745 | 52071.11 | 2011-04-28 01:47 | 60.02959 | 7 | 1 | 0.6745886 | 3.752353 | 5.501968 | 5.811904 | 22.10744 | 19.50131 | 0.0002267838 | 0.09892604 | 0 | 0 | 0
1746 | 52101.12 | 2011-04-28 01:47 | 90.0446 | 7 | 1 | 0.6747706 | 3.760775 | 5.507594 | 5.811904 | 22.12857 | 19.50131 | 0.0002267361 | 0.09892604 | 0 | 0 | 0
1747 | 52131.14 | 2011-04-28 01:48 | 120.0595 | 7 | 1 | 0.6747706 | 3.767902 | 5.51322 | 5.811904 | 22.14975 | 19.50131 | 0.0001943588 | 0.09892604 | 0 | 0 | 0
1748 | 52161.15 | 2011-04-28 01:48 | 150.0743 | 7 | 1 | 0.6747706 | 3.774219 | 5.518845 | 5.811904 | 22.17096 | 19.50131 | 0.0001295567 | 0.09892604 | 0 | 0 | 0
1749 | 52191.17 | 2011-04-28 01:49 | 180.0892 | 7 | 1 | 0.6747706 | 3.780374 | 5.524471 | 5.811904 | 22.19221 | 19.50131 | 0.0001619816 | 0.09892604 | 0 | 0 | 0
1750 | 52221.18 | 2011-04-28 01:49 | 210.1041 | 7 | 1 | 0.6747706 | 3.786043 | 5.530097 | 5.811904 | 22.2135 | 19.50131 | 0.0001296043 | 0.09892604 | 0 | 0 | 0
1751 | 52251.2 | 2011-04-28 01:50 | 240.119 | 7 | 1 | 0.6749525 | 3.79155 | 5.535723 | 5.811904 | 22.23481 | 19.50131 | 0.0001619816 | 0.09892604 | 0 | 0 | 0
1752 | 52281.21 | 2011-04-28 01:50 | 270.1339 | 7 | 1 | 0.6747706 | 3.796733 | 5.541349 | 5.811904 | 22.25616 | 19.50131 | 0.0001619816 | 0.09892604 | 0 | 0 | 0
1753 | 52311.23 | 2011-04-28 01:51 | 300.1488 | 7 | 1 | 0.6747706 | 3.801754 | 5.546975 | 5.811904 | 22.27753 | 19.50131 | 9.717941e-05 | 0.09892604 | 0 | 0 | 0
1754 | 52341.24 | 2011-04-28 01:51 | 330.1637 | 7 | 1 | 0.6749525 | 3.806937 | 5.5526 | 5.811904 | 22.29893 | 19.50131 | 0.0001619816 | 0.09892604 | 0 | 0 | 0
1755 | 52371.26 | 2011-04-28 01:52 | 360.1787 | 7 | 1 | 0.6745886 | 3.811635 | 5.558226 | 5.811904 | 22.32036 | 19.50131 | 0.0001295567 | 0.09892604 | 0 | 0 | 0
1756 | 52401.27 | 2011-04-28 01:52 | 390.1935 | 7 | 1 | 0.6747706 | 3.816494 | 5.563852 | 5.811904 | 22.34182 | 19.50131 | 9.717941e-05 | 0.09892604 | 0 | 0 | 0
1757 | 52431.29 | 2011-04-28 01:53 | 420.2085 | 7 | 1 | 0.6747706 | 3.821029 | 5.569478 | 5.811904 | 22.3633 | 19.50131 | 0.0001295567 | 0.09892604 | 0 | 0 | 0
1758 | 52461.3 | 2011-04-28 01:53 | 450.2233 | 7 | 1 | 0.6749525 | 3.825726 | 5.575104 | 5.811904 | 22.38481 | 19.50131 | 0.0001619816 | 0.09892604 | 0 | 0 | 0
1759 | 52491.32 | 2011-04-28 01:54 | 480.2381 | 7 | 1 | 0.6749525 | 3.830099 | 5.580729 | 5.811904 | 22.40635 | 19.50131 | 0.0001295567 | 0.09892604 | 0 | 0 | 0
1760 | 52521.33 | 2011-04-28 01:54 | 510.253 | 7 | 1 | 0.6747706 | 3.834473 | 5.586355 | 5.811904 | 22.42791 | 19.50131 | 0.0001295567 | 0.09892604 | 0 | 0 | 0
1761 | 52551.35 | 2011-04-28 01:55 | 540.268 | 7 | 1 | 0.6745886 | 3.838522 | 5.591981 | 5.811904 | 22.44949 | 19.50131 | 0.0001295567 | 0.09892604 | 0 | 0 | 0
1762 | 52581.36 | 2011-04-28 01:55 | 570.2828 | 7 | 1 | 0.6745886 | 3.842409 | 5.597607 | 5.811904 | 22.4711 | 19.50131 | 9.717941e-05 | 0.09892604 | 0 | 0 | 0
1763 | 52611.38 | 2011-04-28 01:56 | 600.2977 | 7 | 1 | 0.6747706 | 3.846297 | 5.603232 | 5.811904 | 22.49272 | 19.50131 | 9.717941e-05 | 0.09892604 | 0 | 0 | 0
1764 | 52641.39 | 2011-04-28 01:56 | 630.3126 | 7 | 1 | 0.6747706 | 3.850022 | 5.608858 | 5.811904 | 22.51437 | 19.50131 | 9.717941e-05 | 0.09892604 | 0 | 0 | 0
1765 | 52671.41 | 2011-04-28 01:57 | 660.3277 | 7 | 1 | 0.6747706 | 3.853423 | 5.614484 | 5.811904 | 22.53604 | 19.50131 | 6.475449e-05 | 0.09892604 | 0 | 0 | 0
1766 | 52701.42 | 2011-04-28 01:57 | 690.3424 | 7 | 1 | 0.6747706 | 3.856825 | 5.62011 | 5.811904 | 22.55773 | 19.50131 | 6.480217e-05 | 0.09892604 | 0 | 0 | 0
1767 | 52731.44 | 2011-04-28 01:58 | 720.3573 | 7 | 1 | 0.6747706 | 3.85974 | 5.625736 | 5.811904 | 22.57944 | 19.50131 | 3.242493e-05 | 0.09892604 | 0 | 0 | 0
1768 | 52761.45 | 2011-04-28 01:58 | 750.3722 | 7 | 1 | 0.6749525 | 3.86298 | 5.631361 | 5.811904 | 22.60116 | 19.50131 | 0.0001296043 | 0.09892604 | 0 | 0 | 0
1769 | 52791.47 | 2011-04-28 01:59 | 780.3871 | 7 | 1 | 0.6745886 | 3.865409 | 5.636987 | 5.811904 | 22.6229 | 19.50131 | 3.237724e-05 | 0.09892604 | 0 | 0 | 0
1770 | 52821.48 | 2011-04-28 01:59 | 810.402 | 7 | 1 | 0.6747706 | 3.868163 | 5.642613 | 5.811904 | 22.64465 | 19.50131 | 6.475449e-05 | 0.09892604 | 0 | 0 | 0
1771 | 52851.5 | 2011-04-28 02:00 | 840.4169 | 7 | 1 | 0.6745886 | 3.870754 | 5.648239 | 5.811904 | 22.66642 | 19.50131 | 6.480217e-05 | 0.09892604 | 0 | 0 | 0
1772 | 52881.51 | 2011-04-28 02:00 | 870.4318 | 7 | 1 | 0.6749525 | 3.873184 | 5.653864 | 5.811904 | 22.6882 | 19.50131 | 9.722709e-05 | 0.09892604 | 0 | 0 | 0
1773 | 52911.53 | 2011-04-28 02:01 | 900.4467 | 7 | 1 | 0.6747706 | 3.87529 | 5.65949 | 5.811904 | 22.71 | 19.50131 | 3.237724e-05 | 0.09892604 | 0 | 0 | 0
1774 | 52941.54 | 2011-04-28 02:01 | 930.4616 | 7 | 1 | 0.6747706 | 3.877395 | 5.665116 | 5.811904 | 22.73181 | 19.50131 | 3.237724e-05 | 0.09892604 | 0 | 0 | 0
1775 | 52971.56 | 2011-04-28 02:02 | 960.4789 | 7 | 1 | 0.6747706 | 3.879501 | 5.670742 | 5.811904 | 22.75363 | 19.50131 | 6.480217e-05 | 0.09892604 | 0 | 0 | 0
1776 | 53001.57 | 2011-04-28 02:02 | 990.4914 | 7 | 1 | 0.6745886 | 3.881445 | 5.676368 | 5.811904 | 22.77546 | 19.50131 | 6.480217e-05 | 0.09892604 | 0 | 0 | 0
1777 | 53031.59 | 2011-04-28 02:03 | 1020.506 | 7 | 1 | 0.6745886 | 3.883388 | 5.681993 | 5.811904 | 22.7973 | 19.50131 | 6.475449e-05 | 0.09892604 | 0 | 0 | 0
1778 | 53061.6 | 2011-04-28 02:03 | 1050.521 | 7 | 1 | 0.6747706 | 3.88517 | 5.687619 | 5.811904 | 22.81915 | 19.50131 | 0 | 0.09892604 | 0 | 0 | 0
1779 | 53091.61 | 2011-04-28 02:04 | 1080.536 | 7 | 1 | 0.6747706 | 3.886952 | 5.693245 | 5.811904 | 22.84101 | 19.50131 | 3.237724e-05 | 0.09892604 | 0 | 0 | 0
1780 | 53121.63 | 2011-04-28 02:04 | 1110.551 | 7 | 1 | 0.6747706 | 3.888733 | 5.698871 | 5.811904 | 22.86289 | 19.50131 | 0 | 0.09892604 | 0 | 0 | 0
1781 | 53151.64 | 2011-04-28 02:05 | 1140.566 | 7 | 1 | 0.6749525 | 3.890677 | 5.704496 | 5.811904 | 22.88477 | 19.50131 | 6.480217e-05 | 0.09892604 | 0 | 0 | 0
1782 | 53181.66 | 2011-04-28 02:05 | 1170.581 | 7 | 1 | 0.6749525 | 3.892459 | 5.710122 | 5.811904 | 22.90666 | 19.50131 | 3.242493e-05 | 0.09892604 | 0 | 0 | 0
1783 | 53211.67 | 2011-04-28 02:06 | 1200.596 | 7 | 1 | 0.6745886 | 3.894078 | 5.715747 | 5.811904 | 22.92856 | 19.50131 | 6.475449e-05 | 0.09892604 | 0 | 0 | 0
1784 | 53241.69 | 2011-04-28 02:06 | 1230.611 | 7 | 1 | 0.6747706 | 3.89586 | 5.721373 | 5.811904 | 22.95047 | 19.50131 | 3.237724e-05 | 0.09892604 | 0 | 0 | 0
1785 | 53271.7 | 2011-04-28 02:07 | 1260.625 | 7 | 1 | 0.6745886 | 3.897642 | 5.726998 | 5.811904 | 22.97239 | 19.50131 | 9.717941e-05 | 0.09892604 | 0 | 0 | 0
1786 | 53301.72 | 2011-04-28 02:07 | 1290.64 | 7 | 1 | 0.6749525 | 3.899586 | 5.732623 | 5.811904 | 22.99432 | 19.50131 | 9.722709e-05 | 0.09892604 | 0 | 0 | 0
1787 | 53331.73 | 2011-04-28 02:08 | 1320.655 | 7 | 1 | 0.6749525 | 3.901367 | 5.738249 | 5.811904 | 23.01626 | 19.50131 | 6.480217e-05 | 0.09892604 | 0 | 0 | 0
1788 | 53361.75 | 2011-04-28 02:08 | 1350.67 | 7 | 1 | 0.6747706 | 3.902987 | 5.743875 | 5.811904 | 23.03822 | 19.50131 | 3.237724e-05 | 0.09892604 | 0 | 0 | 0
1789 | 53391.76 | 2011-04-28 02:09 | 1380.685 | 7 | 1 | 0.6747706 | 3.904769 | 5.7495 | 5.811904 | 23.06018 | 19.50131 | 3.237724e-05 | 0.09892604 | 0 | 0 | 0
1790 | 53421.78 | 2011-04-28 02:09 | 1410.7 | 7 | 1 | 0.6747706 | 3.906712 | 5.755126 | 5.811904 | 23.08215 | 19.50131 | 6.475449e-05 | 0.09892604 | 0 | 0 | 0
1791 | 53451.79 | 2011-04-28 02:10 | 1440.715 | 7 | 1 | 0.6747706 | 3.908494 | 5.760752 | 5.811904 | 23.10413 | 19.50131 | 6.475449e-05 | 0.09892604 | 0 | 0 | 0
1792 | 53481.81 | 2011-04-28 02:10 | 1470.73 | 7 | 1 | 0.6747706 | 3.910276 | 5.766377 | 5.811904 | 23.12613 | 19.50131 | 6.475449e-05 | 0.09892604 | 0 | 0 | 0
1793 | 53511.82 | 2011-04-28 02:11 | 1500.745 | 7 | 1 | 0.6747706 | 3.912057 | 5.772003 | 5.811904 | 23.14813 | 19.50131 | 3.237724e-05 | 0.09892604 | 0 | 0 | 0
1794 | 53541.84 | 2011-04-28 02:11 | 1530.76 | 7 | 1 | 0.6747706 | 3.913839 | 5.777628 | 5.811904 | 23.17014 | 19.50131 | 0 | 0.09892604 | 0 | 0 | 0
1795 | 53571.85 | 2011-04-28 02:12 | 1560.774 | 7 | 1 | 0.6744067 | 3.915621 | 5.783253 | 5.811904 | 23.19216 | 19.50131 | 3.237724e-05 | 0.09892604 | 0 | 0 | 0
1796 | 53601.87 | 2011-04-28 02:12 | 1590.789 | 7 | 1 | 0.6747706 | 3.917727 | 5.788879 | 5.811904 | 23.2142 | 19.50131 | 9.717941e-05 | 0.09892604 | 0 | 0 | 0
1797 | 53631.89 | 2011-04-28 02:13 | 1620.807 | 7 | 1 | 0.6749525 | 3.919346 | 5.794505 | 5.811904 | 23.23624 | 19.50131 | 3.242493e-05 | 0.09892604 | 0 | 0 | 0
1798 | 53661.9 | 2011-04-28 02:13 | 1650.819 | 7 | 1 | 0.6747706 | 3.921128 | 5.80013 | 5.811904 | 23.2583 | 19.50131 | 3.242493e-05 | 0.09892604 | 0 | 0 | 0
1799 | 53691.91 | 2011-04-28 02:14 | 1680.834 | 7 | 1 | 0.6747706 | 3.923072 | 5.805756 | 5.811904 | 23.28036 | 19.50131 | 6.480217e-05 | 0.09892604 | 0 | 0 | 0
1800 | 53721.93 | 2011-04-28 02:14 | 1710.849 | 7 | 1 | 0.6747706 | 3.924853 | 5.811382 | 5.811904 | 23.30244 | 19.50131 | 6.480217e-05 | 0.09892604 | 0 | 0 | 0
1801 | 53751.94 | 2011-04-28 02:15 | 1740.864 | 7 | 1 | 0.6747706 | 3.926635 | 5.817008 | 5.811904 | 23.32452 | 19.50131 | 6.480217e-05 | 0.09892604 | 0 | 0 | 0
1802 | 53781.96 | 2011-04-28 02:15 | 1770.879 | 7 | 1 | 0.6749525 | 3.928417 | 5.822634 | 5.811904 | 23.34662 | 19.50131 | 6.480217e-05 | 0.09892604 | 0 | 0 | 0
1803 | 53811.97 | 2011-04-28 02:16 | 1800.894 | 7 | 1 | 0.6749525 | 3.93036 | 5.82826 | 5.811904 | 23.36872 | 19.50131 | 9.717941e-05 | 0.09892604 | 0 | 0 | 0
1804 | 53841.99 | 2011-04-28 02:16 | 1830.908 | 7 | 1 | 0.6747706 | 3.932142 | 5.833885 | 5.811904 | 23.39084 | 19.50131 | 6.475449e-05 | 0.09892604 | 0 | 0 | 0
1805 | 53872 | 2011-04-28 02:17 | 1860.923 | 7 | 1 | 0.6745886 | 3.933762 | 5.839511 | 5.811904 | 23.41297 | 19.50131 | 0 | 0.09892604 | 0 | 0 | 0
1806 | 53902.02 | 2011-04-28 02:17 | 1890.938 | 7 | 1 | 0.6747706 | 3.935705 | 5.845137 | 5.811904 | 23.4351 | 19.50131 | 3.237724e-05 | 0.09892604 | 0 | 0 | 0
1807 | 53932.03 | 2011-04-28 02:18 | 1920.953 | 7 | 1 | 0.6747706 | 3.937487 | 5.850763 | 5.811904 | 23.45725 | 19.50131 | 6.480217e-05 | 0.09892604 | 0 | 0 | 0
1808 | 53962.05 | 2011-04-28 02:18 | 1950.968 | 7 | 1 | 0.6749525 | 3.939269 | 5.856389 | 5.811904 | 23.4794 | 19.50131 | 9.717941e-05 | 0.09892604 | 0 | 0 | 0
1809 | 53992.06 | 2011-04-28 02:19 | 1980.983 | 7 | 1 | 0.6747706 | 3.941051 | 5.862015 | 5.811904 | 23.50157 | 19.50131 | 6.480217e-05 | 0.09892604 | 0 | 0 | 0
1810 | 54022.08 | 2011-04-28 02:19 | 2010.998 | 7 | 1 | 0.6745886 | 3.94267 | 5.867641 | 5.811904 | 23.52375 | 19.50131 | 0 | 0.09892604 | 0 | 0 | 0
1811 | 54052.09 | 2011-04-28 02:20 | 2041.013 | 7 | 1 | 0.6747706 | 3.944452 | 5.873266 | 5.811904 | 23.54593 | 19.50131 | 3.242493e-05 | 0.09892604 | 0 | 0 | 0
1812 | 54082.11 | 2011-04-28 02:20 | 2071.028 | 7 | 1 | 0.6745886 | 3.946234 | 5.878892 | 5.811904 | 23.56813 | 19.50131 | 3.242493e-05 | 0.09892604 | 0 | 0 | 0
1813 | 54112.12 | 2011-04-28 02:21 | 2101.043 | 7 | 1 | 0.6745886 | 3.947853 | 5.884518 | 5.811904 | 23.59034 | 19.50131 | 3.237724e-05 | 0.09892604 | 0 | 0 | 0
1814 | 54142.14 | 2011-04-28 02:21 | 2131.057 | 7 | 1 | 0.6747706 | 3.949797 | 5.890144 | 5.811904 | 23.61255 | 19.50131 | 6.480217e-05 | 0.09892604 | 0 | 0 | 0
1815 | 54172.15 | 2011-04-28 02:22 | 2161.072 | 7 | 1 | 0.6745886 | 3.951417 | 5.89577 | 5.811904 | 23.63478 | 19.50131 | 0 | 0.09892604 | 0 | 0 | 0
1816 | 54202.17 | 2011-04-28 02:22 | 2191.087 | 7 | 1 | 0.6747706 | 3.953361 | 5.901396 | 5.811904 | 23.65701 | 19.50131 | 3.242493e-05 | 0.09892604 | 0 | 0 | 0
1817 | 54232.18 | 2011-04-28 02:23 | 2221.102 | 7 | 1 | 0.6745886 | 3.95498 | 5.907021 | 5.811904 | 23.67926 | 19.50131 | 3.237724e-05 | 0.09892604 | 0 | 0 | 0
1818 | 54262.2 | 2011-04-28 02:23 | 2251.117 | 7 | 1 | 0.6747706 | 3.956762 | 5.912647 | 5.811904 | 23.70151 | 19.50131 | 3.237724e-05 | 0.09892604 | 0 | 0 | 0
1819 | 54292.21 | 2011-04-28 02:24 | 2281.132 | 7 | 1 | 0.6747706 | 3.958706 | 5.918273 | 5.811904 | 23.72378 | 19.50131 | 6.480217e-05 | 0.09892604 | 0 | 0 | 0
1820 | 54322.23 | 2011-04-28 02:24 | 2311.147 | 7 | 1 | 0.6747706 | 3.960487 | 5.923899 | 5.811904 | 23.74606 | 19.50131 | 6.480217e-05 | 0.09892604 | 0 | 0 | 0
1821 | 54352.24 | 2011-04-28 02:25 | 2341.162 | 7 | 1 | 0.6747706 | 3.962107 | 5.929525 | 5.811904 | 23.76834 | 19.50131 | 0 | 0.09892604 | 0 | 0 | 0
1822 | 54382.26 | 2011-04-28 02:25 | 2371.177 | 7 | 1 | 0.6747706 | 3.964051 | 5.935151 | 5.811904 | 23.79064 | 19.50131 | 6.480217e-05 | 0.09892604 | 0 | 0 | 0
1823 | 54412.27 | 2011-04-28 02:26 | 2401.191 | 7 | 1 | 0.6747706 | 3.965832 | 5.940776 | 5.811904 | 23.81294 | 19.50131 | 3.242493e-05 | 0.09892604 | 0 | 0 | 0
1824 | 54442.29 | 2011-04-28 02:26 | 2431.206 | 7 | 1 | 0.6745886 | 3.967776 | 5.946402 | 5.811904 | 23.83526 | 19.50131 | 6.480217e-05 | 0.09892604 | 0 | 0 | 0
1825 | 54472.3 | 2011-04-28 02:27 | 2461.221 | 7 | 1 | 0.6747706 | 3.96972 | 5.952028 | 5.811904 | 23.85759 | 19.50131 | 9.717941e-05 | 0.09892604 | 0 | 0 | 0
1826 | 54502.32 | 2011-04-28 02:27 | 2491.236 | 7 | 1 | 0.6749525 | 3.971501 | 5.957654 | 5.811904 | 23.87993 | 19.50131 | 3.237724e-05 | 0.09892604 | 0 | 0 | 0
1827 | 54532.33 | 2011-04-28 02:28 | 2521.251 | 7 | 1 | 0.6749525 | 3.973445 | 5.96328 | 5.811904 | 23.90227 | 19.50131 | 6.480217e-05 | 0.09892604 | 0 | 0 | 0
1828 | 54562.34 | 2011-04-28 02:28 | 2551.266 | 7 | 1 | 0.6747706 | 3.975389 | 5.968906 | 5.811904 | 23.92463 | 19.50131 | 6.480217e-05 | 0.09892604 | 0 | 0 | 0
1829 | 54592.36 | 2011-04-28 02:29 | 2581.281 | 7 | 1 | 0.6749525 | 3.977332 | 5.974532 | 5.811904 | 23.947 | 19.50131 | 3.237724e-05 | 0.09892604 | 0 | 0 | 0
1830 | 54622.37 | 2011-04-28 02:29 | 2611.296 | 7 | 1 | 0.6747706 | 3.979276 | 5.980158 | 5.811904 | 23.96939 | 19.50131 | 3.242493e-05 | 0.09892604 | 0 | 0 | 0
1831 | 54652.39 | 2011-04-28 02:30 | 2641.311 | 7 | 1 | 0.6747706 | 3.981382 | 5.985784 | 5.811904 | 23.99178 | 19.50131 | 6.475449e-05 | 0.09892604 | 0 | 0 | 0
1832 | 54682.4 | 2011-04-28 02:30 | 2671.326 | 7 | 1 | 0.6749525 | 3.983487 | 5.99141 | 5.811904 | 24.01418 | 19.50131 | 6.480217e-05 | 0.09892604 | 0 | 0 | 0
1833 | 54712.42 | 2011-04-28 02:31 | 2701.34 | 7 | 1 | 0.6745886 | 3.985431 | 5.997036 | 5.811904 | 24.0366 | 19.50131 | 6.475449e-05 | 0.09892604 | 0 | 0 | 0
1834 | 54742.43 | 2011-04-28 02:31 | 2731.355 | 7 | 1 | 0.6745886 | 3.987375 | 6.002662 | 5.811904 | 24.05903 | 19.50131 | 3.242493e-05 | 0.09892604 | 0 | 0 | 0
1835 | 54772.45 | 2011-04-28 02:32 | 2761.37 | 7 | 1 | 0.6747706 | 3.98948 | 6.008288 | 5.811904 | 24.08147 | 19.50131 | 6.475449e-05 | 0.09892604 | 0 | 0 | 0
1836 | 54802.46 | 2011-04-28 02:32 | 2791.385 | 7 | 1 | 0.6747706 | 3.991424 | 6.013913 | 5.811904 | 24.10392 | 19.50131 | 3.242493e-05 | 0.09892604 | 0 | 0 | 0
1837 | 54832.48 | 2011-04-28 02:33 | 2821.4 | 7 | 1 | 0.6745886 | 3.993692 | 6.019539 | 5.811904 | 24.12638 | 19.50131 | 3.242493e-05 | 0.09892604 | 0 | 0 | 0
1838 | 54862.49 | 2011-04-28 02:33 | 2851.415 | 7 | 1 | 0.6747706 | 3.995797 | 6.025165 | 5.811904 | 24.14885 | 19.50131 | 6.475449e-05 | 0.09892604 | 0 | 0 | 0
1839 | 54892.51 | 2011-04-28 02:34 | 2881.432 | 7 | 1 | 0.6747706 | 3.998065 | 6.030791 | 5.811904 | 24.17134 | 19.50131 | 3.242493e-05 | 0.09892604 | 0 | 0 | 0
1840 | 54922.52 | 2011-04-28 02:34 | 2911.445 | 7 | 1 | 0.6747706 | 4.000171 | 6.036416 | 5.811904 | 24.19383 | 19.50131 | 6.480217e-05 | 0.09892604 | 0 | 0 | 0
1841 | 54952.54 | 2011-04-28 02:35 | 2941.46 | 7 | 1 | 0.6745886 | 4.002438 | 6.042041 | 5.811904 | 24.21634 | 19.50131 | 9.717941e-05 | 0.09892604 | 0 | 0 | 0
1842 | 54982.55 | 2011-04-28 02:35 | 2971.475 | 7 | 1 | 0.6745886 | 4.004544 | 6.047667 | 5.811904 | 24.23886 | 19.50131 | 3.242493e-05 | 0.09892604 | 0 | 0 | 0
1843 | 55012.57 | 2011-04-28 02:36 | 3001.49 | 7 | 1 | 0.6747706 | 4.006812 | 6.053292 | 5.811904 | 24.2614 | 19.50131 | 3.242493e-05 | 0.09892604 | 0 | 0 | 0
1844 | 55042.58 | 2011-04-28 02:36 | 3031.504 | 7 | 1 | 0.6749525 | 4.009403 | 6.058918 | 5.811904 | 24.28394 | 19.50131 | 9.717941e-05 | 0.09892604 | 0 | 0 | 0
1845 | 55072.6 | 2011-04-28 02:37 | 3061.519 | 7 | 1 | 0.6747706 | 4.011347 | 6.064544 | 5.811904 | 24.30651 | 19.50131 | 6.484985e-05 | 0.09892604 | 0 | 0 | 0
1846 | 55102.61 | 2011-04-28 02:37 | 3091.534 | 7 | 1 | 0.6745886 | 4.013614 | 6.070169 | 5.811904 | 24.32908 | 19.50131 | 3.242493e-05 | 0.09892604 | 0 | 0 | 0
1847 | 55132.63 | 2011-04-28 02:38 | 3121.549 | 7 | 1 | 0.6749525 | 4.016206 | 6.075795 | 5.811904 | 24.35167 | 19.50131 | 9.717941e-05 | 0.09892604 | 0 | 0 | 0
1848 | 55162.64 | 2011-04-28 02:38 | 3151.564 | 7 | 1 | 0.6747706 | 4.018312 | 6.081421 | 5.811904 | 24.37427 | 19.50131 | 0 | 0.09892604 | 0 | 0 | 0
1849 | 55192.66 | 2011-04-28 02:39 | 3181.579 | 7 | 1 | 0.6747706 | 4.020903 | 6.087047 | 5.811904 | 24.39688 | 19.50131 | 6.484985e-05 | 0.09892604 | 0 | 0 | 0
1850 | 55222.67 | 2011-04-28 02:39 | 3211.594 | 7 | 1 | 0.6747706 | 4.02317 | 6.092673 | 5.811904 | 24.41951 | 19.50131 | 3.232956e-05 | 0.09892604 | 0 | 0 | 0
1851 | 55252.69 | 2011-04-28 02:40 | 3241.609 | 7 | 1 | 0.6747706 | 4.0256 | 6.098299 | 5.811904 | 24.44215 | 19.50131 | 9.727478e-05 | 0.09892604 | 0 | 0 | 0
1852 | 55282.7 | 2011-04-28 02:40 | 3271.623 | 7 | 1 | 0.6747706 | 4.02803 | 6.103924 | 5.811904 | 24.4648 | 19.50131 | 9.717941e-05 | 0.09892604 | 0 | 0 | 0
1853 | 55312.72 | 2011-04-28 02:41 | 3301.638 | 7 | 1 | 0.6747706 | 4.030459 | 6.10955 | 5.811904 | 24.48747 | 19.50131 | 3.242493e-05 | 0.09892604 | 0 | 0 | 0
1854 | 55342.73 | 2011-04-28 02:41 | 3331.653 | 7 | 1 | 0.6747706 | 4.032889 | 6.115176 | 5.811904 | 24.51015 | 19.50131 | 6.475449e-05 | 0.09892604 | 0 | 0 | 0
1855 | 55372.75 | 2011-04-28 02:42 | 3361.668 | 7 | 1 | 0.6747706 | 4.035318 | 6.120802 | 5.811904 | 24.53285 | 19.50131 | 6.475449e-05 | 0.09892604 | 0 | 0 | 0
1856 | 55402.76 | 2011-04-28 02:42 | 3391.683 | 7 | 1 | 0.6747706 | 4.03791 | 6.126428 | 5.811904 | 24.55556 | 19.50131 | 6.475449e-05 | 0.09892604 | 0 | 0 | 0
1857 | 55432.78 | 2011-04-28 02:43 | 3421.698 | 7 | 1 | 0.6745886 | 4.040178 | 6.132053 | 5.811904 | 24.57828 | 19.50131 | 0 | 0.09892604 | 0 | 0 | 0
1858 | 55462.79 | 2011-04-28 02:43 | 3451.713 | 7 | 1 | 0.6747706 | 4.042931 | 6.137679 | 5.811904 | 24.60102 | 19.50131 | 6.475449e-05 | 0.09892604 | 0 | 0 | 0
1859 | 55492.81 | 2011-04-28 02:44 | 3481.728 | 7 | 1 | 0.6749525 | 4.045685 | 6.143305 | 5.811904 | 24.62377 | 19.50131 | 0.0001296043 | 0.09892604 | 0 | 0 | 0
1860 | 55522.82 | 2011-04-28 02:44 | 3511.743 | 7 | 1 | 0.6747706 | 4.048114 | 6.148931 | 5.811904 | 24.64654 | 19.50131 | 6.475449e-05 | 0.09892604 | 0 | 0 | 0
1861 | 55552.84 | 2011-04-28 02:45 | 3541.758 | 7 | 1 | 0.6745886 | 4.050706 | 6.154557 | 5.811904 | 24.66932 | 19.50131 | 6.475449e-05 | 0.09892604 | 0 | 0 | 0
1862 | 55582.84 | 2011-04-28 02:45 | 3571.759 | 7 | 1 | 0.6745886 | 4.053298 | 6.16018 | 5.811904 | 24.6921 | 19.50131 | 6.475449e-05 | 0.09892604 | 0 | 0 | 0
1863 | 55612.85 | 2011-04-28 02:46 | 3601.772 | 7 | 1 | 0.6745886 | 4.055889 | 6.165805 | 5.811904 | 24.71491 | 19.50131 | 6.475449e-05 | 0.09892604 | 0 | 0 | 0
1864 | 55642.87 | 2011-04-28 02:46 | 3631.787 | 7 | 1 | 0.6747706 | 4.058481 | 6.171431 | 5.811904 | 24.73774 | 19.50131 | 6.484985e-05 | 0.09892604 | 0 | 0 | 0
1865 | 55672.88 | 2011-04-28 02:47 | 3661.802 | 7 | 1 | 0.6747706 | 4.061396 | 6.177057 | 5.811904 | 24.76058 | 19.50131 | 9.717941e-05 | 0.09892604 | 0 | 0 | 0
1866 | 55702.9 | 2011-04-28 02:47 | 3691.817 | 7 | 1 | 0.6745886 | 4.063826 | 6.182683 | 5.811904 | 24.78344 | 19.50131 | 6.475449e-05 | 0.09892604 | 0 | 0 | 0
1867 | 55732.91 | 2011-04-28 02:48 | 3721.831 | 7 | 1 | 0.6747706 | 4.066741 | 6.188309 | 5.811904 | 24.80631 | 19.50131 | 9.717941e-05 | 0.09892604 | 0 | 0 | 0
1868 | 55762.93 | 2011-04-28 02:48 | 3751.846 | 7 | 1 | 0.6747706 | 4.069333 | 6.193935 | 5.811904 | 24.82919 | 19.50131 | 3.232956e-05 | 0.09892604 | 0 | 0 | 0
1869 | 55792.94 | 2011-04-28 02:49 | 3781.861 | 7 | 1 | 0.6745886 | 4.072086 | 6.19956 | 5.811904 | 24.85209 | 19.50131 | 3.242493e-05 | 0.09892604 | 0 | 0 | 0
1870 | 55822.95 | 2011-04-28 02:49 | 3811.876 | 7 | 1 | 0.6747706 | 4.075002 | 6.205186 | 5.811904 | 24.87501 | 19.50131 | 9.717941e-05 | 0.09892604 | 0 | 0 | 0
1871 | 55852.97 | 2011-04-28 02:50 | 3841.891 | 7 | 1 | 0.6749525 | 4.077917 | 6.210811 | 5.811904 | 24.89794 | 19.50131 | 9.717941e-05 | 0.09892604 | 0 | 0 | 0
1872 | 55882.98 | 2011-04-28 02:50 | 3871.906 | 7 | 1 | 0.6747706 | 4.080509 | 6.216436 | 5.811904 | 24.92089 | 19.50131 | 6.475449e-05 | 0.09892604 | 0 | 0 | 0
1873 | 55913 | 2011-04-28 02:51 | 3901.921 | 7 | 1 | 0.6747706 | 4.083425 | 6.222061 | 5.811904 | 24.94385 | 19.50131 | 6.484985e-05 | 0.09892604 | 0 | 0 | 0
1874 | 55943.01 | 2011-04-28 02:51 | 3931.936 | 7 | 1 | 0.6747706 | 4.08634 | 6.227687 | 5.811904 | 24.96683 | 19.50131 | 9.717941e-05 | 0.09892604 | 0 | 0 | 0
1875 | 55973.03 | 2011-04-28 02:52 | 3961.951 | 7 | 1 | 0.6747706 | 4.089255 | 6.233313 | 5.811904 | 24.98982 | 19.50131 | 9.717941e-05 | 0.09892604 | 0 | 0 | 0
1876 | 56003.04 | 2011-04-28 02:52 | 3991.965 | 7 | 1 | 0.6747706 | 4.092171 | 6.238938 | 5.811904 | 25.01284 | 19.50131 | 6.475449e-05 | 0.09892604 | 0 | 0 | 0
1877 | 56033.06 | 2011-04-28 02:53 | 4021.98 | 7 | 1 | 0.6745886 | 4.095087 | 6.244564 | 5.811904 | 25.03586 | 19.50131 | 9.717941e-05 | 0.09892604 | 0 | 0 | 0
1878 | 56063.07 | 2011-04-28 02:53 | 4051.995 | 7 | 1 | 0.6745886 | 4.098002 | 6.25019 | 5.811904 | 25.05891 | 19.50131 | 6.475449e-05 | 0.09892604 | 0 | 0 | 0
1879 | 56093.09 | 2011-04-28 02:54 | 4082.01 | 7 | 1 | 0.6747706 | 4.101079 | 6.255815 | 5.811904 | 25.08197 | 19.50131 | 9.717941e-05 | 0.09892604 | 0 | 0 | 0
1880 | 56123.1 | 2011-04-28 02:54 | 4112.025 | 7 | 1 | 0.6745886 | 4.103995 | 6.261441 | 5.811904 | 25.10505 | 19.50131 | 6.475449e-05 | 0.09892604 | 0 | 0 | 0
1881 | 56153.12 | 2011-04-28 02:55 | 4142.04 | 7 | 1 | 0.6747706 | 4.107072 | 6.267066 | 5.811904 | 25.12815 | 19.50131 | 0.0001296043 | 0.09892604 | 0 | 0 | 0
1882 | 56183.13 | 2011-04-28 02:55 | 4172.055 | 7 | 1 | 0.6745886 | 4.109988 | 6.272692 | 5.811904 | 25.15126 | 19.50131 | 9.717941e-05 | 0.09892604 | 0 | 0 | 0
1883 | 56213.15 | 2011-04-28 02:56 | 4202.07 | 7 | 1 | 0.6747706 | 4.113065 | 6.278317 | 5.811904 | 25.17439 | 19.50131 | 6.475449e-05 | 0.09892604 | 0 | 0 | 0
1884 | 56243.16 | 2011-04-28 02:56 | 4232.085 | 7 | 1 | 0.6747706 | 4.116143 | 6.283943 | 5.811904 | 25.19753 | 19.50131 | 3.232956e-05 | 0.09892604 | 0 | 0 | 0
1885 | 56273.18 | 2011-04-28 02:57 | 4262.099 | 7 | 1 | 0.6747706 | 4.11922 | 6.289569 | 5.811904 | 25.2207 | 19.50131 | 3.242493e-05 | 0.09892604 | 0 | 0 | 0
1886 | 56303.19 | 2011-04-28 02:57 | 4292.114 | 7 | 1 | 0.6747706 | 4.12246 | 6.295195 | 5.811904 | 25.24388 | 19.50131 | 6.484985e-05 | 0.09892604 | 0 | 0 | 0
1887 | 56333.21 | 2011-04-28 02:58 | 4322.129 | 7 | 1 | 0.6747706 | 4.125699 | 6.30082 | 5.811904 | 25.26709 | 19.50131 | 9.717941e-05 | 0.09892604 | 0 | 0 | 0
1888 | 56363.22 | 2011-04-28 02:58 | 4352.144 | 7 | 1 | 0.6747706 | 4.128939 | 6.306446 | 5.811904 | 25.29031 | 19.50131 | 9.717941e-05 | 0.09892604 | 0 | 0 | 0
1889 | 56393.24 | 2011-04-28 02:59 | 4382.159 | 7 | 1 | 0.6747706 | 4.132016 | 6.312072 | 5.811904 | 25.31354 | 19.50131 | 6.475449e-05 | 0.09892604 | 0 | 0 | 0
1890 | 56423.25 | 2011-04-28 02:59 | 4412.174 | 7 | 1 | 0.6747706 | 4.135256 | 6.317698 | 5.811904 | 25.3368 | 19.50131 | 6.484985e-05 | 0.09892604 | 0 | 0 | 0
1891 | 56453.27 | 2011-04-28 03:00 | 4442.189 | 7 | 1 | 0.6747706 | 4.138495 | 6.323324 | 5.811904 | 25.36007 | 19.50131 | 9.717941e-05 | 0.09892604 | 0 | 0 | 0
1892 | 56483.28 | 2011-04-28 03:00 | 4472.204 | 7 | 1 | 0.6745886 | 4.141896 | 6.32895 | 5.811904 | 25.38337 | 19.50131 | 6.475449e-05 | 0.09892604 | 0 | 0 | 0
1893 | 56513.3 | 2011-04-28 03:01 | 4502.219 | 7 | 1 | 0.6747706 | 4.145136 | 6.334576 | 5.811904 | 25.40668 | 19.50131 | 6.475449e-05 | 0.09892604 | 0 | 0 | 0
1894 | 56543.31 | 2011-04-28 03:01 | 4532.234 | 7 | 1 | 0.6747706 | 4.148699 | 6.340202 | 5.811904 | 25.43001 | 19.50131 | 0.0001296043 | 0.09892604 | 0 | 0 | 0
1895 | 56573.33 | 2011-04-28 03:02 | 4562.249 | 7 | 1 | 0.6747706 | 4.152101 | 6.345827 | 5.811904 | 25.45336 | 19.50131 | 9.717941e-05 | 0.09892604 | 0 | 0 | 0
1896 | 56603.34 | 2011-04-28 03:02 | 4592.263 | 7 | 1 | 0.6747706 | 4.155502 | 6.351453 | 5.811904 | 25.47673 | 19.50131 | 9.717941e-05 | 0.09892604 | 0 | 0 | 0
1897 | 56633.36 | 2011-04-28 03:03 | 4622.278 | 7 | 1 | 0.6749525 | 4.158904 | 6.357079 | 5.811904 | 25.50011 | 19.50131 | 6.475449e-05 | 0.09892604 | 0 | 0 | 0
1898 | 56663.37 | 2011-04-28 03:03 | 4652.293 | 7 | 1 | 0.6747706 | 4.162305 | 6.362705 | 5.811904 | 25.52352 | 19.50131 | 6.475449e-05 | 0.09892604 | 0 | 0 | 0
1899 | 56693.39 | 2011-04-28 03:04 | 4682.308 | 7 | 1 | 0.6749525 | 4.165868 | 6.368331 | 5.811904 | 25.54695 | 19.50131 | 6.475449e-05 | 0.09892604 | 0 | 0 | 0
1900 | 56723.4 | 2011-04-28 03:04 | 4712.323 | 7 | 1 | 0.6747706 | 4.169432 | 6.373957 | 5.811904 | 25.57039 | 19.50131 | 9.717941e-05 | 0.09892604 | 0 | 0 | 0
1901 | 56753.42 | 2011-04-28 03:05 | 4742.338 | 7 | 1 | 0.6745886 | 4.172833 | 6.379582 | 5.811904 | 25.59386 | 19.50131 | 6.484985e-05 | 0.09892604 | 0 | 0 | 0
1902 | 56783.43 | 2011-04-28 03:05 | 4772.353 | 7 | 1 | 0.6745886 | 4.176396 | 6.385208 | 5.811904 | 25.61735 | 19.50131 | 3.232956e-05 | 0.09892604 | 0 | 0 | 0
1903 | 56813.45 | 2011-04-28 03:06 | 4802.368 | 7 | 1 | 0.6749525 | 4.180284 | 6.390834 | 5.811904 | 25.64086 | 19.50131 | 0.0001296043 | 0.09892604 | 0 | 0 | 0
1904 | 56843.46 | 2011-04-28 03:06 | 4832.385 | 7 | 1 | 0.6749525 | 4.183847 | 6.396461 | 5.811904 | 25.66439 | 19.50131 | 9.717941e-05 | 0.09892604 | 0 | 0 | 0
1905 | 56873.48 | 2011-04-28 03:07 | 4862.397 | 7 | 1 | 0.6747706 | 4.187411 | 6.402086 | 5.811904 | 25.68793 | 19.50131 | 6.484985e-05 | 0.09892604 | 0 | 0 | 0
1906 | 56903.49 | 2011-04-28 03:07 | 4892.412 | 7 | 1 | 0.6747706 | 4.191298 | 6.407712 | 5.811904 | 25.7115 | 19.50131 | 9.717941e-05 | 0.09892604 | 0 | 0 | 0
1907 | 56933.51 | 2011-04-28 03:08 | 4922.427 | 7 | 1 | 0.6747706 | 4.195024 | 6.413337 | 5.811904 | 25.73509 | 19.50131 | 9.717941e-05 | 0.09892604 | 0 | 0 | 0
1908 | 56963.52 | 2011-04-28 03:08 | 4952.442 | 7 | 1 | 0.6745886 | 4.198749 | 6.418963 | 5.811904 | 25.7587 | 19.50131 | 9.717941e-05 | 0.09892604 | 0 | 0 | 0
1909 | 56971.36 | 2011-04-28 03:08 | 4960.286 | 7 | 1 | 0.6747706 | 4.200045 | 6.420434 | 5.811904 | 25.76488 | 19.50131 | 0.0001619339 | 0.09892604 | 0 | 0 | 0
1910 | 57001.38 | 2011-04-28 03:09 | 30.01731 | 8 | 1 | 0.6449351 | 4.199721 | 6.42592 | 5.811904 | 25.78791 | 19.50131 | 0 | 0.09892604 | 0 | 0 | 0
1911 | 57031.39 | 2011-04-28 03:10 | 60.02961 | 8 | 1 | 0.6231044 | 4.199721 | 6.431202 | 5.811904 | 25.8101 | 19.50131 | 0 | 0.09892604 | 0 | 0 | 0
1912 | 57061.41 | 2011-04-28 03:10 | 90.04455 | 8 | 1 | 0.6041843 | 4.199883 | 6.436317 | 5.811904 | 25.83158 | 19.50131 | 6.475449e-05 | 0.09892604 | 0 | 0 | 0
1913 | 57091.42 | 2011-04-28 03:10 | 120.0594 | 8 | 1 | 0.5867198 | 4.199721 | 6.44128 | 5.811904 | 25.85242 | 19.50131 | 0 | 0.09892604 | 0 | 0 | 0
1914 | 57121.44 | 2011-04-28 03:11 | 150.0742 | 8 | 1 | 0.5701647 | 4.199721 | 6.446102 | 5.811904 | 25.87267 | 19.50131 | 0 | 0.09892604 | 0 | 0 | 0
1915 | 57151.45 | 2011-04-28 03:11 | 180.0891 | 8 | 1 | 0.5543374 | 4.199721 | 6.450789 | 5.811904 | 25.89236 | 19.50131 | 0 | 0.09892604 | 0 | 0 | 0
1916 | 57181.47 | 2011-04-28 03:12 | 210.1041 | 8 | 1 | 0.5390558 | 4.199721 | 6.455345 | 5.811904 | 25.91149 | 19.50131 | 3.242493e-05 | 0.09892604 | 0 | 0 | 0
1917 | 57211.48 | 2011-04-28 03:12 | 240.1189 | 8 | 1 | 0.5239562 | 4.199721 | 6.459776 | 5.811904 | 25.9301 | 19.50131 | 3.242493e-05 | 0.09892604 | 0 | 0 | 0
1918 | 57241.5 | 2011-04-28 03:13 | 270.1339 | 8 | 1 | 0.5097662 | 4.199559 | 6.464085 | 5.811904 | 25.9482 | 19.50131 | -3.242493e-05 | 0.09892604 | 0 | 0 | 0
1919 | 57271.51 | 2011-04-28 03:14 | 300.1488 | 8 | 1 | 0.4957581 | 4.199559 | 6.468276 | 5.811904 | 25.9658 | 19.50131 | -3.242493e-05 | 0.09892604 | 0 | 0 | 0
1920 | 57301.53 | 2011-04-28 03:14 | 330.1636 | 8 | 1 | 0.4821139 | 4.199721 | 6.472353 | 5.811904 | 25.98292 | 19.50131 | 3.242493e-05 | 0.09892604 | 0 | 0 | 0
1921 | 57331.54 | 2011-04-28 03:14 | 360.1787 | 8 | 1 | 0.4690154 | 4.199559 | 6.476319 | 5.811904 | 25.99957 | 19.50131 | -3.242493e-05 | 0.09892604 | 0 | 0 | 0
1922 | 57361.56 | 2011-04-28 03:15 | 390.1933 | 8 | 1 | 0.4562808 | 4.199559 | 6.480176 | 5.811904 | 26.01578 | 19.50131 | 0 | 0.09892604 | 0 | 0 | 0
1923 | 57391.57 | 2011-04-28 03:16 | 420.2082 | 8 | 1 | 0.4437281 | 4.199559 | 6.483929 | 5.811904 | 26.03154 | 19.50131 | 0 | 0.09892604 | 0 | 0 | 0
1924 | 57421.59 | 2011-04-28 03:16 | 450.2232 | 8 | 1 | 0.432085 | 4.199721 | 6.48758 | 5.811904 | 26.04687 | 19.50131 | 3.242493e-05 | 0.09892604 | 0 | 0 | 0
1925 | 57451.6 | 2011-04-28 03:16 | 480.238 | 8 | 1 | 0.42026 | 4.199559 | 6.491132 | 5.811904 | 26.06178 | 19.50131 | 0 | 0.09892604 | 0 | 0 | 0
1926 | 57481.62 | 2011-04-28 03:17 | 510.253 | 8 | 1 | 0.4086169 | 4.199559 | 6.494587 | 5.811904 | 26.07629 | 19.50131 | -3.242493e-05 | 0.09892604 | 0 | 0 | 0
1927 | 57511.63 | 2011-04-28 03:18 | 540.2679 | 8 | 1 | 0.3977015 | 4.199721 | 6.497948 | 5.811904 | 26.09041 | 19.50131 | 3.242493e-05 | 0.09892604 | 0 | 0 | 0
1928 | 57541.65 | 2011-04-28 03:18 | 570.2827 | 8 | 1 | 0.386968 | 4.199721 | 6.501218 | 5.811904 | 26.10414 | 19.50131 | 3.242493e-05 | 0.09892604 | 0 | 0 | 0
1929 | 57571.66 | 2011-04-28 03:18 | 600.2976 | 8 | 1 | 0.3765984 | 4.199721 | 6.5044 | 5.811904 | 26.1175 | 19.50131 | 3.242493e-05 | 0.09892604 | 0 | 0 | 0
1930 | 57601.68 | 2011-04-28 03:19 | 630.3125 | 8 | 1 | 0.3660468 | 4.199559 | 6.507495 | 5.811904 | 26.1305 | 19.50131 | -3.242493e-05 | 0.09892604 | 0 | 0 | 0
1931 | 57631.69 | 2011-04-28 03:20 | 660.3274 | 8 | 1 | 0.3564049 | 4.199721 | 6.510507 | 5.811904 | 26.14315 | 19.50131 | 0 | 0.09892604 | 0 | 0 | 0
1932 | 57661.71 | 2011-04-28 03:20 | 690.3448 | 8 | 1 | 0.346763 | 4.199559 | 6.513438 | 5.811904 | 26.15546 | 19.50131 | -3.242493e-05 | 0.09892604 | 0 | 0 | 0
1933 | 57691.72 | 2011-04-28 03:20 | 720.3572 | 8 | 1 | 0.3374849 | 4.199721 | 6.51629 | 5.811904 | 26.16744 | 19.50131 | 0 | 0.09892604 | 0 | 0 | 0
1934 | 57721.74 | 2011-04-28 03:21 | 750.3722 | 8 | 1 | 0.3285707 | 4.199721 | 6.519066 | 5.811904 | 26.1791 | 19.50131 | 0 | 0.09892604 | 0 | 0 | 0
1935 | 57751.75 | 2011-04-28 03:22 | 780.3872 | 8 | 1 | 0.3196564 | 4.199721 | 6.521769 | 5.811904 | 26.19045 | 19.50131 | 0 | 0.09892604 | 0 | 0 | 0
1936 | 57781.77 | 2011-04-28 03:22 | 810.4019 | 8 | 1 | 0.311106 | 4.199559 | 6.5244 | 5.811904 | 26.2015 | 19.50131 | -3.242493e-05 | 0.09892604 | 0 | 0 | 0
1937 | 57811.78 | 2011-04-28 03:22 | 840.4168 | 8 | 1 | 0.3031014 | 4.199721 | 6.526961 | 5.811904 | 26.21225 | 19.50131 | 0 | 0.09892604 | 0 | 0 | 0
1938 | 57841.8 | 2011-04-28 03:23 | 870.432 | 8 | 1 | 0.2949149 | 4.199559 | 6.529454 | 5.811904 | 26.22273 | 19.50131 | -3.242493e-05 | 0.09892604 | 0 | 0 | 0
1939 | 57871.81 | 2011-04-28 03:24 | 900.4466 | 8 | 1 | 0.2870922 | 4.199559 | 6.531882 | 5.811904 | 26.23292 | 19.50131 | -6.475449e-05 | 0.09892604 | 0 | 0 | 0
1940 | 57901.83 | 2011-04-28 03:24 | 930.4616 | 8 | 1 | 0.2796333 | 4.199721 | 6.534245 | 5.811904 | 26.24284 | 19.50131 | 0 | 0.09892604 | 0 | 0 | 0
1941 | 57931.84 | 2011-04-28 03:25 | 960.4764 | 8 | 1 | 0.2725383 | 4.199721 | 6.536547 | 5.811904 | 26.25251 | 19.50131 | 0 | 0.09892604 | 0 | 0 | 0
1942 | 57961.86 | 2011-04-28 03:25 | 990.4916 | 8 | 1 | 0.2650795 | 4.199721 | 6.538788 | 5.811904 | 26.26192 | 19.50131 | 0 | 0.09892604 | 0 | 0 | 0
1943 | 57991.87 | 2011-04-28 03:26 | 1020.506 | 8 | 1 | 0.2581664 | 4.199721 | 6.540971 | 5.811904 | 26.27109 | 19.50131 | 3.242493e-05 | 0.09892604 | 0 | 0 | 0
1944 | 58021.89 | 2011-04-28 03:26 | 1050.521 | 8 | 1 | 0.2517991 | 4.199721 | 6.543097 | 5.811904 | 26.28002 | 19.50131 | 3.242493e-05 | 0.09892604 | 0 | 0 | 0
1945 | 58051.9 | 2011-04-28 03:27 | 1080.536 | 8 | 1 | 0.2452498 | 4.199721 | 6.545168 | 5.811904 | 26.28872 | 19.50131 | 0 | 0.09892604 | 0 | 0 | 0
1946 | 58081.92 | 2011-04-28 03:27 | 1110.551 | 8 | 1 | 0.2388825 | 4.199721 | 6.547185 | 5.811904 | 26.29719 | 19.50131 | 3.242493e-05 | 0.09892604 | 0 | 0 | 0
1947 | 58111.93 | 2011-04-28 03:28 | 1140.566 | 8 | 1 | 0.2326971 | 4.199559 | 6.549151 | 5.811904 | 26.30544 | 19.50131 | -3.242493e-05 | 0.09892604 | 0 | 0 | 0
1948 | 58141.95 | 2011-04-28 03:28 | 1170.581 | 8 | 1 | 0.2268756 | 4.199721 | 6.551066 | 5.811904 | 26.31349 | 19.50131 | 0 | 0.09892604 | 0 | 0 | 0
1949 | 58171.96 | 2011-04-28 03:29 | 1200.596 | 8 | 1 | 0.221054 | 4.199721 | 6.552932 | 5.811904 | 26.32132 | 19.50131 | 0 | 0.09892604 | 0 | 0 | 0
1950 | 58201.98 | 2011-04-28 03:29 | 1230.611 | 8 | 1 | 0.2152325 | 4.199721 | 6.55475 | 5.811904 | 26.32896 | 19.50131 | 0 | 0.09892604 | 0 | 0 | 0
1951 | 58231.99 | 2011-04-28 03:30 | 1260.625 | 8 | 1 | 0.2095929 | 4.199397 | 6.556523 | 5.811904 | 26.3364 | 19.50131 | -3.242493e-05 | 0.09892604 | 0 | 0 | 0
1952 | 58262.01 | 2011-04-28 03:30 | 1290.64 | 8 | 1 | 0.204499 | 4.199721 | 6.55825 | 5.811904 | 26.34366 | 19.50131 | 0 | 0.09892604 | 0 | 0 | 0
1953 | 58292.02 | 2011-04-28 03:31 | 1320.655 | 8 | 1 | 0.1994052 | 4.199721 | 6.559934 | 5.811904 | 26.35073 | 19.50131 | 0 | 0.09892604 | 0 | 0 | 0
1954 | 58322.04 | 2011-04-28 03:31 | 1350.67 | 8 | 1 | 0.1944932 | 4.199721 | 6.561576 | 5.811904 | 26.35762 | 19.50131 | 0 | 0.09892604 | 0 | 0 | 0
1955 | 58352.05 | 2011-04-28 03:32 | 1380.685 | 8 | 1 | 0.1895813 | 4.199721 | 6.563176 | 5.811904 | 26.36435 | 19.50131 | -3.232956e-05 | 0.09892604 | 0 | 0 | 0
1956 | 58382.06 | 2011-04-28 03:32 | 1410.7 | 8 | 1 | 0.1844875 | 4.199397 | 6.564736 | 5.811904 | 26.3709 | 19.50131 | -3.242493e-05 | 0.09892604 | 0 | 0 | 0
1957 | 58412.08 | 2011-04-28 03:33 | 1440.715 | 8 | 1 | 0.1803032 | 4.199883 | 6.566258 | 5.811904 | 26.37729 | 19.50131 | 9.717941e-05 | 0.09892604 | 0 | 0 | 0
1958 | 58442.09 | 2011-04-28 03:33 | 1470.73 | 8 | 1 | 0.1755732 | 4.199559 | 6.567741 | 5.811904 | 26.38351 | 19.50131 | -3.242493e-05 | 0.09892604 | 0 | 0 | 0
1959 | 58472.11 | 2011-04-28 03:34 | 1500.745 | 8 | 1 | 0.1710252 | 4.199721 | 6.569186 | 5.811904 | 26.38958 | 19.50131 | 6.484985e-05 | 0.09892604 | 0 | 0 | 0
1960 | 58502.12 | 2011-04-28 03:34 | 1530.759 | 8 | 1 | 0.1670228 | 4.199721 | 6.570596 | 5.811904 | 26.39551 | 19.50131 | 3.242493e-05 | 0.09892604 | 0 | 0 | 0
1961 | 58532.14 | 2011-04-28 03:35 | 1560.774 | 8 | 1 | 0.1630205 | 4.199721 | 6.571971 | 5.811904 | 26.40128 | 19.50131 | 3.242493e-05 | 0.09892604 | 0 | 0 | 0
1962 | 58562.15 | 2011-04-28 03:35 | 1590.789 | 8 | 1 | 0.1592001 | 4.199559 | 6.573314 | 5.811904 | 26.40692 | 19.50131 | -3.242493e-05 | 0.09892604 | 0 | 0 | 0
1963 | 58592.17 | 2011-04-28 03:36 | 1620.804 | 8 | 1 | 0.1551978 | 4.199559 | 6.574625 | 5.811904 | 26.41243 | 19.50131 | -3.242493e-05 | 0.09892604 | 0 | 0 | 0
1964 | 58622.18 | 2011-04-28 03:36 | 1650.819 | 8 | 1 | 0.1515594 | 4.199721 | 6.575904 | 5.811904 | 26.4178 | 19.50131 | 3.242493e-05 | 0.09892604 | 0 | 0 | 0
1965 | 58652.2 | 2011-04-28 03:37 | 1680.834 | 8 | 1 | 0.1479209 | 4.199559 | 6.577152 | 5.811904 | 26.42304 | 19.50131 | -3.242493e-05 | 0.09892604 | 0 | 0 | 0
1966 | 58682.21 | 2011-04-28 03:37 | 1710.849 | 8 | 1 | 0.1444644 | 4.199721 | 6.578371 | 5.811904 | 26.42816 | 19.50131 | 3.242493e-05 | 0.09892604 | 0 | 0 | 0
1967 | 58712.23 | 2011-04-28 03:38 | 1740.864 | 8 | 1 | 0.1410078 | 4.199721 | 6.579561 | 5.811904 | 26.43315 | 19.50131 | 0 | 0.09892604 | 0 | 0 | 0
1968 | 58742.24 | 2011-04-28 03:38 | 1770.879 | 8 | 1 | 0.1373693 | 4.199559 | 6.580722 | 5.811904 | 26.43803 | 19.50131 | -3.242493e-05 | 0.09892604 | 0 | 0 | 0
1969 | 58772.26 | 2011-04-28 03:39 | 1800.893 | 8 | 1 | 0.1342767 | 4.199559 | 6.581854 | 5.811904 | 26.44279 | 19.50131 | 0 | 0.09892604 | 0 | 0 | 0
1970 | 58802.27 | 2011-04-28 03:39 | 1830.908 | 8 | 1 | 0.131002 | 4.199559 | 6.58296 | 5.811904 | 26.44743 | 19.50131 | 0 | 0.09892604 | 0 | 0 | 0
1971 | 58832.29 | 2011-04-28 03:40 | 1860.923 | 8 | 1 | 0.1280913 | 4.199559 | 6.58404 | 5.811904 | 26.45197 | 19.50131 | 0 | 0.09892604 | 0 | 0 | 0
1972 | 58862.3 | 2011-04-28 03:40 | 1890.938 | 8 | 1 | 0.1249986 | 4.199559 | 6.585094 | 5.811904 | 26.45639 | 19.50131 | 0 | 0.09892604 | 0 | 0 | 0
1973 | 58892.32 | 2011-04-28 03:41 | 1920.953 | 8 | 1 | 0.1222697 | 4.199883 | 6.586126 | 5.811904 | 26.46072 | 19.50131 | 3.232956e-05 | 0.09892604 | 0 | 0 | 0
1974 | 58922.34 | 2011-04-28 03:41 | 1950.971 | 8 | 1 | 0.1195409 | 4.199721 | 6.587133 | 5.811904 | 26.46495 | 19.50131 | 0 | 0.09892604 | 0 | 0 | 0
1975 | 58952.35 | 2011-04-28 03:42 | 1980.983 | 8 | 1 | 0.1164482 | 4.199721 | 6.588116 | 5.811904 | 26.46908 | 19.50131 | -3.232956e-05 | 0.09892604 | 0 | 0 | 0
1976 | 58982.36 | 2011-04-28 03:42 | 2010.998 | 8 | 1 | 0.1140832 | 4.199721 | 6.589077 | 5.811904 | 26.47312 | 19.50131 | 3.242493e-05 | 0.09892604 | 0 | 0 | 0
1977 | 59012.38 | 2011-04-28 03:43 | 2041.013 | 8 | 1 | 0.1113543 | 4.199721 | 6.590015 | 5.811904 | 26.47706 | 19.50131 | 3.242493e-05 | 0.09892604 | 0 | 0 | 0
1978 | 59042.39 | 2011-04-28 03:43 | 2071.028 | 8 | 1 | 0.1088074 | 4.199721 | 6.590932 | 5.811904 | 26.48091 | 19.50131 | 0 | 0.09892604 | 0 | 0 | 0
1979 | 59072.41 | 2011-04-28 03:44 | 2101.042 | 8 | 1 | 0.1062605 | 4.199721 | 6.591828 | 5.811904 | 26.48467 | 19.50131 | 0 | 0.09892604 | 0 | 0 | 0
1980 | 59102.42 | 2011-04-28 03:44 | 2131.057 | 8 | 1 | 0.1038955 | 4.199721 | 6.592704 | 5.811904 | 26.48835 | 19.50131 | 3.242493e-05 | 0.09892604 | 0 | 0 | 0
1981 | 59132.44 | 2011-04-28 03:45 | 2161.072 | 8 | 1 | 0.1015305 | 4.199721 | 6.59356 | 5.811904 | 26.49195 | 19.50131 | 0 | 0.09892604 | 0 | 0 | 0
1982 | 59162.45 | 2011-04-28 03:45 | 2191.087 | 8 | 1 | 0.0993474 | 4.199559 | 6.594397 | 5.811904 | 26.49546 | 19.50131 | -3.242493e-05 | 0.09892604 | 0 | 0 | 0
1983 | 59192.47 | 2011-04-28 03:46 | 2221.102 | 8 | 1 | 0.09680048 | 4.199721 | 6.595214 | 5.811904 | 26.49889 | 19.50131 | 3.242493e-05 | 0.09892604 | 0 | 0 | 0
1984 | 59222.48 | 2011-04-28 03:46 | 2251.117 | 8 | 1 | 0.09443547 | 4.199559 | 6.596013 | 5.811904 | 26.50225 | 19.50131 | 3.242493e-05 | 0.09892604 | 0 | 0 | 0
1985 | 59252.5 | 2011-04-28 03:47 | 2281.132 | 8 | 1 | 0.09279816 | 4.199721 | 6.596794 | 5.811904 | 26.50553 | 19.50131 | 0 | 0.09892604 | 0 | 0 | 0
1986 | 59282.51 | 2011-04-28 03:47 | 2311.147 | 8 | 1 | 0.09061509 | 4.199559 | 6.597559 | 5.811904 | 26.50874 | 19.50131 | -3.242493e-05 | 0.09892604 | 0 | 0 | 0
1987 | 59312.53 | 2011-04-28 03:48 | 2341.162 | 8 | 1 | 0.08879585 | 4.199559 | 6.598307 | 5.811904 | 26.51188 | 19.50131 | -3.242493e-05 | 0.09892604 | 0 | 0 | 0
1988 | 59342.54 | 2011-04-28 03:48 | 2371.176 | 8 | 1 | 0.0867947 | 4.199559 | 6.599038 | 5.811904 | 26.51495 | 19.50131 | 0 | 0.09892604 | 0 | 0 | 0
1989 | 59372.56 | 2011-04-28 03:49 | 2401.191 | 8 | 1 | 0.08497547 | 4.199721 | 6.599754 | 5.811904 | 26.51796 | 19.50131 | 0 | 0.09892604 | 0 | 0 | 0
1990 | 59402.57 | 2011-04-28 03:49 | 2431.206 | 8 | 1 | 0.08297431 | 4.199559 | 6.600454 | 5.811904 | 26.5209 | 19.50131 | 0 | 0.09892604 | 0 | 0 | 0
1991 | 59432.59 | 2011-04-28 03:50 | 2461.221 | 8 | 1 | 0.08115508 | 4.199721 | 6.601138 | 5.811904 | 26.52377 | 19.50131 | 3.242493e-05 | 0.09892604 | 0 | 0 | 0
1992 | 59462.6 | 2011-04-28 03:50 | 2491.236 | 8 | 1 | 0.07951777 | 4.199559 | 6.601808 | 5.811904 | 26.52658 | 19.50131 | 0 | 0.09892604 | 0 | 0 | 0
1993 | 59492.62 | 2011-04-28 03:51 | 2521.251 | 8 | 1 | 0.07788046 | 4.199721 | 6.602463 | 5.811904 | 26.52934 | 19.50131 | 0 | 0.09892604 | 0 | 0 | 0
1994 | 59522.63 | 2011-04-28 03:51 | 2551.266 | 8 | 1 | 0.07606123 | 4.199721 | 6.603104 | 5.811904 | 26.53203 | 19.50131 | 3.242493e-05 | 0.09892604 | 0 | 0 | 0
1995 | 59552.65 | 2011-04-28 03:52 | 2581.281 | 8 | 1 | 0.07460584 | 4.199721 | 6.603732 | 5.811904 | 26.53466 | 19.50131 | 3.242493e-05 | 0.09892604 | 0 | 0 | 0
1996 | 59582.66 | 2011-04-28 03:52 | 2611.298 | 8 | 1 | 0.07278661 | 4.199721 | 6.604346 | 5.811904 | 26.53724 | 19.50131 | 3.242493e-05 | 0.09892604 | 0 | 0 | 0
1997 | 59612.68 | 2011-04-28 03:53 | 2641.311 | 8 | 1 | 0.0711493 | 4.199559 | 6.604947 | 5.811904 | 26.53977 | 19.50131 | 0 | 0.09892604 | 0 | 0 | 0
1998 | 59642.69 | 2011-04-28 03:53 | 2671.325 | 8 | 1 | 0.06987584 | 4.199559 | 6.605535 | 5.811904 | 26.54224 | 19.50131 | -3.242493e-05 | 0.09892604 | 0 | 0 | 0
1999 | 59672.71 | 2011-04-28 03:54 | 2701.34 | 8 | 1 | 0.06842045 | 4.199559 | 6.606111 | 5.811904 | 26.54466 | 19.50131 | -3.242493e-05 | 0.09892604 | 0 | 0 | 0
2000 | 59702.72 | 2011-04-28 03:54 | 2731.355 | 8 | 1 | 0.06678314 | 4.199721 | 6.606675 | 5.811904 | 26.54703 | 19.50131 | 0 | 0.09892604 | 0 | 0 | 0
2001 | 59732.74 | 2011-04-28 03:55 | 2761.37 | 8 | 1 | 0.06550968 | 4.199721 | 6.607227 | 5.811904 | 26.54934 | 19.50131 | 3.242493e-05 | 0.09892604 | 0 | 0 | 0
2002 | 59762.75 | 2011-04-28 03:55 | 2791.385 | 8 | 1 | 0.0640543 | 4.199559 | 6.607768 | 5.811904 | 26.55161 | 19.50131 | -3.242493e-05 | 0.09892604 | 0 | 0 | 0
2003 | 59792.77 | 2011-04-28 03:56 | 2821.4 | 8 | 1 | 0.06259891 | 4.199559 | 6.608297 | 5.811904 | 26.55384 | 19.50131 | 0 | 0.09892604 | 0 | 0 | 0
2004 | 59822.78 | 2011-04-28 03:56 | 2851.415 | 8 | 1 | 0.06150737 | 4.199559 | 6.608815 | 5.811904 | 26.55601 | 19.50131 | 0 | 0.09892604 | 0 | 0 | 0
2005 | 59852.79 | 2011-04-28 03:57 | 2881.43 | 8 | 1 | 0.06023391 | 4.199721 | 6.609323 | 5.811904 | 26.55814 | 19.50131 | 0 | 0.09892604 | 0 | 0 | 0
2006 | 59882.81 | 2011-04-28 03:57 | 2911.445 | 8 | 1 | 0.05914237 | 4.199721 | 6.60982 | 5.811904 | 26.56023 | 19.50131 | 0 | 0.09892604 | 0 | 0 | 0
2007 | 59912.82 | 2011-04-28 03:58 | 2941.46 | 8 | 1 | 0.0578689 | 4.199721 | 6.610307 | 5.811904 | 26.56228 | 19.50131 | 0 | 0.09892604 | 0 | 0 | 0
2008 | 59942.84 | 2011-04-28 03:58 | 2971.474 | 8 | 1 | 0.05659544 | 4.199721 | 6.610783 | 5.811904 | 26.56428 | 19.50131 | 3.242493e-05 | 0.09892604 | 0 | 0 | 0
2009 | 59972.85 | 2011-04-28 03:59 | 3001.49 | 8 | 1 | 0.05568582 | 4.199721 | 6.611251 | 5.811904 | 26.56624 | 19.50131 | 0 | 0.09892604 | 0 | 0 | 0
2010 | 60002.87 | 2011-04-28 03:59 | 3031.504 | 8 | 1 | 0.05441236 | 4.199721 | 6.611709 | 5.811904 | 26.56816 | 19.50131 | 0 | 0.09892604 | 0 | 0 | 0
2011 | 60032.88 | 2011-04-28 04:00 | 3061.519 | 8 | 1 | 0.05368467 | 4.199883 | 6.612158 | 5.811904 | 26.57005 | 19.50131 | 3.232956e-05 | 0.09892604 | 0 | 0 | 0
2012 | 60062.9 | 2011-04-28 04:00 | 3091.534 | 8 | 1 | 0.05204736 | 4.199559 | 6.612598 | 5.811904 | 26.5719 | 19.50131 | 0 | 0.09892604 | 0 | 0 | 0
2013 | 60092.91 | 2011-04-28 04:01 | 3121.549 | 8 | 1 | 0.05131967 | 4.199721 | 6.61303 | 5.811904 | 26.57371 | 19.50131 | 3.242493e-05 | 0.09892604 | 0 | 0 | 0
2014 | 60122.93 | 2011-04-28 04:01 | 3151.564 | 8 | 1 | 0.05022813 | 4.199559 | 6.613453 | 5.811904 | 26.57549 | 19.50131 | 0 | 0.09892604 | 0 | 0 | 0
2015 | 60126.94 | 2011-04-28 04:01 | 3155.579 | 8 | 1 | 0.04986428 | 4.199559 | 6.613509 | 5.811904 | 26.57573 | 19.50131 | -3.242493e-05 | 0.09892604 | 0 | 0 | 0
2016 | 60156.96 | 2011-04-28 04:02 | 30.01503 | 9 | 1 | 0 | 4.19308 | 6.613509 | 5.811904 | 26.57573 | 19.50131 | 0 | 0.09892604 | 0 | 0 | 0
2017 | 60186.97 | 2011-04-28 04:02 | 60.02981 | 9 | 1 | 0 | 4.192108 | 6.613509 | 5.811904 | 26.57573 | 19.50131 | -3.232956e-05 | 0.09892604 | 0 | 0 | 0
2018 | 60216.99 | 2011-04-28 04:03 | 90.04472 | 9 | 1 | 0 | 4.19146 | 6.613509 | 5.811904 | 26.57573 | 19.50131 | -3.232956e-05 | 0.09892604 | 0 | 0 | 0
2019 | 60246.96 | 2011-04-28 04:03 | 120.0127 | 9 | 1 | 0 | 4.190974 | 6.613509 | 5.811904 | 26.57573 | 19.50131 | 0 | 0.09892604 | 0 | 0 | 0
2020 | 60246.97 | 2011-04-28 04:03 | 0.015501 | 10 | 1 | -0.0003465305 | 4.19065 | 6.613509 | 5.811904 | 26.57573 | 19.50131 | 0 | 0.1027309 | 0 | 0 | 0
2021 | 60276.99 | 2011-04-28 04:04 | 30.0174 | 11 | 1 | -4.049594 | 3.63962 | 6.613509 | 5.84567 | 26.57573 | 19.62625 | -0.002785921 | 0.1027309 | 0 | 0 | 0
2022 | 60307.01 | 2011-04-28 04:04 | 60.02978 | 11 | 1 | -4.049412 | 3.558795 | 6.613509 | 5.87943 | 26.57573 | 19.74764 | -0.001652145 | 0.1027309 | 0 | 0 | 0
2023 | 60337.02 | 2011-04-28 04:05 | 90.04499 | 11 | 1 | -4.049594 | 3.50907 | 6.613509 | 5.913193 | 26.57573 | 19.86689 | -0.001101398 | 0.1027309 | 0 | 0 | 0
2024 | 60367.04 | 2011-04-28 04:05 | 120.0597 | 11 | 1 | -4.049594 | 3.474084 | 6.613509 | 5.946956 | 26.57573 | 19.98475 | -0.0008098602 | 0.1027309 | 0 | 0 | 0
2025 | 60397.05 | 2011-04-28 04:06 | 150.0745 | 11 | 1 | -4.049412 | 3.445091 | 6.613509 | 5.980718 | 26.57573 | 20.10154 | -0.0007450581 | 0.1027309 | 0 | 0 | 0
2026 | 60427.07 | 2011-04-28 04:06 | 180.0895 | 11 | 1 | -4.049412 | 3.419175 | 6.613509 | 6.014481 | 26.57573 | 20.21741 | -0.0006155014 | 0.1027309 | 0 | 0 | 0
2027 | 60457.08 | 2011-04-28 04:07 | 210.1043 | 11 | 1 | -4.049594 | 3.395527 | 6.613509 | 6.048243 | 26.57573 | 20.33244 | -0.0006155014 | 0.1027309 | 0 | 0 | 0
2028 | 60487.09 | 2011-04-28 04:07 | 240.1192 | 11 | 1 | -4.049594 | 3.373823 | 6.613509 | 6.082005 | 26.57573 | 20.44671 | -0.0005506992 | 0.1027309 | 0 | 0 | 0
2029 | 60517.11 | 2011-04-28 04:08 | 270.134 | 11 | 1 | -4.049412 | 3.3539 | 6.613509 | 6.115768 | 26.57573 | 20.56027 | -0.000518322 | 0.1027309 | 0 | 0 | 0
2030 | 60547.12 | 2011-04-28 04:08 | 300.149 | 11 | 1 | -4.049594 | 3.335111 | 6.613509 | 6.14953 | 26.57573 | 20.67319 | -0.0004535198 | 0.1027309 | 0 | 0 | 0
2031 | 60577.14 | 2011-04-28 04:09 | 330.164 | 11 | 1 | -4.049594 | 3.317942 | 6.613509 | 6.183293 | 26.57573 | 20.7855 | -0.0004535198 | 0.1027309 | 0 | 0 | 0
2032 | 60607.15 | 2011-04-28 04:09 | 360.179 | 11 | 1 | -4.049412 | 3.301907 | 6.613509 | 6.217056 | 26.57573 | 20.89724 | -0.0004211426 | 0.1027309 | 0 | 0 | 0
2033 | 60637.17 | 2011-04-28 04:10 | 390.1937 | 11 | 1 | -4.049412 | 3.28652 | 6.613509 | 6.250818 | 26.57573 | 21.00846 | -0.0004211426 | 0.1027309 | 0 | 0 | 0
2034 | 60667.18 | 2011-04-28 04:10 | 420.2086 | 11 | 1 | -4.049412 | 3.271942 | 6.613509 | 6.28458 | 26.57573 | 21.11917 | -0.0003563404 | 0.1027309 | 0 | 0 | 0
2035 | 60697.2 | 2011-04-28 04:11 | 450.2235 | 11 | 1 | -4.049776 | 3.257365 | 6.613509 | 6.318343 | 26.57573 | 21.2294 | -0.0004210949 | 0.1027309 | 0 | 0 | 0
2036 | 60727.21 | 2011-04-28 04:11 | 480.2383 | 11 | 1 | -4.049412 | 3.244083 | 6.613509 | 6.352105 | 26.57573 | 21.33915 | -0.0003887177 | 0.1027309 | 0 | 0 | 0
2037 | 60757.23 | 2011-04-28 04:12 | 510.2533 | 11 | 1 | -4.049412 | 3.231449 | 6.613509 | 6.385868 | 26.57573 | 21.44846 | -0.0003239155 | 0.1027309 | 0 | 0 | 0
2038 | 60787.24 | 2011-04-28 04:12 | 540.2681 | 11 | 1 | -4.049412 | 3.218815 | 6.613509 | 6.41963 | 26.57573 | 21.55735 | -0.0002915383 | 0.1027309 | 0 | 0 | 0
2039 | 60817.26 | 2011-04-28 04:13 | 570.283 | 11 | 1 | -4.049594 | 3.206181 | 6.613509 | 6.453393 | 26.57573 | 21.66581 | -0.0003239632 | 0.1027309 | 0 | 0 | 0
2040 | 60847.27 | 2011-04-28 04:13 | 600.2979 | 11 | 1 | -4.049412 | 3.193547 | 6.613509 | 6.487156 | 26.57573 | 21.77385 | -0.0003563404 | 0.1027309 | 0 | 0 | 0
2041 | 60877.29 | 2011-04-28 04:14 | 630.3128 | 11 | 1 | -4.049594 | 3.18059 | 6.613509 | 6.520918 | 26.57573 | 21.88146 | -0.0003887653 | 0.1027309 | 0 | 0 | 0
2042 | 60907.3 | 2011-04-28 04:14 | 660.3278 | 11 | 1 | -4.049412 | 3.16747 | 6.613509 | 6.554681 | 26.57573 | 21.98863 | -0.0003563404 | 0.1027309 | 0 | 0 | 0
2043 | 60937.32 | 2011-04-28 04:15 | 690.345 | 11 | 1 | -4.049412 | 3.153378 | 6.613509 | 6.588446 | 26.57573 | 22.09534 | -0.0003887653 | 0.1027309 | 0 | 0 | 0
2044 | 60967.33 | 2011-04-28 04:15 | 720.3575 | 11 | 1 | -4.049412 | 3.137991 | 6.613509 | 6.622206 | 26.57573 | 22.20154 | -0.0003887177 | 0.1027309 | 0 | 0 | 0
2045 | 60997.35 | 2011-04-28 04:16 | 750.3724 | 11 | 1 | -4.049412 | 3.120984 | 6.613509 | 6.655968 | 26.57573 | 22.3072 | -0.0004858971 | 0.1027309 | 0 | 0 | 0
2046 | 61027.36 | 2011-04-28 04:16 | 780.3873 | 11 | 1 | -4.049594 | 3.102033 | 6.613509 | 6.689731 | 26.57573 | 22.41226 | -0.0004858971 | 0.1027309 | 0 | 0 | 0
2047 | 61057.38 | 2011-04-28 04:17 | 810.4022 | 11 | 1 | -4.049776 | 3.080977 | 6.613509 | 6.723494 | 26.57573 | 22.51664 | -0.0005830765 | 0.1027309 | 0 | 0 | 0
2048 | 61087.39 | 2011-04-28 04:17 | 840.4171 | 11 | 1 | -4.049412 | 3.056843 | 6.613509 | 6.757257 | 26.57573 | 22.62027 | -0.0007126808 | 0.1027309 | 0 | 0 | 0
2049 | 61117.41 | 2011-04-28 04:18 | 870.432 | 11 | 1 | -4.049594 | 3.028336 | 6.613509 | 6.79102 | 26.57573 | 22.72301 | -0.0008098602 | 0.1027309 | 0 | 0 | 0
2050 | 61147.42 | 2011-04-28 04:18 | 900.447 | 11 | 1 | -4.049594 | 2.993835 | 6.613509 | 6.824783 | 26.57573 | 22.82469 | -0.001036596 | 0.1027309 | 0 | 0 | 0
2051 | 61177.44 | 2011-04-28 04:19 | 930.4618 | 11 | 1 | -4.049412 | 2.947997 | 6.613509 | 6.858546 | 26.57573 | 22.92504 | -0.001392937 | 0.1027309 | 0 | 0 | 0
2052 | 61207.45 | 2011-04-28 04:19 | 960.4767 | 11 | 1 | -4.049412 | 2.8743 | 6.613509 | 6.892308 | 26.57573 | 23.02345 | -0.002461958 | 0.1027309 | 0 | 0 | 0
2053 | 61237.47 | 2011-04-28 04:20 | 990.4918 | 11 | 1 | -4.049412 | 2.712489 | 6.613509 | 6.926071 | 26.57573 | 23.1182 | -0.006414128 | 0.1027309 | 0 | 0 | 0
2054 | 61238.83 | 2011-04-28 04:20 | 991.8509 | 11 | 1 | -4.049594 | 2.699855 | 6.613509 | 6.9276 | 26.57573 | 23.12233 | -0.006900025 | 0.1027309 | 0 | 0 | 0
2055 | 61358.84 | 2011-04-28 04:22 | 120.0127 | 12 | 1 | 0 | 3.670557 | 6.613509 | 6.9276 | 26.57573 | 23.12233 | 0.000259161 | 0.1027309 | 0 | 0 | 0
2056 | 61358.86 | 2011-04-28 04:22 | 0.01572655 | 13 | 1 | -0.0003465305 | 3.670233 | 6.613509 | 6.9276 | 26.57573 | 23.12233 | 0 | 0.06983015 | 0 | 0 | 0
2057 | 61358.87 | 2011-04-28 04:22 | 2.080168418e-06 | 6 | 1 | 0 | 3.670394 | 6.613509 | 6.9276 | 26.57573 | 23.12233 | 0 | 0.06983015 | 0 | 0 | 0
2058 | 61388.89 | 2011-04-28 04:22 | 30.0126 | 7 | 1 | 0.6747706 | 3.742796 | 6.619134 | 6.9276 | 26.59673 | 23.12233 | 0.0003563404 | 0.06983015 | 0 | 0 | 0
2059 | 61418.9 | 2011-04-28 04:23 | 60.02736 | 7 | 1 | 0.6745886 | 3.753325 | 6.624759 | 6.9276 | 26.61782 | 23.12233 | 0.0002267838 | 0.06983015 | 0 | 0 | 0
2060 | 61448.92 | 2011-04-28 04:23 | 90.04228 | 7 | 1 | 0.6745886 | 3.761747 | 6.630385 | 6.9276 | 26.63896 | 23.12233 | 0.0001944065 | 0.06983015 | 0 | 0 | 0
2061 | 61478.93 | 2011-04-28 04:24 | 120.0572 | 7 | 1 | 0.6747706 | 3.769036 | 6.63601 | 6.9276 | 26.66014 | 23.12233 | 0.0001943588 | 0.06983015 | 0 | 0 | 0
2062 | 61508.95 | 2011-04-28 04:24 | 150.072 | 7 | 1 | 0.6747706 | 3.775515 | 6.641636 | 6.9276 | 26.68136 | 23.12233 | 0.0001295567 | 0.06983015 | 0 | 0 | 0
2063 | 61538.96 | 2011-04-28 04:25 | 180.0871 | 7 | 1 | 0.6749525 | 3.781832 | 6.647262 | 6.9276 | 26.70262 | 23.12233 | 0.0001943588 | 0.06983015 | 0 | 0 | 0
2064 | 61568.98 | 2011-04-28 04:25 | 210.102 | 7 | 1 | 0.6747706 | 3.787339 | 6.652888 | 6.9276 | 26.72391 | 23.12233 | 0.0001619816 | 0.06983015 | 0 | 0 | 0
2065 | 61598.99 | 2011-04-28 04:26 | 240.1168 | 7 | 1 | 0.6745886 | 3.792684 | 6.658513 | 6.9276 | 26.74523 | 23.12233 | 0.0001296043 | 0.06983015 | 0 | 0 | 0
2066 | 61629.01 | 2011-04-28 04:26 | 270.1318 | 7 | 1 | 0.6747706 | 3.798191 | 6.664139 | 6.9276 | 26.76658 | 23.12233 | 0.0001295567 | 0.06983015 | 0 | 0 | 0
2067 | 61659.02 | 2011-04-28 04:27 | 300.1468 | 7 | 1 | 0.6745886 | 3.803212 | 6.669765 | 6.9276 | 26.78797 | 23.12233 | 0.0001619816 | 0.06983015 | 0 | 0 | 0
2068 | 61689.04 | 2011-04-28 04:27 | 330.1614 | 7 | 1 | 0.6747706 | 3.808233 | 6.675391 | 6.9276 | 26.80938 | 23.12233 | 0.0001295567 | 0.06983015 | 0 | 0 | 0
2069 | 61719.05 | 2011-04-28 04:28 | 360.1764 | 7 | 1 | 0.6747706 | 3.813092 | 6.681017 | 6.9276 | 26.83082 | 23.12233 | 0.0001295567 | 0.06983015 | 0 | 0 | 0
2070 | 61749.07 | 2011-04-28 04:28 | 390.1913 | 7 | 1 | 0.6747706 | 3.818114 | 6.686642 | 6.9276 | 26.85228 | 23.12233 | 0.0001619816 | 0.06983015 | 0 | 0 | 0
2071 | 61779.08 | 2011-04-28 04:29 | 420.2061 | 7 | 1 | 0.6747706 | 3.822649 | 6.692268 | 6.9276 | 26.87377 | 23.12233 | 0.0001296043 | 0.06983015 | 0 | 0 | 0
2072 | 61809.09 | 2011-04-28 04:29 | 450.221 | 7 | 1 | 0.6747706 | 3.827184 | 6.697894 | 6.9276 | 26.89529 | 23.12233 | 0.0001296043 | 0.06983015 | 0 | 0 | 0
2073 | 61839.11 | 2011-04-28 04:30 | 480.2359 | 7 | 1 | 0.6747706 | 3.831557 | 6.70352 | 6.9276 | 26.91684 | 23.12233 | 0.0001296043 | 0.06983015 | 0 | 0 | 0
2074 | 61869.12 | 2011-04-28 04:30 | 510.2508 | 7 | 1 | 0.6749525 | 3.83593 | 6.709146 | 6.9276 | 26.9384 | 23.12233 | 0.0001295567 | 0.06983015 | 0 | 0 | 0
2075 | 61899.14 | 2011-04-28 04:31 | 540.2657 | 7 | 1 | 0.6747706 | 3.83998 | 6.714771 | 6.9276 | 26.96 | 23.12233 | 9.717941e-05 | 0.06983015 | 0 | 0 | 0
2076 | 61929.15 | 2011-04-28 04:31 | 570.2806 | 7 | 1 | 0.6747706 | 3.844191 | 6.720397 | 6.9276 | 26.98161 | 23.12233 | 0.0001296043 | 0.06983015 | 0 | 0 | 0
2077 | 61959.17 | 2011-04-28 04:32 | 600.2955 | 7 | 1 | 0.6747706 | 3.847916 | 6.726023 | 6.9276 | 27.00325 | 23.12233 | 9.717941e-05 | 0.06983015 | 0 | 0 | 0
2078 | 61989.18 | 2011-04-28 04:32 | 630.3105 | 7 | 1 | 0.6747706 | 3.85148 | 6.731649 | 6.9276 | 27.02491 | 23.12233 | 9.717941e-05 | 0.06983015 | 0 | 0 | 0
2079 | 62019.2 | 2011-04-28 04:33 | 660.3254 | 7 | 1 | 0.6747706 | 3.854881 | 6.737275 | 6.9276 | 27.04658 | 23.12233 | 9.717941e-05 | 0.06983015 | 0 | 0 | 0
2080 | 62049.21 | 2011-04-28 04:33 | 690.3403 | 7 | 1 | 0.6745886 | 3.858121 | 6.7429 | 6.9276 | 27.06828 | 23.12233 | 9.717941e-05 | 0.06983015 | 0 | 0 | 0
2081 | 62079.23 | 2011-04-28 04:34 | 720.3551 | 7 | 1 | 0.6749525 | 3.86136 | 6.748526 | 6.9276 | 27.08999 | 23.12233 | 0.0001295567 | 0.06983015 | 0 | 0 | 0
2082 | 62109.24 | 2011-04-28 04:34 | 750.3701 | 7 | 1 | 0.6747706 | 3.863952 | 6.754152 | 6.9276 | 27.11172 | 23.12233 | 3.237724e-05 | 0.06983015 | 0 | 0 | 0
2083 | 62139.26 | 2011-04-28 04:35 | 780.3849 | 7 | 1 | 0.6745886 | 3.866705 | 6.759778 | 6.9276 | 27.13347 | 23.12233 | 0 | 0.06983015 | 0 | 0 | 0
2084 | 62169.27 | 2011-04-28 04:35 | 810.3998 | 7 | 1 | 0.6745886 | 3.869459 | 6.765404 | 6.9276 | 27.15523 | 23.12233 | 6.475449e-05 | 0.06983015 | 0 | 0 | 0
2085 | 62199.29 | 2011-04-28 04:36 | 840.4148 | 7 | 1 | 0.6744067 | 3.871726 | 6.771029 | 6.9276 | 27.17701 | 23.12233 | 3.237724e-05 | 0.06983015 | 0 | 0 | 0
2086 | 62229.3 | 2011-04-28 04:36 | 870.4296 | 7 | 1 | 0.6747706 | 3.874156 | 6.776655 | 6.9276 | 27.19879 | 23.12233 | 6.480217e-05 | 0.06983015 | 0 | 0 | 0
2087 | 62259.32 | 2011-04-28 04:37 | 900.4446 | 7 | 1 | 0.6747706 | 3.876424 | 6.782281 | 6.9276 | 27.2206 | 23.12233 | 3.242493e-05 | 0.06983015 | 0 | 0 | 0
2088 | 62289.33 | 2011-04-28 04:37 | 930.4594 | 7 | 1 | 0.6747706 | 3.878529 | 6.787907 | 6.9276 | 27.24241 | 23.12233 | 6.475449e-05 | 0.06983015 | 0 | 0 | 0
2089 | 62319.35 | 2011-04-28 04:38 | 960.4744 | 7 | 1 | 0.6747706 | 3.880473 | 6.793532 | 6.9276 | 27.26424 | 23.12233 | 3.242493e-05 | 0.06983015 | 0 | 0 | 0
2090 | 62349.36 | 2011-04-28 04:38 | 990.4893 | 7 | 1 | 0.6747706 | 3.882416 | 6.799158 | 6.9276 | 27.28607 | 23.12233 | 3.237724e-05 | 0.06983015 | 0 | 0 | 0
2091 | 62379.38 | 2011-04-28 04:39 | 1020.504 | 7 | 1 | 0.6749525 | 3.884522 | 6.804784 | 6.9276 | 27.30792 | 23.12233 | 9.717941e-05 | 0.06983015 | 0 | 0 | 0
2092 | 62409.39 | 2011-04-28 04:39 | 1050.519 | 7 | 1 | 0.6747706 | 3.886304 | 6.81041 | 6.9276 | 27.32978 | 23.12233 | 9.717941e-05 | 0.06983015 | 0 | 0 | 0
2093 | 62439.41 | 2011-04-28 04:40 | 1080.534 | 7 | 1 | 0.6747706 | 3.887923 | 6.816035 | 6.9276 | 27.35164 | 23.12233 | 3.237724e-05 | 0.06983015 | 0 | 0 | 0
2094 | 62469.42 | 2011-04-28 04:40 | 1110.549 | 7 | 1 | 0.6747706 | 3.889705 | 6.821661 | 6.9276 | 27.37352 | 23.12233 | 3.237724e-05 | 0.06983015 | 0 | 0 | 0
2095 | 62499.44 | 2011-04-28 04:41 | 1140.564 | 7 | 1 | 0.6747706 | 3.891487 | 6.827287 | 6.9276 | 27.39541 | 23.12233 | 3.237724e-05 | 0.06983015 | 0 | 0 | 0
2096 | 62529.45 | 2011-04-28 04:41 | 1170.579 | 7 | 1 | 0.6749525 | 3.893593 | 6.832913 | 6.9276 | 27.41731 | 23.12233 | 9.717941e-05 | 0.06983015 | 0 | 0 | 0
2097 | 62559.47 | 2011-04-28 04:42 | 1200.593 | 7 | 1 | 0.6745886 | 3.895212 | 6.838539 | 6.9276 | 27.43922 | 23.12233 | 6.480217e-05 | 0.06983015 | 0 | 0 | 0
2098 | 62589.48 | 2011-04-28 04:42 | 1230.608 | 7 | 1 | 0.6747706 | 3.896994 | 6.844164 | 6.9276 | 27.46113 | 23.12233 | 6.480217e-05 | 0.06983015 | 0 | 0 | 0
2099 | 62619.5 | 2011-04-28 04:43 | 1260.626 | 7 | 1 | 0.6747706 | 3.898776 | 6.849791 | 6.9276 | 27.48306 | 23.12233 | 9.717941e-05 | 0.06983015 | 0 | 0 | 0
2100 | 62649.51 | 2011-04-28 04:43 | 1290.638 | 7 | 1 | 0.6747706 | 3.900558 | 6.855416 | 6.9276 | 27.505 | 23.12233 | 3.242493e-05 | 0.06983015 | 0 | 0 | 0
2101 | 62679.53 | 2011-04-28 04:44 | 1320.653 | 7 | 1 | 0.6749525 | 3.902177 | 6.861042 | 6.9276 | 27.52695 | 23.12233 | 3.237724e-05 | 0.06983015 | 0 | 0 | 0
2102 | 62709.54 | 2011-04-28 04:44 | 1350.668 | 7 | 1 | 0.6747706 | 3.904445 | 6.866668 | 6.9276 | 27.54891 | 23.12233 | 0.0001295567 | 0.06983015 | 0 | 0 | 0
2103 | 62739.56 | 2011-04-28 04:45 | 1380.683 | 7 | 1 | 0.6745886 | 3.905903 | 6.872293 | 6.9276 | 27.57088 | 23.12233 | 6.480217e-05 | 0.06983015 | 0 | 0 | 0
2104 | 62769.57 | 2011-04-28 04:45 | 1410.698 | 7 | 1 | 0.6747706 | 3.907846 | 6.877919 | 6.9276 | 27.59286 | 23.12233 | 3.237724e-05 | 0.06983015 | 0 | 0 | 0
2105 | 62799.59 | 2011-04-28 04:46 | 1440.713 | 7 | 1 | 0.6745886 | 3.909628 | 6.883545 | 6.9276 | 27.61484 | 23.12233 | 3.237724e-05 | 0.06983015 | 0 | 0 | 0
2106 | 62829.6 | 2011-04-28 04:46 | 1470.727 | 7 | 1 | 0.6745886 | 3.91141 | 6.889171 | 6.9276 | 27.63684 | 23.12233 | 6.480217e-05 | 0.06983015 | 0 | 0 | 0
2107 | 62859.62 | 2011-04-28 04:47 | 1500.742 | 7 | 1 | 0.6747706 | 3.913353 | 6.894796 | 6.9276 | 27.65885 | 23.12233 | 6.475449e-05 | 0.06983015 | 0 | 0 | 0
2108 | 62889.63 | 2011-04-28 04:47 | 1530.757 | 7 | 1 | 0.6747706 | 3.915297 | 6.900422 | 6.9276 | 27.68087 | 23.12233 | 6.480217e-05 | 0.06983015 | 0 | 0 | 0
2109 | 62919.65 | 2011-04-28 04:48 | 1560.772 | 7 | 1 | 0.6747706 | 3.916917 | 6.906048 | 6.9276 | 27.70291 | 23.12233 | 0 | 0.06983015 | 0 | 0 | 0
2110 | 62949.66 | 2011-04-28 04:48 | 1590.787 | 7 | 1 | 0.6745886 | 3.918698 | 6.911673 | 6.9276 | 27.72495 | 23.12233 | 0 | 0.06983015 | 0 | 0 | 0
2111 | 62979.68 | 2011-04-28 04:49 | 1620.802 | 7 | 1 | 0.6747706 | 3.920642 | 6.917299 | 6.9276 | 27.747 | 23.12233 | 9.722709e-05 | 0.06983015 | 0 | 0 | 0
2112 | 63009.69 | 2011-04-28 04:49 | 1650.817 | 7 | 1 | 0.6747706 | 3.922424 | 6.922925 | 6.9276 | 27.76906 | 23.12233 | 3.242493e-05 | 0.06983015 | 0 | 0 | 0
2113 | 63039.71 | 2011-04-28 04:50 | 1680.832 | 7 | 1 | 0.6747706 | 3.924367 | 6.92855 | 6.9276 | 27.79113 | 23.12233 | 6.480217e-05 | 0.06983015 | 0 | 0 | 0
2114 | 63069.72 | 2011-04-28 04:50 | 1710.847 | 7 | 1 | 0.6747706 | 3.926149 | 6.934176 | 6.9276 | 27.81321 | 23.12233 | 9.717941e-05 | 0.06983015 | 0 | 0 | 0
2115 | 63099.74 | 2011-04-28 04:51 | 1740.862 | 7 | 1 | 0.6747706 | 3.927931 | 6.939802 | 6.9276 | 27.8353 | 23.12233 | 3.237724e-05 | 0.06983015 | 0 | 0 | 0
2116 | 63129.75 | 2011-04-28 04:51 | 1770.876 | 7 | 1 | 0.6749525 | 3.929713 | 6.945428 | 6.9276 | 27.85741 | 23.12233 | 3.242493e-05 | 0.06983015 | 0 | 0 | 0
2117 | 63159.77 | 2011-04-28 04:52 | 1800.891 | 7 | 1 | 0.6745886 | 3.931494 | 6.951053 | 6.9276 | 27.87952 | 23.12233 | 3.242493e-05 | 0.06983015 | 0 | 0 | 0
2118 | 63189.78 | 2011-04-28 04:52 | 1830.906 | 7 | 1 | 0.6747706 | 3.933276 | 6.956679 | 6.9276 | 27.90164 | 23.12233 | 3.242493e-05 | 0.06983015 | 0 | 0 | 0
2119 | 63219.79 | 2011-04-28 04:53 | 1860.921 | 7 | 1 | 0.6747706 | 3.93522 | 6.962305 | 6.9276 | 27.92377 | 23.12233 | 3.237724e-05 | 0.06983015 | 0 | 0 | 0
2120 | 63249.81 | 2011-04-28 04:53 | 1890.936 | 7 | 1 | 0.6747706 | 3.936839 | 6.96793 | 6.9276 | 27.94592 | 23.12233 | 3.242493e-05 | 0.06983015 | 0 | 0 | 0
2121 | 63279.83 | 2011-04-28 04:54 | 1920.953 | 7 | 1 | 0.6749525 | 3.938783 | 6.973557 | 6.9276 | 27.96807 | 23.12233 | 6.480217e-05 | 0.06983015 | 0 | 0 | 0
2122 | 63309.84 | 2011-04-28 04:54 | 1950.966 | 7 | 1 | 0.6749525 | 3.940727 | 6.979182 | 6.9276 | 27.99023 | 23.12233 | 9.717941e-05 | 0.06983015 | 0 | 0 | 0
2123 | 63339.85 | 2011-04-28 04:55 | 1980.981 | 7 | 1 | 0.6747706 | 3.942184 | 6.984808 | 6.9276 | 28.01241 | 23.12233 | 3.242493e-05 | 0.06983015 | 0 | 0 | 0
2124 | 63369.87 | 2011-04-28 04:55 | 2010.996 | 7 | 1 | 0.6745886 | 3.944128 | 6.990433 | 6.9276 | 28.03459 | 23.12233 | 6.480217e-05 | 0.06983015 | 0 | 0 | 0
2125 | 63399.88 | 2011-04-28 04:56 | 2041.011 | 7 | 1 | 0.6747706 | 3.945748 | 6.996059 | 6.9276 | 28.05678 | 23.12233 | 3.242493e-05 | 0.06983015 | 0 | 0 | 0
2126 | 63429.9 | 2011-04-28 04:56 | 2071.025 | 7 | 1 | 0.6747706 | 3.94753 | 7.001685 | 6.9276 | 28.07899 | 23.12233 | 0 | 0.06983015 | 0 | 0 | 0
2127 | 63459.91 | 2011-04-28 04:57 | 2101.04 | 7 | 1 | 0.6747706 | 3.949473 | 7.007311 | 6.9276 | 28.1012 | 23.12233 | 9.717941e-05 | 0.06983015 | 0 | 0 | 0
2128 | 63489.93 | 2011-04-28 04:57 | 2131.055 | 7 | 1 | 0.6747706 | 3.951093 | 7.012937 | 6.9276 | 28.12342 | 23.12233 | 6.480217e-05 | 0.06983015 | 0 | 0 | 0
2129 | 63519.94 | 2011-04-28 04:58 | 2161.07 | 7 | 1 | 0.6747706 | 3.952875 | 7.018562 | 6.9276 | 28.14566 | 23.12233 | 3.242493e-05 | 0.06983015 | 0 | 0 | 0
2130 | 63549.96 | 2011-04-28 04:58 | 2191.085 | 7 | 1 | 0.6747706 | 3.954656 | 7.024188 | 6.9276 | 28.1679 | 23.12233 | 6.480217e-05 | 0.06983015 | 0 | 0 | 0
2131 | 63579.97 | 2011-04-28 04:59 | 2221.1 | 7 | 1 | 0.6749525 | 3.956438 | 7.029814 | 6.9276 | 28.19015 | 23.12233 | 3.242493e-05 | 0.06983015 | 0 | 0 | 0
2132 | 63609.99 | 2011-04-28 04:59 | 2251.115 | 7 | 1 | 0.6747706 | 3.95822 | 7.03544 | 6.9276 | 28.21242 | 23.12233 | 6.480217e-05 | 0.06983015 | 0 | 0 | 0
2133 | 63640 | 2011-04-28 05:00 | 2281.13 | 7 | 1 | 0.6747706 | 3.959839 | 7.041066 | 6.9276 | 28.23469 | 23.12233 | 0 | 0.06983015 | 0 | 0 | 0
2134 | 63670.02 | 2011-04-28 05:00 | 2311.145 | 7 | 1 | 0.6747706 | 3.961783 | 7.046691 | 6.9276 | 28.25697 | 23.12233 | 0 | 0.06983015 | 0 | 0 | 0
2135 | 63700.03 | 2011-04-28 05:01 | 2341.159 | 7 | 1 | 0.6747706 | 3.963565 | 7.052317 | 6.9276 | 28.27926 | 23.12233 | 6.475449e-05 | 0.06983015 | 0 | 0 | 0
2136 | 63730.05 | 2011-04-28 05:01 | 2371.174 | 7 | 1 | 0.6745886 | 3.96567 | 7.057942 | 6.9276 | 28.30156 | 23.12233 | 9.717941e-05 | 0.06983015 | 0 | 0 | 0
2137 | 63760.06 | 2011-04-28 05:02 | 2401.189 | 7 | 1 | 0.6747706 | 3.96729 | 7.063567 | 6.9276 | 28.32388 | 23.12233 | 3.242493e-05 | 0.06983015 | 0 | 0 | 0
2138 | 63790.08 | 2011-04-28 05:02 | 2431.204 | 7 | 1 | 0.6745886 | 3.969234 | 7.069193 | 6.9276 | 28.3462 | 23.12233 | 3.237724e-05 | 0.06983015 | 0 | 0 | 0
2139 | 63820.09 | 2011-04-28 05:03 | 2461.219 | 7 | 1 | 0.6747706 | 3.971177 | 7.074818 | 6.9276 | 28.36854 | 23.12233 | 3.237724e-05 | 0.06983015 | 0 | 0 | 0
2140 | 63850.11 | 2011-04-28 05:03 | 2491.234 | 7 | 1 | 0.6745886 | 3.972959 | 7.080444 | 6.9276 | 28.39088 | 23.12233 | 6.475449e-05 | 0.06983015 | 0 | 0 | 0
2141 | 63880.12 | 2011-04-28 05:04 | 2521.249 | 7 | 1 | 0.6747706 | 3.974903 | 7.08607 | 6.9276 | 28.41324 | 23.12233 | 3.242493e-05 | 0.06983015 | 0 | 0 | 0
2142 | 63910.14 | 2011-04-28 05:04 | 2551.264 | 7 | 1 | 0.6749525 | 3.977009 | 7.091696 | 6.9276 | 28.43561 | 23.12233 | 3.242493e-05 | 0.06983015 | 0 | 0 | 0
2143 | 63940.15 | 2011-04-28 05:05 | 2581.279 | 7 | 1 | 0.6747706 | 3.97879 | 7.097321 | 6.9276 | 28.45799 | 23.12233 | 0 | 0.06983015 | 0 | 0 | 0
2144 | 63970.17 | 2011-04-28 05:05 | 2611.294 | 7 | 1 | 0.6747706 | 3.980896 | 7.102947 | 6.9276 | 28.48037 | 23.12233 | 0.0001295567 | 0.06983015 | 0 | 0 | 0
2145 | 64000.18 | 2011-04-28 05:06 | 2641.308 | 7 | 1 | 0.6747706 | 3.98284 | 7.108572 | 6.9276 | 28.50277 | 23.12233 | 3.242493e-05 | 0.06983015 | 0 | 0 | 0
2146 | 64030.2 | 2011-04-28 05:06 | 2671.323 | 7 | 1 | 0.6747706 | 3.984945 | 7.114198 | 6.9276 | 28.52519 | 23.12233 | 6.475449e-05 | 0.06983015 | 0 | 0 | 0
2147 | 64060.21 | 2011-04-28 05:07 | 2701.338 | 7 | 1 | 0.6745886 | 3.986889 | 7.119823 | 6.9276 | 28.54761 | 23.12233 | 3.242493e-05 | 0.06983015 | 0 | 0 | 0
2148 | 64090.23 | 2011-04-28 05:07 | 2731.353 | 7 | 1 | 0.6749525 | 3.989318 | 7.125448 | 6.9276 | 28.57004 | 23.12233 | 9.717941e-05 | 0.06983015 | 0 | 0 | 0
2149 | 64120.24 | 2011-04-28 05:08 | 2761.368 | 7 | 1 | 0.6745886 | 3.9911 | 7.131074 | 6.9276 | 28.59249 | 23.12233 | 3.237724e-05 | 0.06983015 | 0 | 0 | 0
2150 | 64150.26 | 2011-04-28 05:08 | 2791.383 | 7 | 1 | 0.6747706 | 3.993368 | 7.1367 | 6.9276 | 28.61495 | 23.12233 | 9.717941e-05 | 0.06983015 | 0 | 0 | 0
2151 | 64180.27 | 2011-04-28 05:09 | 2821.398 | 7 | 1 | 0.6745886 | 3.995311 | 7.142326 | 6.9276 | 28.63742 | 23.12233 | 0 | 0.06983015 | 0 | 0 | 0
2152 | 64210.29 | 2011-04-28 05:09 | 2851.413 | 7 | 1 | 0.6745886 | 3.997417 | 7.147951 | 6.9276 | 28.6599 | 23.12233 | 0 | 0.06983015 | 0 | 0 | 0
2153 | 64240.3 | 2011-04-28 05:10 | 2881.428 | 7 | 1 | 0.6747706 | 3.999847 | 7.153577 | 6.9276 | 28.6824 | 23.12233 | 6.480217e-05 | 0.06983015 | 0 | 0 | 0
2154 | 64270.32 | 2011-04-28 05:10 | 2911.443 | 7 | 1 | 0.6745886 | 4.00179 | 7.159203 | 6.9276 | 28.70491 | 23.12233 | 0 | 0.06983015 | 0 | 0 | 0
2155 | 64300.33 | 2011-04-28 05:11 | 2941.457 | 7 | 1 | 0.6747706 | 4.00422 | 7.164829 | 6.9276 | 28.72743 | 23.12233 | 6.484985e-05 | 0.06983015 | 0 | 0 | 0
2156 | 64330.35 | 2011-04-28 05:11 | 2971.472 | 7 | 1 | 0.6747706 | 4.006326 | 7.170454 | 6.9276 | 28.74996 | 23.12233 | 3.242493e-05 | 0.06983015 | 0 | 0 | 0
2157 | 64360.36 | 2011-04-28 05:12 | 3001.487 | 7 | 1 | 0.6747706 | 4.008755 | 7.17608 | 6.9276 | 28.7725 | 23.12233 | 9.717941e-05 | 0.06983015 | 0 | 0 | 0
2158 | 64390.38 | 2011-04-28 05:12 | 3031.502 | 7 | 1 | 0.6745886 | 4.010861 | 7.181706 | 6.9276 | 28.79506 | 23.12233 | 0 | 0.06983015 | 0 | 0 | 0
2159 | 64420.39 | 2011-04-28 05:13 | 3061.517 | 7 | 1 | 0.6747706 | 4.01329 | 7.187332 | 6.9276 | 28.81763 | 23.12233 | 9.717941e-05 | 0.06983015 | 0 | 0 | 0
2160 | 64450.41 | 2011-04-28 05:13 | 3091.532 | 7 | 1 | 0.6745886 | 4.015558 | 7.192958 | 6.9276 | 28.84022 | 23.12233 | 6.475449e-05 | 0.06983015 | 0 | 0 | 0
2161 | 64480.42 | 2011-04-28 05:14 | 3121.547 | 7 | 1 | 0.6745886 | 4.017826 | 7.198583 | 6.9276 | 28.86282 | 23.12233 | 6.484985e-05 | 0.06983015 | 0 | 0 | 0
2162 | 64510.44 | 2011-04-28 05:14 | 3151.562 | 7 | 1 | 0.6747706 | 4.020417 | 7.204209 | 6.9276 | 28.88543 | 23.12233 | 9.717941e-05 | 0.06983015 | 0 | 0 | 0
2163 | 64540.45 | 2011-04-28 05:15 | 3181.579 | 7 | 1 | 0.6745886 | 4.022685 | 7.209835 | 6.9276 | 28.90805 | 23.12233 | 3.232956e-05 | 0.06983015 | 0 | 0 | 0
2164 | 64570.47 | 2011-04-28 05:15 | 3211.591 | 7 | 1 | 0.6747706 | 4.025114 | 7.215461 | 6.9276 | 28.93069 | 23.12233 | 6.475449e-05 | 0.06983015 | 0 | 0 | 0
2165 | 64600.48 | 2011-04-28 05:16 | 3241.607 | 7 | 1 | 0.6749525 | 4.027706 | 7.221086 | 6.9276 | 28.95334 | 23.12233 | 6.475449e-05 | 0.06983015 | 0 | 0 | 0
2166 | 64630.5 | 2011-04-28 05:16 | 3271.621 | 7 | 1 | 0.6745886 | 4.029974 | 7.226712 | 6.9276 | 28.976 | 23.12233 | 6.475449e-05 | 0.06983015 | 0 | 0 | 0
2167 | 64660.51 | 2011-04-28 05:17 | 3301.636 | 7 | 1 | 0.6747706 | 4.032403 | 7.232338 | 6.9276 | 28.99868 | 23.12233 | 9.717941e-05 | 0.06983015 | 0 | 0 | 0
2168 | 64690.52 | 2011-04-28 05:17 | 3331.651 | 7 | 1 | 0.6747706 | 4.034832 | 7.237963 | 6.9276 | 29.02137 | 23.12233 | 3.232956e-05 | 0.06983015 | 0 | 0 | 0
2169 | 64720.54 | 2011-04-28 05:18 | 3361.666 | 7 | 1 | 0.6749525 | 4.037424 | 7.243589 | 6.9276 | 29.04408 | 23.12233 | 6.475449e-05 | 0.06983015 | 0 | 0 | 0
2170 | 64750.55 | 2011-04-28 05:18 | 3391.681 | 7 | 1 | 0.6745886 | 4.039854 | 7.249215 | 6.9276 | 29.0668 | 23.12233 | 6.475449e-05 | 0.06983015 | 0 | 0 | 0
2171 | 64780.57 | 2011-04-28 05:19 | 3421.696 | 7 | 1 | 0.6747706 | 4.042284 | 7.25484 | 6.9276 | 29.08953 | 23.12233 | 3.242493e-05 | 0.06983015 | 0 | 0 | 0
2172 | 64810.58 | 2011-04-28 05:19 | 3451.711 | 7 | 1 | 0.6747706 | 4.045037 | 7.260465 | 6.9276 | 29.11228 | 23.12233 | 6.475449e-05 | 0.06983015 | 0 | 0 | 0
2173 | 64840.6 | 2011-04-28 05:20 | 3481.726 | 7 | 1 | 0.6745886 | 4.047466 | 7.26609 | 6.9276 | 29.13504 | 23.12233 | 3.232956e-05 | 0.06983015 | 0 | 0 | 0
2174 | 64870.61 | 2011-04-28 05:20 | 3511.741 | 7 | 1 | 0.6747706 | 4.05022 | 7.271716 | 6.9276 | 29.15782 | 23.12233 | 6.475449e-05 | 0.06983015 | 0 | 0 | 0
2175 | 64900.63 | 2011-04-28 05:21 | 3541.755 | 7 | 1 | 0.6749525 | 4.052812 | 7.277341 | 6.9276 | 29.18061 | 23.12233 | 6.475449e-05 | 0.06983015 | 0 | 0 | 0
2176 | 64930.64 | 2011-04-28 05:21 | 3571.77 | 7 | 1 | 0.6747706 | 4.055403 | 7.282967 | 6.9276 | 29.20342 | 23.12233 | 6.484985e-05 | 0.06983015 | 0 | 0 | 0
2177 | 64960.66 | 2011-04-28 05:22 | 3601.785 | 7 | 1 | 0.6749525 | 4.058319 | 7.288593 | 6.9276 | 29.22624 | 23.12233 | 0.0001296043 | 0.06983015 | 0 | 0 | 0
2178 | 64990.67 | 2011-04-28 05:22 | 3631.8 | 7 | 1 | 0.6747706 | 4.060748 | 7.294219 | 6.9276 | 29.24908 | 23.12233 | 6.475449e-05 | 0.06983015 | 0 | 0 | 0
2179 | 65020.69 | 2011-04-28 05:23 | 3661.815 | 7 | 1 | 0.6745886 | 4.063178 | 7.299844 | 6.9276 | 29.27193 | 23.12233 | 3.242493e-05 | 0.06983015 | 0 | 0 | 0
2180 | 65050.7 | 2011-04-28 05:23 | 3691.83 | 7 | 1 | 0.6745886 | 4.066255 | 7.30547 | 6.9276 | 29.2948 | 23.12233 | 6.475449e-05 | 0.06983015 | 0 | 0 | 0
2181 | 65080.72 | 2011-04-28 05:24 | 3721.845 | 7 | 1 | 0.6747706 | 4.069009 | 7.311096 | 6.9276 | 29.31768 | 23.12233 | 9.717941e-05 | 0.06983015 | 0 | 0 | 0
2182 | 65110.73 | 2011-04-28 05:24 | 3751.86 | 7 | 1 | 0.6747706 | 4.071763 | 7.316722 | 6.9276 | 29.34058 | 23.12233 | 9.717941e-05 | 0.06983015 | 0 | 0 | 0
2183 | 65140.75 | 2011-04-28 05:25 | 3781.875 | 7 | 1 | 0.6747706 | 4.074678 | 7.322347 | 6.9276 | 29.36349 | 23.12233 | 0.0001296043 | 0.06983015 | 0 | 0 | 0
2184 | 65170.76 | 2011-04-28 05:25 | 3811.889 | 7 | 1 | 0.6747706 | 4.077107 | 7.327973 | 6.9276 | 29.38642 | 23.12233 | 0 | 0.06983015 | 0 | 0 | 0
2185 | 65200.78 | 2011-04-28 05:26 | 3841.907 | 7 | 1 | 0.6747706 | 4.080185 | 7.333599 | 6.9276 | 29.40937 | 23.12233 | 6.475449e-05 | 0.06983015 | 0 | 0 | 0
2186 | 65230.79 | 2011-04-28 05:26 | 3871.919 | 7 | 1 | 0.6747706 | 4.082939 | 7.339225 | 6.9276 | 29.43233 | 23.12233 | 9.717941e-05 | 0.06983015 | 0 | 0 | 0
2187 | 65260.81 | 2011-04-28 05:27 | 3901.934 | 7 | 1 | 0.6745886 | 4.085854 | 7.34485 | 6.9276 | 29.45531 | 23.12233 | 0.0001296043 | 0.06983015 | 0 | 0 | 0
2188 | 65290.82 | 2011-04-28 05:27 | 3931.949 | 7 | 1 | 0.6747706 | 4.088607 | 7.350476 | 6.9276 | 29.4783 | 23.12233 | 6.475449e-05 | 0.06983015 | 0 | 0 | 0
2189 | 65320.84 | 2011-04-28 05:28 | 3961.964 | 7 | 1 | 0.6747706 | 4.091523 | 7.356102 | 6.9276 | 29.50131 | 23.12233 | 6.484985e-05 | 0.06983015 | 0 | 0 | 0
2190 | 65350.85 | 2011-04-28 05:28 | 3991.979 | 7 | 1 | 0.6747706 | 4.094439 | 7.361728 | 6.9276 | 29.52434 | 23.12233 | 6.475449e-05 | 0.06983015 | 0 | 0 | 0
2191 | 65380.87 | 2011-04-28 05:29 | 4021.994 | 7 | 1 | 0.6747706 | 4.097516 | 7.367353 | 6.9276 | 29.54738 | 23.12233 | 9.717941e-05 | 0.06983015 | 0 | 0 | 0
2192 | 65410.88 | 2011-04-28 05:29 | 4052.009 | 7 | 1 | 0.6745886 | 4.100431 | 7.372979 | 6.9276 | 29.57044 | 23.12233 | 9.717941e-05 | 0.06983015 | 0 | 0 | 0
2193 | 65440.9 | 2011-04-28 05:30 | 4082.024 | 7 | 1 | 0.6747706 | 4.103509 | 7.378605 | 6.9276 | 29.59352 | 23.12233 | 9.717941e-05 | 0.06983015 | 0 | 0 | 0
2194 | 65470.91 | 2011-04-28 05:30 | 4112.038 | 7 | 1 | 0.6745886 | 4.106424 | 7.38423 | 6.9276 | 29.61661 | 23.12233 | 3.232956e-05 | 0.06983015 | 0 | 0 | 0
2195 | 65500.93 | 2011-04-28 05:31 | 4142.053 | 7 | 1 | 0.6747706 | 4.109502 | 7.389856 | 6.9276 | 29.63972 | 23.12233 | 6.475449e-05 | 0.06983015 | 0 | 0 | 0
2196 | 65530.94 | 2011-04-28 05:31 | 4172.068 | 7 | 1 | 0.6749525 | 4.112741 | 7.395482 | 6.9276 | 29.66285 | 23.12233 | 9.717941e-05 | 0.06983015 | 0 | 0 | 0
2197 | 65560.96 | 2011-04-28 05:32 | 4202.083 | 7 | 1 | 0.6749525 | 4.115819 | 7.401108 | 6.9276 | 29.68599 | 23.12233 | 0.0001296043 | 0.06983015 | 0 | 0 | 0
2198 | 65590.97 | 2011-04-28 05:32 | 4232.098 | 7 | 1 | 0.6747706 | 4.118896 | 7.406734 | 6.9276 | 29.70915 | 23.12233 | 9.717941e-05 | 0.06983015 | 0 | 0 | 0
2199 | 65620.99 | 2011-04-28 05:33 | 4262.113 | 7 | 1 | 0.6747706 | 4.121974 | 7.412359 | 6.9276 | 29.73233 | 23.12233 | 9.717941e-05 | 0.06983015 | 0 | 0 | 0
2200 | 65651 | 2011-04-28 05:33 | 4292.128 | 7 | 1 | 0.6747706 | 4.125051 | 7.417985 | 6.9276 | 29.75553 | 23.12233 | 3.242493e-05 | 0.06983015 | 0 | 0 | 0
2201 | 65681.02 | 2011-04-28 05:34 | 4322.143 | 7 | 1 | 0.6747706 | 4.128291 | 7.423611 | 6.9276 | 29.77875 | 23.12233 | 9.717941e-05 | 0.06983015 | 0 | 0 | 0
2202 | 65711.03 | 2011-04-28 05:34 | 4352.158 | 7 | 1 | 0.6747706 | 4.131368 | 7.429237 | 6.9276 | 29.80198 | 23.12233 | 3.232956e-05 | 0.06983015 | 0 | 0 | 0
2203 | 65741.05 | 2011-04-28 05:35 | 4382.172 | 7 | 1 | 0.6749525 | 4.134932 | 7.434863 | 6.9276 | 29.82524 | 23.12233 | 0.0001296043 | 0.06983015 | 0 | 0 | 0
2204 | 65771.06 | 2011-04-28 05:35 | 4412.187 | 7 | 1 | 0.6747706 | 4.138171 | 7.440489 | 6.9276 | 29.84851 | 23.12233 | 9.717941e-05 | 0.06983015 | 0 | 0 | 0
2205 | 65801.08 | 2011-04-28 05:36 | 4442.202 | 7 | 1 | 0.6747706 | 4.14141 | 7.446114 | 6.9276 | 29.8718 | 23.12233 | 6.475449e-05 | 0.06983015 | 0 | 0 | 0
2206 | 65831.09 | 2011-04-28 05:36 | 4472.217 | 7 | 1 | 0.6747706 | 4.144812 | 7.45174 | 6.9276 | 29.89511 | 23.12233 | 9.717941e-05 | 0.06983015 | 0 | 0 | 0
2207 | 65861.11 | 2011-04-28 05:37 | 4502.232 | 7 | 1 | 0.6747706 | 4.148213 | 7.457366 | 6.9276 | 29.91843 | 23.12233 | 9.717941e-05 | 0.06983015 | 0 | 0 | 0
2208 | 65891.12 | 2011-04-28 05:37 | 4532.247 | 7 | 1 | 0.6747706 | 4.151615 | 7.462992 | 6.9276 | 29.94178 | 23.12233 | 9.717941e-05 | 0.06983015 | 0 | 0 | 0
2209 | 65921.14 | 2011-04-28 05:38 | 4562.262 | 7 | 1 | 0.6747706 | 4.155016 | 7.468618 | 6.9276 | 29.96515 | 23.12233 | 9.717941e-05 | 0.06983015 | 0 | 0 | 0
2210 | 65951.15 | 2011-04-28 05:38 | 4592.277 | 7 | 1 | 0.6745886 | 4.158418 | 7.474244 | 6.9276 | 29.98853 | 23.12233 | 6.475449e-05 | 0.06983015 | 0 | 0 | 0
2211 | 65981.17 | 2011-04-28 05:39 | 4622.292 | 7 | 1 | 0.6747706 | 4.161819 | 7.47987 | 6.9276 | 30.01194 | 23.12233 | 9.717941e-05 | 0.06983015 | 0 | 0 | 0
2212 | 66011.18 | 2011-04-28 05:39 | 4652.307 | 7 | 1 | 0.6749525 | 4.165382 | 7.485495 | 6.9276 | 30.03536 | 23.12233 | 6.475449e-05 | 0.06983015 | 0 | 0 | 0
2213 | 66041.2 | 2011-04-28 05:40 | 4682.322 | 7 | 1 | 0.6747706 | 4.168946 | 7.491121 | 6.9276 | 30.0588 | 23.12233 | 9.717941e-05 | 0.06983015 | 0 | 0 | 0
2214 | 66071.21 | 2011-04-28 05:40 | 4712.336 | 7 | 1 | 0.6747706 | 4.172671 | 7.496747 | 6.9276 | 30.08227 | 23.12233 | 9.717941e-05 | 0.06983015 | 0 | 0 | 0
2215 | 66101.22 | 2011-04-28 05:41 | 4742.351 | 7 | 1 | 0.6751344 | 4.176235 | 7.502373 | 6.9276 | 30.10575 | 23.12233 | 0.0001296043 | 0.06983015 | 0 | 0 | 0
2216 | 66131.24 | 2011-04-28 05:41 | 4772.366 | 7 | 1 | 0.6747706 | 4.179636 | 7.507999 | 6.9276 | 30.12926 | 23.12233 | 9.717941e-05 | 0.06983015 | 0 | 0 | 0
2217 | 66161.25 | 2011-04-28 05:42 | 4802.381 | 7 | 1 | 0.6747706 | 4.183362 | 7.513625 | 6.9276 | 30.15278 | 23.12233 | 9.717941e-05 | 0.06983015 | 0 | 0 | 0
2218 | 66191.27 | 2011-04-28 05:42 | 4832.396 | 7 | 1 | 0.6749525 | 4.187249 | 7.519251 | 6.9276 | 30.17633 | 23.12233 | 0.0001296043 | 0.06983015 | 0 | 0 | 0
2219 | 66221.28 | 2011-04-28 05:43 | 4862.411 | 7 | 1 | 0.6747706 | 4.190812 | 7.524876 | 6.9276 | 30.19989 | 23.12233 | 9.717941e-05 | 0.06983015 | 0 | 0 | 0
2220 | 66251.3 | 2011-04-28 05:43 | 4892.426 | 7 | 1 | 0.6749525 | 4.194538 | 7.530502 | 6.9276 | 30.22348 | 23.12233 | 9.717941e-05 | 0.06983015 | 0 | 0 | 0
2221 | 66281.31 | 2011-04-28 05:44 | 4922.441 | 7 | 1 | 0.6747706 | 4.198263 | 7.536128 | 6.9276 | 30.24709 | 23.12233 | 6.475449e-05 | 0.06983015 | 0 | 0 | 0
2222 | 66293.53 | 2011-04-28 05:44 | 4934.659 | 7 | 1 | 0.6747706 | 4.200045 | 7.538417 | 6.9276 | 30.2567 | 23.12233 | 0.0001943588 | 0.06983015 | 0 | 0 | 0
2223 | 66323.55 | 2011-04-28 05:44 | 30.01496 | 8 | 1 | 0.6442075 | 4.199559 | 7.543899 | 6.9276 | 30.27972 | 23.12233 | 0 | 0.06983015 | 0 | 0 | 0
2224 | 66353.56 | 2011-04-28 05:45 | 60.02969 | 8 | 1 | 0.6225586 | 4.199559 | 7.549179 | 6.9276 | 30.3019 | 23.12233 | -3.242493e-05 | 0.06983015 | 0 | 0 | 0
2225 | 66383.58 | 2011-04-28 05:45 | 90.04459 | 8 | 1 | 0.6040024 | 4.199559 | 7.554291 | 6.9276 | 30.32337 | 23.12233 | -3.242493e-05 | 0.06983015 | 0 | 0 | 0
2226 | 66413.59 | 2011-04-28 05:46 | 120.0595 | 8 | 1 | 0.5865378 | 4.199559 | 7.559253 | 6.9276 | 30.3442 | 23.12233 | 0 | 0.06983015 | 0 | 0 | 0
2227 | 66443.61 | 2011-04-28 05:46 | 150.0744 | 8 | 1 | 0.5698009 | 4.199721 | 7.564073 | 6.9276 | 30.36445 | 23.12233 | 0 | 0.06983015 | 0 | 0 | 0
2228 | 66473.62 | 2011-04-28 05:47 | 180.0893 | 8 | 1 | 0.5539736 | 4.199559 | 7.568758 | 6.9276 | 30.38412 | 23.12233 | 0 | 0.06983015 | 0 | 0 | 0
2229 | 66503.64 | 2011-04-28 05:47 | 210.1042 | 8 | 1 | 0.5390558 | 4.199883 | 7.573314 | 6.9276 | 30.40325 | 23.12233 | 3.232956e-05 | 0.06983015 | 0 | 0 | 0
2230 | 66533.65 | 2011-04-28 05:48 | 240.1191 | 8 | 1 | 0.5237743 | 4.199559 | 7.577743 | 6.9276 | 30.42186 | 23.12233 | -3.242493e-05 | 0.06983015 | 0 | 0 | 0
2231 | 66563.67 | 2011-04-28 05:48 | 270.1365 | 8 | 1 | 0.5095842 | 4.199883 | 7.582051 | 6.9276 | 30.43995 | 23.12233 | 6.475449e-05 | 0.06983015 | 0 | 0 | 0
2232 | 66593.68 | 2011-04-28 05:49 | 300.1489 | 8 | 1 | 0.4955762 | 4.199721 | 7.586239 | 6.9276 | 30.45753 | 23.12233 | 0 | 0.06983015 | 0 | 0 | 0
2233 | 66623.7 | 2011-04-28 05:49 | 330.1638 | 8 | 1 | 0.481932 | 4.199721 | 7.590312 | 6.9276 | 30.47464 | 23.12233 | 0 | 0.06983015 | 0 | 0 | 0
2234 | 66653.71 | 2011-04-28 05:50 | 360.1788 | 8 | 1 | 0.4688335 | 4.199721 | 7.594275 | 6.9276 | 30.49128 | 23.12233 | 3.242493e-05 | 0.06983015 | 0 | 0 | 0
2235 | 66683.73 | 2011-04-28 05:50 | 390.1936 | 8 | 1 | 0.4559169 | 4.199721 | 7.598129 | 6.9276 | 30.50747 | 23.12233 | 3.242493e-05 | 0.06983015 | 0 | 0 | 0
2236 | 66713.74 | 2011-04-28 05:51 | 420.2086 | 8 | 1 | 0.4437281 | 4.199721 | 7.60188 | 6.9276 | 30.52322 | 23.12233 | 0 | 0.06983015 | 0 | 0 | 0
2237 | 66743.76 | 2011-04-28 05:51 | 450.2233 | 8 | 1 | 0.4317211 | 4.199721 | 7.605528 | 6.9276 | 30.53855 | 23.12233 | 3.242493e-05 | 0.06983015 | 0 | 0 | 0
2238 | 66773.77 | 2011-04-28 05:52 | 480.2384 | 8 | 1 | 0.4198961 | 4.199883 | 7.609078 | 6.9276 | 30.55345 | 23.12233 | 3.232956e-05 | 0.06983015 | 0 | 0 | 0
2239 | 66803.79 | 2011-04-28 05:52 | 510.2533 | 8 | 1 | 0.4086169 | 4.199721 | 7.612532 | 6.9276 | 30.56796 | 23.12233 | 0 | 0.06983015 | 0 | 0 | 0
2240 | 66833.8 | 2011-04-28 05:53 | 540.268 | 8 | 1 | 0.3977015 | 4.199559 | 7.615892 | 6.9276 | 30.58207 | 23.12233 | -3.242493e-05 | 0.06983015 | 0 | 0 | 0
2241 | 66863.82 | 2011-04-28 05:53 | 570.2832 | 8 | 1 | 0.3867861 | 4.199721 | 7.619163 | 6.9276 | 30.5958 | 23.12233 | 0 | 0.06983015 | 0 | 0 | 0
2242 | 66893.83 | 2011-04-28 05:54 | 600.2979 | 8 | 1 | 0.3765984 | 4.199721 | 7.622345 | 6.9276 | 30.60917 | 23.12233 | 3.242493e-05 | 0.06983015 | 0 | 0 | 0
2243 | 66923.85 | 2011-04-28 05:54 | 630.3127 | 8 | 1 | 0.3662288 | 4.199559 | 7.625441 | 6.9276 | 30.62217 | 23.12233 | 0 | 0.06983015 | 0 | 0 | 0
2244 | 66953.86 | 2011-04-28 05:55 | 660.3279 | 8 | 1 | 0.3564049 | 4.199559 | 7.628454 | 6.9276 | 30.63483 | 23.12233 | -3.242493e-05 | 0.06983015 | 0 | 0 | 0
2245 | 66983.88 | 2011-04-28 05:55 | 690.3425 | 8 | 1 | 0.3469449 | 4.199721 | 7.631387 | 6.9276 | 30.64714 | 23.12233 | 0 | 0.06983015 | 0 | 0 | 0
2246 | 67013.89 | 2011-04-28 05:56 | 720.3574 | 8 | 1 | 0.3376668 | 4.199721 | 7.634241 | 6.9276 | 30.65913 | 23.12233 | 3.242493e-05 | 0.06983015 | 0 | 0 | 0
2247 | 67043.91 | 2011-04-28 05:56 | 750.3725 | 8 | 1 | 0.3285707 | 4.199721 | 7.637019 | 6.9276 | 30.67079 | 23.12233 | 0 | 0.06983015 | 0 | 0 | 0
2248 | 67073.92 | 2011-04-28 05:57 | 780.3872 | 8 | 1 | 0.3198383 | 4.199559 | 7.639722 | 6.9276 | 30.68215 | 23.12233 | -3.242493e-05 | 0.06983015 | 0 | 0 | 0
2249 | 67103.94 | 2011-04-28 05:57 | 810.4021 | 8 | 1 | 0.3114699 | 4.199559 | 7.642354 | 6.9276 | 30.6932 | 23.12233 | 0 | 0.06983015 | 0 | 0 | 0
2250 | 67133.95 | 2011-04-28 05:58 | 840.4171 | 8 | 1 | 0.3029195 | 4.199559 | 7.644917 | 6.9276 | 30.70396 | 23.12233 | -3.242493e-05 | 0.06983015 | 0 | 0 | 0
2251 | 67163.97 | 2011-04-28 05:58 | 870.4319 | 8 | 1 | 0.2950968 | 4.199721 | 7.647411 | 6.9276 | 30.71444 | 23.12233 | 3.242493e-05 | 0.06983015 | 0 | 0 | 0
2252 | 67193.98 | 2011-04-28 05:59 | 900.4469 | 8 | 1 | 0.287456 | 4.199721 | 7.649839 | 6.9276 | 30.72464 | 23.12233 | 3.242493e-05 | 0.06983015 | 0 | 0 | 0
2253 | 67223.99 | 2011-04-28 05:59 | 930.4618 | 8 | 1 | 0.2796333 | 4.199721 | 7.652204 | 6.9276 | 30.73457 | 23.12233 | 3.242493e-05 | 0.06983015 | 0 | 0 | 0
2254 | 67254.01 | 2011-04-28 06:00 | 960.4766 | 8 | 1 | 0.2725383 | 4.199883 | 7.654507 | 6.9276 | 30.74424 | 23.12233 | 3.232956e-05 | 0.06983015 | 0 | 0 | 0
2255 | 67284.02 | 2011-04-28 06:00 | 990.4915 | 8 | 1 | 0.2654433 | 4.199721 | 7.656749 | 6.9276 | 30.75365 | 23.12233 | 0 | 0.06983015 | 0 | 0 | 0
2256 | 67314.04 | 2011-04-28 06:01 | 1020.506 | 8 | 1 | 0.2583483 | 4.199721 | 7.658933 | 6.9276 | 30.76283 | 23.12233 | 3.242493e-05 | 0.06983015 | 0 | 0 | 0
2257 | 67344.05 | 2011-04-28 06:01 | 1050.521 | 8 | 1 | 0.2517991 | 4.199721 | 7.66106 | 6.9276 | 30.77176 | 23.12233 | 0 | 0.06983015 | 0 | 0 | 0
2258 | 67374.07 | 2011-04-28 06:02 | 1080.536 | 8 | 1 | 0.2454318 | 4.199721 | 7.663132 | 6.9276 | 30.78046 | 23.12233 | 3.242493e-05 | 0.06983015 | 0 | 0 | 0
2259 | 67404.08 | 2011-04-28 06:02 | 1110.551 | 8 | 1 | 0.2392464 | 4.199883 | 7.665151 | 6.9276 | 30.78894 | 23.12233 | 6.475449e-05 | 0.06983015 | 0 | 0 | 0
2260 | 67434.1 | 2011-04-28 06:03 | 1140.566 | 8 | 1 | 0.232879 | 4.199721 | 7.667118 | 6.9276 | 30.7972 | 23.12233 | 3.242493e-05 | 0.06983015 | 0 | 0 | 0
2261 | 67464.11 | 2011-04-28 06:03 | 1170.581 | 8 | 1 | 0.2266937 | 4.199559 | 7.669033 | 6.9276 | 30.80524 | 23.12233 | -3.242493e-05 | 0.06983015 | 0 | 0 | 0
2262 | 67494.13 | 2011-04-28 06:04 | 1200.596 | 8 | 1 | 0.2208721 | 4.199721 | 7.6709 | 6.9276 | 30.81308 | 23.12233 | 0 | 0.06983015 | 0 | 0 | 0
2263 | 67524.14 | 2011-04-28 06:04 | 1230.611 | 8 | 1 | 0.2154144 | 4.199721 | 7.672719 | 6.9276 | 30.82072 | 23.12233 | 0 | 0.06983015 | 0 | 0 | 0
2264 | 67554.16 | 2011-04-28 06:05 | 1260.626 | 8 | 1 | 0.2097748 | 4.199721 | 7.674491 | 6.9276 | 30.82817 | 23.12233 | 3.242493e-05 | 0.06983015 | 0 | 0 | 0
2265 | 67584.17 | 2011-04-28 06:05 | 1290.64 | 8 | 1 | 0.204499 | 4.199721 | 7.676219 | 6.9276 | 30.83542 | 23.12233 | 0 | 0.06983015 | 0 | 0 | 0
2266 | 67614.19 | 2011-04-28 06:06 | 1320.655 | 8 | 1 | 0.1994052 | 4.199559 | 7.677903 | 6.9276 | 30.84249 | 23.12233 | -3.242493e-05 | 0.06983015 | 0 | 0 | 0
2267 | 67644.2 | 2011-04-28 06:06 | 1350.67 | 8 | 1 | 0.1944932 | 4.199721 | 7.679544 | 6.9276 | 30.84939 | 23.12233 | 0 | 0.06983015 | 0 | 0 | 0
2268 | 67674.22 | 2011-04-28 06:07 | 1380.685 | 8 | 1 | 0.1897632 | 4.199721 | 7.681145 | 6.9276 | 30.85611 | 23.12233 | 3.242493e-05 | 0.06983015 | 0 | 0 | 0
2269 | 67704.23 | 2011-04-28 06:07 | 1410.7 | 8 | 1 | 0.1848513 | 4.199721 | 7.682705 | 6.9276 | 30.86266 | 23.12233 | 3.242493e-05 | 0.06983015 | 0 | 0 | 0
2270 | 67734.25 | 2011-04-28 06:08 | 1440.715 | 8 | 1 | 0.1803032 | 4.199721 | 7.684227 | 6.9276 | 30.86905 | 23.12233 | 0 | 0.06983015 | 0 | 0 | 0
2271 | 67764.26 | 2011-04-28 06:08 | 1470.73 | 8 | 1 | 0.1757552 | 4.199721 | 7.685711 | 6.9276 | 30.87528 | 23.12233 | 3.242493e-05 | 0.06983015 | 0 | 0 | 0
2272 | 67794.28 | 2011-04-28 06:09 | 1500.745 | 8 | 1 | 0.171389 | 4.199721 | 7.687158 | 6.9276 | 30.88136 | 23.12233 | 0 | 0.06983015 | 0 | 0 | 0
2273 | 67824.3 | 2011-04-28 06:09 | 1530.762 | 8 | 1 | 0.1672048 | 4.199721 | 7.688569 | 6.9276 | 30.88729 | 23.12233 | 3.242493e-05 | 0.06983015 | 0 | 0 | 0
2274 | 67854.31 | 2011-04-28 06:10 | 1560.775 | 8 | 1 | 0.1630205 | 4.199721 | 7.689946 | 6.9276 | 30.89307 | 23.12233 | 3.242493e-05 | 0.06983015 | 0 | 0 | 0
2275 | 67884.32 | 2011-04-28 06:10 | 1590.79 | 8 | 1 | 0.1592001 | 4.199559 | 7.691289 | 6.9276 | 30.89871 | 23.12233 | -3.242493e-05 | 0.06983015 | 0 | 0 | 0
2276 | 67914.34 | 2011-04-28 06:11 | 1620.804 | 8 | 1 | 0.1551978 | 4.199559 | 7.6926 | 6.9276 | 30.90422 | 23.12233 | -3.242493e-05 | 0.06983015 | 0 | 0 | 0
2277 | 67944.35 | 2011-04-28 06:11 | 1650.819 | 8 | 1 | 0.1513774 | 4.199721 | 7.693879 | 6.9276 | 30.90959 | 23.12233 | 0 | 0.06983015 | 0 | 0 | 0
2278 | 67974.37 | 2011-04-28 06:12 | 1680.834 | 8 | 1 | 0.147739 | 4.199721 | 7.695127 | 6.9276 | 30.91483 | 23.12233 | 3.242493e-05 | 0.06983015 | 0 | 0 | 0
2279 | 68004.38 | 2011-04-28 06:12 | 1710.849 | 8 | 1 | 0.1441005 | 4.199559 | 7.696345 | 6.9276 | 30.91994 | 23.12233 | -3.242493e-05 | 0.06983015 | 0 | 0 | 0
2280 | 68034.4 | 2011-04-28 06:13 | 1740.864 | 8 | 1 | 0.1410078 | 4.199559 | 7.697533 | 6.9276 | 30.92494 | 23.12233 | 0 | 0.06983015 | 0 | 0 | 0
2281 | 68064.41 | 2011-04-28 06:13 | 1770.879 | 8 | 1 | 0.1373693 | 4.199721 | 7.698693 | 6.9276 | 30.92981 | 23.12233 | 3.242493e-05 | 0.06983015 | 0 | 0 | 0
2282 | 68094.43 | 2011-04-28 06:14 | 1800.894 | 8 | 1 | 0.1340947 | 4.199721 | 7.699826 | 6.9276 | 30.93456 | 23.12233 | 3.242493e-05 | 0.06983015 | 0 | 0 | 0
2283 | 68124.44 | 2011-04-28 06:14 | 1830.909 | 8 | 1 | 0.131184 | 4.199559 | 7.700931 | 6.9276 | 30.93921 | 23.12233 | -3.242493e-05 | 0.06983015 | 0 | 0 | 0
2284 | 68154.46 | 2011-04-28 06:15 | 1860.924 | 8 | 1 | 0.1280913 | 4.199721 | 7.702011 | 6.9276 | 30.94374 | 23.12233 | 3.242493e-05 | 0.06983015 | 0 | 0 | 0
2285 | 68184.47 | 2011-04-28 06:15 | 1890.939 | 8 | 1 | 0.1248166 | 4.199721 | 7.703065 | 6.9276 | 30.94817 | 23.12233 | 0 | 0.06983015 | 0 | 0 | 0
2286 | 68214.49 | 2011-04-28 06:16 | 1920.953 | 8 | 1 | 0.1219059 | 4.199721 | 7.704094 | 6.9276 | 30.95249 | 23.12233 | 3.242493e-05 | 0.06983015 | 0 | 0 | 0
2287 | 68244.5 | 2011-04-28 06:16 | 1950.968 | 8 | 1 | 0.119359 | 4.199721 | 7.705099 | 6.9276 | 30.95671 | 23.12233 | 0 | 0.06983015 | 0 | 0 | 0
2288 | 68274.52 | 2011-04-28 06:17 | 1980.983 | 8 | 1 | 0.1162663 | 4.199559 | 7.706081 | 6.9276 | 30.96083 | 23.12233 | 0 | 0.06983015 | 0 | 0 | 0
2289 | 68304.53 | 2011-04-28 06:17 | 2010.998 | 8 | 1 | 0.1139013 | 4.199721 | 7.707041 | 6.9276 | 30.96486 | 23.12233 | 0 | 0.06983015 | 0 | 0 | 0
2290 | 68334.55 | 2011-04-28 06:18 | 2041.013 | 8 | 1 | 0.1111724 | 4.199559 | 7.707978 | 6.9276 | 30.9688 | 23.12233 | 0 | 0.06983015 | 0 | 0 | 0
2291 | 68364.56 | 2011-04-28 06:18 | 2071.028 | 8 | 1 | 0.1086255 | 4.199721 | 7.708893 | 6.9276 | 30.97264 | 23.12233 | 3.242493e-05 | 0.06983015 | 0 | 0 | 0
2292 | 68394.58 | 2011-04-28 06:19 | 2101.043 | 8 | 1 | 0.1060786 | 4.199721 | 7.709788 | 6.9276 | 30.9764 | 23.12233 | 3.242493e-05 | 0.06983015 | 0 | 0 | 0
2293 | 68424.59 | 2011-04-28 06:19 | 2131.058 | 8 | 1 | 0.1037136 | 4.199559 | 7.710662 | 6.9276 | 30.98007 | 23.12233 | -3.242493e-05 | 0.06983015 | 0 | 0 | 0
2294 | 68454.61 | 2011-04-28 06:20 | 2161.073 | 8 | 1 | 0.1013486 | 4.199721 | 7.711516 | 6.9276 | 30.98366 | 23.12233 | 3.242493e-05 | 0.06983015 | 0 | 0 | 0
2295 | 68484.62 | 2011-04-28 06:20 | 2191.088 | 8 | 1 | 0.09898355 | 4.199721 | 7.712351 | 6.9276 | 30.98717 | 23.12233 | 0 | 0.06983015 | 0 | 0 | 0
2296 | 68514.64 | 2011-04-28 06:21 | 2221.102 | 8 | 1 | 0.09680048 | 4.199559 | 7.713168 | 6.9276 | 30.99059 | 23.12233 | 0 | 0.06983015 | 0 | 0 | 0
2297 | 68544.65 | 2011-04-28 06:21 | 2251.117 | 8 | 1 | 0.0946174 | 4.199559 | 7.713966 | 6.9276 | 30.99395 | 23.12233 | 0 | 0.06983015 | 0 | 0 | 0
2298 | 68574.67 | 2011-04-28 06:22 | 2281.132 | 8 | 1 | 0.09279816 | 4.199559 | 7.714746 | 6.9276 | 30.99722 | 23.12233 | -3.242493e-05 | 0.06983015 | 0 | 0 | 0
2299 | 68604.68 | 2011-04-28 06:22 | 2311.147 | 8 | 1 | 0.09043316 | 4.199721 | 7.715509 | 6.9276 | 31.00043 | 23.12233 | 0 | 0.06983015 | 0 | 0 | 0
2300 | 68634.7 | 2011-04-28 06:23 | 2341.162 | 8 | 1 | 0.08843201 | 4.199559 | 7.716256 | 6.9276 | 31.00356 | 23.12233 | -3.242493e-05 | 0.06983015 | 0 | 0 | 0
2301 | 68664.71 | 2011-04-28 06:23 | 2371.177 | 8 | 1 | 0.08661278 | 4.199883 | 7.716986 | 6.9276 | 31.00663 | 23.12233 | 3.232956e-05 | 0.06983015 | 0 | 0 | 0
2302 | 68694.72 | 2011-04-28 06:24 | 2401.192 | 8 | 1 | 0.08461162 | 4.199721 | 7.717699 | 6.9276 | 31.00962 | 23.12233 | 3.242493e-05 | 0.06983015 | 0 | 0 | 0
2303 | 68724.74 | 2011-04-28 06:24 | 2431.207 | 8 | 1 | 0.08297431 | 4.199559 | 7.718397 | 6.9276 | 31.01256 | 23.12233 | 0 | 0.06983015 | 0 | 0 | 0
2304 | 68754.75 | 2011-04-28 06:25 | 2461.221 | 8 | 1 | 0.08097316 | 4.199721 | 7.71908 | 6.9276 | 31.01542 | 23.12233 | 3.242493e-05 | 0.06983015 | 0 | 0 | 0
2305 | 68784.77 | 2011-04-28 06:25 | 2491.237 | 8 | 1 | 0.07933585 | 4.199559 | 7.719749 | 6.9276 | 31.01823 | 23.12233 | -3.242493e-05 | 0.06983015 | 0 | 0 | 0
2306 | 68814.78 | 2011-04-28 06:26 | 2521.251 | 8 | 1 | 0.07751661 | 4.199559 | 7.720403 | 6.9276 | 31.02098 | 23.12233 | -3.242493e-05 | 0.06983015 | 0 | 0 | 0
2307 | 68844.8 | 2011-04-28 06:26 | 2551.266 | 8 | 1 | 0.07606123 | 4.199559 | 7.721044 | 6.9276 | 31.02367 | 23.12233 | -3.242493e-05 | 0.06983015 | 0 | 0 | 0
2308 | 68874.81 | 2011-04-28 06:27 | 2581.281 | 8 | 1 | 0.074242 | 4.199559 | 7.721669 | 6.9276 | 31.0263 | 23.12233 | 0 | 0.06983015 | 0 | 0 | 0
2309 | 68904.83 | 2011-04-28 06:27 | 2611.296 | 8 | 1 | 0.07260469 | 4.199721 | 7.722281 | 6.9276 | 31.02887 | 23.12233 | 0 | 0.06983015 | 0 | 0 | 0
2310 | 68934.84 | 2011-04-28 06:28 | 2641.311 | 8 | 1 | 0.07096738 | 4.199559 | 7.722879 | 6.9276 | 31.03138 | 23.12233 | -3.242493e-05 | 0.06983015 | 0 | 0 | 0
2311 | 68964.86 | 2011-04-28 06:28 | 2671.326 | 8 | 1 | 0.06951199 | 4.199559 | 7.723465 | 6.9276 | 31.03384 | 23.12233 | 0 | 0.06983015 | 0 | 0 | 0
2312 | 68994.87 | 2011-04-28 06:29 | 2701.341 | 8 | 1 | 0.06805661 | 4.199559 | 7.724039 | 6.9276 | 31.03625 | 23.12233 | 0 | 0.06983015 | 0 | 0 | 0
2313 | 69024.89 | 2011-04-28 06:29 | 2731.356 | 8 | 1 | 0.06678314 | 4.199721 | 7.724601 | 6.9276 | 31.03861 | 23.12233 | 0 | 0.06983015 | 0 | 0 | 0
2314 | 69054.9 | 2011-04-28 06:30 | 2761.37 | 8 | 1 | 0.06532776 | 4.199559 | 7.725152 | 6.9276 | 31.04092 | 23.12233 | 0 | 0.06983015 | 0 | 0 | 0
2315 | 69084.92 | 2011-04-28 06:30 | 2791.385 | 8 | 1 | 0.06387237 | 4.199721 | 7.725691 | 6.9276 | 31.04319 | 23.12233 | 0 | 0.06983015 | 0 | 0 | 0
2316 | 69114.93 | 2011-04-28 06:31 | 2821.4 | 8 | 1 | 0.06259891 | 4.199559 | 7.726218 | 6.9276 | 31.0454 | 23.12233 | 0 | 0.06983015 | 0 | 0 | 0
2317 | 69144.95 | 2011-04-28 06:31 | 2851.415 | 8 | 1 | 0.06132544 | 4.199559 | 7.726735 | 6.9276 | 31.04757 | 23.12233 | -3.242493e-05 | 0.06983015 | 0 | 0 | 0
2318 | 69174.96 | 2011-04-28 06:32 | 2881.43 | 8 | 1 | 0.05987006 | 4.199721 | 7.72724 | 6.9276 | 31.04969 | 23.12233 | 3.242493e-05 | 0.06983015 | 0 | 0 | 0
2319 | 69204.98 | 2011-04-28 06:32 | 2911.445 | 8 | 1 | 0.0585966 | 4.199559 | 7.727734 | 6.9276 | 31.05177 | 23.12233 | -3.242493e-05 | 0.06983015 | 0 | 0 | 0
2320 | 69234.99 | 2011-04-28 06:33 | 2941.46 | 8 | 1 | 0.05768698 | 4.199721 | 7.72822 | 6.9276 | 31.05381 | 23.12233 | 3.242493e-05 | 0.06983015 | 0 | 0 | 0
2321 | 69265.01 | 2011-04-28 06:33 | 2971.475 | 8 | 1 | 0.05659544 | 4.199721 | 7.728696 | 6.9276 | 31.05581 | 23.12233 | 3.242493e-05 | 0.06983015 | 0 | 0 | 0
2322 | 69295.02 | 2011-04-28 06:34 | 3001.49 | 8 | 1 | 0.0555039 | 4.199721 | 7.729162 | 6.9276 | 31.05776 | 23.12233 | 0 | 0.06983015 | 0 | 0 | 0
2323 | 69325.04 | 2011-04-28 06:34 | 3031.505 | 8 | 1 | 0.05423044 | 4.199721 | 7.729619 | 6.9276 | 31.05969 | 23.12233 | 0 | 0.06983015 | 0 | 0 | 0
2324 | 69355.05 | 2011-04-28 06:35 | 3061.519 | 8 | 1 | 0.05332082 | 4.199721 | 7.730068 | 6.9276 | 31.06157 | 23.12233 | 0 | 0.06983015 | 0 | 0 | 0
2325 | 69385.07 | 2011-04-28 06:35 | 3091.534 | 8 | 1 | 0.05222928 | 4.199721 | 7.730507 | 6.9276 | 31.06341 | 23.12233 | 0 | 0.06983015 | 0 | 0 | 0
2326 | 69415.08 | 2011-04-28 06:36 | 3121.549 | 8 | 1 | 0.0507739 | 4.199397 | 7.730937 | 6.9276 | 31.06522 | 23.12233 | -3.242493e-05 | 0.06983015 | 0 | 0 | 0
2327 | 69440.3 | 2011-04-28 06:36 | 3146.767 | 8 | 1 | 0.04986428 | 4.199397 | 7.731292 | 6.9276 | 31.06671 | 23.12233 | -6.484985e-05 | 0.06983015 | 0 | 0 | 0
2328 | 69470.31 | 2011-04-28 06:37 | 30.01513 | 9 | 1 | 0 | 4.192918 | 7.731292 | 6.9276 | 31.06671 | 23.12233 | -6.475449e-05 | 0.06983015 | 0 | 0 | 0
2329 | 69500.33 | 2011-04-28 06:37 | 60.02976 | 9 | 1 | 0 | 4.191946 | 7.731292 | 6.9276 | 31.06671 | 23.12233 | -3.242493e-05 | 0.06983015 | 0 | 0 | 0
2330 | 69530.34 | 2011-04-28 06:38 | 90.04467 | 9 | 1 | 0 | 4.19146 | 7.731292 | 6.9276 | 31.06671 | 23.12233 | 0 | 0.06983015 | 0 | 0 | 0
2331 | 69560.31 | 2011-04-28 06:38 | 120.0128 | 9 | 1 | 0 | 4.190974 | 7.731292 | 6.9276 | 31.06671 | 23.12233 | 0 | 0.06983015 | 0 | 0 | 0
2332 | 69560.33 | 2011-04-28 06:38 | 0.01563605 | 10 | 1 | 0.0007450088 | 4.190812 | 7.731292 | 6.9276 | 31.06671 | 23.12233 | 3.242493e-05 | 0.06848726 | 0 | 0 | 0
2333 | 69590.35 | 2011-04-28 06:39 | 30.01498 | 11 | 1 | -4.049412 | 3.639782 | 7.731292 | 6.961363 | 31.06671 | 23.24727 | -0.002818346 | 0.06848726 | 0 | 0 | 0
2334 | 69620.36 | 2011-04-28 06:39 | 60.02987 | 11 | 1 | -4.049594 | 3.558148 | 7.731292 | 6.995125 | 31.06671 | 23.36867 | -0.001749277 | 0.06848726 | 0 | 0 | 0
2335 | 69650.37 | 2011-04-28 06:40 | 90.04469 | 11 | 1 | -4.049412 | 3.508422 | 7.731292 | 7.028888 | 31.06671 | 23.4879 | -0.001101398 | 0.06848726 | 0 | 0 | 0
2336 | 69680.39 | 2011-04-28 06:40 | 120.0596 | 11 | 1 | -4.049594 | 3.473112 | 7.731292 | 7.06265 | 31.06671 | 23.60574 | -0.0008422375 | 0.06848726 | 0 | 0 | 0
2337 | 69710.4 | 2011-04-28 06:41 | 150.0744 | 11 | 1 | -4.049412 | 3.444119 | 7.731292 | 7.096413 | 31.06671 | 23.7225 | -0.0007126808 | 0.06848726 | 0 | 0 | 0
2338 | 69740.42 | 2011-04-28 06:41 | 180.0896 | 11 | 1 | -4.049412 | 3.417879 | 7.731292 | 7.130176 | 31.06671 | 23.83833 | -0.0007126808 | 0.06848726 | 0 | 0 | 0
2339 | 69770.43 | 2011-04-28 06:42 | 210.1044 | 11 | 1 | -4.049412 | 3.394231 | 7.731292 | 7.163938 | 31.06671 | 23.95332 | -0.0005831242 | 0.06848726 | 0 | 0 | 0
2340 | 69800.45 | 2011-04-28 06:42 | 240.1192 | 11 | 1 | -4.049594 | 3.372689 | 7.731292 | 7.197701 | 31.06671 | 24.06755 | -0.0004535198 | 0.06848726 | 0 | 0 | 0
2341 | 69830.46 | 2011-04-28 06:43 | 270.1343 | 11 | 1 | -4.049412 | 3.352767 | 7.731292 | 7.231463 | 31.06671 | 24.18107 | -0.0004858971 | 0.06848726 | 0 | 0 | 0
2342 | 69860.48 | 2011-04-28 06:43 | 300.149 | 11 | 1 | -4.049412 | 3.334464 | 7.731292 | 7.265226 | 31.06671 | 24.29396 | -0.000518322 | 0.06848726 | 0 | 0 | 0
2343 | 69890.49 | 2011-04-28 06:44 | 330.1638 | 11 | 1 | -4.049412 | 3.317456 | 7.731292 | 7.298988 | 31.06671 | 24.40624 | -0.0004211426 | 0.06848726 | 0 | 0 | 0
2344 | 69920.51 | 2011-04-28 06:44 | 360.1789 | 11 | 1 | -4.049412 | 3.301259 | 7.731292 | 7.332751 | 31.06671 | 24.51797 | -0.0004210949 | 0.06848726 | 0 | 0 | 0
2345 | 69950.52 | 2011-04-28 06:45 | 390.1936 | 11 | 1 | -4.049412 | 3.286034 | 7.731292 | 7.366513 | 31.06671 | 24.62917 | -0.0003887177 | 0.06848726 | 0 | 0 | 0
2346 | 69980.54 | 2011-04-28 06:45 | 420.2085 | 11 | 1 | -4.049412 | 3.271618 | 7.731292 | 7.400275 | 31.06671 | 24.73987 | -0.0003887177 | 0.06848726 | 0 | 0 | 0
2347 | 70010.55 | 2011-04-28 06:46 | 450.2234 | 11 | 1 | -4.049412 | 3.257689 | 7.731292 | 7.434038 | 31.06671 | 24.85009 | -0.0003887653 | 0.06848726 | 0 | 0 | 0
2348 | 70040.57 | 2011-04-28 06:46 | 480.2383 | 11 | 1 | -4.049412 | 3.244569 | 7.731292 | 7.4678 | 31.06671 | 24.95985 | -0.0002915383 | 0.06848726 | 0 | 0 | 0
2349 | 70070.58 | 2011-04-28 06:47 | 510.2536 | 11 | 1 | -4.049594 | 3.231287 | 7.731292 | 7.501563 | 31.06671 | 25.06917 | -0.0003887653 | 0.06848726 | 0 | 0 | 0
2350 | 70100.6 | 2011-04-28 06:47 | 540.2681 | 11 | 1 | -4.049412 | 3.218977 | 7.731292 | 7.535325 | 31.06671 | 25.17806 | -0.0002915383 | 0.06848726 | 0 | 0 | 0
2351 | 70130.61 | 2011-04-28 06:48 | 570.283 | 11 | 1 | -4.049594 | 3.206181 | 7.731292 | 7.569088 | 31.06671 | 25.28652 | -0.0003563404 | 0.06848726 | 0 | 0 | 0
2352 | 70160.63 | 2011-04-28 06:48 | 600.298 | 11 | 1 | -4.04923 | 3.193223 | 7.731292 | 7.60285 | 31.06671 | 25.39455 | -0.0003239632 | 0.06848726 | 0 | 0 | 0
2353 | 70190.64 | 2011-04-28 06:49 | 630.3128 | 11 | 1 | -4.049594 | 3.17978 | 7.731292 | 7.636613 | 31.06671 | 25.50214 | -0.0003887653 | 0.06848726 | 0 | 0 | 0
2354 | 70220.66 | 2011-04-28 06:49 | 660.3277 | 11 | 1 | -4.04923 | 3.166336 | 7.731292 | 7.670375 | 31.06671 | 25.60927 | -0.0003239632 | 0.06848726 | 0 | 0 | 0
2355 | 70250.67 | 2011-04-28 06:50 | 690.3428 | 11 | 1 | -4.049412 | 3.151921 | 7.731292 | 7.704138 | 31.06671 | 25.71593 | -0.0003887177 | 0.06848726 | 0 | 0 | 0
2356 | 70280.69 | 2011-04-28 06:50 | 720.3576 | 11 | 1 | -4.049594 | 3.136533 | 7.731292 | 7.7379 | 31.06671 | 25.82209 | -0.0003887177 | 0.06848726 | 0 | 0 | 0
2357 | 70310.7 | 2011-04-28 06:51 | 750.3724 | 11 | 1 | -4.049412 | 3.119202 | 7.731292 | 7.771663 | 31.06671 | 25.9277 | -0.0004858971 | 0.06848726 | 0 | 0 | 0
2358 | 70340.72 | 2011-04-28 06:51 | 780.3873 | 11 | 1 | -4.049594 | 3.100251 | 7.731292 | 7.805425 | 31.06671 | 26.0327 | -0.0005506992 | 0.06848726 | 0 | 0 | 0
2359 | 70370.73 | 2011-04-28 06:52 | 810.4022 | 11 | 1 | -4.049412 | 3.079195 | 7.731292 | 7.839188 | 31.06671 | 26.13702 | -0.0005830765 | 0.06848726 | 0 | 0 | 0
2360 | 70400.75 | 2011-04-28 06:52 | 840.4171 | 11 | 1 | -4.049412 | 3.054089 | 7.731292 | 7.87295 | 31.06671 | 26.24056 | -0.0007126331 | 0.06848726 | 0 | 0 | 0
2361 | 70430.76 | 2011-04-28 06:53 | 870.432 | 11 | 1 | -4.049412 | 3.023962 | 7.731292 | 7.906713 | 31.06671 | 26.34319 | -0.0008422852 | 0.06848726 | 0 | 0 | 0
2362 | 70460.78 | 2011-04-28 06:53 | 900.4469 | 11 | 1 | -4.049412 | 2.986061 | 7.731292 | 7.940475 | 31.06671 | 26.44467 | -0.001101398 | 0.06848726 | 0 | 0 | 0
2363 | 70490.79 | 2011-04-28 06:54 | 930.4618 | 11 | 1 | -4.04923 | 2.935201 | 7.731292 | 7.974238 | 31.06671 | 26.54468 | -0.001587343 | 0.06848726 | 0 | 0 | 0
2364 | 70520.81 | 2011-04-28 06:54 | 960.4767 | 11 | 1 | -4.049412 | 2.852595 | 7.731292 | 8.008 | 31.06671 | 26.64253 | -0.002883148 | 0.06848726 | 0 | 0 | 0
2365 | 70546.59 | 2011-04-28 06:55 | 986.2573 | 11 | 1 | -4.049412 | 2.699531 | 7.731292 | 8.036999 | 31.06671 | 26.72335 | -0.006867647 | 0.06848726 | 0 | 0 | 0
2366 | 70666.6 | 2011-04-28 06:57 | 120.0127 | 12 | 1 | 0 | 3.672176 | 7.731292 | 8.036999 | 31.06671 | 26.72335 | 0.0002267361 | 0.06848726 | 0 | 0 | 0
2367 | 70666.61 | 2011-04-28 06:57 | 0.01561916 | 13 | 1 | 0.0003811624 | 3.672014 | 7.731292 | 8.036999 | 31.06671 | 26.72335 | 0 | 0.0839938 | 0 | 0 | 0
2368 | 70666.63 | 2011-04-28 06:57 | 2.446077562e-06 | 6 | 1 | 0 | 3.672176 | 7.731292 | 8.036999 | 31.06671 | 26.72335 | 0 | 0.0839938 | 0 | 0 | 0
2369 | 70696.64 | 2011-04-28 06:57 | 30.01485 | 7 | 1 | 0.6747706 | 3.744416 | 7.736918 | 8.036999 | 31.08773 | 26.72335 | 0.0003563404 | 0.0839938 | 0 | 0 | 0
2370 | 70726.65 | 2011-04-28 06:58 | 60.02985 | 7 | 1 | 0.6747706 | 3.755106 | 7.742544 | 8.036999 | 31.10882 | 26.72335 | 0.000259161 | 0.0839938 | 0 | 0 | 0
2371 | 70756.67 | 2011-04-28 06:58 | 90.04467 | 7 | 1 | 0.6747706 | 3.763529 | 7.748169 | 8.036999 | 31.12997 | 26.72335 | 0.0002267838 | 0.0839938 | 0 | 0 | 0
2372 | 70786.68 | 2011-04-28 06:59 | 120.0595 | 7 | 1 | 0.6745886 | 3.770818 | 7.753795 | 8.036999 | 31.15117 | 26.72335 | 0.0001619816 | 0.0839938 | 0 | 0 | 0
2373 | 70816.7 | 2011-04-28 06:59 | 150.0744 | 7 | 1 | 0.6747706 | 3.77762 | 7.759421 | 8.036999 | 31.1724 | 26.72335 | 0.0001619816 | 0.0839938 | 0 | 0 | 0
2374 | 70846.71 | 2011-04-28 07:00 | 180.0893 | 7 | 1 | 0.6747706 | 3.783775 | 7.765047 | 8.036999 | 31.19367 | 26.72335 | 0.0001619816 | 0.0839938 | 0 | 0 | 0
2375 | 70876.73 | 2011-04-28 07:00 | 210.1049 | 7 | 1 | 0.6745886 | 3.789444 | 7.770672 | 8.036999 | 31.21497 | 26.72335 | 0.0001295567 | 0.0839938 | 0 | 0 | 0
2376 | 70906.74 | 2011-04-28 07:01 | 240.1192 | 7 | 1 | 0.6744067 | 3.794789 | 7.776298 | 8.036999 | 31.23631 | 26.72335 | 9.717941e-05 | 0.0839938 | 0 | 0 | 0
2377 | 70936.76 | 2011-04-28 07:01 | 270.134 | 7 | 1 | 0.6745886 | 3.800297 | 7.781924 | 8.036999 | 31.25767 | 26.72335 | 0.0001619816 | 0.0839938 | 0 | 0 | 0
2378 | 70966.77 | 2011-04-28 07:02 | 300.1489 | 7 | 1 | 0.6745886 | 3.805318 | 7.787549 | 8.036999 | 31.27907 | 26.72335 | 0.0001296043 | 0.0839938 | 0 | 0 | 0
2379 | 70996.79 | 2011-04-28 07:02 | 330.1638 | 7 | 1 | 0.6747706 | 3.810501 | 7.793175 | 8.036999 | 31.30049 | 26.72335 | 0.0001296043 | 0.0839938 | 0 | 0 | 0
2380 | 71026.8 | 2011-04-28 07:03 | 360.1788 | 7 | 1 | 0.6747706 | 3.815522 | 7.798801 | 8.036999 | 31.32194 | 26.72335 | 0.0001619816 | 0.0839938 | 0 | 0 | 0
2381 | 71056.82 | 2011-04-28 07:03 | 390.1937 | 7 | 1 | 0.6749525 | 3.820219 | 7.804426 | 8.036999 | 31.34342 | 26.72335 | 0.0001295567 | 0.0839938 | 0 | 0 | 0
2382 | 71086.83 | 2011-04-28 07:04 | 420.2085 | 7 | 1 | 0.6747706 | 3.824916 | 7.810052 | 8.036999 | 31.36492 | 26.72335 | 0.0001296043 | 0.0839938 | 0 | 0 | 0
2383 | 71116.85 | 2011-04-28 07:04 | 450.2234 | 7 | 1 | 0.6747706 | 3.829452 | 7.815678 | 8.036999 | 31.38645 | 26.72335 | 0.0001296043 | 0.0839938 | 0 | 0 | 0
2384 | 71146.86 | 2011-04-28 07:05 | 480.2383 | 7 | 1 | 0.6749525 | 3.833825 | 7.821303 | 8.036999 | 31.40801 | 26.72335 | 0.0001296043 | 0.0839938 | 0 | 0 | 0
2385 | 71176.88 | 2011-04-28 07:05 | 510.2534 | 7 | 1 | 0.6747706 | 3.838036 | 7.826929 | 8.036999 | 31.42959 | 26.72335 | 9.717941e-05 | 0.0839938 | 0 | 0 | 0
2386 | 71206.89 | 2011-04-28 07:06 | 540.2681 | 7 | 1 | 0.6747706 | 3.842085 | 7.832555 | 8.036999 | 31.45119 | 26.72335 | 9.717941e-05 | 0.0839938 | 0 | 0 | 0
2387 | 71236.91 | 2011-04-28 07:06 | 570.283 | 7 | 1 | 0.6747706 | 3.845973 | 7.838181 | 8.036999 | 31.47282 | 26.72335 | 0.0001296043 | 0.0839938 | 0 | 0 | 0
2388 | 71266.92 | 2011-04-28 07:07 | 600.298 | 7 | 1 | 0.6747706 | 3.849698 | 7.843807 | 8.036999 | 31.49446 | 26.72335 | 0.0001295567 | 0.0839938 | 0 | 0 | 0
2389 | 71296.94 | 2011-04-28 07:07 | 630.3128 | 7 | 1 | 0.6747706 | 3.853261 | 7.849432 | 8.036999 | 31.51613 | 26.72335 | 9.717941e-05 | 0.0839938 | 0 | 0 | 0
2390 | 71326.95 | 2011-04-28 07:08 | 660.3277 | 7 | 1 | 0.6747706 | 3.856663 | 7.855058 | 8.036999 | 31.53782 | 26.72335 | 6.480217e-05 | 0.0839938 | 0 | 0 | 0
2391 | 71356.97 | 2011-04-28 07:08 | 690.3426 | 7 | 1 | 0.6747706 | 3.859902 | 7.860684 | 8.036999 | 31.55953 | 26.72335 | 9.717941e-05 | 0.0839938 | 0 | 0 | 0
2392 | 71386.98 | 2011-04-28 07:09 | 720.3575 | 7 | 1 | 0.6747706 | 3.862818 | 7.86631 | 8.036999 | 31.58125 | 26.72335 | 0.0001295567 | 0.0839938 | 0 | 0 | 0
2393 | 71417 | 2011-04-28 07:09 | 750.3724 | 7 | 1 | 0.6749525 | 3.865571 | 7.871936 | 8.036999 | 31.60299 | 26.72335 | 6.480217e-05 | 0.0839938 | 0 | 0 | 0
2394 | 71447.01 | 2011-04-28 07:10 | 780.3872 | 7 | 1 | 0.6745886 | 3.868001 | 7.877562 | 8.036999 | 31.62474 | 26.72335 | 0 | 0.0839938 | 0 | 0 | 0
2395 | 71477.03 | 2011-04-28 07:10 | 810.4022 | 7 | 1 | 0.6747706 | 3.870593 | 7.883187 | 8.036999 | 31.64651 | 26.72335 | 6.480217e-05 | 0.0839938 | 0 | 0 | 0
2396 | 71507.04 | 2011-04-28 07:11 | 840.4173 | 7 | 1 | 0.6749525 | 3.873184 | 7.888812 | 8.036999 | 31.66829 | 26.72335 | 9.722709e-05 | 0.0839938 | 0 | 0 | 0
2397 | 71537.06 | 2011-04-28 07:11 | 870.432 | 7 | 1 | 0.6745886 | 3.87529 | 7.894437 | 8.036999 | 31.69008 | 26.72335 | 6.475449e-05 | 0.0839938 | 0 | 0 | 0
2398 | 71567.07 | 2011-04-28 07:12 | 900.4468 | 7 | 1 | 0.6747706 | 3.877557 | 7.900063 | 8.036999 | 31.71189 | 26.72335 | 6.475449e-05 | 0.0839938 | 0 | 0 | 0
2399 | 71597.09 | 2011-04-28 07:12 | 930.4617 | 7 | 1 | 0.6747706 | 3.879501 | 7.905688 | 8.036999 | 31.73371 | 26.72335 | 6.480217e-05 | 0.0839938 | 0 | 0 | 0
2400 | 71627.1 | 2011-04-28 07:13 | 960.4766 | 7 | 1 | 0.6747706 | 3.881445 | 7.911314 | 8.036999 | 31.75554 | 26.72335 | 0 | 0.0839938 | 0 | 0 | 0
2401 | 71657.12 | 2011-04-28 07:13 | 990.4915 | 7 | 1 | 0.6747706 | 3.88355 | 7.91694 | 8.036999 | 31.77738 | 26.72335 | 9.717941e-05 | 0.0839938 | 0 | 0 | 0
2402 | 71687.13 | 2011-04-28 07:14 | 1020.506 | 7 | 1 | 0.6749525 | 3.885494 | 7.922566 | 8.036999 | 31.79923 | 26.72335 | 0.0001295567 | 0.0839938 | 0 | 0 | 0
2403 | 71717.15 | 2011-04-28 07:14 | 1050.521 | 7 | 1 | 0.6745886 | 3.887276 | 7.928191 | 8.036999 | 31.8211 | 26.72335 | 6.480217e-05 | 0.0839938 | 0 | 0 | 0
2404 | 71747.16 | 2011-04-28 07:15 | 1080.536 | 7 | 1 | 0.6747706 | 3.889057 | 7.933817 | 8.036999 | 31.84297 | 26.72335 | 6.480217e-05 | 0.0839938 | 0 | 0 | 0
2405 | 71777.18 | 2011-04-28 07:15 | 1110.551 | 7 | 1 | 0.6745886 | 3.890839 | 7.939443 | 8.036999 | 31.86485 | 26.72335 | 3.237724e-05 | 0.0839938 | 0 | 0 | 0
2406 | 71807.19 | 2011-04-28 07:16 | 1140.566 | 7 | 1 | 0.6747706 | 3.892783 | 7.945068 | 8.036999 | 31.88675 | 26.72335 | 6.475449e-05 | 0.0839938 | 0 | 0 | 0
2407 | 71837.21 | 2011-04-28 07:16 | 1170.581 | 7 | 1 | 0.6745886 | 3.894403 | 7.950693 | 8.036999 | 31.90865 | 26.72335 | 3.237724e-05 | 0.0839938 | 0 | 0 | 0
2408 | 71867.22 | 2011-04-28 07:17 | 1200.596 | 7 | 1 | 0.6747706 | 3.896346 | 7.956319 | 8.036999 | 31.93056 | 26.72335 | 9.717941e-05 | 0.0839938 | 0 | 0 | 0
2409 | 71897.23 | 2011-04-28 07:17 | 1230.611 | 7 | 1 | 0.6747706 | 3.898128 | 7.961944 | 8.036999 | 31.95249 | 26.72335 | 6.475449e-05 | 0.0839938 | 0 | 0 | 0
2410 | 71927.25 | 2011-04-28 07:18 | 1260.626 | 7 | 1 | 0.6749525 | 3.899909 | 7.96757 | 8.036999 | 31.97442 | 26.72335 | 9.717941e-05 | 0.0839938 | 0 | 0 | 0
2411 | 71957.26 | 2011-04-28 07:18 | 1290.641 | 7 | 1 | 0.6749525 | 3.901691 | 7.973196 | 8.036999 | 31.99637 | 26.72335 | 6.475449e-05 | 0.0839938 | 0 | 0 | 0
2412 | 71987.28 | 2011-04-28 07:19 | 1320.655 | 7 | 1 | 0.6747706 | 3.903473 | 7.978822 | 8.036999 | 32.01832 | 26.72335 | 6.480217e-05 | 0.0839938 | 0 | 0 | 0
2413 | 72017.29 | 2011-04-28 07:19 | 1350.67 | 7 | 1 | 0.6747706 | 3.905417 | 7.984448 | 8.036999 | 32.04029 | 26.72335 | 9.722709e-05 | 0.0839938 | 0 | 0 | 0
2414 | 72047.31 | 2011-04-28 07:20 | 1380.685 | 7 | 1 | 0.6747706 | 3.907036 | 7.990074 | 8.036999 | 32.06226 | 26.72335 | 3.237724e-05 | 0.0839938 | 0 | 0 | 0
2415 | 72077.32 | 2011-04-28 07:20 | 1410.7 | 7 | 1 | 0.6745886 | 3.908818 | 7.9957 | 8.036999 | 32.08425 | 26.72335 | 3.237724e-05 | 0.0839938 | 0 | 0 | 0
2416 | 72107.34 | 2011-04-28 07:21 | 1440.715 | 7 | 1 | 0.6747706 | 3.910924 | 8.001325 | 8.036999 | 32.10625 | 26.72335 | 9.717941e-05 | 0.0839938 | 0 | 0 | 0
2417 | 72137.36 | 2011-04-28 07:21 | 1470.732 | 7 | 1 | 0.6747706 | 3.912705 | 8.006952 | 8.036999 | 32.12825 | 26.72335 | 6.480217e-05 | 0.0839938 | 0 | 0 | 0
2418 | 72167.37 | 2011-04-28 07:22 | 1500.745 | 7 | 1 | 0.6749525 | 3.914649 | 8.012577 | 8.036999 | 32.15027 | 26.72335 | 6.480217e-05 | 0.0839938 | 0 | 0 | 0
2419 | 72197.38 | 2011-04-28 07:22 | 1530.76 | 7 | 1 | 0.6747706 | 3.916431 | 8.018203 | 8.036999 | 32.1723 | 26.72335 | 6.480217e-05 | 0.0839938 | 0 | 0 | 0
2420 | 72227.4 | 2011-04-28 07:23 | 1560.775 | 7 | 1 | 0.6747706 | 3.918212 | 8.023829 | 8.036999 | 32.19434 | 26.72335 | 3.237724e-05 | 0.0839938 | 0 | 0 | 0
2421 | 72257.41 | 2011-04-28 07:23 | 1590.79 | 7 | 1 | 0.6747706 | 3.919994 | 8.029455 | 8.036999 | 32.21638 | 26.72335 | 3.237724e-05 | 0.0839938 | 0 | 0 | 0
2422 | 72287.43 | 2011-04-28 07:24 | 1620.804 | 7 | 1 | 0.6749525 | 3.921938 | 8.03508 | 8.036999 | 32.23844 | 26.72335 | 6.475449e-05 | 0.0839938 | 0 | 0 | 0
2423 | 72317.44 | 2011-04-28 07:24 | 1650.819 | 7 | 1 | 0.6749525 | 3.923882 | 8.040706 | 8.036999 | 32.26051 | 26.72335 | 6.480217e-05 | 0.0839938 | 0 | 0 | 0
2424 | 72347.46 | 2011-04-28 07:25 | 1680.834 | 7 | 1 | 0.6745886 | 3.925501 | 8.046332 | 8.036999 | 32.28259 | 26.72335 | 6.475449e-05 | 0.0839938 | 0 | 0 | 0
2425 | 72377.47 | 2011-04-28 07:25 | 1710.849 | 7 | 1 | 0.6747706 | 3.927607 | 8.051958 | 8.036999 | 32.30468 | 26.72335 | 9.717941e-05 | 0.0839938 | 0 | 0 | 0
2426 | 72407.49 | 2011-04-28 07:26 | 1740.864 | 7 | 1 | 0.6747706 | 3.929227 | 8.057584 | 8.036999 | 32.32678 | 26.72335 | 3.242493e-05 | 0.0839938 | 0 | 0 | 0
2427 | 72437.5 | 2011-04-28 07:26 | 1770.879 | 7 | 1 | 0.6747706 | 3.931008 | 8.063209 | 8.036999 | 32.34889 | 26.72335 | 3.242493e-05 | 0.0839938 | 0 | 0 | 0
2428 | 72467.52 | 2011-04-28 07:27 | 1800.894 | 7 | 1 | 0.6745886 | 3.932952 | 8.068835 | 8.036999 | 32.37101 | 26.72335 | 3.237724e-05 | 0.0839938 | 0 | 0 | 0
2429 | 72497.53 | 2011-04-28 07:27 | 1830.909 | 7 | 1 | 0.6747706 | 3.934734 | 8.074461 | 8.036999 | 32.39314 | 26.72335 | 6.480217e-05 | 0.0839938 | 0 | 0 | 0
2430 | 72527.55 | 2011-04-28 07:28 | 1860.924 | 7 | 1 | 0.6747706 | 3.936515 | 8.080087 | 8.036999 | 32.41528 | 26.72335 | 3.237724e-05 | 0.0839938 | 0 | 0 | 0
2431 | 72557.56 | 2011-04-28 07:28 | 1890.939 | 7 | 1 | 0.6749525 | 3.938297 | 8.085713 | 8.036999 | 32.43744 | 26.72335 | 3.237724e-05 | 0.0839938 | 0 | 0 | 0
2432 | 72587.58 | 2011-04-28 07:29 | 1920.953 | 7 | 1 | 0.6747706 | 3.940079 | 8.091339 | 8.036999 | 32.4596 | 26.72335 | 6.480217e-05 | 0.0839938 | 0 | 0 | 0
2433 | 72617.59 | 2011-04-28 07:29 | 1950.968 | 7 | 1 | 0.6747706 | 3.94186 | 8.096964 | 8.036999 | 32.48177 | 26.72335 | 3.237724e-05 | 0.0839938 | 0 | 0 | 0
2434 | 72647.61 | 2011-04-28 07:30 | 1980.983 | 7 | 1 | 0.6749525 | 3.943642 | 8.10259 | 8.036999 | 32.50395 | 26.72335 | 3.237724e-05 | 0.0839938 | 0 | 0 | 0
2435 | 72677.62 | 2011-04-28 07:30 | 2010.998 | 7 | 1 | 0.6749525 | 3.945424 | 8.108216 | 8.036999 | 32.52614 | 26.72335 | 3.237724e-05 | 0.0839938 | 0 | 0 | 0
2436 | 72707.64 | 2011-04-28 07:31 | 2041.013 | 7 | 1 | 0.6747706 | 3.947206 | 8.113842 | 8.036999 | 32.54834 | 26.72335 | 3.237724e-05 | 0.0839938 | 0 | 0 | 0
2437 | 72737.65 | 2011-04-28 07:31 | 2071.028 | 7 | 1 | 0.6747706 | 3.948987 | 8.119468 | 8.036999 | 32.57055 | 26.72335 | 3.237724e-05 | 0.0839938 | 0 | 0 | 0
2438 | 72767.67 | 2011-04-28 07:32 | 2101.043 | 7 | 1 | 0.6747706 | 3.950769 | 8.125094 | 8.036999 | 32.59278 | 26.72335 | 3.237724e-05 | 0.0839938 | 0 | 0 | 0
2439 | 72797.68 | 2011-04-28 07:32 | 2131.06 | 7 | 1 | 0.6745886 | 3.952551 | 8.13072 | 8.036999 | 32.61501 | 26.72335 | 3.237724e-05 | 0.0839938 | 0 | 0 | 0
2440 | 72827.7 | 2011-04-28 07:33 | 2161.073 | 7 | 1 | 0.6745886 | 3.95417 | 8.136345 | 8.036999 | 32.63725 | 26.72335 | 0 | 0.0839938 | 0 | 0 | 0
2441 | 72857.71 | 2011-04-28 07:33 | 2191.087 | 7 | 1 | 0.6747706 | 3.956276 | 8.141971 | 8.036999 | 32.6595 | 26.72335 | 6.480217e-05 | 0.0839938 | 0 | 0 | 0
2442 | 72887.73 | 2011-04-28 07:34 | 2221.102 | 7 | 1 | 0.6747706 | 3.958058 | 8.147597 | 8.036999 | 32.68176 | 26.72335 | 6.480217e-05 | 0.0839938 | 0 | 0 | 0
2443 | 72917.74 | 2011-04-28 07:34 | 2251.117 | 7 | 1 | 0.6749525 | 3.959839 | 8.153223 | 8.036999 | 32.70404 | 26.72335 | 6.480217e-05 | 0.0839938 | 0 | 0 | 0
2444 | 72947.76 | 2011-04-28 07:35 | 2281.132 | 7 | 1 | 0.6749525 | 3.961621 | 8.158849 | 8.036999 | 32.72632 | 26.72335 | 6.480217e-05 | 0.0839938 | 0 | 0 | 0
2445 | 72977.77 | 2011-04-28 07:35 | 2311.147 | 7 | 1 | 0.6745886 | 3.963403 | 8.164474 | 8.036999 | 32.74861 | 26.72335 | 0 | 0.0839938 | 0 | 0 | 0
2446 | 73007.79 | 2011-04-28 07:36 | 2341.162 | 7 | 1 | 0.6747706 | 3.965346 | 8.1701 | 8.036999 | 32.77091 | 26.72335 | 6.475449e-05 | 0.0839938 | 0 | 0 | 0
2447 | 73037.8 | 2011-04-28 07:36 | 2371.177 | 7 | 1 | 0.6745886 | 3.967128 | 8.175726 | 8.036999 | 32.79323 | 26.72335 | 3.237724e-05 | 0.0839938 | 0 | 0 | 0
2448 | 73067.82 | 2011-04-28 07:37 | 2401.192 | 7 | 1 | 0.6745886 | 3.96891 | 8.181352 | 8.036999 | 32.81555 | 26.72335 | 3.237724e-05 | 0.0839938 | 0 | 0 | 0
2449 | 73097.83 | 2011-04-28 07:37 | 2431.207 | 7 | 1 | 0.6749525 | 3.971015 | 8.186978 | 8.036999 | 32.83789 | 26.72335 | 3.237724e-05 | 0.0839938 | 0 | 0 | 0
2450 | 73127.85 | 2011-04-28 07:38 | 2461.222 | 7 | 1 | 0.6747706 | 3.972797 | 8.192604 | 8.036999 | 32.86023 | 26.72335 | 6.480217e-05 | 0.0839938 | 0 | 0 | 0
2451 | 73157.86 | 2011-04-28 07:38 | 2491.236 | 7 | 1 | 0.6749525 | 3.974903 | 8.19823 | 8.036999 | 32.88259 | 26.72335 | 6.480217e-05 | 0.0839938 | 0 | 0 | 0
2452 | 73187.88 | 2011-04-28 07:39 | 2521.252 | 7 | 1 | 0.6749525 | 3.976846 | 8.203856 | 8.036999 | 32.90496 | 26.72335 | 3.237724e-05 | 0.0839938 | 0 | 0 | 0
2453 | 73217.89 | 2011-04-28 07:39 | 2551.266 | 7 | 1 | 0.6747706 | 3.97879 | 8.209481 | 8.036999 | 32.92733 | 26.72335 | 3.237724e-05 | 0.0839938 | 0 | 0 | 0
2454 | 73247.91 | 2011-04-28 07:40 | 2581.281 | 7 | 1 | 0.6745886 | 3.98041 | 8.215107 | 8.036999 | 32.94972 | 26.72335 | 6.480217e-05 | 0.0839938 | 0 | 0 | 0
2455 | 73277.92 | 2011-04-28 07:40 | 2611.296 | 7 | 1 | 0.6747706 | 3.982677 | 8.220733 | 8.036999 | 32.97212 | 26.72335 | 0 | 0.0839938 | 0 | 0 | 0
2456 | 73307.94 | 2011-04-28 07:41 | 2641.311 | 7 | 1 | 0.6747706 | 3.984783 | 8.226359 | 8.036999 | 32.99454 | 26.72335 | 3.237724e-05 | 0.0839938 | 0 | 0 | 0
2457 | 73337.95 | 2011-04-28 07:41 | 2671.326 | 7 | 1 | 0.6749525 | 3.986727 | 8.231985 | 8.036999 | 33.01696 | 26.72335 | 3.237724e-05 | 0.0839938 | 0 | 0 | 0
2458 | 73367.96 | 2011-04-28 07:42 | 2701.341 | 7 | 1 | 0.6747706 | 3.989156 | 8.23761 | 8.036999 | 33.03939 | 26.72335 | 9.717941e-05 | 0.0839938 | 0 | 0 | 0
2459 | 73397.98 | 2011-04-28 07:42 | 2731.356 | 7 | 1 | 0.6747706 | 3.9911 | 8.243236 | 8.036999 | 33.06184 | 26.72335 | 3.237724e-05 | 0.0839938 | 0 | 0 | 0
2460 | 73427.99 | 2011-04-28 07:43 | 2761.371 | 7 | 1 | 0.6747706 | 3.993206 | 8.248861 | 8.036999 | 33.0843 | 26.72335 | 6.480217e-05 | 0.0839938 | 0 | 0 | 0
2461 | 73458.01 | 2011-04-28 07:43 | 2791.385 | 7 | 1 | 0.6747706 | 3.995311 | 8.254486 | 8.036999 | 33.10677 | 26.72335 | 6.475449e-05 | 0.0839938 | 0 | 0 | 0
2462 | 73488.02 | 2011-04-28 07:44 | 2821.4 | 7 | 1 | 0.6749525 | 3.997579 | 8.260112 | 8.036999 | 33.12925 | 26.72335 | 6.475449e-05 | 0.0839938 | 0 | 0 | 0
2463 | 73518.04 | 2011-04-28 07:44 | 2851.415 | 7 | 1 | 0.6745886 | 3.999685 | 8.265738 | 8.036999 | 33.15174 | 26.72335 | 6.480217e-05 | 0.0839938 | 0 | 0 | 0
2464 | 73548.05 | 2011-04-28 07:45 | 2881.43 | 7 | 1 | 0.6747706 | 4.00179 | 8.271364 | 8.036999 | 33.17425 | 26.72335 | 3.232956e-05 | 0.0839938 | 0 | 0 | 0
2465 | 73578.07 | 2011-04-28 07:45 | 2911.445 | 7 | 1 | 0.6747706 | 4.004058 | 8.276989 | 8.036999 | 33.19677 | 26.72335 | 3.242493e-05 | 0.0839938 | 0 | 0 | 0
2466 | 73608.08 | 2011-04-28 07:46 | 2941.46 | 7 | 1 | 0.6747706 | 4.006326 | 8.282615 | 8.036999 | 33.2193 | 26.72335 | 3.242493e-05 | 0.0839938 | 0 | 0 | 0
2467 | 73638.1 | 2011-04-28 07:46 | 2971.475 | 7 | 1 | 0.6747706 | 4.008593 | 8.288241 | 8.036999 | 33.24185 | 26.72335 | 3.242493e-05 | 0.0839938 | 0 | 0 | 0
2468 | 73668.11 | 2011-04-28 07:47 | 3001.49 | 7 | 1 | 0.6747706 | 4.010861 | 8.293866 | 8.036999 | 33.26441 | 26.72335 | 6.484985e-05 | 0.0839938 | 0 | 0 | 0
2469 | 73698.13 | 2011-04-28 07:47 | 3031.505 | 7 | 1 | 0.6747706 | 4.01329 | 8.299492 | 8.036999 | 33.28698 | 26.72335 | 3.242493e-05 | 0.0839938 | 0 | 0 | 0
2470 | 73728.14 | 2011-04-28 07:48 | 3061.52 | 7 | 1 | 0.6745886 | 4.015558 | 8.305118 | 8.036999 | 33.30956 | 26.72335 | 3.232956e-05 | 0.0839938 | 0 | 0 | 0
2471 | 73758.16 | 2011-04-28 07:48 | 3091.534 | 7 | 1 | 0.6745886 | 4.017826 | 8.310744 | 8.036999 | 33.33216 | 26.72335 | 3.242493e-05 | 0.0839938 | 0 | 0 | 0
2472 | 73788.17 | 2011-04-28 07:49 | 3121.549 | 7 | 1 | 0.6747706 | 4.020255 | 8.316369 | 8.036999 | 33.35477 | 26.72335 | 6.475449e-05 | 0.0839938 | 0 | 0 | 0
2473 | 73818.19 | 2011-04-28 07:49 | 3151.564 | 7 | 1 | 0.6747706 | 4.022685 | 8.321995 | 8.036999 | 33.37739 | 26.72335 | 9.717941e-05 | 0.0839938 | 0 | 0 | 0
2474 | 73848.2 | 2011-04-28 07:50 | 3181.579 | 7 | 1 | 0.6745886 | 4.025114 | 8.327621 | 8.036999 | 33.40003 | 26.72335 | 6.475449e-05 | 0.0839938 | 0 | 0 | 0
2475 | 73878.22 | 2011-04-28 07:50 | 3211.594 | 7 | 1 | 0.6745886 | 4.027706 | 8.333247 | 8.036999 | 33.42268 | 26.72335 | 9.717941e-05 | 0.0839938 | 0 | 0 | 0
2476 | 73908.23 | 2011-04-28 07:51 | 3241.609 | 7 | 1 | 0.6747706 | 4.029974 | 8.338872 | 8.036999 | 33.44535 | 26.72335 | 6.475449e-05 | 0.0839938 | 0 | 0 | 0
2477 | 73938.25 | 2011-04-28 07:51 | 3271.624 | 7 | 1 | 0.6747706 | 4.032565 | 8.344498 | 8.036999 | 33.46802 | 26.72335 | 0.0001296043 | 0.0839938 | 0 | 0 | 0
2478 | 73968.26 | 2011-04-28 07:52 | 3301.639 | 7 | 1 | 0.6745886 | 4.034832 | 8.350124 | 8.036999 | 33.49072 | 26.72335 | 6.475449e-05 | 0.0839938 | 0 | 0 | 0
2479 | 73998.28 | 2011-04-28 07:52 | 3331.654 | 7 | 1 | 0.6749525 | 4.037424 | 8.355749 | 8.036999 | 33.51342 | 26.72335 | 6.475449e-05 | 0.0839938 | 0 | 0 | 0
2480 | 74028.29 | 2011-04-28 07:53 | 3361.668 | 7 | 1 | 0.6747706 | 4.039854 | 8.361375 | 8.036999 | 33.53614 | 26.72335 | 6.475449e-05 | 0.0839938 | 0 | 0 | 0
2481 | 74058.31 | 2011-04-28 07:53 | 3391.686 | 7 | 1 | 0.6745886 | 4.042284 | 8.367001 | 8.036999 | 33.55888 | 26.72335 | 6.484985e-05 | 0.0839938 | 0 | 0 | 0
2482 | 74088.32 | 2011-04-28 07:54 | 3421.698 | 7 | 1 | 0.6745886 | 4.044875 | 8.372626 | 8.036999 | 33.58162 | 26.72335 | 6.484985e-05 | 0.0839938 | 0 | 0 | 0
2483 | 74118.34 | 2011-04-28 07:54 | 3451.713 | 7 | 1 | 0.6745886 | 4.047466 | 8.378251 | 8.036999 | 33.60438 | 26.72335 | 3.232956e-05 | 0.0839938 | 0 | 0 | 0
2484 | 74148.35 | 2011-04-28 07:55 | 3481.728 | 7 | 1 | 0.6745886 | 4.050058 | 8.383876 | 8.036999 | 33.62716 | 26.72335 | 6.475449e-05 | 0.0839938 | 0 | 0 | 0
2485 | 74178.37 | 2011-04-28 07:55 | 3511.743 | 7 | 1 | 0.6749525 | 4.052649 | 8.389502 | 8.036999 | 33.64995 | 26.72335 | 3.232956e-05 | 0.0839938 | 0 | 0 | 0
2486 | 74208.38 | 2011-04-28 07:56 | 3541.758 | 7 | 1 | 0.6749525 | 4.055565 | 8.395127 | 8.036999 | 33.67276 | 26.72335 | 6.484985e-05 | 0.0839938 | 0 | 0 | 0
2487 | 74238.4 | 2011-04-28 07:56 | 3571.773 | 7 | 1 | 0.6749525 | 4.058319 | 8.400753 | 8.036999 | 33.69558 | 26.72335 | 0.0001619339 | 0.0839938 | 0 | 0 | 0
2488 | 74268.41 | 2011-04-28 07:57 | 3601.788 | 7 | 1 | 0.6747706 | 4.060748 | 8.406379 | 8.036999 | 33.71842 | 26.72335 | 3.232956e-05 | 0.0839938 | 0 | 0 | 0
2489 | 74298.43 | 2011-04-28 07:57 | 3631.803 | 7 | 1 | 0.6747706 | 4.063016 | 8.412004 | 8.036999 | 33.74127 | 26.72335 | 3.242493e-05 | 0.0839938 | 0 | 0 | 0
2490 | 74328.44 | 2011-04-28 07:58 | 3661.818 | 7 | 1 | 0.6747706 | 4.066093 | 8.41763 | 8.036999 | 33.76414 | 26.72335 | 6.484985e-05 | 0.0839938 | 0 | 0 | 0
2491 | 74358.46 | 2011-04-28 07:58 | 3691.832 | 7 | 1 | 0.6747706 | 4.068685 | 8.423256 | 8.036999 | 33.78702 | 26.72335 | 6.484985e-05 | 0.0839938 | 0 | 0 | 0
2492 | 74388.47 | 2011-04-28 07:59 | 3721.847 | 7 | 1 | 0.6747706 | 4.0716 | 8.428881 | 8.036999 | 33.80991 | 26.72335 | 9.717941e-05 | 0.0839938 | 0 | 0 | 0
2493 | 74418.49 | 2011-04-28 07:59 | 3751.862 | 7 | 1 | 0.6747706 | 4.074516 | 8.434506 | 8.036999 | 33.83283 | 26.72335 | 9.717941e-05 | 0.0839938 | 0 | 0 | 0
2494 | 74448.5 | 2011-04-28 08:00 | 3781.877 | 7 | 1 | 0.6745886 | 4.077107 | 8.440132 | 8.036999 | 33.85575 | 26.72335 | 9.717941e-05 | 0.0839938 | 0 | 0 | 0
2495 | 74478.52 | 2011-04-28 08:00 | 3811.892 | 7 | 1 | 0.6745886 | 4.080023 | 8.445757 | 8.036999 | 33.8787 | 26.72335 | 6.475449e-05 | 0.0839938 | 0 | 0 | 0
2496 | 74508.53 | 2011-04-28 08:01 | 3841.907 | 7 | 1 | 0.6747706 | 4.082777 | 8.451383 | 8.036999 | 33.90166 | 26.72335 | 3.242493e-05 | 0.0839938 | 0 | 0 | 0
2497 | 74538.55 | 2011-04-28 08:01 | 3871.922 | 7 | 1 | 0.6747706 | 4.085854 | 8.457009 | 8.036999 | 33.92464 | 26.72335 | 0.0001296043 | 0.0839938 | 0 | 0 | 0
2498 | 74568.56 | 2011-04-28 08:02 | 3901.937 | 7 | 1 | 0.6747706 | 4.088607 | 8.462635 | 8.036999 | 33.94763 | 26.72335 | 9.717941e-05 | 0.0839938 | 0 | 0 | 0
2499 | 74598.58 | 2011-04-28 08:02 | 3931.951 | 7 | 1 | 0.6747706 | 4.091523 | 8.468261 | 8.036999 | 33.97064 | 26.72335 | 6.484985e-05 | 0.0839938 | 0 | 0 | 0
2500 | 74628.59 | 2011-04-28 08:03 | 3961.966 | 7 | 1 | 0.6749525 | 4.094439 | 8.473887 | 8.036999 | 33.99367 | 26.72335 | 9.717941e-05 | 0.0839938 | 0 | 0 | 0
2501 | 74658.61 | 2011-04-28 08:03 | 3991.981 | 7 | 1 | 0.6747706 | 4.097516 | 8.479513 | 8.036999 | 34.01671 | 26.72335 | 0.0001296043 | 0.0839938 | 0 | 0 | 0
2502 | 74688.62 | 2011-04-28 08:04 | 4021.996 | 7 | 1 | 0.6749525 | 4.100594 | 8.485138 | 8.036999 | 34.03977 | 26.72335 | 0.0001296043 | 0.0839938 | 0 | 0 | 0
2503 | 74718.64 | 2011-04-28 08:04 | 4052.013 | 7 | 1 | 0.6749525 | 4.103509 | 8.490765 | 8.036999 | 34.06285 | 26.72335 | 9.717941e-05 | 0.0839938 | 0 | 0 | 0
2504 | 74748.65 | 2011-04-28 08:05 | 4082.026 | 7 | 1 | 0.6747706 | 4.106424 | 8.49639 | 8.036999 | 34.08594 | 26.72335 | 6.475449e-05 | 0.0839938 | 0 | 0 | 0
2505 | 74778.67 | 2011-04-28 08:05 | 4112.041 | 7 | 1 | 0.6747706 | 4.109502 | 8.502016 | 8.036999 | 34.10906 | 26.72335 | 9.717941e-05 | 0.0839938 | 0 | 0 | 0
2506 | 74808.68 | 2011-04-28 08:06 | 4142.056 | 7 | 1 | 0.6745886 | 4.112579 | 8.507642 | 8.036999 | 34.13218 | 26.72335 | 9.717941e-05 | 0.0839938 | 0 | 0 | 0
2507 | 74838.69 | 2011-04-28 08:06 | 4172.071 | 7 | 1 | 0.6745886 | 4.115819 | 8.513268 | 8.036999 | 34.15533 | 26.72335 | 0.0001296043 | 0.0839938 | 0 | 0 | 0
2508 | 74868.71 | 2011-04-28 08:07 | 4202.086 | 7 | 1 | 0.6749525 | 4.118896 | 8.518894 | 8.036999 | 34.17849 | 26.72335 | 0.0001296043 | 0.0839938 | 0 | 0 | 0
2509 | 74898.72 | 2011-04-28 08:07 | 4232.101 | 7 | 1 | 0.6747706 | 4.121974 | 8.52452 | 8.036999 | 34.20167 | 26.72335 | 6.484985e-05 | 0.0839938 | 0 | 0 | 0
2510 | 74928.74 | 2011-04-28 08:08 | 4262.115 | 7 | 1 | 0.6749525 | 4.125051 | 8.530145 | 8.036999 | 34.22487 | 26.72335 | 6.484985e-05 | 0.0839938 | 0 | 0 | 0
2511 | 74958.75 | 2011-04-28 08:08 | 4292.13 | 7 | 1 | 0.6747706 | 4.128453 | 8.535771 | 8.036999 | 34.24809 | 26.72335 | 0.0001296043 | 0.0839938 | 0 | 0 | 0
2512 | 74988.77 | 2011-04-28 08:09 | 4322.145 | 7 | 1 | 0.6747706 | 4.13153 | 8.541397 | 8.036999 | 34.27132 | 26.72335 | 9.717941e-05 | 0.0839938 | 0 | 0 | 0
2513 | 75018.78 | 2011-04-28 08:09 | 4352.16 | 7 | 1 | 0.6751344 | 4.134932 | 8.547023 | 8.036999 | 34.29458 | 26.72335 | 0.0001296043 | 0.0839938 | 0 | 0 | 0
2514 | 75048.8 | 2011-04-28 08:10 | 4382.175 | 7 | 1 | 0.6747706 | 4.138009 | 8.552649 | 8.036999 | 34.31785 | 26.72335 | 6.475449e-05 | 0.0839938 | 0 | 0 | 0
2515 | 75078.81 | 2011-04-28 08:10 | 4412.19 | 7 | 1 | 0.6749525 | 4.141572 | 8.558275 | 8.036999 | 34.34114 | 26.72335 | 0.0001296043 | 0.0839938 | 0 | 0 | 0
2516 | 75108.83 | 2011-04-28 08:11 | 4442.205 | 7 | 1 | 0.6745886 | 4.144812 | 8.563901 | 8.036999 | 34.36445 | 26.72335 | 9.717941e-05 | 0.0839938 | 0 | 0 | 0
2517 | 75138.84 | 2011-04-28 08:11 | 4472.22 | 7 | 1 | 0.6747706 | 4.148213 | 8.569527 | 8.036999 | 34.38777 | 26.72335 | 9.717941e-05 | 0.0839938 | 0 | 0 | 0
2518 | 75168.86 | 2011-04-28 08:12 | 4502.235 | 7 | 1 | 0.6747706 | 4.151615 | 8.575153 | 8.036999 | 34.41112 | 26.72335 | 9.717941e-05 | 0.0839938 | 0 | 0 | 0
2519 | 75198.87 | 2011-04-28 08:12 | 4532.25 | 7 | 1 | 0.6747706 | 4.155016 | 8.580778 | 8.036999 | 34.43449 | 26.72335 | 9.717941e-05 | 0.0839938 | 0 | 0 | 0
2520 | 75228.89 | 2011-04-28 08:13 | 4562.264 | 7 | 1 | 0.6745886 | 4.158418 | 8.586404 | 8.036999 | 34.45787 | 26.72335 | 6.475449e-05 | 0.0839938 | 0 | 0 | 0
2521 | 75258.9 | 2011-04-28 08:13 | 4592.279 | 7 | 1 | 0.6747706 | 4.161819 | 8.59203 | 8.036999 | 34.48128 | 26.72335 | 9.717941e-05 | 0.0839938 | 0 | 0 | 0
2522 | 75288.92 | 2011-04-28 08:14 | 4622.294 | 7 | 1 | 0.6749525 | 4.165545 | 8.597656 | 8.036999 | 34.5047 | 26.72335 | 9.717941e-05 | 0.0839938 | 0 | 0 | 0
2523 | 75318.93 | 2011-04-28 08:14 | 4652.309 | 7 | 1 | 0.6747706 | 4.168946 | 8.603282 | 8.036999 | 34.52814 | 26.72335 | 9.717941e-05 | 0.0839938 | 0 | 0 | 0
2524 | 75348.95 | 2011-04-28 08:15 | 4682.324 | 7 | 1 | 0.6749525 | 4.172671 | 8.608908 | 8.036999 | 34.55161 | 26.72335 | 9.717941e-05 | 0.0839938 | 0 | 0 | 0
2525 | 75378.96 | 2011-04-28 08:15 | 4712.339 | 7 | 1 | 0.6745886 | 4.176073 | 8.614533 | 8.036999 | 34.57509 | 26.72335 | 6.475449e-05 | 0.0839938 | 0 | 0 | 0
2526 | 75408.98 | 2011-04-28 08:16 | 4742.354 | 7 | 1 | 0.6747706 | 4.179798 | 8.620159 | 8.036999 | 34.5986 | 26.72335 | 0.0001296043 | 0.0839938 | 0 | 0 | 0
2527 | 75438.99 | 2011-04-28 08:16 | 4772.369 | 7 | 1 | 0.6747706 | 4.183685 | 8.625785 | 8.036999 | 34.62212 | 26.72335 | 0.0001619339 | 0.0839938 | 0 | 0 | 0
2528 | 75469.01 | 2011-04-28 08:17 | 4802.383 | 7 | 1 | 0.6747706 | 4.187087 | 8.631411 | 8.036999 | 34.64567 | 26.72335 | 9.717941e-05 | 0.0839938 | 0 | 0 | 0
2529 | 75499.02 | 2011-04-28 08:17 | 4832.398 | 7 | 1 | 0.6745886 | 4.190812 | 8.637037 | 8.036999 | 34.66923 | 26.72335 | 0.0001296043 | 0.0839938 | 0 | 0 | 0
2530 | 75529.04 | 2011-04-28 08:18 | 4862.413 | 7 | 1 | 0.6747706 | 4.194538 | 8.642662 | 8.036999 | 34.69282 | 26.72335 | 9.717941e-05 | 0.0839938 | 0 | 0 | 0
2531 | 75559.05 | 2011-04-28 08:18 | 4892.428 | 7 | 1 | 0.6749525 | 4.198263 | 8.648288 | 8.036999 | 34.71643 | 26.72335 | 9.717941e-05 | 0.0839938 | 0 | 0 | 0
2532 | 75570.66 | 2011-04-28 08:19 | 4904.037 | 7 | 1 | 0.6747706 | 4.200045 | 8.650464 | 8.036999 | 34.72556 | 26.72335 | 0.0001619339 | 0.0839938 | 0 | 0 | 0
2533 | 75600.68 | 2011-04-28 08:19 | 30.01502 | 8 | 1 | 0.6447532 | 4.199559 | 8.655951 | 8.036999 | 34.74861 | 26.72335 | -3.242493e-05 | 0.0839938 | 0 | 0 | 0
2534 | 75630.69 | 2011-04-28 08:20 | 60.02997 | 8 | 1 | 0.6229224 | 4.199559 | 8.661234 | 8.036999 | 34.77079 | 26.72335 | 0 | 0.0839938 | 0 | 0 | 0
2535 | 75660.7 | 2011-04-28 08:20 | 90.04468 | 8 | 1 | 0.6038205 | 4.199559 | 8.666348 | 8.036999 | 34.79227 | 26.72335 | -3.242493e-05 | 0.0839938 | 0 | 0 | 0
2536 | 75690.72 | 2011-04-28 08:21 | 120.0596 | 8 | 1 | 0.5863559 | 4.199559 | 8.671309 | 8.036999 | 34.81311 | 26.72335 | 0 | 0.0839938 | 0 | 0 | 0
2537 | 75720.73 | 2011-04-28 08:21 | 150.0746 | 8 | 1 | 0.5698009 | 4.199721 | 8.676128 | 8.036999 | 34.83334 | 26.72335 | 0 | 0.0839938 | 0 | 0 | 0
2538 | 75750.75 | 2011-04-28 08:22 | 180.0894 | 8 | 1 | 0.5539736 | 4.199721 | 8.680811 | 8.036999 | 34.85301 | 26.72335 | 0 | 0.0839938 | 0 | 0 | 0
2539 | 75780.76 | 2011-04-28 08:22 | 210.1043 | 8 | 1 | 0.5385101 | 4.199559 | 8.685364 | 8.036999 | 34.87213 | 26.72335 | -3.242493e-05 | 0.0839938 | 0 | 0 | 0
2540 | 75810.78 | 2011-04-28 08:23 | 240.1192 | 8 | 1 | 0.5234104 | 4.199559 | 8.689791 | 8.036999 | 34.89072 | 26.72335 | 0 | 0.0839938 | 0 | 0 | 0
2541 | 75840.79 | 2011-04-28 08:23 | 270.1341 | 8 | 1 | 0.5090385 | 4.199559 | 8.694095 | 8.036999 | 34.9088 | 26.72335 | -3.242493e-05 | 0.0839938 | 0 | 0 | 0
2542 | 75870.81 | 2011-04-28 08:24 | 300.149 | 8 | 1 | 0.4950304 | 4.199559 | 8.698281 | 8.036999 | 34.92638 | 26.72335 | -3.242493e-05 | 0.0839938 | 0 | 0 | 0
2543 | 75900.82 | 2011-04-28 08:24 | 330.1639 | 8 | 1 | 0.4815681 | 4.199883 | 8.702351 | 8.036999 | 34.94347 | 26.72335 | 6.475449e-05 | 0.0839938 | 0 | 0 | 0
2544 | 75930.84 | 2011-04-28 08:25 | 360.1788 | 8 | 1 | 0.4684696 | 4.199721 | 8.706311 | 8.036999 | 34.9601 | 26.72335 | 0 | 0.0839938 | 0 | 0 | 0
2545 | 75960.85 | 2011-04-28 08:25 | 390.1938 | 8 | 1 | 0.455735 | 4.199559 | 8.710163 | 8.036999 | 34.97628 | 26.72335 | -3.242493e-05 | 0.0839938 | 0 | 0 | 0
2546 | 75990.87 | 2011-04-28 08:26 | 420.2086 | 8 | 1 | 0.4433642 | 4.199721 | 8.71391 | 8.036999 | 34.99201 | 26.72335 | -3.232956e-05 | 0.0839938 | 0 | 0 | 0
2547 | 76020.88 | 2011-04-28 08:26 | 450.2235 | 8 | 1 | 0.4311754 | 4.199721 | 8.717555 | 8.036999 | 35.00732 | 26.72335 | 3.242493e-05 | 0.0839938 | 0 | 0 | 0
2548 | 76050.9 | 2011-04-28 08:27 | 480.2384 | 8 | 1 | 0.4193504 | 4.199883 | 8.7211 | 8.036999 | 35.02221 | 26.72335 | 3.232956e-05 | 0.0839938 | 0 | 0 | 0
2549 | 76080.91 | 2011-04-28 08:27 | 510.2534 | 8 | 1 | 0.4080711 | 4.199559 | 8.724549 | 8.036999 | 35.0367 | 26.72335 | 0 | 0.0839938 | 0 | 0 | 0
2550 | 76110.93 | 2011-04-28 08:28 | 540.2683 | 8 | 1 | 0.3969738 | 4.199721 | 8.727905 | 8.036999 | 35.05079 | 26.72335 | 0 | 0.0839938 | 0 | 0 | 0
2551 | 76140.94 | 2011-04-28 08:28 | 570.283 | 8 | 1 | 0.3860584 | 4.199559 | 8.731169 | 8.036999 | 35.0645 | 26.72335 | -3.242493e-05 | 0.0839938 | 0 | 0 | 0
2552 | 76170.96 | 2011-04-28 08:29 | 600.2981 | 8 | 1 | 0.3758707 | 4.199721 | 8.734345 | 8.036999 | 35.07784 | 26.72335 | 0 | 0.0839938 | 0 | 0 | 0
2553 | 76200.97 | 2011-04-28 08:29 | 630.3128 | 8 | 1 | 0.3655011 | 4.199721 | 8.737435 | 8.036999 | 35.09081 | 26.72335 | 0 | 0.0839938 | 0 | 0 | 0
2554 | 76230.99 | 2011-04-28 08:30 | 660.3277 | 8 | 1 | 0.3558592 | 4.199721 | 8.740442 | 8.036999 | 35.10344 | 26.72335 | 0 | 0.0839938 | 0 | 0 | 0
2555 | 76261 | 2011-04-28 08:30 | 690.3428 | 8 | 1 | 0.3462172 | 4.199721 | 8.743368 | 8.036999 | 35.11573 | 26.72335 | 0 | 0.0839938 | 0 | 0 | 0
2556 | 76291.02 | 2011-04-28 08:31 | 720.3576 | 8 | 1 | 0.3369391 | 4.199721 | 8.746215 | 8.036999 | 35.12768 | 26.72335 | 0 | 0.0839938 | 0 | 0 | 0
2557 | 76321.03 | 2011-04-28 08:31 | 750.3724 | 8 | 1 | 0.327843 | 4.199559 | 8.748986 | 8.036999 | 35.13932 | 26.72335 | -6.475449e-05 | 0.0839938 | 0 | 0 | 0
2558 | 76351.05 | 2011-04-28 08:32 | 780.3873 | 8 | 1 | 0.3191107 | 4.199721 | 8.751683 | 8.036999 | 35.15065 | 26.72335 | 0 | 0.0839938 | 0 | 0 | 0
2559 | 76381.06 | 2011-04-28 08:32 | 810.4023 | 8 | 1 | 0.3105603 | 4.199559 | 8.754309 | 8.036999 | 35.16168 | 26.72335 | 0 | 0.0839938 | 0 | 0 | 0
2560 | 76411.08 | 2011-04-28 08:33 | 840.4171 | 8 | 1 | 0.3025557 | 4.199721 | 8.756865 | 8.036999 | 35.17241 | 26.72335 | 3.242493e-05 | 0.0839938 | 0 | 0 | 0
2561 | 76441.09 | 2011-04-28 08:33 | 870.432 | 8 | 1 | 0.294551 | 4.199721 | 8.759353 | 8.036999 | 35.18286 | 26.72335 | 3.242493e-05 | 0.0839938 | 0 | 0 | 0
2562 | 76471.11 | 2011-04-28 08:34 | 900.4469 | 8 | 1 | 0.2865464 | 4.199721 | 8.761775 | 8.036999 | 35.19303 | 26.72335 | 3.242493e-05 | 0.0839938 | 0 | 0 | 0
2563 | 76501.12 | 2011-04-28 08:34 | 930.462 | 8 | 1 | 0.2792695 | 4.199559 | 8.764134 | 8.036999 | 35.20294 | 26.72335 | -3.242493e-05 | 0.0839938 | 0 | 0 | 0
2564 | 76531.14 | 2011-04-28 08:35 | 960.4767 | 8 | 1 | 0.2719925 | 4.199721 | 8.766431 | 8.036999 | 35.21259 | 26.72335 | 3.242493e-05 | 0.0839938 | 0 | 0 | 0
2565 | 76561.15 | 2011-04-28 08:35 | 990.4916 | 8 | 1 | 0.2648975 | 4.199721 | 8.768669 | 8.036999 | 35.22198 | 26.72335 | 3.242493e-05 | 0.0839938 | 0 | 0 | 0
2566 | 76591.17 | 2011-04-28 08:36 | 1020.509 | 8 | 1 | 0.2579845 | 4.199559 | 8.770848 | 8.036999 | 35.23114 | 26.72335 | -3.242493e-05 | 0.0839938 | 0 | 0 | 0
2567 | 76621.18 | 2011-04-28 08:36 | 1050.521 | 8 | 1 | 0.2512533 | 4.199721 | 8.772971 | 8.036999 | 35.24005 | 26.72335 | 0 | 0.0839938 | 0 | 0 | 0
2568 | 76651.2 | 2011-04-28 08:37 | 1080.536 | 8 | 1 | 0.2445221 | 4.199559 | 8.775038 | 8.036999 | 35.24873 | 26.72335 | -3.242493e-05 | 0.0839938 | 0 | 0 | 0
2569 | 76681.21 | 2011-04-28 08:37 | 1110.551 | 8 | 1 | 0.2383367 | 4.199883 | 8.777051 | 8.036999 | 35.25719 | 26.72335 | 3.232956e-05 | 0.0839938 | 0 | 0 | 0
2570 | 76711.23 | 2011-04-28 08:38 | 1140.566 | 8 | 1 | 0.2321514 | 4.199559 | 8.779012 | 8.036999 | 35.26542 | 26.72335 | -3.242493e-05 | 0.0839938 | 0 | 0 | 0
2571 | 76741.24 | 2011-04-28 08:38 | 1170.581 | 8 | 1 | 0.2261479 | 4.199721 | 8.780923 | 8.036999 | 35.27345 | 26.72335 | -3.232956e-05 | 0.0839938 | 0 | 0 | 0
2572 | 76771.26 | 2011-04-28 08:39 | 1200.596 | 8 | 1 | 0.2205083 | 4.199721 | 8.782785 | 8.036999 | 35.28127 | 26.72335 | -3.232956e-05 | 0.0839938 | 0 | 0 | 0
2573 | 76801.27 | 2011-04-28 08:39 | 1230.611 | 8 | 1 | 0.2148686 | 4.199559 | 8.7846 | 8.036999 | 35.28889 | 26.72335 | -3.242493e-05 | 0.0839938 | 0 | 0 | 0
2574 | 76831.29 | 2011-04-28 08:40 | 1260.626 | 8 | 1 | 0.209411 | 4.199559 | 8.786369 | 8.036999 | 35.29632 | 26.72335 | 0 | 0.0839938 | 0 | 0 | 0
2575 | 76861.3 | 2011-04-28 08:40 | 1290.641 | 8 | 1 | 0.2039533 | 4.199721 | 8.788094 | 8.036999 | 35.30356 | 26.72335 | 0 | 0.0839938 | 0 | 0 | 0
2576 | 76891.32 | 2011-04-28 08:41 | 1320.656 | 8 | 1 | 0.1992233 | 4.199721 | 8.789775 | 8.036999 | 35.31062 | 26.72335 | 0 | 0.0839938 | 0 | 0 | 0
2577 | 76921.33 | 2011-04-28 08:41 | 1350.67 | 8 | 1 | 0.1943113 | 4.199721 | 8.791415 | 8.036999 | 35.31751 | 26.72335 | 3.242493e-05 | 0.0839938 | 0 | 0 | 0
2578 | 76951.35 | 2011-04-28 08:42 | 1380.685 | 8 | 1 | 0.1892175 | 4.199559 | 8.793013 | 8.036999 | 35.32422 | 26.72335 | -3.242493e-05 | 0.0839938 | 0 | 0 | 0
2579 | 76981.36 | 2011-04-28 08:42 | 1410.7 | 8 | 1 | 0.1843055 | 4.199721 | 8.79457 | 8.036999 | 35.33076 | 26.72335 | 0 | 0.0839938 | 0 | 0 | 0
2580 | 77011.38 | 2011-04-28 08:43 | 1440.715 | 8 | 1 | 0.1799394 | 4.199559 | 8.796089 | 8.036999 | 35.33714 | 26.72335 | -3.242493e-05 | 0.0839938 | 0 | 0 | 0
2581 | 77041.39 | 2011-04-28 08:43 | 1470.73 | 8 | 1 | 0.1753913 | 4.199721 | 8.79757 | 8.036999 | 35.34336 | 26.72335 | 0 | 0.0839938 | 0 | 0 | 0
2582 | 77071.41 | 2011-04-28 08:44 | 1500.745 | 8 | 1 | 0.1712071 | 4.199559 | 8.799014 | 8.036999 | 35.34942 | 26.72335 | -3.242493e-05 | 0.0839938 | 0 | 0 | 0
2583 | 77101.42 | 2011-04-28 08:44 | 1530.76 | 8 | 1 | 0.1670228 | 4.199721 | 8.800424 | 8.036999 | 35.35535 | 26.72335 | -3.232956e-05 | 0.0839938 | 0 | 0 | 0
2584 | 77131.43 | 2011-04-28 08:45 | 1560.775 | 8 | 1 | 0.1628386 | 4.199559 | 8.8018 | 8.036999 | 35.36112 | 26.72335 | -3.242493e-05 | 0.0839938 | 0 | 0 | 0
2585 | 77161.45 | 2011-04-28 08:45 | 1590.79 | 8 | 1 | 0.1588363 | 4.199721 | 8.803141 | 8.036999 | 35.36676 | 26.72335 | 0 | 0.0839938 | 0 | 0 | 0
2586 | 77191.46 | 2011-04-28 08:46 | 1620.805 | 8 | 1 | 0.1551978 | 4.199721 | 8.80445 | 8.036999 | 35.37225 | 26.72335 | 3.242493e-05 | 0.0839938 | 0 | 0 | 0
2587 | 77221.48 | 2011-04-28 08:46 | 1650.819 | 8 | 1 | 0.1511955 | 4.199883 | 8.805727 | 8.036999 | 35.37762 | 26.72335 | 3.232956e-05 | 0.0839938 | 0 | 0 | 0
2588 | 77251.5 | 2011-04-28 08:47 | 1680.837 | 8 | 1 | 0.147557 | 4.199721 | 8.806973 | 8.036999 | 35.38285 | 26.72335 | 0 | 0.0839938 | 0 | 0 | 0
2589 | 77281.51 | 2011-04-28 08:47 | 1710.849 | 8 | 1 | 0.1441005 | 4.199721 | 8.808189 | 8.036999 | 35.38796 | 26.72335 | 0 | 0.0839938 | 0 | 0 | 0
2590 | 77311.52 | 2011-04-28 08:48 | 1740.864 | 8 | 1 | 0.140644 | 4.199721 | 8.809376 | 8.036999 | 35.39294 | 26.72335 | 0 | 0.0839938 | 0 | 0 | 0
2591 | 77341.54 | 2011-04-28 08:48 | 1770.879 | 8 | 1 | 0.1373693 | 4.199721 | 8.810535 | 8.036999 | 35.39781 | 26.72335 | 0 | 0.0839938 | 0 | 0 | 0
2592 | 77371.55 | 2011-04-28 08:49 | 1800.894 | 8 | 1 | 0.1339128 | 4.199721 | 8.811666 | 8.036999 | 35.40256 | 26.72335 | 0 | 0.0839938 | 0 | 0 | 0
2593 | 77401.57 | 2011-04-28 08:49 | 1830.909 | 8 | 1 | 0.131002 | 4.199559 | 8.81277 | 8.036999 | 35.40719 | 26.72335 | -3.242493e-05 | 0.0839938 | 0 | 0 | 0
2594 | 77431.58 | 2011-04-28 08:50 | 1860.924 | 8 | 1 | 0.1279093 | 4.199721 | 8.813848 | 8.036999 | 35.41172 | 26.72335 | 0 | 0.0839938 | 0 | 0 | 0
2595 | 77461.6 | 2011-04-28 08:50 | 1890.939 | 8 | 1 | 0.1248166 | 4.199721 | 8.814901 | 8.036999 | 35.41614 | 26.72335 | 0 | 0.0839938 | 0 | 0 | 0
2596 | 77491.61 | 2011-04-28 08:51 | 1920.953 | 8 | 1 | 0.1219059 | 4.199721 | 8.815929 | 8.036999 | 35.42046 | 26.72335 | 3.242493e-05 | 0.0839938 | 0 | 0 | 0
2597 | 77521.63 | 2011-04-28 08:51 | 1950.968 | 8 | 1 | 0.1189951 | 4.199721 | 8.816934 | 8.036999 | 35.42468 | 26.72335 | 0 | 0.0839938 | 0 | 0 | 0
2598 | 77551.64 | 2011-04-28 08:52 | 1980.984 | 8 | 1 | 0.1162663 | 4.199721 | 8.817914 | 8.036999 | 35.4288 | 26.72335 | 0 | 0.0839938 | 0 | 0 | 0
2599 | 77581.66 | 2011-04-28 08:52 | 2010.998 | 8 | 1 | 0.1135374 | 4.199721 | 8.818872 | 8.036999 | 35.43282 | 26.72335 | 0 | 0.0839938 | 0 | 0 | 0
2600 | 77611.67 | 2011-04-28 08:53 | 2041.013 | 8 | 1 | 0.1109905 | 4.199559 | 8.819808 | 8.036999 | 35.43675 | 26.72335 | 0 | 0.0839938 | 0 | 0 | 0
2601 | 77641.69 | 2011-04-28 08:53 | 2071.028 | 8 | 1 | 0.1084436 | 4.199883 | 8.820723 | 8.036999 | 35.44059 | 26.72335 | 3.232956e-05 | 0.0839938 | 0 | 0 | 0
2602 | 77671.7 | 2011-04-28 08:54 | 2101.043 | 8 | 1 | 0.1060786 | 4.199559 | 8.821616 | 8.036999 | 35.44435 | 26.72335 | 0 | 0.0839938 | 0 | 0 | 0
2603 | 77701.72 | 2011-04-28 08:54 | 2131.058 | 8 | 1 | 0.1035316 | 4.199721 | 8.822489 | 8.036999 | 35.44801 | 26.72335 | 0 | 0.0839938 | 0 | 0 | 0
2604 | 77731.73 | 2011-04-28 08:55 | 2161.073 | 8 | 1 | 0.1009847 | 4.199559 | 8.823342 | 8.036999 | 35.4516 | 26.72335 | -3.242493e-05 | 0.0839938 | 0 | 0 | 0
2605 | 77761.75 | 2011-04-28 08:55 | 2191.088 | 8 | 1 | 0.09880163 | 4.199559 | 8.824176 | 8.036999 | 35.4551 | 26.72335 | -3.242493e-05 | 0.0839938 | 0 | 0 | 0
2606 | 77791.76 | 2011-04-28 08:56 | 2221.102 | 8 | 1 | 0.09680048 | 4.199721 | 8.824992 | 8.036999 | 35.45852 | 26.72335 | 0 | 0.0839938 | 0 | 0 | 0
2607 | 77821.78 | 2011-04-28 08:56 | 2251.117 | 8 | 1 | 0.09425355 | 4.199559 | 8.825788 | 8.036999 | 35.46187 | 26.72335 | -6.475449e-05 | 0.0839938 | 0 | 0 | 0
2608 | 77851.79 | 2011-04-28 08:57 | 2281.132 | 8 | 1 | 0.09243432 | 4.199559 | 8.826567 | 8.036999 | 35.46514 | 26.72335 | 0 | 0.0839938 | 0 | 0 | 0
2609 | 77881.81 | 2011-04-28 08:57 | 2311.147 | 8 | 1 | 0.09043316 | 4.199721 | 8.827329 | 8.036999 | 35.46834 | 26.72335 | -3.232956e-05 | 0.0839938 | 0 | 0 | 0
2610 | 77911.82 | 2011-04-28 08:58 | 2341.162 | 8 | 1 | 0.08825008 | 4.199559 | 8.828074 | 8.036999 | 35.47147 | 26.72335 | 0 | 0.0839938 | 0 | 0 | 0
2611 | 77941.84 | 2011-04-28 08:58 | 2371.177 | 8 | 1 | 0.08624893 | 4.199559 | 8.828802 | 8.036999 | 35.47452 | 26.72335 | -3.242493e-05 | 0.0839938 | 0 | 0 | 0
2612 | 77971.85 | 2011-04-28 08:59 | 2401.192 | 8 | 1 | 0.0844297 | 4.199721 | 8.829514 | 8.036999 | 35.47751 | 26.72335 | 3.242493e-05 | 0.0839938 | 0 | 0 | 0
2613 | 78001.87 | 2011-04-28 08:59 | 2431.207 | 8 | 1 | 0.08279239 | 4.199721 | 8.830211 | 8.036999 | 35.48044 | 26.72335 | 0 | 0.0839938 | 0 | 0 | 0
2614 | 78031.88 | 2011-04-28 09:00 | 2461.222 | 8 | 1 | 0.08079123 | 4.199721 | 8.830892 | 8.036999 | 35.4833 | 26.72335 | -3.232956e-05 | 0.0839938 | 0 | 0 | 0
2615 | 78061.9 | 2011-04-28 09:00 | 2491.237 | 8 | 1 | 0.078972 | 4.199559 | 8.831558 | 8.036999 | 35.4861 | 26.72335 | 0 | 0.0839938 | 0 | 0 | 0
2616 | 78091.91 | 2011-04-28 09:01 | 2521.251 | 8 | 1 | 0.07733469 | 4.199721 | 8.83221 | 8.036999 | 35.48884 | 26.72335 | 0 | 0.0839938 | 0 | 0 | 0
2617 | 78121.93 | 2011-04-28 09:01 | 2551.266 | 8 | 1 | 0.07569738 | 4.199721 | 8.832848 | 8.036999 | 35.49152 | 26.72335 | 0 | 0.0839938 | 0 | 0 | 0
2618 | 78151.94 | 2011-04-28 09:02 | 2581.281 | 8 | 1 | 0.07387815 | 4.199559 | 8.833472 | 8.036999 | 35.49414 | 26.72335 | -3.242493e-05 | 0.0839938 | 0 | 0 | 0
2619 | 78181.96 | 2011-04-28 09:02 | 2611.296 | 8 | 1 | 0.07260469 | 4.199721 | 8.834083 | 8.036999 | 35.4967 | 26.72335 | 3.242493e-05 | 0.0839938 | 0 | 0 | 0
2620 | 78211.97 | 2011-04-28 09:03 | 2641.311 | 8 | 1 | 0.07096738 | 4.199721 | 8.83468 | 8.036999 | 35.49921 | 26.72335 | 0 | 0.0839938 | 0 | 0 | 0
2621 | 78241.99 | 2011-04-28 09:03 | 2671.326 | 8 | 1 | 0.06933007 | 4.199721 | 8.835265 | 8.036999 | 35.50167 | 26.72335 | 0 | 0.0839938 | 0 | 0 | 0
2622 | 78272 | 2011-04-28 09:04 | 2701.341 | 8 | 1 | 0.06787468 | 4.199721 | 8.835838 | 8.036999 | 35.50407 | 26.72335 | 0 | 0.0839938 | 0 | 0 | 0
2623 | 78302.02 | 2011-04-28 09:04 | 2731.356 | 8 | 1 | 0.06660122 | 4.199721 | 8.836398 | 8.036999 | 35.50642 | 26.72335 | 0 | 0.0839938 | 0 | 0 | 0
2624 | 78332.03 | 2011-04-28 09:05 | 2761.371 | 8 | 1 | 0.06514583 | 4.199721 | 8.836947 | 8.036999 | 35.50873 | 26.72335 | 0 | 0.0839938 | 0 | 0 | 0
2625 | 78362.05 | 2011-04-28 09:05 | 2791.386 | 8 | 1 | 0.06369045 | 4.199559 | 8.837484 | 8.036999 | 35.51099 | 26.72335 | -3.242493e-05 | 0.0839938 | 0 | 0 | 0
2626 | 78392.06 | 2011-04-28 09:06 | 2821.4 | 8 | 1 | 0.06259891 | 4.199721 | 8.83801 | 8.036999 | 35.51319 | 26.72335 | 3.242493e-05 | 0.0839938 | 0 | 0 | 0
2627 | 78422.08 | 2011-04-28 09:06 | 2851.415 | 8 | 1 | 0.0609616 | 4.199721 | 8.838525 | 8.036999 | 35.51536 | 26.72335 | 3.242493e-05 | 0.0839938 | 0 | 0 | 0
2628 | 78452.09 | 2011-04-28 09:07 | 2881.43 | 8 | 1 | 0.06005198 | 4.199883 | 8.83903 | 8.036999 | 35.51748 | 26.72335 | 3.232956e-05 | 0.0839938 | 0 | 0 | 0
2629 | 78482.11 | 2011-04-28 09:07 | 2911.445 | 8 | 1 | 0.05877852 | 4.199559 | 8.839524 | 8.036999 | 35.51955 | 26.72335 | -3.242493e-05 | 0.0839938 | 0 | 0 | 0
2630 | 78512.12 | 2011-04-28 09:08 | 2941.462 | 8 | 1 | 0.05732313 | 4.199559 | 8.840008 | 8.036999 | 35.52158 | 26.72335 | 0 | 0.0839938 | 0 | 0 | 0
2631 | 78542.14 | 2011-04-28 09:08 | 2971.475 | 8 | 1 | 0.05623159 | 4.199721 | 8.840481 | 8.036999 | 35.52357 | 26.72335 | 0 | 0.0839938 | 0 | 0 | 0
2632 | 78572.15 | 2011-04-28 09:09 | 3001.49 | 8 | 1 | 0.05514006 | 4.199559 | 8.840946 | 8.036999 | 35.52552 | 26.72335 | 0 | 0.0839938 | 0 | 0 | 0
2633 | 78602.16 | 2011-04-28 09:09 | 3031.505 | 8 | 1 | 0.05404852 | 4.199721 | 8.841401 | 8.036999 | 35.52743 | 26.72335 | 3.242493e-05 | 0.0839938 | 0 | 0 | 0
2634 | 78632.18 | 2011-04-28 09:10 | 3061.52 | 8 | 1 | 0.05277505 | 4.199883 | 8.841846 | 8.036999 | 35.52931 | 26.72335 | 3.232956e-05 | 0.0839938 | 0 | 0 | 0
2635 | 78662.19 | 2011-04-28 09:10 | 3091.535 | 8 | 1 | 0.05168351 | 4.199559 | 8.842283 | 8.036999 | 35.53114 | 26.72335 | -3.242493e-05 | 0.0839938 | 0 | 0 | 0
2636 | 78692.21 | 2011-04-28 09:11 | 3121.549 | 8 | 1 | 0.0507739 | 4.199721 | 8.842711 | 8.036999 | 35.53294 | 26.72335 | 0 | 0.0839938 | 0 | 0 | 0
2637 | 78709.77 | 2011-04-28 09:11 | 3139.112 | 8 | 1 | 0.04986428 | 4.199559 | 8.842957 | 8.036999 | 35.53397 | 26.72335 | -3.242493e-05 | 0.0839938 | 0 | 0 | 0
2638 | 78739.78 | 2011-04-28 09:11 | 30.01499 | 9 | 1 | 0 | 4.19308 | 8.842957 | 8.036999 | 35.53397 | 26.72335 | -3.232956e-05 | 0.0839938 | 0 | 0 | 0
2639 | 78769.8 | 2011-04-28 09:12 | 60.02975 | 9 | 1 | 0 | 4.192108 | 8.842957 | 8.036999 | 35.53397 | 26.72335 | -3.232956e-05 | 0.0839938 | 0 | 0 | 0
2640 | 78799.81 | 2011-04-28 09:12 | 90.04466 | 9 | 1 | 0 | 4.19146 | 8.842957 | 8.036999 | 35.53397 | 26.72335 | 0 | 0.0839938 | 0 | 0 | 0
2641 | 78829.78 | 2011-04-28 09:13 | 120.0127 | 9 | 1 | 0 | 4.190812 | 8.842957 | 8.036999 | 35.53397 | 26.72335 | -3.242493e-05 | 0.0839938 | 0 | 0 | 0
2642 | 78829.8 | 2011-04-28 09:13 | 0.01550786 | 10 | 1 | 0.0005630856 | 4.190812 | 8.842957 | 8.036999 | 35.53397 | 26.72335 | 6.475449e-05 | 0.08728768 | 0 | 0 | 0
2643 | 78859.81 | 2011-04-28 09:13 | 30.0149 | 11 | 1 | -4.049594 | 3.641239 | 8.842957 | 8.070763 | 35.53397 | 26.84834 | -0.002785921 | 0.08728768 | 0 | 0 | 0
2644 | 78889.83 | 2011-04-28 09:14 | 60.02982 | 11 | 1 | -4.049412 | 3.559605 | 8.842957 | 8.104526 | 35.53397 | 26.96978 | -0.001684523 | 0.08728768 | 0 | 0 | 0
2645 | 78919.84 | 2011-04-28 09:14 | 90.04471 | 11 | 1 | -4.049594 | 3.509232 | 8.842957 | 8.138288 | 35.53397 | 27.08905 | -0.001166201 | 0.08728768 | 0 | 0 | 0
2646 | 78949.86 | 2011-04-28 09:15 | 120.0596 | 11 | 1 | -4.049594 | 3.47376 | 8.842957 | 8.172051 | 35.53397 | 27.20692 | -0.0008422852 | 0.08728768 | 0 | 0 | 0
2647 | 78979.87 | 2011-04-28 09:15 | 150.0745 | 11 | 1 | -4.049412 | 3.444443 | 8.842957 | 8.205815 | 35.53397 | 27.3237 | -0.0007126808 | 0.08728768 | 0 | 0 | 0
2648 | 79009.88 | 2011-04-28 09:16 | 180.0894 | 11 | 1 | -4.049594 | 3.417879 | 8.842957 | 8.239578 | 35.53397 | 27.43953 | -0.0006479264 | 0.08728768 | 0 | 0 | 0
2649 | 79039.9 | 2011-04-28 09:16 | 210.1043 | 11 | 1 | -4.049776 | 3.394069 | 8.842957 | 8.273341 | 35.53397 | 27.55452 | -0.0005831242 | 0.08728768 | 0 | 0 | 0
2650 | 79069.91 | 2011-04-28 09:17 | 240.1194 | 11 | 1 | -4.049594 | 3.372041 | 8.842957 | 8.307104 | 35.53397 | 27.66874 | -0.0006155014 | 0.08728768 | 0 | 0 | 0
2651 | 79099.93 | 2011-04-28 09:17 | 270.1341 | 11 | 1 | -4.049594 | 3.352118 | 8.842957 | 8.340867 | 35.53397 | 27.78225 | -0.000518322 | 0.08728768 | 0 | 0 | 0
2652 | 79129.94 | 2011-04-28 09:18 | 300.149 | 11 | 1 | -4.049594 | 3.33333 | 8.842957 | 8.37463 | 35.53397 | 27.89511 | -0.000518322 | 0.08728768 | 0 | 0 | 0
2653 | 79159.96 | 2011-04-28 09:18 | 330.1639 | 11 | 1 | -4.049412 | 3.316161 | 8.842957 | 8.408392 | 35.53397 | 28.00736 | -0.0004535198 | 0.08728768 | 0 | 0 | 0
2654 | 79189.97 | 2011-04-28 09:19 | 360.1788 | 11 | 1 | -4.049594 | 3.299639 | 8.842957 | 8.442155 | 35.53397 | 28.11904 | -0.0004535198 | 0.08728768 | 0 | 0 | 0
2655 | 79219.99 | 2011-04-28 09:19 | 390.1937 | 11 | 1 | -4.049412 | 3.284252 | 8.842957 | 8.475918 | 35.53397 | 28.23019 | -0.0003887177 | 0.08728768 | 0 | 0 | 0
2656 | 79250 | 2011-04-28 09:20 | 420.2086 | 11 | 1 | -4.049412 | 3.269837 | 8.842957 | 8.509681 | 35.53397 | 28.34082 | -0.0003563404 | 0.08728768 | 0 | 0 | 0
2657 | 79280.02 | 2011-04-28 09:20 | 450.2235 | 11 | 1 | -4.049412 | 3.255421 | 8.842957 | 8.543444 | 35.53397 | 28.45098 | -0.0003563404 | 0.08728768 | 0 | 0 | 0
2658 | 79310.03 | 2011-04-28 09:21 | 480.2384 | 11 | 1 | -4.049594 | 3.241653 | 8.842957 | 8.577207 | 35.53397 | 28.56065 | -0.0003563404 | 0.08728768 | 0 | 0 | 0
2659 | 79340.05 | 2011-04-28 09:21 | 510.2533 | 11 | 1 | -4.049412 | 3.228372 | 8.842957 | 8.61097 | 35.53397 | 28.66988 | -0.0003563404 | 0.08728768 | 0 | 0 | 0
2660 | 79370.06 | 2011-04-28 09:22 | 540.2682 | 11 | 1 | -4.049412 | 3.21509 | 8.842957 | 8.644733 | 35.53397 | 28.77865 | -0.0003239632 | 0.08728768 | 0 | 0 | 0
2661 | 79400.08 | 2011-04-28 09:22 | 570.2837 | 11 | 1 | -4.049412 | 3.202294 | 8.842957 | 8.678496 | 35.53397 | 28.88698 | -0.0002915383 | 0.08728768 | 0 | 0 | 0
2662 | 79430.08 | 2011-04-28 09:23 | 600.2848 | 11 | 1 | -4.049412 | 3.189174 | 8.842957 | 8.712244 | 35.53397 | 28.99482 | -0.0003239632 | 0.08728768 | 0 | 0 | 0
2663 | 79460.09 | 2011-04-28 09:23 | 630.2973 | 11 | 1 | -4.049412 | 3.175245 | 8.842957 | 8.746004 | 35.53397 | 29.10225 | -0.0003563404 | 0.08728768 | 0 | 0 | 0
2664 | 79490.11 | 2011-04-28 09:24 | 660.3122 | 11 | 1 | -4.049412 | 3.160829 | 8.842957 | 8.779766 | 35.53397 | 29.20921 | -0.0004211426 | 0.08728768 | 0 | 0 | 0
2665 | 79520.12 | 2011-04-28 09:24 | 690.3272 | 11 | 1 | -4.049594 | 3.145766 | 8.842957 | 8.81353 | 35.53397 | 29.31568 | -0.0003887653 | 0.08728768 | 0 | 0 | 0
2666 | 79550.14 | 2011-04-28 09:25 | 720.3421 | 11 | 1 | -4.049776 | 3.129082 | 8.842957 | 8.847293 | 35.53397 | 29.42161 | -0.0004211426 | 0.08728768 | 0 | 0 | 0
2667 | 79580.15 | 2011-04-28 09:25 | 750.3569 | 11 | 1 | -4.049594 | 3.110618 | 8.842957 | 8.881056 | 35.53397 | 29.52695 | -0.0004858971 | 0.08728768 | 0 | 0 | 0
2668 | 79610.17 | 2011-04-28 09:26 | 780.3718 | 11 | 1 | -4.049776 | 3.089561 | 8.842957 | 8.914819 | 35.53397 | 29.63164 | -0.0006802559 | 0.08728768 | 0 | 0 | 0
2669 | 79640.18 | 2011-04-28 09:26 | 810.3867 | 11 | 1 | -4.049412 | 3.065751 | 8.842957 | 8.948582 | 35.53397 | 29.73556 | -0.0006802559 | 0.08728768 | 0 | 0 | 0
2670 | 79670.2 | 2011-04-28 09:27 | 840.4017 | 11 | 1 | -4.049412 | 3.038054 | 8.842957 | 8.982346 | 35.53397 | 29.83862 | -0.0008098602 | 0.08728768 | 0 | 0 | 0
2671 | 79700.21 | 2011-04-28 09:27 | 870.4165 | 11 | 1 | -4.049594 | 3.00404 | 8.842957 | 9.016108 | 35.53397 | 29.94064 | -0.0009718418 | 0.08728768 | 0 | 0 | 0
2672 | 79730.23 | 2011-04-28 09:28 | 900.4317 | 11 | 1 | -4.049412 | 2.961603 | 8.842957 | 9.049871 | 35.53397 | 30.04138 | -0.00126338 | 0.08728768 | 0 | 0 | 0
2673 | 79760.24 | 2011-04-28 09:28 | 930.4463 | 11 | 1 | -4.049412 | 2.903293 | 8.842957 | 9.083634 | 35.53397 | 30.14045 | -0.001814079 | 0.08728768 | 0 | 0 | 0
2674 | 79790.26 | 2011-04-28 09:29 | 960.4612 | 11 | 1 | -4.049594 | 2.80449 | 8.842957 | 9.117396 | 35.53397 | 30.23699 | -0.003498602 | 0.08728768 | 0 | 0 | 0
2675 | 79807.13 | 2011-04-28 09:29 | 977.3359 | 11 | 1 | -4.049594 | 2.699693 | 8.842957 | 9.136378 | 35.53397 | 30.28933 | -0.006154967 | 0.08728768 | 0 | 0 | 0
2676 | 79927.14 | 2011-04-28 09:31 | 120.0124 | 12 | 1 | 0 | 3.675092 | 8.842957 | 9.136378 | 35.53397 | 30.28933 | 0.0001943588 | 0.08728768 | 0 | 0 | 0
2677 | 79927.16 | 2011-04-28 09:31 | 0.01558584 | 13 | 1 | 0.0009269321 | 3.675254 | 8.842957 | 9.136378 | 35.53397 | 30.28933 | -3.242493e-05 | 0.1007926 | 0 | 0 | 0
2678 | 79927.18 | 2011-04-28 09:31 | 2.541314188e-06 | 6 | 1 | 0 | 3.67493 | 8.842957 | 9.136378 | 35.53397 | 30.28933 | 0 | 0.1007926 | 0 | 0 | 0
2679 | 79957.2 | 2011-04-28 09:32 | 30.01489 | 7 | 1 | 0.6749525 | 3.747169 | 8.848583 | 9.136378 | 35.555 | 30.28933 | 0.0004211426 | 0.1007926 | 0 | 0 | 0
2680 | 79987.21 | 2011-04-28 09:32 | 60.02991 | 7 | 1 | 0.6745886 | 3.758022 | 8.854209 | 9.136378 | 35.57612 | 30.28933 | 0.000259161 | 0.1007926 | 0 | 0 | 0
2681 | 80017.23 | 2011-04-28 09:33 | 90.0447 | 7 | 1 | 0.6747706 | 3.766606 | 8.859835 | 9.136378 | 35.59728 | 30.28933 | 0.0001943588 | 0.1007926 | 0 | 0 | 0
2682 | 80047.24 | 2011-04-28 09:33 | 120.0596 | 7 | 1 | 0.6745886 | 3.774219 | 8.865461 | 9.136378 | 35.6185 | 30.28933 | 0.0001943588 | 0.1007926 | 0 | 0 | 0
2683 | 80077.26 | 2011-04-28 09:34 | 150.0745 | 7 | 1 | 0.6745886 | 3.781022 | 8.871087 | 9.136378 | 35.63975 | 30.28933 | 0.0001296043 | 0.1007926 | 0 | 0 | 0
2684 | 80107.27 | 2011-04-28 09:34 | 180.092 | 7 | 1 | 0.6749525 | 3.787501 | 8.876713 | 9.136378 | 35.66104 | 30.28933 | 0.0001943588 | 0.1007926 | 0 | 0 | 0
2685 | 80137.29 | 2011-04-28 09:35 | 210.1043 | 7 | 1 | 0.6747706 | 3.793332 | 8.882339 | 9.136378 | 35.68236 | 30.28933 | 0.0001943588 | 0.1007926 | 0 | 0 | 0
2686 | 80167.3 | 2011-04-28 09:35 | 240.1195 | 7 | 1 | 0.6749525 | 3.798839 | 8.887965 | 9.136378 | 35.70372 | 30.28933 | 0.0001619339 | 0.1007926 | 0 | 0 | 0
2687 | 80197.32 | 2011-04-28 09:36 | 270.1342 | 7 | 1 | 0.6749525 | 3.804346 | 8.89359 | 9.136378 | 35.72511 | 30.28933 | 0.0001296043 | 0.1007926 | 0 | 0 | 0
2688 | 80227.33 | 2011-04-28 09:36 | 300.149 | 7 | 1 | 0.6749525 | 3.809691 | 8.899216 | 9.136378 | 35.74653 | 30.28933 | 0.0001296043 | 0.1007926 | 0 | 0 | 0
2689 | 80257.35 | 2011-04-28 09:37 | 330.164 | 7 | 1 | 0.6747706 | 3.81455 | 8.904842 | 9.136378 | 35.76797 | 30.28933 | 0.0001296043 | 0.1007926 | 0 | 0 | 0
2690 | 80287.36 | 2011-04-28 09:37 | 360.1788 | 7 | 1 | 0.6749525 | 3.819571 | 8.910468 | 9.136378 | 35.78945 | 30.28933 | 0.0001296043 | 0.1007926 | 0 | 0 | 0
2691 | 80317.38 | 2011-04-28 09:38 | 390.1937 | 7 | 1 | 0.6747706 | 3.824268 | 8.916094 | 9.136378 | 35.81095 | 30.28933 | 9.717941e-05 | 0.1007926 | 0 | 0 | 0
2692 | 80347.39 | 2011-04-28 09:38 | 420.2086 | 7 | 1 | 0.6749525 | 3.828966 | 8.92172 | 9.136378 | 35.83248 | 30.28933 | 0.0001296043 | 0.1007926 | 0 | 0 | 0
2693 | 80377.41 | 2011-04-28 09:39 | 450.2236 | 7 | 1 | 0.6749525 | 3.833339 | 8.927346 | 9.136378 | 35.85403 | 30.28933 | 9.722709e-05 | 0.1007926 | 0 | 0 | 0
2694 | 80407.42 | 2011-04-28 09:39 | 480.2385 | 7 | 1 | 0.6745886 | 3.837388 | 8.932972 | 9.136378 | 35.87561 | 30.28933 | 3.242493e-05 | 0.1007926 | 0 | 0 | 0
2695 | 80437.44 | 2011-04-28 09:40 | 510.2534 | 7 | 1 | 0.6747706 | 3.841761 | 8.938598 | 9.136378 | 35.89721 | 30.28933 | 0.0001295567 | 0.1007926 | 0 | 0 | 0
2696 | 80467.45 | 2011-04-28 09:40 | 540.2682 | 7 | 1 | 0.6749525 | 3.845973 | 8.944224 | 9.136378 | 35.91884 | 30.28933 | 0.0001619816 | 0.1007926 | 0 | 0 | 0
2697 | 80497.47 | 2011-04-28 09:41 | 570.2831 | 7 | 1 | 0.6747706 | 3.849698 | 8.949849 | 9.136378 | 35.94048 | 30.28933 | 0.0001295567 | 0.1007926 | 0 | 0 | 0
2698 | 80527.48 | 2011-04-28 09:41 | 600.298 | 7 | 1 | 0.6747706 | 3.8531 | 8.955475 | 9.136378 | 35.96215 | 30.28933 | 9.717941e-05 | 0.1007926 | 0 | 0 | 0
2699 | 80557.49 | 2011-04-28 09:42 | 630.3129 | 7 | 1 | 0.6747706 | 3.856339 | 8.961101 | 9.136378 | 35.98384 | 30.28933 | 9.717941e-05 | 0.1007926 | 0 | 0 | 0
2700 | 80587.51 | 2011-04-28 09:42 | 660.3277 | 7 | 1 | 0.6749525 | 3.85974 | 8.966727 | 9.136378 | 36.00554 | 30.28933 | 0.0001296043 | 0.1007926 | 0 | 0 | 0
2701 | 80617.52 | 2011-04-28 09:43 | 690.3427 | 7 | 1 | 0.6745886 | 3.862494 | 8.972353 | 9.136378 | 36.02726 | 30.28933 | 3.242493e-05 | 0.1007926 | 0 | 0 | 0
2702 | 80647.54 | 2011-04-28 09:43 | 720.3576 | 7 | 1 | 0.6747706 | 3.865571 | 8.977979 | 9.136378 | 36.049 | 30.28933 | 9.722709e-05 | 0.1007926 | 0 | 0 | 0
2703 | 80677.55 | 2011-04-28 09:44 | 750.3725 | 7 | 1 | 0.6745886 | 3.868001 | 8.983605 | 9.136378 | 36.07076 | 30.28933 | 3.237724e-05 | 0.1007926 | 0 | 0 | 0
2704 | 80707.57 | 2011-04-28 09:44 | 780.3873 | 7 | 1 | 0.6747706 | 3.870593 | 8.98923 | 9.136378 | 36.09252 | 30.28933 | 3.242493e-05 | 0.1007926 | 0 | 0 | 0
2705 | 80737.58 | 2011-04-28 09:45 | 810.4023 | 7 | 1 | 0.6745886 | 3.873022 | 8.994856 | 9.136378 | 36.11431 | 30.28933 | 6.480217e-05 | 0.1007926 | 0 | 0 | 0
2706 | 80767.6 | 2011-04-28 09:45 | 840.4195 | 7 | 1 | 0.6747706 | 3.875452 | 9.000483 | 9.136378 | 36.13611 | 30.28933 | 6.480217e-05 | 0.1007926 | 0 | 0 | 0
2707 | 80797.61 | 2011-04-28 09:46 | 870.4322 | 7 | 1 | 0.6747706 | 3.877719 | 9.006108 | 9.136378 | 36.15791 | 30.28933 | 6.480217e-05 | 0.1007926 | 0 | 0 | 0
2708 | 80827.63 | 2011-04-28 09:46 | 900.4469 | 7 | 1 | 0.6747706 | 3.879825 | 9.011734 | 9.136378 | 36.17973 | 30.28933 | 9.717941e-05 | 0.1007926 | 0 | 0 | 0
2709 | 80857.64 | 2011-04-28 09:47 | 930.4618 | 7 | 1 | 0.6747706 | 3.881769 | 9.01736 | 9.136378 | 36.20157 | 30.28933 | 6.480217e-05 | 0.1007926 | 0 | 0 | 0
2710 | 80887.66 | 2011-04-28 09:47 | 960.4767 | 7 | 1 | 0.6747706 | 3.883712 | 9.022985 | 9.136378 | 36.22341 | 30.28933 | 6.480217e-05 | 0.1007926 | 0 | 0 | 0
2711 | 80917.67 | 2011-04-28 09:48 | 990.4916 | 7 | 1 | 0.6747706 | 3.885656 | 9.028611 | 9.136378 | 36.24526 | 30.28933 | 6.475449e-05 | 0.1007926 | 0 | 0 | 0
2712 | 80947.69 | 2011-04-28 09:48 | 1020.507 | 7 | 1 | 0.6747706 | 3.8876 | 9.034237 | 9.136378 | 36.26713 | 30.28933 | 3.242493e-05 | 0.1007926 | 0 | 0 | 0
2713 | 80977.7 | 2011-04-28 09:49 | 1050.521 | 7 | 1 | 0.6745886 | 3.889219 | 9.039863 | 9.136378 | 36.28901 | 30.28933 | 3.237724e-05 | 0.1007926 | 0 | 0 | 0
2714 | 81007.72 | 2011-04-28 09:49 | 1080.536 | 7 | 1 | 0.6749525 | 3.891325 | 9.045489 | 9.136378 | 36.31089 | 30.28933 | 6.480217e-05 | 0.1007926 | 0 | 0 | 0
2715 | 81037.73 | 2011-04-28 09:50 | 1110.551 | 7 | 1 | 0.6747706 | 3.893107 | 9.051115 | 9.136378 | 36.33279 | 30.28933 | 6.480217e-05 | 0.1007926 | 0 | 0 | 0
2716 | 81067.75 | 2011-04-28 09:50 | 1140.566 | 7 | 1 | 0.6747706 | 3.894888 | 9.056741 | 9.136378 | 36.3547 | 30.28933 | 3.237724e-05 | 0.1007926 | 0 | 0 | 0
2717 | 81097.76 | 2011-04-28 09:51 | 1170.581 | 7 | 1 | 0.6747706 | 3.89667 | 9.062367 | 9.136378 | 36.37662 | 30.28933 | 3.237724e-05 | 0.1007926 | 0 | 0 | 0
2718 | 81127.78 | 2011-04-28 09:51 | 1200.596 | 7 | 1 | 0.6747706 | 3.898614 | 9.067993 | 9.136378 | 36.39854 | 30.28933 | 6.475449e-05 | 0.1007926 | 0 | 0 | 0
2719 | 81157.79 | 2011-04-28 09:52 | 1230.611 | 7 | 1 | 0.6749525 | 3.900395 | 9.073619 | 9.136378 | 36.42048 | 30.28933 | 3.237724e-05 | 0.1007926 | 0 | 0 | 0
2720 | 81187.81 | 2011-04-28 09:52 | 1260.626 | 7 | 1 | 0.6747706 | 3.902177 | 9.079244 | 9.136378 | 36.44243 | 30.28933 | 0 | 0.1007926 | 0 | 0 | 0
2721 | 81217.82 | 2011-04-28 09:53 | 1290.641 | 7 | 1 | 0.6749525 | 3.904121 | 9.08487 | 9.136378 | 36.46439 | 30.28933 | 3.242493e-05 | 0.1007926 | 0 | 0 | 0
2722 | 81247.84 | 2011-04-28 09:53 | 1320.656 | 7 | 1 | 0.6745886 | 3.905903 | 9.090496 | 9.136378 | 36.48636 | 30.28933 | 3.242493e-05 | 0.1007926 | 0 | 0 | 0
2723 | 81277.85 | 2011-04-28 09:54 | 1350.67 | 7 | 1 | 0.6745886 | 3.907684 | 9.096122 | 9.136378 | 36.50834 | 30.28933 | 3.242493e-05 | 0.1007926 | 0 | 0 | 0
2724 | 81307.87 | 2011-04-28 09:54 | 1380.685 | 7 | 1 | 0.6747706 | 3.909628 | 9.101748 | 9.136378 | 36.53032 | 30.28933 | 3.237724e-05 | 0.1007926 | 0 | 0 | 0
2725 | 81337.88 | 2011-04-28 09:55 | 1410.7 | 7 | 1 | 0.6745886 | 3.911572 | 9.107374 | 9.136378 | 36.55233 | 30.28933 | 6.475449e-05 | 0.1007926 | 0 | 0 | 0
2726 | 81367.9 | 2011-04-28 09:55 | 1440.715 | 7 | 1 | 0.6747706 | 3.913515 | 9.112999 | 9.136378 | 36.57434 | 30.28933 | 6.480217e-05 | 0.1007926 | 0 | 0 | 0
2727 | 81397.91 | 2011-04-28 09:56 | 1470.73 | 7 | 1 | 0.6747706 | 3.915297 | 9.118625 | 9.136378 | 36.59636 | 30.28933 | 3.242493e-05 | 0.1007926 | 0 | 0 | 0
2728 | 81427.93 | 2011-04-28 09:56 | 1500.745 | 7 | 1 | 0.6749525 | 3.917079 | 9.124251 | 9.136378 | 36.61839 | 30.28933 | 6.480217e-05 | 0.1007926 | 0 | 0 | 0
2729 | 81457.94 | 2011-04-28 09:57 | 1530.76 | 7 | 1 | 0.6745886 | 3.919022 | 9.129877 | 9.136378 | 36.64043 | 30.28933 | 6.480217e-05 | 0.1007926 | 0 | 0 | 0
2730 | 81487.96 | 2011-04-28 09:57 | 1560.775 | 7 | 1 | 0.6747706 | 3.920804 | 9.135503 | 9.136378 | 36.66248 | 30.28933 | 6.480217e-05 | 0.1007926 | 0 | 0 | 0
2731 | 81517.97 | 2011-04-28 09:58 | 1590.79 | 7 | 1 | 0.6745886 | 3.922586 | 9.141129 | 9.136378 | 36.68455 | 30.28933 | 3.237724e-05 | 0.1007926 | 0 | 0 | 0
2732 | 81547.99 | 2011-04-28 09:58 | 1620.805 | 7 | 1 | 0.6747706 | 3.924691 | 9.146755 | 9.136378 | 36.70662 | 30.28933 | 9.717941e-05 | 0.1007926 | 0 | 0 | 0
2733 | 81578 | 2011-04-28 09:59 | 1650.82 | 7 | 1 | 0.6749525 | 3.926473 | 9.15238 | 9.136378 | 36.72871 | 30.28933 | 3.242493e-05 | 0.1007926 | 0 | 0 | 0
2734 | 81608.02 | 2011-04-28 09:59 | 1680.834 | 7 | 1 | 0.6747706 | 3.928255 | 9.158006 | 9.136378 | 36.7508 | 30.28933 | 6.480217e-05 | 0.1007926 | 0 | 0 | 0
2735 | 81638.03 | 2011-04-28 10:00 | 1710.849 | 7 | 1 | 0.6745886 | 3.930037 | 9.163632 | 9.136378 | 36.77291 | 30.28933 | 9.722709e-05 | 0.1007926 | 0 | 0 | 0
2736 | 81668.05 | 2011-04-28 10:00 | 1740.864 | 7 | 1 | 0.6747706 | 3.93198 | 9.169258 | 9.136378 | 36.79502 | 30.28933 | 3.237724e-05 | 0.1007926 | 0 | 0 | 0
2737 | 81698.06 | 2011-04-28 10:01 | 1770.879 | 7 | 1 | 0.6745886 | 3.933762 | 9.174884 | 9.136378 | 36.81715 | 30.28933 | 6.480217e-05 | 0.1007926 | 0 | 0 | 0
2738 | 81728.08 | 2011-04-28 10:01 | 1800.894 | 7 | 1 | 0.6749525 | 3.935705 | 9.180509 | 9.136378 | 36.83928 | 30.28933 | 9.717941e-05 | 0.1007926 | 0 | 0 | 0
2739 | 81758.09 | 2011-04-28 10:02 | 1830.909 | 7 | 1 | 0.6747706 | 3.937487 | 9.186135 | 9.136378 | 36.86143 | 30.28933 | 3.237724e-05 | 0.1007926 | 0 | 0 | 0
2740 | 81788.11 | 2011-04-28 10:02 | 1860.924 | 7 | 1 | 0.6749525 | 3.939269 | 9.191761 | 9.136378 | 36.88359 | 30.28933 | 6.480217e-05 | 0.1007926 | 0 | 0 | 0
2741 | 81818.12 | 2011-04-28 10:03 | 1890.939 | 7 | 1 | 0.6745886 | 3.941051 | 9.197387 | 9.136378 | 36.90575 | 30.28933 | 3.237724e-05 | 0.1007926 | 0 | 0 | 0
2742 | 81848.14 | 2011-04-28 10:03 | 1920.954 | 7 | 1 | 0.6744067 | 3.94267 | 9.203012 | 9.136378 | 36.92793 | 30.28933 | 0 | 0.1007926 | 0 | 0 | 0
2743 | 81878.15 | 2011-04-28 10:04 | 1950.968 | 7 | 1 | 0.6747706 | 3.944776 | 9.208637 | 9.136378 | 36.95011 | 30.28933 | 6.475449e-05 | 0.1007926 | 0 | 0 | 0
2744 | 81908.17 | 2011-04-28 10:04 | 1980.983 | 7 | 1 | 0.6747706 | 3.946396 | 9.214263 | 9.136378 | 36.97231 | 30.28933 | 6.480217e-05 | 0.1007926 | 0 | 0 | 0
2745 | 81938.18 | 2011-04-28 10:05 | 2010.998 | 7 | 1 | 0.6747706 | 3.948339 | 9.219888 | 9.136378 | 36.99451 | 30.28933 | 3.237724e-05 | 0.1007926 | 0 | 0 | 0
2746 | 81968.2 | 2011-04-28 10:05 | 2041.013 | 7 | 1 | 0.6747706 | 3.950121 | 9.225514 | 9.136378 | 37.01673 | 30.28933 | 6.475449e-05 | 0.1007926 | 0 | 0 | 0
2747 | 81998.21 | 2011-04-28 10:06 | 2071.028 | 7 | 1 | 0.6747706 | 3.951741 | 9.23114 | 9.136378 | 37.03896 | 30.28933 | 0 | 0.1007926 | 0 | 0 | 0
2748 | 82028.23 | 2011-04-28 10:06 | 2101.045 | 7 | 1 | 0.6747706 | 3.953846 | 9.236766 | 9.136378 | 37.0612 | 30.28933 | 6.480217e-05 | 0.1007926 | 0 | 0 | 0
2749 | 82058.24 | 2011-04-28 10:07 | 2131.058 | 7 | 1 | 0.6747706 | 3.955466 | 9.242391 | 9.136378 | 37.08344 | 30.28933 | 3.237724e-05 | 0.1007926 | 0 | 0 | 0
2750 | 82088.25 | 2011-04-28 10:07 | 2161.073 | 7 | 1 | 0.6747706 | 3.957572 | 9.248017 | 9.136378 | 37.1057 | 30.28933 | 9.717941e-05 | 0.1007926 | 0 | 0 | 0
2751 | 82118.27 | 2011-04-28 10:08 | 2191.088 | 7 | 1 | 0.6747706 | 3.959192 | 9.253643 | 9.136378 | 37.12797 | 30.28933 | 3.242493e-05 | 0.1007926 | 0 | 0 | 0
2752 | 82148.28 | 2011-04-28 10:08 | 2221.102 | 7 | 1 | 0.6744067 | 3.960811 | 9.259268 | 9.136378 | 37.15025 | 30.28933 | 0 | 0.1007926 | 0 | 0 | 0
2753 | 82178.3 | 2011-04-28 10:09 | 2251.117 | 7 | 1 | 0.6747706 | 3.962917 | 9.264894 | 9.136378 | 37.17253 | 30.28933 | 6.480217e-05 | 0.1007926 | 0 | 0 | 0
2754 | 82208.31 | 2011-04-28 10:09 | 2281.132 | 7 | 1 | 0.6747706 | 3.964699 | 9.270519 | 9.136378 | 37.19483 | 30.28933 | 6.480217e-05 | 0.1007926 | 0 | 0 | 0
2755 | 82238.33 | 2011-04-28 10:10 | 2311.147 | 7 | 1 | 0.6747706 | 3.966642 | 9.276144 | 9.136378 | 37.21714 | 30.28933 | 9.717941e-05 | 0.1007926 | 0 | 0 | 0
2756 | 82268.34 | 2011-04-28 10:10 | 2341.162 | 7 | 1 | 0.6747706 | 3.968424 | 9.28177 | 9.136378 | 37.23946 | 30.28933 | 3.237724e-05 | 0.1007926 | 0 | 0 | 0
2757 | 82298.36 | 2011-04-28 10:11 | 2371.177 | 7 | 1 | 0.6745886 | 3.970368 | 9.287396 | 9.136378 | 37.26179 | 30.28933 | 6.480217e-05 | 0.1007926 | 0 | 0 | 0
2758 | 82328.37 | 2011-04-28 10:11 | 2401.192 | 7 | 1 | 0.6747706 | 3.972311 | 9.293022 | 9.136378 | 37.28413 | 30.28933 | 6.480217e-05 | 0.1007926 | 0 | 0 | 0
2759 | 82358.39 | 2011-04-28 10:12 | 2431.207 | 7 | 1 | 0.6745886 | 3.974093 | 9.298648 | 9.136378 | 37.30649 | 30.28933 | 3.237724e-05 | 0.1007926 | 0 | 0 | 0
2760 | 82388.4 | 2011-04-28 10:12 | 2461.222 | 7 | 1 | 0.6747706 | 3.976199 | 9.304274 | 9.136378 | 37.32885 | 30.28933 | 3.242493e-05 | 0.1007926 | 0 | 0 | 0
2761 | 82418.42 | 2011-04-28 10:13 | 2491.237 | 7 | 1 | 0.6747706 | 3.978142 | 9.3099 | 9.136378 | 37.35123 | 30.28933 | 3.237724e-05 | 0.1007926 | 0 | 0 | 0
2762 | 82448.43 | 2011-04-28 10:13 | 2521.251 | 7 | 1 | 0.6747706 | 3.980086 | 9.315526 | 9.136378 | 37.37361 | 30.28933 | 3.237724e-05 | 0.1007926 | 0 | 0 | 0
2763 | 82478.45 | 2011-04-28 10:14 | 2551.266 | 7 | 1 | 0.6747706 | 3.982192 | 9.321152 | 9.136378 | 37.39601 | 30.28933 | 3.237724e-05 | 0.1007926 | 0 | 0 | 0
2764 | 82508.46 | 2011-04-28 10:14 | 2581.281 | 7 | 1 | 0.6747706 | 3.984297 | 9.326778 | 9.136378 | 37.41842 | 30.28933 | 6.480217e-05 | 0.1007926 | 0 | 0 | 0
2765 | 82538.48 | 2011-04-28 10:15 | 2611.296 | 7 | 1 | 0.6747706 | 3.986403 | 9.332404 | 9.136378 | 37.44084 | 30.28933 | 9.717941e-05 | 0.1007926 | 0 | 0 | 0
2766 | 82568.49 | 2011-04-28 10:15 | 2641.311 | 7 | 1 | 0.6749525 | 3.988508 | 9.33803 | 9.136378 | 37.46328 | 30.28933 | 0.0001295567 | 0.1007926 | 0 | 0 | 0
2767 | 82598.51 | 2011-04-28 10:16 | 2671.326 | 7 | 1 | 0.6749525 | 3.990452 | 9.343656 | 9.136378 | 37.48572 | 30.28933 | 6.480217e-05 | 0.1007926 | 0 | 0 | 0
2768 | 82628.52 | 2011-04-28 10:16 | 2701.341 | 7 | 1 | 0.6745886 | 3.99272 | 9.349282 | 9.136378 | 37.50818 | 30.28933 | 6.480217e-05 | 0.1007926 | 0 | 0 | 0
2769 | 82658.54 | 2011-04-28 10:17 | 2731.356 | 7 | 1 | 0.6747706 | 3.994825 | 9.354908 | 9.136378 | 37.53064 | 30.28933 | 6.475449e-05 | 0.1007926 | 0 | 0 | 0
2770 | 82688.55 | 2011-04-28 10:17 | 2761.373 | 7 | 1 | 0.6749525 | 3.996931 | 9.360534 | 9.136378 | 37.55313 | 30.28933 | 6.480217e-05 | 0.1007926 | 0 | 0 | 0
2771 | 82718.57 | 2011-04-28 10:18 | 2791.386 | 7 | 1 | 0.6749525 | 3.999199 | 9.36616 | 9.136378 | 37.57562 | 30.28933 | 6.480217e-05 | 0.1007926 | 0 | 0 | 0
2772 | 82748.58 | 2011-04-28 10:18 | 2821.4 | 7 | 1 | 0.6747706 | 4.001304 | 9.371786 | 9.136378 | 37.59812 | 30.28933 | 3.232956e-05 | 0.1007926 | 0 | 0 | 0
2773 | 82778.6 | 2011-04-28 10:19 | 2851.415 | 7 | 1 | 0.6745886 | 4.00341 | 9.377411 | 9.136378 | 37.62064 | 30.28933 | 6.475449e-05 | 0.1007926 | 0 | 0 | 0
2774 | 82808.61 | 2011-04-28 10:19 | 2881.43 | 7 | 1 | 0.6747706 | 4.005839 | 9.383037 | 9.136378 | 37.64317 | 30.28933 | 6.475449e-05 | 0.1007926 | 0 | 0 | 0
2775 | 82838.63 | 2011-04-28 10:20 | 2911.445 | 7 | 1 | 0.6747706 | 4.008269 | 9.388663 | 9.136378 | 37.66571 | 30.28933 | 9.717941e-05 | 0.1007926 | 0 | 0 | 0
2776 | 82868.64 | 2011-04-28 10:20 | 2941.46 | 7 | 1 | 0.6747706 | 4.010375 | 9.394289 | 9.136378 | 37.68827 | 30.28933 | 3.242493e-05 | 0.1007926 | 0 | 0 | 0
2777 | 82898.66 | 2011-04-28 10:21 | 2971.475 | 7 | 1 | 0.6747706 | 4.012642 | 9.399915 | 9.136378 | 37.71084 | 30.28933 | 3.242493e-05 | 0.1007926 | 0 | 0 | 0
2778 | 82928.67 | 2011-04-28 10:21 | 3001.49 | 7 | 1 | 0.6745886 | 4.015072 | 9.405541 | 9.136378 | 37.73342 | 30.28933 | 6.475449e-05 | 0.1007926 | 0 | 0 | 0
2779 | 82958.69 | 2011-04-28 10:22 | 3031.505 | 7 | 1 | 0.6747706 | 4.017178 | 9.411167 | 9.136378 | 37.75601 | 30.28933 | 3.242493e-05 | 0.1007926 | 0 | 0 | 0
2780 | 82988.7 | 2011-04-28 10:22 | 3061.52 | 7 | 1 | 0.6745886 | 4.019769 | 9.416793 | 9.136378 | 37.77862 | 30.28933 | 6.475449e-05 | 0.1007926 | 0 | 0 | 0
2781 | 83018.72 | 2011-04-28 10:23 | 3091.535 | 7 | 1 | 0.6747706 | 4.022199 | 9.422419 | 9.136378 | 37.80124 | 30.28933 | 0.000129509 | 0.1007926 | 0 | 0 | 0
2782 | 83048.73 | 2011-04-28 10:23 | 3121.55 | 7 | 1 | 0.6747706 | 4.024628 | 9.428044 | 9.136378 | 37.82388 | 30.28933 | 6.475449e-05 | 0.1007926 | 0 | 0 | 0
2783 | 83078.75 | 2011-04-28 10:24 | 3151.564 | 7 | 1 | 0.6745886 | 4.026734 | 9.43367 | 9.136378 | 37.84652 | 30.28933 | 3.232956e-05 | 0.1007926 | 0 | 0 | 0
2784 | 83108.76 | 2011-04-28 10:24 | 3181.579 | 7 | 1 | 0.6745886 | 4.029325 | 9.439296 | 9.136378 | 37.86919 | 30.28933 | 6.475449e-05 | 0.1007926 | 0 | 0 | 0
2785 | 83138.78 | 2011-04-28 10:25 | 3211.594 | 7 | 1 | 0.6747706 | 4.031755 | 9.444922 | 9.136378 | 37.89186 | 30.28933 | 3.232956e-05 | 0.1007926 | 0 | 0 | 0
2786 | 83168.79 | 2011-04-28 10:25 | 3241.609 | 7 | 1 | 0.6747706 | 4.034347 | 9.450548 | 9.136378 | 37.91455 | 30.28933 | 9.717941e-05 | 0.1007926 | 0 | 0 | 0
2787 | 83198.81 | 2011-04-28 10:26 | 3271.624 | 7 | 1 | 0.6747706 | 4.036938 | 9.456174 | 9.136378 | 37.93726 | 30.28933 | 9.717941e-05 | 0.1007926 | 0 | 0 | 0
2788 | 83228.82 | 2011-04-28 10:26 | 3301.639 | 7 | 1 | 0.6747706 | 4.039368 | 9.4618 | 9.136378 | 37.95997 | 30.28933 | 9.717941e-05 | 0.1007926 | 0 | 0 | 0
2789 | 83258.84 | 2011-04-28 10:27 | 3331.654 | 7 | 1 | 0.6747706 | 4.041798 | 9.467426 | 9.136378 | 37.98271 | 30.28933 | 6.484985e-05 | 0.1007926 | 0 | 0 | 0
2790 | 83288.84 | 2011-04-28 10:27 | 3361.656 | 7 | 1 | 0.6745886 | 4.044389 | 9.473048 | 9.136378 | 38.00544 | 30.28933 | 9.727478e-05 | 0.1007926 | 0 | 0 | 0
2791 | 83318.85 | 2011-04-28 10:28 | 3391.668 | 7 | 1 | 0.6745886 | 4.04698 | 9.478673 | 9.136378 | 38.0282 | 30.28933 | 9.717941e-05 | 0.1007926 | 0 | 0 | 0
2792 | 83348.87 | 2011-04-28 10:28 | 3421.683 | 7 | 1 | 0.6745886 | 4.049572 | 9.484299 | 9.136378 | 38.05097 | 30.28933 | 6.475449e-05 | 0.1007926 | 0 | 0 | 0
2793 | 83378.88 | 2011-04-28 10:29 | 3451.698 | 7 | 1 | 0.6747706 | 4.052326 | 9.489924 | 9.136378 | 38.07376 | 30.28933 | 9.717941e-05 | 0.1007926 | 0 | 0 | 0
2794 | 83408.89 | 2011-04-28 10:29 | 3481.713 | 7 | 1 | 0.6749525 | 4.054917 | 9.49555 | 9.136378 | 38.09656 | 30.28933 | 6.484985e-05 | 0.1007926 | 0 | 0 | 0
2795 | 83438.9 | 2011-04-28 10:30 | 3511.719 | 7 | 1 | 0.6745886 | 4.057347 | 9.501174 | 9.136378 | 38.11937 | 30.28933 | 3.242493e-05 | 0.1007926 | 0 | 0 | 0
2796 | 83468.91 | 2011-04-28 10:30 | 3541.727 | 7 | 1 | 0.6747706 | 4.060101 | 9.506799 | 9.136378 | 38.1422 | 30.28933 | 9.717941e-05 | 0.1007926 | 0 | 0 | 0
2797 | 83498.92 | 2011-04-28 10:31 | 3571.742 | 7 | 1 | 0.6747706 | 4.062854 | 9.512425 | 9.136378 | 38.16505 | 30.28933 | 3.242493e-05 | 0.1007926 | 0 | 0 | 0
2798 | 83528.94 | 2011-04-28 10:31 | 3601.757 | 7 | 1 | 0.6747706 | 4.065445 | 9.518051 | 9.136378 | 38.18791 | 30.28933 | 6.475449e-05 | 0.1007926 | 0 | 0 | 0
2799 | 83558.95 | 2011-04-28 10:32 | 3631.771 | 7 | 1 | 0.6747706 | 4.068361 | 9.523676 | 9.136378 | 38.21079 | 30.28933 | 0.000129509 | 0.1007926 | 0 | 0 | 0
2800 | 83588.96 | 2011-04-28 10:32 | 3661.775 | 7 | 1 | 0.6747706 | 4.070791 | 9.5293 | 9.136378 | 38.23368 | 30.28933 | 3.242493e-05 | 0.1007926 | 0 | 0 | 0
2801 | 83618.97 | 2011-04-28 10:33 | 3691.786 | 7 | 1 | 0.6747706 | 4.073868 | 9.534925 | 9.136378 | 38.25659 | 30.28933 | 9.717941e-05 | 0.1007926 | 0 | 0 | 0
2802 | 83648.98 | 2011-04-28 10:33 | 3721.801 | 7 | 1 | 0.6747706 | 4.076784 | 9.540551 | 9.136378 | 38.27951 | 30.28933 | 9.717941e-05 | 0.1007926 | 0 | 0 | 0
2803 | 83679 | 2011-04-28 10:34 | 3751.815 | 7 | 1 | 0.6747706 | 4.079375 | 9.546177 | 9.136378 | 38.30246 | 30.28933 | 6.484985e-05 | 0.1007926 | 0 | 0 | 0
2804 | 83709.01 | 2011-04-28 10:34 | 3781.83 | 7 | 1 | 0.6747706 | 4.082291 | 9.551803 | 9.136378 | 38.32541 | 30.28933 | 6.475449e-05 | 0.1007926 | 0 | 0 | 0
2805 | 83739.01 | 2011-04-28 10:35 | 3811.831 | 7 | 1 | 0.6747706 | 4.085044 | 9.557426 | 9.136378 | 38.34838 | 30.28933 | 6.475449e-05 | 0.1007926 | 0 | 0 | 0
2806 | 83769.03 | 2011-04-28 10:35 | 3841.845 | 7 | 1 | 0.6745886 | 4.08796 | 9.563051 | 9.136378 | 38.37137 | 30.28933 | 3.242493e-05 | 0.1007926 | 0 | 0 | 0
2807 | 83799.04 | 2011-04-28 10:36 | 3871.859 | 7 | 1 | 0.6747706 | 4.091037 | 9.568677 | 9.136378 | 38.39437 | 30.28933 | 9.717941e-05 | 0.1007926 | 0 | 0 | 0
2808 | 83829.06 | 2011-04-28 10:36 | 3901.874 | 7 | 1 | 0.6747706 | 4.093791 | 9.574303 | 9.136378 | 38.4174 | 30.28933 | 6.475449e-05 | 0.1007926 | 0 | 0 | 0
2809 | 83859.07 | 2011-04-28 10:37 | 3931.889 | 7 | 1 | 0.6747706 | 4.096868 | 9.579929 | 9.136378 | 38.44044 | 30.28933 | 6.475449e-05 | 0.1007926 | 0 | 0 | 0
2810 | 83889.09 | 2011-04-28 10:37 | 3961.904 | 7 | 1 | 0.6745886 | 4.099783 | 9.585555 | 9.136378 | 38.4635 | 30.28933 | 6.475449e-05 | 0.1007926 | 0 | 0 | 0
2811 | 83919.1 | 2011-04-28 10:38 | 3991.919 | 7 | 1 | 0.6747706 | 4.103023 | 9.591181 | 9.136378 | 38.48657 | 30.28933 | 9.717941e-05 | 0.1007926 | 0 | 0 | 0
2812 | 83949.12 | 2011-04-28 10:38 | 4021.934 | 7 | 1 | 0.6745886 | 4.105777 | 9.596807 | 9.136378 | 38.50966 | 30.28933 | 3.242493e-05 | 0.1007926 | 0 | 0 | 0
2813 | 83979.13 | 2011-04-28 10:39 | 4051.949 | 7 | 1 | 0.6745886 | 4.108854 | 9.602432 | 9.136378 | 38.53277 | 30.28933 | 3.242493e-05 | 0.1007926 | 0 | 0 | 0
2814 | 84009.15 | 2011-04-28 10:39 | 4081.964 | 7 | 1 | 0.6747706 | 4.112093 | 9.608058 | 9.136378 | 38.55589 | 30.28933 | 6.475449e-05 | 0.1007926 | 0 | 0 | 0
2815 | 84039.16 | 2011-04-28 10:40 | 4111.979 | 7 | 1 | 0.6747706 | 4.115171 | 9.613684 | 9.136378 | 38.57904 | 30.28933 | 9.717941e-05 | 0.1007926 | 0 | 0 | 0
2816 | 84069.18 | 2011-04-28 10:40 | 4141.993 | 7 | 1 | 0.6745886 | 4.118248 | 9.61931 | 9.136378 | 38.6022 | 30.28933 | 6.475449e-05 | 0.1007926 | 0 | 0 | 0
2817 | 84099.19 | 2011-04-28 10:41 | 4172.008 | 7 | 1 | 0.6747706 | 4.121488 | 9.624936 | 9.136378 | 38.62537 | 30.28933 | 6.484985e-05 | 0.1007926 | 0 | 0 | 0
2818 | 84129.21 | 2011-04-28 10:41 | 4202.024 | 7 | 1 | 0.6747706 | 4.124727 | 9.630562 | 9.136378 | 38.64857 | 30.28933 | 9.717941e-05 | 0.1007926 | 0 | 0 | 0
2819 | 84159.22 | 2011-04-28 10:42 | 4232.038 | 7 | 1 | 0.6747706 | 4.127805 | 9.636187 | 9.136378 | 38.67178 | 30.28933 | 6.475449e-05 | 0.1007926 | 0 | 0 | 0
2820 | 84189.24 | 2011-04-28 10:42 | 4262.053 | 7 | 1 | 0.6747706 | 4.131207 | 9.641813 | 9.136378 | 38.69501 | 30.28933 | 9.727478e-05 | 0.1007926 | 0 | 0 | 0
2821 | 84219.25 | 2011-04-28 10:43 | 4292.068 | 7 | 1 | 0.6747706 | 4.134608 | 9.647439 | 9.136378 | 38.71826 | 30.28933 | 0.0001296043 | 0.1007926 | 0 | 0 | 0
2822 | 84249.27 | 2011-04-28 10:43 | 4322.083 | 7 | 1 | 0.6745886 | 4.137685 | 9.653065 | 9.136378 | 38.74153 | 30.28933 | 0.0001296043 | 0.1007926 | 0 | 0 | 0
2823 | 84279.28 | 2011-04-28 10:44 | 4352.098 | 7 | 1 | 0.6745886 | 4.140924 | 9.658691 | 9.136378 | 38.76482 | 30.28933 | 6.475449e-05 | 0.1007926 | 0 | 0 | 0
2824 | 84309.29 | 2011-04-28 10:44 | 4382.113 | 7 | 1 | 0.6747706 | 4.144326 | 9.664316 | 9.136378 | 38.78813 | 30.28933 | 0.0001296043 | 0.1007926 | 0 | 0 | 0
2825 | 84339.31 | 2011-04-28 10:45 | 4412.128 | 7 | 1 | 0.6747706 | 4.147727 | 9.669942 | 9.136378 | 38.81145 | 30.28933 | 6.475449e-05 | 0.1007926 | 0 | 0 | 0
2826 | 84369.32 | 2011-04-28 10:45 | 4442.142 | 7 | 1 | 0.6745886 | 4.151129 | 9.675568 | 9.136378 | 38.8348 | 30.28933 | 9.717941e-05 | 0.1007926 | 0 | 0 | 0
2827 | 84399.34 | 2011-04-28 10:46 | 4472.157 | 7 | 1 | 0.6747706 | 4.154692 | 9.681194 | 9.136378 | 38.85816 | 30.28933 | 9.717941e-05 | 0.1007926 | 0 | 0 | 0
2828 | 84429.35 | 2011-04-28 10:46 | 4502.172 | 7 | 1 | 0.6747706 | 4.158094 | 9.686819 | 9.136378 | 38.88154 | 30.28933 | 9.717941e-05 | 0.1007926 | 0 | 0 | 0
2829 | 84459.37 | 2011-04-28 10:47 | 4532.187 | 7 | 1 | 0.6747706 | 4.161657 | 9.692444 | 9.136378 | 38.90494 | 30.28933 | 6.484985e-05 | 0.1007926 | 0 | 0 | 0
2830 | 84489.38 | 2011-04-28 10:47 | 4562.202 | 7 | 1 | 0.6745886 | 4.164896 | 9.698069 | 9.136378 | 38.92836 | 30.28933 | 6.475449e-05 | 0.1007926 | 0 | 0 | 0
2831 | 84519.4 | 2011-04-28 10:48 | 4592.217 | 7 | 1 | 0.6745886 | 4.16846 | 9.703695 | 9.136378 | 38.9518 | 30.28933 | 6.475449e-05 | 0.1007926 | 0 | 0 | 0
2832 | 84549.41 | 2011-04-28 10:48 | 4622.232 | 7 | 1 | 0.6745886 | 4.172023 | 9.709321 | 9.136378 | 38.97526 | 30.28933 | 9.717941e-05 | 0.1007926 | 0 | 0 | 0
2833 | 84579.43 | 2011-04-28 10:49 | 4652.247 | 7 | 1 | 0.6749525 | 4.175749 | 9.714946 | 9.136378 | 38.99874 | 30.28933 | 9.717941e-05 | 0.1007926 | 0 | 0 | 0
2834 | 84609.44 | 2011-04-28 10:49 | 4682.262 | 7 | 1 | 0.6747706 | 4.179312 | 9.720572 | 9.136378 | 39.02224 | 30.28933 | 9.717941e-05 | 0.1007926 | 0 | 0 | 0
2835 | 84639.46 | 2011-04-28 10:50 | 4712.277 | 7 | 1 | 0.6747706 | 4.183199 | 9.726198 | 9.136378 | 39.04576 | 30.28933 | 0.0001296043 | 0.1007926 | 0 | 0 | 0
2836 | 84669.47 | 2011-04-28 10:50 | 4742.291 | 7 | 1 | 0.6747706 | 4.186601 | 9.731824 | 9.136378 | 39.06931 | 30.28933 | 6.475449e-05 | 0.1007926 | 0 | 0 | 0
2837 | 84699.49 | 2011-04-28 10:51 | 4772.306 | 7 | 1 | 0.6749525 | 4.19065 | 9.737449 | 9.136378 | 39.09287 | 30.28933 | 0.000129509 | 0.1007926 | 0 | 0 | 0
2838 | 84729.5 | 2011-04-28 10:51 | 4802.321 | 7 | 1 | 0.6744067 | 4.194052 | 9.743075 | 9.136378 | 39.11645 | 30.28933 | 6.484985e-05 | 0.1007926 | 0 | 0 | 0
2839 | 84759.52 | 2011-04-28 10:52 | 4832.336 | 7 | 1 | 0.6745886 | 4.197939 | 9.7487 | 9.136378 | 39.14006 | 30.28933 | 9.717941e-05 | 0.1007926 | 0 | 0 | 0
2840 | 84774.63 | 2011-04-28 10:52 | 4847.445 | 7 | 1 | 0.6747706 | 4.200045 | 9.751532 | 9.136378 | 39.15195 | 30.28933 | 0.0001619339 | 0.1007926 | 0 | 0 | 0
2841 | 84804.64 | 2011-04-28 10:52 | 30.01455 | 8 | 1 | 0.6445713 | 4.199721 | 9.757013 | 9.136378 | 39.17497 | 30.28933 | 0 | 0.1007926 | 0 | 0 | 0
2842 | 84834.66 | 2011-04-28 10:53 | 60.02945 | 8 | 1 | 0.6227405 | 4.199721 | 9.762294 | 9.136378 | 39.19715 | 30.28933 | 3.242493e-05 | 0.1007926 | 0 | 0 | 0
2843 | 84864.67 | 2011-04-28 10:53 | 90.04435 | 8 | 1 | 0.6038205 | 4.199721 | 9.767405 | 9.136378 | 39.21861 | 30.28933 | 0 | 0.1007926 | 0 | 0 | 0
2844 | 84894.69 | 2011-04-28 10:54 | 120.0594 | 8 | 1 | 0.585992 | 4.199559 | 9.772365 | 9.136378 | 39.23944 | 30.28933 | -3.242493e-05 | 0.1007926 | 0 | 0 | 0
2845 | 84924.7 | 2011-04-28 10:54 | 150.0741 | 8 | 1 | 0.569437 | 4.199559 | 9.777181 | 9.136378 | 39.25967 | 30.28933 | -3.242493e-05 | 0.1007926 | 0 | 0 | 0
2846 | 84954.72 | 2011-04-28 10:55 | 180.0892 | 8 | 1 | 0.5536097 | 4.199721 | 9.781862 | 9.136378 | 39.27933 | 30.28933 | -3.232956e-05 | 0.1007926 | 0 | 0 | 0
2847 | 84984.73 | 2011-04-28 10:55 | 210.1039 | 8 | 1 | 0.5379643 | 4.199721 | 9.786412 | 9.136378 | 39.29844 | 30.28933 | 0 | 0.1007926 | 0 | 0 | 0
2848 | 85014.75 | 2011-04-28 10:56 | 240.1189 | 8 | 1 | 0.5232285 | 4.199883 | 9.790836 | 9.136378 | 39.31702 | 30.28933 | 3.232956e-05 | 0.1007926 | 0 | 0 | 0
2849 | 85044.76 | 2011-04-28 10:56 | 270.1337 | 8 | 1 | 0.5086747 | 4.199559 | 9.795138 | 9.136378 | 39.33508 | 30.28933 | -3.242493e-05 | 0.1007926 | 0 | 0 | 0
2850 | 85074.78 | 2011-04-28 10:57 | 300.1486 | 8 | 1 | 0.4948485 | 4.199883 | 9.799322 | 9.136378 | 39.35265 | 30.28933 | 3.232956e-05 | 0.1007926 | 0 | 0 | 0
2851 | 85104.79 | 2011-04-28 10:57 | 330.1635 | 8 | 1 | 0.4812042 | 4.199559 | 9.80339 | 9.136378 | 39.36974 | 30.28933 | -3.242493e-05 | 0.1007926 | 0 | 0 | 0
2852 | 85134.81 | 2011-04-28 10:58 | 360.1784 | 8 | 1 | 0.4681058 | 4.199559 | 9.807348 | 9.136378 | 39.38636 | 30.28933 | 0 | 0.1007926 | 0 | 0 | 0
2853 | 85164.82 | 2011-04-28 10:58 | 390.1933 | 8 | 1 | 0.4555531 | 4.199721 | 9.811198 | 9.136378 | 39.40253 | 30.28933 | 3.242493e-05 | 0.1007926 | 0 | 0 | 0
2854 | 85194.84 | 2011-04-28 10:59 | 420.2082 | 8 | 1 | 0.4431823 | 4.199883 | 9.814943 | 9.136378 | 39.41826 | 30.28933 | 6.475449e-05 | 0.1007926 | 0 | 0 | 0
2855 | 85224.85 | 2011-04-28 10:59 | 450.2231 | 8 | 1 | 0.4309934 | 4.199721 | 9.818586 | 9.136378 | 39.43356 | 30.28933 | 0 | 0.1007926 | 0 | 0 | 0
2856 | 85254.87 | 2011-04-28 11:00 | 480.238 | 8 | 1 | 0.4191684 | 4.199883 | 9.822131 | 9.136378 | 39.44844 | 30.28933 | 3.232956e-05 | 0.1007926 | 0 | 0 | 0
2857 | 85284.88 | 2011-04-28 11:00 | 510.2529 | 8 | 1 | 0.4077073 | 4.199559 | 9.82558 | 9.136378 | 39.46293 | 30.28933 | 0 | 0.1007926 | 0 | 0 | 0
2858 | 85314.9 | 2011-04-28 11:01 | 540.2678 | 8 | 1 | 0.3967919 | 4.199721 | 9.828935 | 9.136378 | 39.47702 | 30.28933 | 0 | 0.1007926 | 0 | 0 | 0
2859 | 85344.91 | 2011-04-28 11:01 | 570.2827 | 8 | 1 | 0.3864222 | 4.199721 | 9.8322 | 9.136378 | 39.49073 | 30.28933 | -3.232956e-05 | 0.1007926 | 0 | 0 | 0
2860 | 85374.93 | 2011-04-28 11:02 | 600.2976 | 8 | 1 | 0.3756888 | 4.199559 | 9.835377 | 9.136378 | 39.50407 | 30.28933 | 0 | 0.1007926 | 0 | 0 | 0
2861 | 85404.94 | 2011-04-28 11:02 | 630.3125 | 8 | 1 | 0.365683 | 4.199721 | 9.838468 | 9.136378 | 39.51705 | 30.28933 | -3.232956e-05 | 0.1007926 | 0 | 0 | 0
2862 | 85434.96 | 2011-04-28 11:03 | 660.3275 | 8 | 1 | 0.3558592 | 4.199559 | 9.841475 | 9.136378 | 39.52969 | 30.28933 | 0 | 0.1007926 | 0 | 0 | 0
2863 | 85464.97 | 2011-04-28 11:03 | 690.3423 | 8 | 1 | 0.3463991 | 4.199721 | 9.844403 | 9.136378 | 39.54198 | 30.28933 | -3.232956e-05 | 0.1007926 | 0 | 0 | 0
2864 | 85494.99 | 2011-04-28 11:04 | 720.3572 | 8 | 1 | 0.337303 | 4.199559 | 9.847252 | 9.136378 | 39.55394 | 30.28933 | 0 | 0.1007926 | 0 | 0 | 0
2865 | 85525 | 2011-04-28 11:04 | 750.3721 | 8 | 1 | 0.3282068 | 4.199721 | 9.850025 | 9.136378 | 39.56559 | 30.28933 | 0 | 0.1007926 | 0 | 0 | 0
2866 | 85555.02 | 2011-04-28 11:05 | 780.387 | 8 | 1 | 0.3196564 | 4.199721 | 9.852725 | 9.136378 | 39.57693 | 30.28933 | 0 | 0.1007926 | 0 | 0 | 0
2867 | 85585.03 | 2011-04-28 11:05 | 810.4019 | 8 | 1 | 0.3109241 | 4.199721 | 9.855352 | 9.136378 | 39.58796 | 30.28933 | 0 | 0.1007926 | 0 | 0 | 0
2868 | 85615.05 | 2011-04-28 11:06 | 840.4168 | 8 | 1 | 0.3027376 | 4.199721 | 9.857909 | 9.136378 | 39.5987 | 30.28933 | 0 | 0.1007926 | 0 | 0 | 0
2869 | 85645.06 | 2011-04-28 11:06 | 870.4316 | 8 | 1 | 0.294551 | 4.199721 | 9.860399 | 9.136378 | 39.60916 | 30.28933 | 0 | 0.1007926 | 0 | 0 | 0
2870 | 85675.08 | 2011-04-28 11:07 | 900.4466 | 8 | 1 | 0.2869102 | 4.199721 | 9.862823 | 9.136378 | 39.61934 | 30.28933 | 3.242493e-05 | 0.1007926 | 0 | 0 | 0
2871 | 85705.09 | 2011-04-28 11:07 | 930.4618 | 8 | 1 | 0.2794514 | 4.199721 | 9.865183 | 9.136378 | 39.62925 | 30.28933 | 3.242493e-05 | 0.1007926 | 0 | 0 | 0
2872 | 85735.11 | 2011-04-28 11:08 | 960.4766 | 8 | 1 | 0.2718106 | 4.199559 | 9.867482 | 9.136378 | 39.6389 | 30.28933 | 0 | 0.1007926 | 0 | 0 | 0
2873 | 85765.12 | 2011-04-28 11:08 | 990.4913 | 8 | 1 | 0.2648975 | 4.199721 | 9.86972 | 9.136378 | 39.6483 | 30.28933 | 0 | 0.1007926 | 0 | 0 | 0
2874 | 85795.14 | 2011-04-28 11:09 | 1020.506 | 8 | 1 | 0.2581664 | 4.199559 | 9.8719 | 9.136378 | 39.65746 | 30.28933 | -3.242493e-05 | 0.1007926 | 0 | 0 | 0
2875 | 85825.15 | 2011-04-28 11:09 | 1050.522 | 8 | 1 | 0.2512533 | 4.199559 | 9.874025 | 9.136378 | 39.66638 | 30.28933 | -3.242493e-05 | 0.1007926 | 0 | 0 | 0
2876 | 85855.17 | 2011-04-28 11:10 | 1080.536 | 8 | 1 | 0.2452498 | 4.199721 | 9.876094 | 9.136378 | 39.67507 | 30.28933 | 0 | 0.1007926 | 0 | 0 | 0
2877 | 85885.18 | 2011-04-28 11:10 | 1110.551 | 8 | 1 | 0.2385187 | 4.199559 | 9.87811 | 9.136378 | 39.68354 | 30.28933 | -3.242493e-05 | 0.1007926 | 0 | 0 | 0
2878 | 85915.2 | 2011-04-28 11:11 | 1140.566 | 8 | 1 | 0.2326971 | 4.199721 | 9.880074 | 9.136378 | 39.69179 | 30.28933 | 0 | 0.1007926 | 0 | 0 | 0
2879 | 85945.21 | 2011-04-28 11:11 | 1170.581 | 8 | 1 | 0.2265117 | 4.199559 | 9.881988 | 9.136378 | 39.69983 | 30.28933 | -3.242493e-05 | 0.1007926 | 0 | 0 | 0
2880 | 85975.23 | 2011-04-28 11:12 | 1200.596 | 8 | 1 | 0.2208721 | 4.199559 | 9.883853 | 9.136378 | 39.70766 | 30.28933 | -3.242493e-05 | 0.1007926 | 0 | 0 | 0
2881 | 86005.24 | 2011-04-28 11:12 | 1230.61 | 8 | 1 | 0.2150506 | 4.199721 | 9.88567 | 9.136378 | 39.71529 | 30.28933 | 3.242493e-05 | 0.1007926 | 0 | 0 | 0
2882 | 86035.26 | 2011-04-28 11:13 | 1260.625 | 8 | 1 | 0.2095929 | 4.199721 | 9.887441 | 9.136378 | 39.72273 | 30.28933 | 3.242493e-05 | 0.1007926 | 0 | 0 | 0
2883 | 86065.27 | 2011-04-28 11:13 | 1290.64 | 8 | 1 | 0.2043171 | 4.199559 | 9.889167 | 9.136378 | 39.72998 | 30.28933 | -3.242493e-05 | 0.1007926 | 0 | 0 | 0
2884 | 86095.29 | 2011-04-28 11:14 | 1320.655 | 8 | 1 | 0.1992233 | 4.199559 | 9.89085 | 9.136378 | 39.73704 | 30.28933 | -3.242493e-05 | 0.1007926 | 0 | 0 | 0
2885 | 86125.3 | 2011-04-28 11:14 | 1350.67 | 8 | 1 | 0.1941294 | 4.199721 | 9.892491 | 9.136378 | 39.74393 | 30.28933 | -3.232956e-05 | 0.1007926 | 0 | 0 | 0
2886 | 86155.31 | 2011-04-28 11:15 | 1380.685 | 8 | 1 | 0.1892175 | 4.199397 | 9.89409 | 9.136378 | 39.75065 | 30.28933 | -6.484985e-05 | 0.1007926 | 0 | 0 | 0
2887 | 86185.33 | 2011-04-28 11:15 | 1410.7 | 8 | 1 | 0.1843055 | 4.199559 | 9.89565 | 9.136378 | 39.7572 | 30.28933 | 0 | 0.1007926 | 0 | 0 | 0
2888 | 86215.34 | 2011-04-28 11:16 | 1440.715 | 8 | 1 | 0.1801213 | 4.199721 | 9.897171 | 9.136378 | 39.76359 | 30.28933 | 0 | 0.1007926 | 0 | 0 | 0
2889 | 86245.36 | 2011-04-28 11:16 | 1470.73 | 8 | 1 | 0.1757552 | 4.199721 | 9.898654 | 9.136378 | 39.76982 | 30.28933 | -3.232956e-05 | 0.1007926 | 0 | 0 | 0
2890 | 86275.37 | 2011-04-28 11:17 | 1500.745 | 8 | 1 | 0.171389 | 4.199721 | 9.9001 | 9.136378 | 39.77589 | 30.28933 | 0 | 0.1007926 | 0 | 0 | 0
2891 | 86305.39 | 2011-04-28 11:17 | 1530.759 | 8 | 1 | 0.1672048 | 4.199721 | 9.901511 | 9.136378 | 39.78182 | 30.28933 | 3.242493e-05 | 0.1007926 | 0 | 0 | 0
2892 | 86335.4 | 2011-04-28 11:18 | 1560.774 | 8 | 1 | 0.1630205 | 4.199721 | 9.902888 | 9.136378 | 39.7876 | 30.28933 | 0 | 0.1007926 | 0 | 0 | 0
2893 | 86365.42 | 2011-04-28 11:18 | 1590.789 | 8 | 1 | 0.1588363 | 4.199559 | 9.90423 | 9.136378 | 39.79324 | 30.28933 | -3.242493e-05 | 0.1007926 | 0 | 0 | 0
2894 | 86395.43 | 2011-04-28 11:19 | 1620.804 | 8 | 1 | 0.1550159 | 4.199721 | 9.90554 | 9.136378 | 39.79874 | 30.28933 | 0 | 0.1007926 | 0 | 0 | 0
2895 | 86425.45 | 2011-04-28 11:19 | 1650.819 | 8 | 1 | 0.1513774 | 4.199559 | 9.906817 | 9.136378 | 39.8041 | 30.28933 | -3.242493e-05 | 0.1007926 | 0 | 0 | 0
2896 | 86455.46 | 2011-04-28 11:20 | 1680.834 | 8 | 1 | 0.147557 | 4.199559 | 9.908064 | 9.136378 | 39.80934 | 30.28933 | -3.242493e-05 | 0.1007926 | 0 | 0 | 0
2897 | 86485.48 | 2011-04-28 11:20 | 1710.849 | 8 | 1 | 0.1439186 | 4.199559 | 9.90928 | 9.136378 | 39.81444 | 30.28933 | -3.242493e-05 | 0.1007926 | 0 | 0 | 0
2898 | 86515.49 | 2011-04-28 11:21 | 1740.864 | 8 | 1 | 0.140644 | 4.199559 | 9.910467 | 9.136378 | 39.81943 | 30.28933 | 0 | 0.1007926 | 0 | 0 | 0
2899 | 86545.51 | 2011-04-28 11:21 | 1770.879 | 8 | 1 | 0.1373693 | 4.199721 | 9.911625 | 9.136378 | 39.82429 | 30.28933 | 0 | 0.1007926 | 0 | 0 | 0
2900 | 86575.52 | 2011-04-28 11:22 | 1800.894 | 8 | 1 | 0.1340947 | 4.199559 | 9.912756 | 9.136378 | 39.82904 | 30.28933 | 0 | 0.1007926 | 0 | 0 | 0
2901 | 86605.54 | 2011-04-28 11:22 | 1830.908 | 8 | 1 | 0.131002 | 4.199721 | 9.91386 | 9.136378 | 39.83368 | 30.28933 | -3.232956e-05 | 0.1007926 | 0 | 0 | 0
2902 | 86635.55 | 2011-04-28 11:23 | 1860.923 | 8 | 1 | 0.1277274 | 4.199721 | 9.914937 | 9.136378 | 39.8382 | 30.28933 | 3.242493e-05 | 0.1007926 | 0 | 0 | 0
2903 | 86665.57 | 2011-04-28 11:23 | 1890.938 | 8 | 1 | 0.1244528 | 4.199559 | 9.915989 | 9.136378 | 39.84262 | 30.28933 | -3.242493e-05 | 0.1007926 | 0 | 0 | 0
2904 | 86695.58 | 2011-04-28 11:24 | 1920.953 | 8 | 1 | 0.1219059 | 4.199721 | 9.917016 | 9.136378 | 39.84693 | 30.28933 | 0 | 0.1007926 | 0 | 0 | 0
2905 | 86725.6 | 2011-04-28 11:24 | 1950.968 | 8 | 1 | 0.1188132 | 4.199559 | 9.918019 | 9.136378 | 39.85114 | 30.28933 | 0 | 0.1007926 | 0 | 0 | 0
2906 | 86755.61 | 2011-04-28 11:25 | 1980.983 | 8 | 1 | 0.1160843 | 4.199721 | 9.918998 | 9.136378 | 39.85526 | 30.28933 | 0 | 0.1007926 | 0 | 0 | 0
2907 | 86785.63 | 2011-04-28 11:25 | 2010.998 | 8 | 1 | 0.1135374 | 4.199721 | 9.919955 | 9.136378 | 39.85928 | 30.28933 | 3.242493e-05 | 0.1007926 | 0 | 0 | 0
2908 | 86815.64 | 2011-04-28 11:26 | 2041.013 | 8 | 1 | 0.1108086 | 4.199559 | 9.92089 | 9.136378 | 39.8632 | 30.28933 | -3.242493e-05 | 0.1007926 | 0 | 0 | 0
2909 | 86845.66 | 2011-04-28 11:26 | 2071.028 | 8 | 1 | 0.1084436 | 4.199559 | 9.921804 | 9.136378 | 39.86704 | 30.28933 | -3.242493e-05 | 0.1007926 | 0 | 0 | 0
2910 | 86875.67 | 2011-04-28 11:27 | 2101.042 | 8 | 1 | 0.1058966 | 4.199559 | 9.922696 | 9.136378 | 39.87079 | 30.28933 | 0 | 0.1007926 | 0 | 0 | 0
2911 | 86905.69 | 2011-04-28 11:27 | 2131.057 | 8 | 1 | 0.1033497 | 4.199721 | 9.923569 | 9.136378 | 39.87445 | 30.28933 | 0 | 0.1007926 | 0 | 0 | 0
2912 | 86935.7 | 2011-04-28 11:28 | 2161.072 | 8 | 1 | 0.1008028 | 4.199559 | 9.924421 | 9.136378 | 39.87803 | 30.28933 | 0 | 0.1007926 | 0 | 0 | 0
2913 | 86965.72 | 2011-04-28 11:28 | 2191.087 | 8 | 1 | 0.09861971 | 4.199559 | 9.925253 | 9.136378 | 39.88152 | 30.28933 | 0 | 0.1007926 | 0 | 0 | 0
2914 | 86995.73 | 2011-04-28 11:29 | 2221.102 | 8 | 1 | 0.09661855 | 4.199559 | 9.926066 | 9.136378 | 39.88494 | 30.28933 | 0 | 0.1007926 | 0 | 0 | 0
2915 | 87025.75 | 2011-04-28 11:29 | 2251.117 | 8 | 1 | 0.09443547 | 4.199721 | 9.926862 | 9.136378 | 39.88828 | 30.28933 | 3.242493e-05 | 0.1007926 | 0 | 0 | 0
2916 | 87055.76 | 2011-04-28 11:30 | 2281.132 | 8 | 1 | 0.09243432 | 4.199721 | 9.927639 | 9.136378 | 39.89155 | 30.28933 | 3.242493e-05 | 0.1007926 | 0 | 0 | 0
2917 | 87085.78 | 2011-04-28 11:30 | 2311.147 | 8 | 1 | 0.09043316 | 4.199721 | 9.928402 | 9.136378 | 39.89475 | 30.28933 | 3.242493e-05 | 0.1007926 | 0 | 0 | 0
2918 | 87115.79 | 2011-04-28 11:31 | 2341.162 | 8 | 1 | 0.08861393 | 4.199721 | 9.929147 | 9.136378 | 39.89788 | 30.28933 | 0 | 0.1007926 | 0 | 0 | 0
2919 | 87145.81 | 2011-04-28 11:31 | 2371.177 | 8 | 1 | 0.08643085 | 4.199559 | 9.929877 | 9.136378 | 39.90094 | 30.28933 | 0 | 0.1007926 | 0 | 0 | 0
2920 | 87175.82 | 2011-04-28 11:32 | 2401.191 | 8 | 1 | 0.08461162 | 4.199721 | 9.93059 | 9.136378 | 39.90394 | 30.28933 | 0 | 0.1007926 | 0 | 0 | 0
2921 | 87205.84 | 2011-04-28 11:32 | 2431.206 | 8 | 1 | 0.08279239 | 4.199721 | 9.931288 | 9.136378 | 39.90687 | 30.28933 | 0 | 0.1007926 | 0 | 0 | 0
2922 | 87235.85 | 2011-04-28 11:33 | 2461.221 | 8 | 1 | 0.08097316 | 4.199559 | 9.931971 | 9.136378 | 39.90974 | 30.28933 | 0 | 0.1007926 | 0 | 0 | 0
2923 | 87265.87 | 2011-04-28 11:33 | 2491.236 | 8 | 1 | 0.07915392 | 4.199721 | 9.932639 | 9.136378 | 39.91254 | 30.28933 | 3.242493e-05 | 0.1007926 | 0 | 0 | 0
2924 | 87295.88 | 2011-04-28 11:34 | 2521.251 | 8 | 1 | 0.07769854 | 4.199721 | 9.933292 | 9.136378 | 39.91529 | 30.28933 | 3.242493e-05 | 0.1007926 | 0 | 0 | 0
2925 | 87325.9 | 2011-04-28 11:34 | 2551.266 | 8 | 1 | 0.07606123 | 4.199721 | 9.933931 | 9.136378 | 39.91797 | 30.28933 | 0 | 0.1007926 | 0 | 0 | 0
2926 | 87355.91 | 2011-04-28 11:35 | 2581.281 | 8 | 1 | 0.07387815 | 4.199559 | 9.934556 | 9.136378 | 39.92059 | 30.28933 | -3.242493e-05 | 0.1007926 | 0 | 0 | 0
2927 | 87385.93 | 2011-04-28 11:35 | 2611.296 | 8 | 1 | 0.07278661 | 4.199721 | 9.935169 | 9.136378 | 39.92317 | 30.28933 | 3.242493e-05 | 0.1007926 | 0 | 0 | 0
2928 | 87415.94 | 2011-04-28 11:36 | 2641.311 | 8 | 1 | 0.0711493 | 4.199721 | 9.935769 | 9.136378 | 39.92569 | 30.28933 | 0 | 0.1007926 | 0 | 0 | 0
2929 | 87445.96 | 2011-04-28 11:36 | 2671.326 | 8 | 1 | 0.06951199 | 4.199559 | 9.936356 | 9.136378 | 39.92816 | 30.28933 | 0 | 0.1007926 | 0 | 0 | 0
2930 | 87475.97 | 2011-04-28 11:37 | 2701.34 | 8 | 1 | 0.06842045 | 4.199721 | 9.936931 | 9.136378 | 39.93057 | 30.28933 | 3.242493e-05 | 0.1007926 | 0 | 0 | 0
2931 | 87505.99 | 2011-04-28 11:37 | 2731.355 | 8 | 1 | 0.06678314 | 4.199721 | 9.937494 | 9.136378 | 39.93293 | 30.28933 | 0 | 0.1007926 | 0 | 0 | 0
2932 | 87536 | 2011-04-28 11:38 | 2761.37 | 8 | 1 | 0.06550968 | 4.199721 | 9.938045 | 9.136378 | 39.93525 | 30.28933 | 0 | 0.1007926 | 0 | 0 | 0
2933 | 87566.02 | 2011-04-28 11:38 | 2791.385 | 8 | 1 | 0.0640543 | 4.199721 | 9.938585 | 9.136378 | 39.93751 | 30.28933 | 0 | 0.1007926 | 0 | 0 | 0
2934 | 87596.03 | 2011-04-28 11:39 | 2821.4 | 8 | 1 | 0.06259891 | 4.199721 | 9.939113 | 9.136378 | 39.93973 | 30.28933 | 0 | 0.1007926 | 0 | 0 | 0
2935 | 87626.05 | 2011-04-28 11:39 | 2851.415 | 8 | 1 | 0.06132544 | 4.199721 | 9.939629 | 9.136378 | 39.9419 | 30.28933 | 0 | 0.1007926 | 0 | 0 | 0
2936 | 87656.06 | 2011-04-28 11:40 | 2881.431 | 8 | 1 | 0.06005198 | 4.199721 | 9.940133 | 9.136378 | 39.94402 | 30.28933 | 0 | 0.1007926 | 0 | 0 | 0
2937 | 87686.07 | 2011-04-28 11:40 | 2911.445 | 8 | 1 | 0.05896044 | 4.199721 | 9.940629 | 9.136378 | 39.9461 | 30.28933 | 0 | 0.1007926 | 0 | 0 | 0
2938 | 87716.09 | 2011-04-28 11:41 | 2941.46 | 8 | 1 | 0.0578689 | 4.199721 | 9.941116 | 9.136378 | 39.94814 | 30.28933 | 0 | 0.1007926 | 0 | 0 | 0
2939 | 87746.1 | 2011-04-28 11:41 | 2971.475 | 8 | 1 | 0.05659544 | 4.199883 | 9.941592 | 9.136378 | 39.95014 | 30.28933 | 6.475449e-05 | 0.1007926 | 0 | 0 | 0
2940 | 87776.12 | 2011-04-28 11:42 | 3001.489 | 8 | 1 | 0.05532198 | 4.199721 | 9.942059 | 9.136378 | 39.9521 | 30.28933 | -3.232956e-05 | 0.1007926 | 0 | 0 | 0
2941 | 87806.13 | 2011-04-28 11:42 | 3031.504 | 8 | 1 | 0.05423044 | 4.199721 | 9.942517 | 9.136378 | 39.95403 | 30.28933 | 0 | 0.1007926 | 0 | 0 | 0
2942 | 87836.15 | 2011-04-28 11:43 | 3061.519 | 8 | 1 | 0.05350275 | 4.199721 | 9.942965 | 9.136378 | 39.95591 | 30.28933 | 0 | 0.1007926 | 0 | 0 | 0
2943 | 87866.16 | 2011-04-28 11:43 | 3091.534 | 8 | 1 | 0.05222928 | 4.199721 | 9.943404 | 9.136378 | 39.95775 | 30.28933 | 3.242493e-05 | 0.1007926 | 0 | 0 | 0
2944 | 87896.18 | 2011-04-28 11:44 | 3121.549 | 8 | 1 | 0.05113774 | 4.199559 | 9.943835 | 9.136378 | 39.95956 | 30.28933 | -3.242493e-05 | 0.1007926 | 0 | 0 | 0
2945 | 87924.15 | 2011-04-28 11:44 | 3149.517 | 8 | 1 | 0.04986428 | 4.199721 | 9.944228 | 9.136378 | 39.96121 | 30.28933 | 0 | 0.1007926 | 0 | 0 | 0
2946 | 87954.16 | 2011-04-28 11:45 | 30.01498 | 9 | 1 | 0 | 4.19308 | 9.944228 | 9.136378 | 39.96121 | 30.28933 | -3.232956e-05 | 0.1007926 | 0 | 0 | 0
2947 | 87984.18 | 2011-04-28 11:45 | 60.02978 | 9 | 1 | 0 | 4.192108 | 9.944228 | 9.136378 | 39.96121 | 30.28933 | -3.232956e-05 | 0.1007926 | 0 | 0 | 0
2948 | 88014.19 | 2011-04-28 11:46 | 90.04467 | 9 | 1 | 0 | 4.191622 | 9.944228 | 9.136378 | 39.96121 | 30.28933 | 0 | 0.1007926 | 0 | 0 | 0
2949 | 88044.16 | 2011-04-28 11:46 | 120.0127 | 9 | 1 | 0 | 4.190812 | 9.944228 | 9.136378 | 39.96121 | 30.28933 | -3.242493e-05 | 0.1007926 | 0 | 0 | 0
2950 | 88044.18 | 2011-04-28 11:46 | 0.01564648 | 10 | 1 | -0.0003465305 | 4.190488 | 9.944228 | 9.136378 | 39.96121 | 30.28933 | 0 | 0.0839938 | 0 | 0 | 0
2951 | 88074.2 | 2011-04-28 11:47 | 30.01488 | 11 | 1 | -4.049412 | 3.639296 | 9.944228 | 9.170141 | 39.96121 | 30.41426 | -0.002818298 | 0.0839938 | 0 | 0 | 0
2952 | 88104.21 | 2011-04-28 11:47 | 60.02978 | 11 | 1 | -4.049412 | 3.55669 | 9.944228 | 9.203904 | 39.96121 | 30.53562 | -0.001716948 | 0.0839938 | 0 | 0 | 0
2953 | 88134.23 | 2011-04-28 11:48 | 90.04501 | 11 | 1 | -4.049594 | 3.505992 | 9.944228 | 9.237667 | 39.96121 | 30.65479 | -0.001133823 | 0.0839938 | 0 | 0 | 0
2954 | 88164.24 | 2011-04-28 11:48 | 120.0596 | 11 | 1 | -4.049594 | 3.470359 | 9.944228 | 9.27143 | 39.96121 | 30.77254 | -0.0008746147 | 0.0839938 | 0 | 0 | 0
2955 | 88194.26 | 2011-04-28 11:49 | 150.0745 | 11 | 1 | -4.049594 | 3.44088 | 9.944228 | 9.305192 | 39.96121 | 30.88921 | -0.0007774353 | 0.0839938 | 0 | 0 | 0
2956 | 88224.27 | 2011-04-28 11:49 | 180.0894 | 11 | 1 | -4.049594 | 3.414964 | 9.944228 | 9.338955 | 39.96121 | 31.00494 | -0.0006478786 | 0.0839938 | 0 | 0 | 0
2957 | 88254.29 | 2011-04-28 11:50 | 210.1043 | 11 | 1 | -4.049594 | 3.391154 | 9.944228 | 9.372718 | 39.96121 | 31.11983 | -0.0006154537 | 0.0839938 | 0 | 0 | 0
2958 | 88284.3 | 2011-04-28 11:50 | 240.1192 | 11 | 1 | -4.049594 | 3.369288 | 9.944228 | 9.40648 | 39.96121 | 31.23395 | -0.0005506992 | 0.0839938 | 0 | 0 | 0
2959 | 88314.32 | 2011-04-28 11:51 | 270.1341 | 11 | 1 | -4.049594 | 3.349203 | 9.944228 | 9.440243 | 39.96121 | 31.34737 | -0.000518322 | 0.0839938 | 0 | 0 | 0
2960 | 88344.33 | 2011-04-28 11:51 | 300.149 | 11 | 1 | -4.049412 | 3.330738 | 9.944228 | 9.474006 | 39.96121 | 31.46014 | -0.0005182743 | 0.0839938 | 0 | 0 | 0
2961 | 88374.35 | 2011-04-28 11:52 | 330.164 | 11 | 1 | -4.049594 | 3.313731 | 9.944228 | 9.507769 | 39.96121 | 31.5723 | -0.0004210949 | 0.0839938 | 0 | 0 | 0
2962 | 88404.36 | 2011-04-28 11:52 | 360.1788 | 11 | 1 | -4.049412 | 3.297696 | 9.944228 | 9.541531 | 39.96121 | 31.68391 | -0.0004535198 | 0.0839938 | 0 | 0 | 0
2963 | 88434.38 | 2011-04-28 11:53 | 390.1937 | 11 | 1 | -4.049594 | 3.282308 | 9.944228 | 9.575294 | 39.96121 | 31.79499 | -0.0003887653 | 0.0839938 | 0 | 0 | 0
2964 | 88464.39 | 2011-04-28 11:53 | 420.2086 | 11 | 1 | -4.049412 | 3.267569 | 9.944228 | 9.609056 | 39.96121 | 31.90555 | -0.0003563404 | 0.0839938 | 0 | 0 | 0
2965 | 88494.41 | 2011-04-28 11:54 | 450.2235 | 11 | 1 | -4.049594 | 3.253477 | 9.944228 | 9.642819 | 39.96121 | 32.01563 | -0.0003239632 | 0.0839938 | 0 | 0 | 0
2966 | 88524.42 | 2011-04-28 11:54 | 480.2384 | 11 | 1 | -4.049412 | 3.239872 | 9.944228 | 9.676582 | 39.96121 | 32.12525 | -0.0003239155 | 0.0839938 | 0 | 0 | 0
2967 | 88554.44 | 2011-04-28 11:55 | 510.2533 | 11 | 1 | -4.049594 | 3.226428 | 9.944228 | 9.710345 | 39.96121 | 32.23441 | -0.0003887177 | 0.0839938 | 0 | 0 | 0
2968 | 88584.45 | 2011-04-28 11:55 | 540.2682 | 11 | 1 | -4.049412 | 3.213632 | 9.944228 | 9.744107 | 39.96121 | 32.34312 | -0.0003239632 | 0.0839938 | 0 | 0 | 0
2969 | 88614.47 | 2011-04-28 11:56 | 570.2831 | 11 | 1 | -4.049594 | 3.20035 | 9.944228 | 9.77787 | 39.96121 | 32.4514 | -0.0004211426 | 0.0839938 | 0 | 0 | 0
2970 | 88644.48 | 2011-04-28 11:56 | 600.298 | 11 | 1 | -4.049412 | 3.187392 | 9.944228 | 9.811633 | 39.96121 | 32.55924 | -0.0003563404 | 0.0839938 | 0 | 0 | 0
2971 | 88674.5 | 2011-04-28 11:57 | 630.3129 | 11 | 1 | -4.049594 | 3.173625 | 9.944228 | 9.845395 | 39.96121 | 32.66662 | -0.0003887177 | 0.0839938 | 0 | 0 | 0
2972 | 88704.51 | 2011-04-28 11:57 | 660.3278 | 11 | 1 | -4.049594 | 3.159533 | 9.944228 | 9.879158 | 39.96121 | 32.77354 | -0.0003239632 | 0.0839938 | 0 | 0 | 0
2973 | 88734.53 | 2011-04-28 11:58 | 690.3427 | 11 | 1 | -4.049412 | 3.14447 | 9.944228 | 9.912921 | 39.96121 | 32.87996 | -0.0003887653 | 0.0839938 | 0 | 0 | 0
2974 | 88764.54 | 2011-04-28 11:58 | 720.3576 | 11 | 1 | -4.049594 | 3.127949 | 9.944228 | 9.946683 | 39.96121 | 32.98584 | -0.0004210949 | 0.0839938 | 0 | 0 | 0
2975 | 88794.56 | 2011-04-28 11:59 | 750.3725 | 11 | 1 | -4.049594 | 3.109808 | 9.944228 | 9.980446 | 39.96121 | 33.09115 | -0.0004858971 | 0.0839938 | 0 | 0 | 0
2976 | 88824.57 | 2011-04-28 11:59 | 780.3874 | 11 | 1 | -4.049412 | 3.088913 | 9.944228 | 10.01421 | 39.96121 | 33.1958 | -0.0005831242 | 0.0839938 | 0 | 0 | 0
2977 | 88854.59 | 2011-04-28 12:00 | 810.4023 | 11 | 1 | -4.049412 | 3.064617 | 9.944228 | 10.04797 | 39.96121 | 33.29969 | -0.0006478786 | 0.0839938 | 0 | 0 | 0
2978 | 88884.6 | 2011-04-28 12:00 | 840.4172 | 11 | 1 | -4.049412 | 3.036434 | 9.944228 | 10.08173 | 39.96121 | 33.40269 | -0.000777483 | 0.0839938 | 0 | 0 | 0
2979 | 88914.62 | 2011-04-28 12:01 | 870.4321 | 11 | 1 | -4.049594 | 3.002906 | 9.944228 | 10.1155 | 39.96121 | 33.50466 | -0.0009394645 | 0.0839938 | 0 | 0 | 0
2980 | 88944.63 | 2011-04-28 12:01 | 900.447 | 11 | 1 | -4.04923 | 2.961927 | 9.944228 | 10.14926 | 39.96121 | 33.60538 | -0.001198578 | 0.0839938 | 0 | 0 | 0
2981 | 88974.65 | 2011-04-28 12:02 | 930.462 | 11 | 1 | -4.049594 | 2.903779 | 9.944228 | 10.18302 | 39.96121 | 33.70447 | -0.001878881 | 0.0839938 | 0 | 0 | 0
2982 | 89004.66 | 2011-04-28 12:02 | 960.4768 | 11 | 1 | -4.049594 | 2.800278 | 9.944228 | 10.21679 | 39.96121 | 33.80098 | -0.003725386 | 0.0839938 | 0 | 0 | 0
2983 | 89020.15 | 2011-04-28 12:03 | 975.9609 | 11 | 1 | -4.049412 | 2.699855 | 9.944228 | 10.2342 | 39.96121 | 33.84895 | -0.006284523 | 0.0839938 | 0 | 0 | 0
2984 | 89140.16 | 2011-04-28 12:05 | 120.0127 | 12 | 1 | 0 | 3.675092 | 9.944228 | 10.2342 | 39.96121 | 33.84895 | 0.0002267838 | 0.0839938 | 0 | 0 | 0
2985 | 89140.18 | 2011-04-28 12:05 | 0.01548721 | 13 | 1 | -0.0001646073 | 3.67493 | 9.944228 | 10.2342 | 39.96121 | 33.84895 | 0 | 0.08560907 | 0 | 0 | 0
2986 | 89140.19 | 2011-04-28 12:05 | 2.616500999e-06 | 6 | 1 | 0 | 3.67493 | 9.944228 | 10.2342 | 39.96121 | 33.84895 | 0 | 0.08560907 | 0 | 0 | 0
2987 | 89170.21 | 2011-04-28 12:05 | 30.01488 | 7 | 1 | 0.6749525 | 3.747169 | 9.949854 | 10.2342 | 39.98225 | 33.84895 | 0.0003563404 | 0.08560907 | 0 | 0 | 0
2988 | 89200.22 | 2011-04-28 12:06 | 60.02977 | 7 | 1 | 0.6747706 | 3.758022 | 9.95548 | 10.2342 | 40.00336 | 33.84895 | 0.0002267361 | 0.08560907 | 0 | 0 | 0
2989 | 89230.24 | 2011-04-28 12:06 | 90.04478 | 7 | 1 | 0.6747706 | 3.766768 | 9.961106 | 10.2342 | 40.02453 | 33.84895 | 0.0002267838 | 0.08560907 | 0 | 0 | 0
2990 | 89260.25 | 2011-04-28 12:07 | 120.0598 | 7 | 1 | 0.6747706 | 3.774219 | 9.966732 | 10.2342 | 40.04574 | 33.84895 | 0.0001619339 | 0.08560907 | 0 | 0 | 0
2991 | 89290.26 | 2011-04-28 12:07 | 150.0745 | 7 | 1 | 0.6747706 | 3.781022 | 9.972357 | 10.2342 | 40.06699 | 33.84895 | 0.0001619816 | 0.08560907 | 0 | 0 | 0
2992 | 89320.28 | 2011-04-28 12:08 | 180.0894 | 7 | 1 | 0.6747706 | 3.787339 | 9.977983 | 10.2342 | 40.08828 | 33.84895 | 0.0001619816 | 0.08560907 | 0 | 0 | 0
2993 | 89350.29 | 2011-04-28 12:08 | 210.1043 | 7 | 1 | 0.6745886 | 3.793008 | 9.983609 | 10.2342 | 40.1096 | 33.84895 | 9.717941e-05 | 0.08560907 | 0 | 0 | 0
2994 | 89380.31 | 2011-04-28 12:09 | 240.1192 | 7 | 1 | 0.6747706 | 3.798677 | 9.989234 | 10.2342 | 40.13096 | 33.84895 | 0.0001295567 | 0.08560907 | 0 | 0 | 0
2995 | 89410.32 | 2011-04-28 12:09 | 270.1342 | 7 | 1 | 0.6745886 | 3.80386 | 9.99486 | 10.2342 | 40.15234 | 33.84895 | 9.717941e-05 | 0.08560907 | 0 | 0 | 0
2996 | 89440.34 | 2011-04-28 12:10 | 300.149 | 7 | 1 | 0.6747706 | 3.809205 | 10.00049 | 10.2342 | 40.17376 | 33.84895 | 0.0001296043 | 0.08560907 | 0 | 0 | 0
2997 | 89470.35 | 2011-04-28 12:10 | 330.1639 | 7 | 1 | 0.6747706 | 3.814226 | 10.00611 | 10.2342 | 40.1952 | 33.84895 | 0.0001296043 | 0.08560907 | 0 | 0 | 0
2998 | 89500.37 | 2011-04-28 12:11 | 360.179 | 7 | 1 | 0.6747706 | 3.819409 | 10.01174 | 10.2342 | 40.21668 | 33.84895 | 0.0001619339 | 0.08560907 | 0 | 0 | 0
2999 | 89530.38 | 2011-04-28 12:11 | 390.1937 | 7 | 1 | 0.6747706 | 3.824268 | 10.01736 | 10.2342 | 40.23818 | 33.84895 | 0.0001943588 | 0.08560907 | 0 | 0 | 0
3000 | 89560.4 | 2011-04-28 12:12 | 420.2088 | 7 | 1 | 0.6747706 | 3.828642 | 10.02299 | 10.2342 | 40.2597 | 33.84895 | 9.717941e-05 | 0.08560907 | 0 | 0 | 0
3001 | 89590.41 | 2011-04-28 12:12 | 450.2236 | 7 | 1 | 0.6744067 | 3.833015 | 10.02861 | 10.2342 | 40.28125 | 33.84895 | 9.717941e-05 | 0.08560907 | 0 | 0 | 0
3002 | 89620.43 | 2011-04-28 12:13 | 480.2384 | 7 | 1 | 0.6745886 | 3.837388 | 10.03424 | 10.2342 | 40.30282 | 33.84895 | 9.722709e-05 | 0.08560907 | 0 | 0 | 0
3003 | 89650.44 | 2011-04-28 12:13 | 510.2533 | 7 | 1 | 0.6745886 | 3.841599 | 10.03986 | 10.2342 | 40.32442 | 33.84895 | 9.717941e-05 | 0.08560907 | 0 | 0 | 0
3004 | 89680.46 | 2011-04-28 12:14 | 540.2682 | 7 | 1 | 0.6747706 | 3.845649 | 10.04549 | 10.2342 | 40.34605 | 33.84895 | 0.0001295567 | 0.08560907 | 0 | 0 | 0
3005 | 89710.47 | 2011-04-28 12:14 | 570.2831 | 7 | 1 | 0.6749525 | 3.849536 | 10.05112 | 10.2342 | 40.36769 | 33.84895 | 0.0001296043 | 0.08560907 | 0 | 0 | 0
3006 | 89740.49 | 2011-04-28 12:15 | 600.298 | 7 | 1 | 0.6747706 | 3.8531 | 10.05674 | 10.2342 | 40.38936 | 33.84895 | 9.717941e-05 | 0.08560907 | 0 | 0 | 0
3007 | 89770.5 | 2011-04-28 12:15 | 630.3129 | 7 | 1 | 0.6747706 | 3.856339 | 10.06237 | 10.2342 | 40.41104 | 33.84895 | 6.480217e-05 | 0.08560907 | 0 | 0 | 0
3008 | 89800.52 | 2011-04-28 12:16 | 660.3279 | 7 | 1 | 0.6747706 | 3.859578 | 10.06799 | 10.2342 | 40.43275 | 33.84895 | 9.717941e-05 | 0.08560907 | 0 | 0 | 0
3009 | 89830.53 | 2011-04-28 12:16 | 690.3427 | 7 | 1 | 0.6747706 | 3.862494 | 10.07362 | 10.2342 | 40.45447 | 33.84895 | 6.480217e-05 | 0.08560907 | 0 | 0 | 0
3010 | 89860.55 | 2011-04-28 12:17 | 720.3577 | 7 | 1 | 0.6747706 | 3.865409 | 10.07924 | 10.2342 | 40.4762 | 33.84895 | 9.717941e-05 | 0.08560907 | 0 | 0 | 0
3011 | 89890.56 | 2011-04-28 12:17 | 750.3725 | 7 | 1 | 0.6747706 | 3.868163 | 10.08487 | 10.2342 | 40.49795 | 33.84895 | 6.475449e-05 | 0.08560907 | 0 | 0 | 0
3012 | 89920.58 | 2011-04-28 12:18 | 780.3875 | 7 | 1 | 0.6745886 | 3.870593 | 10.09049 | 10.2342 | 40.51972 | 33.84895 | 3.242493e-05 | 0.08560907 | 0 | 0 | 0
3013 | 89950.59 | 2011-04-28 12:18 | 810.4023 | 7 | 1 | 0.6747706 | 3.873346 | 10.09612 | 10.2342 | 40.5415 | 33.84895 | 0.0001296043 | 0.08560907 | 0 | 0 | 0
3014 | 89980.61 | 2011-04-28 12:19 | 840.4172 | 7 | 1 | 0.6747706 | 3.875452 | 10.10175 | 10.2342 | 40.5633 | 33.84895 | 6.480217e-05 | 0.08560907 | 0 | 0 | 0
3015 | 90010.62 | 2011-04-28 12:19 | 870.4321 | 7 | 1 | 0.6745886 | 3.877557 | 10.10737 | 10.2342 | 40.58511 | 33.84895 | 3.237724e-05 | 0.08560907 | 0 | 0 | 0
3016 | 90040.64 | 2011-04-28 12:20 | 900.4471 | 7 | 1 | 0.6745886 | 3.879663 | 10.113 | 10.2342 | 40.60693 | 33.84895 | 6.480217e-05 | 0.08560907 | 0 | 0 | 0
3017 | 90070.65 | 2011-04-28 12:20 | 930.4619 | 7 | 1 | 0.6747706 | 3.881769 | 10.11862 | 10.2342 | 40.62876 | 33.84895 | 6.480217e-05 | 0.08560907 | 0 | 0 | 0
3018 | 90100.67 | 2011-04-28 12:21 | 960.4768 | 7 | 1 | 0.6745886 | 3.883712 | 10.12425 | 10.2342 | 40.6506 | 33.84895 | 3.237724e-05 | 0.08560907 | 0 | 0 | 0
3019 | 90130.68 | 2011-04-28 12:21 | 990.4917 | 7 | 1 | 0.6747706 | 3.885818 | 10.12987 | 10.2342 | 40.67246 | 33.84895 | 9.717941e-05 | 0.08560907 | 0 | 0 | 0
3020 | 90160.7 | 2011-04-28 12:22 | 1020.507 | 7 | 1 | 0.6747706 | 3.8876 | 10.1355 | 10.2342 | 40.69432 | 33.84895 | 6.480217e-05 | 0.08560907 | 0 | 0 | 0
3021 | 90190.71 | 2011-04-28 12:22 | 1050.521 | 7 | 1 | 0.6749525 | 3.889381 | 10.14113 | 10.2342 | 40.7162 | 33.84895 | 3.242493e-05 | 0.08560907 | 0 | 0 | 0
3022 | 90220.73 | 2011-04-28 12:23 | 1080.537 | 7 | 1 | 0.6747706 | 3.891487 | 10.14675 | 10.2342 | 40.73809 | 33.84895 | 9.717941e-05 | 0.08560907 | 0 | 0 | 0
3023 | 90250.74 | 2011-04-28 12:23 | 1110.551 | 7 | 1 | 0.6747706 | 3.893107 | 10.15238 | 10.2342 | 40.75998 | 33.84895 | 3.237724e-05 | 0.08560907 | 0 | 0 | 0
3024 | 90280.76 | 2011-04-28 12:24 | 1140.566 | 7 | 1 | 0.6747706 | 3.89505 | 10.158 | 10.2342 | 40.78189 | 33.84895 | 6.475449e-05 | 0.08560907 | 0 | 0 | 0
3025 | 90310.77 | 2011-04-28 12:24 | 1170.581 | 7 | 1 | 0.6749525 | 3.896832 | 10.16363 | 10.2342 | 40.80381 | 33.84895 | 6.475449e-05 | 0.08560907 | 0 | 0 | 0
3026 | 90340.79 | 2011-04-28 12:25 | 1200.596 | 7 | 1 | 0.6749525 | 3.898776 | 10.16926 | 10.2342 | 40.82574 | 33.84895 | 9.717941e-05 | 0.08560907 | 0 | 0 | 0
3027 | 90370.8 | 2011-04-28 12:25 | 1230.611 | 7 | 1 | 0.6747706 | 3.900395 | 10.17488 | 10.2342 | 40.84767 | 33.84895 | 3.237724e-05 | 0.08560907 | 0 | 0 | 0
3028 | 90400.82 | 2011-04-28 12:26 | 1260.626 | 7 | 1 | 0.6747706 | 3.902339 | 10.18051 | 10.2342 | 40.86962 | 33.84895 | 6.480217e-05 | 0.08560907 | 0 | 0 | 0
3029 | 90430.83 | 2011-04-28 12:26 | 1290.641 | 7 | 1 | 0.6747706 | 3.904121 | 10.18613 | 10.2342 | 40.89158 | 33.84895 | 6.480217e-05 | 0.08560907 | 0 | 0 | 0
3030 | 90460.85 | 2011-04-28 12:27 | 1320.656 | 7 | 1 | 0.6745886 | 3.905903 | 10.19176 | 10.2342 | 40.91355 | 33.84895 | 3.242493e-05 | 0.08560907 | 0 | 0 | 0
3031 | 90490.86 | 2011-04-28 12:27 | 1350.67 | 7 | 1 | 0.6747706 | 3.907846 | 10.19738 | 10.2342 | 40.93553 | 33.84895 | 6.480217e-05 | 0.08560907 | 0 | 0 | 0
3032 | 90520.88 | 2011-04-28 12:28 | 1380.685 | 7 | 1 | 0.6747706 | 3.909628 | 10.20301 | 10.2342 | 40.95752 | 33.84895 | 3.237724e-05 | 0.08560907 | 0 | 0 | 0
3033 | 90550.89 | 2011-04-28 12:28 | 1410.7 | 7 | 1 | 0.6747706 | 3.911572 | 10.20864 | 10.2342 | 40.97952 | 33.84895 | 6.475449e-05 | 0.08560907 | 0 | 0 | 0
3034 | 90580.91 | 2011-04-28 12:29 | 1440.715 | 7 | 1 | 0.6745886 | 3.913191 | 10.21426 | 10.2342 | 41.00153 | 33.84895 | 3.237724e-05 | 0.08560907 | 0 | 0 | 0
3035 | 90610.92 | 2011-04-28 12:29 | 1470.73 | 7 | 1 | 0.6749525 | 3.915297 | 10.21989 | 10.2342 | 41.02355 | 33.84895 | 3.242493e-05 | 0.08560907 | 0 | 0 | 0
3036 | 90640.94 | 2011-04-28 12:30 | 1500.745 | 7 | 1 | 0.6747706 | 3.917079 | 10.22551 | 10.2342 | 41.04559 | 33.84895 | 3.242493e-05 | 0.08560907 | 0 | 0 | 0
3037 | 90670.95 | 2011-04-28 12:30 | 1530.76 | 7 | 1 | 0.6749525 | 3.919022 | 10.23114 | 10.2342 | 41.06763 | 33.84895 | 3.237724e-05 | 0.08560907 | 0 | 0 | 0
3038 | 90700.96 | 2011-04-28 12:31 | 1560.775 | 7 | 1 | 0.6745886 | 3.920804 | 10.23677 | 10.2342 | 41.08968 | 33.84895 | 3.237724e-05 | 0.08560907 | 0 | 0 | 0
3039 | 90730.98 | 2011-04-28 12:31 | 1590.79 | 7 | 1 | 0.6749525 | 3.923072 | 10.24239 | 10.2342 | 41.11175 | 33.84895 | 6.480217e-05 | 0.08560907 | 0 | 0 | 0
3040 | 90760.99 | 2011-04-28 12:32 | 1620.805 | 7 | 1 | 0.6747706 | 3.924691 | 10.24802 | 10.2342 | 41.13382 | 33.84895 | 6.480217e-05 | 0.08560907 | 0 | 0 | 0
3041 | 90791.01 | 2011-04-28 12:32 | 1650.819 | 7 | 1 | 0.6745886 | 3.926473 | 10.25364 | 10.2342 | 41.15591 | 33.84895 | 3.242493e-05 | 0.08560907 | 0 | 0 | 0
3042 | 90821.02 | 2011-04-28 12:33 | 1680.834 | 7 | 1 | 0.6747706 | 3.928417 | 10.25927 | 10.2342 | 41.178 | 33.84895 | 6.480217e-05 | 0.08560907 | 0 | 0 | 0
3043 | 90851.04 | 2011-04-28 12:33 | 1710.849 | 7 | 1 | 0.6747706 | 3.930198 | 10.26489 | 10.2342 | 41.20011 | 33.84895 | 0 | 0.08560907 | 0 | 0 | 0
3044 | 90881.05 | 2011-04-28 12:34 | 1740.864 | 7 | 1 | 0.6745886 | 3.932142 | 10.27052 | 10.2342 | 41.22222 | 33.84895 | 6.475449e-05 | 0.08560907 | 0 | 0 | 0
3045 | 90911.07 | 2011-04-28 12:34 | 1770.879 | 7 | 1 | 0.6747706 | 3.933924 | 10.27615 | 10.2342 | 41.24435 | 33.84895 | 3.237724e-05 | 0.08560907 | 0 | 0 | 0
3046 | 90941.08 | 2011-04-28 12:35 | 1800.894 | 7 | 1 | 0.6747706 | 3.935868 | 10.28177 | 10.2342 | 41.26649 | 33.84895 | 6.480217e-05 | 0.08560907 | 0 | 0 | 0
3047 | 90971.1 | 2011-04-28 12:35 | 1830.909 | 7 | 1 | 0.6747706 | 3.937649 | 10.2874 | 10.2342 | 41.28864 | 33.84895 | 6.480217e-05 | 0.08560907 | 0 | 0 | 0
3048 | 91001.11 | 2011-04-28 12:36 | 1860.924 | 7 | 1 | 0.6749525 | 3.939593 | 10.29302 | 10.2342 | 41.31079 | 33.84895 | 6.480217e-05 | 0.08560907 | 0 | 0 | 0
3049 | 91031.13 | 2011-04-28 12:36 | 1890.939 | 7 | 1 | 0.6747706 | 3.941213 | 10.29865 | 10.2342 | 41.33296 | 33.84895 | 3.242493e-05 | 0.08560907 | 0 | 0 | 0
3050 | 91061.14 | 2011-04-28 12:37 | 1920.954 | 7 | 1 | 0.6747706 | 3.943318 | 10.30428 | 10.2342 | 41.35514 | 33.84895 | 6.475449e-05 | 0.08560907 | 0 | 0 | 0
3051 | 91091.16 | 2011-04-28 12:37 | 1950.968 | 7 | 1 | 0.6745886 | 3.944776 | 10.3099 | 10.2342 | 41.37733 | 33.84895 | 0 | 0.08560907 | 0 | 0 | 0
3052 | 91121.17 | 2011-04-28 12:38 | 1980.983 | 7 | 1 | 0.6747706 | 3.946882 | 10.31553 | 10.2342 | 41.39953 | 33.84895 | 3.237724e-05 | 0.08560907 | 0 | 0 | 0
3053 | 91151.19 | 2011-04-28 12:38 | 2010.998 | 7 | 1 | 0.6747706 | 3.948663 | 10.32115 | 10.2342 | 41.42174 | 33.84895 | 6.480217e-05 | 0.08560907 | 0 | 0 | 0
3054 | 91181.2 | 2011-04-28 12:39 | 2041.013 | 7 | 1 | 0.6747706 | 3.950445 | 10.32678 | 10.2342 | 41.44396 | 33.84895 | 3.237724e-05 | 0.08560907 | 0 | 0 | 0
3055 | 91211.22 | 2011-04-28 12:39 | 2071.028 | 7 | 1 | 0.6747706 | 3.952227 | 10.3324 | 10.2342 | 41.46619 | 33.84895 | 6.480217e-05 | 0.08560907 | 0 | 0 | 0
3056 | 91241.23 | 2011-04-28 12:40 | 2101.043 | 7 | 1 | 0.6749525 | 3.954008 | 10.33803 | 10.2342 | 41.48843 | 33.84895 | 6.480217e-05 | 0.08560907 | 0 | 0 | 0
3057 | 91271.25 | 2011-04-28 12:40 | 2131.058 | 7 | 1 | 0.6749525 | 3.95579 | 10.34366 | 10.2342 | 41.51068 | 33.84895 | 3.237724e-05 | 0.08560907 | 0 | 0 | 0
3058 | 91301.26 | 2011-04-28 12:41 | 2161.073 | 7 | 1 | 0.6747706 | 3.957896 | 10.34928 | 10.2342 | 41.53294 | 33.84895 | 6.480217e-05 | 0.08560907 | 0 | 0 | 0
3059 | 91331.28 | 2011-04-28 12:41 | 2191.088 | 7 | 1 | 0.6749525 | 3.959515 | 10.35491 | 10.2342 | 41.55521 | 33.84895 | 6.475449e-05 | 0.08560907 | 0 | 0 | 0
3060 | 91361.29 | 2011-04-28 12:42 | 2221.102 | 7 | 1 | 0.6747706 | 3.961459 | 10.36053 | 10.2342 | 41.57749 | 33.84895 | 6.480217e-05 | 0.08560907 | 0 | 0 | 0
3061 | 91391.31 | 2011-04-28 12:42 | 2251.117 | 7 | 1 | 0.6747706 | 3.963241 | 10.36616 | 10.2342 | 41.59978 | 33.84895 | 6.480217e-05 | 0.08560907 | 0 | 0 | 0
3062 | 91421.32 | 2011-04-28 12:43 | 2281.132 | 7 | 1 | 0.6747706 | 3.965184 | 10.37179 | 10.2342 | 41.62208 | 33.84895 | 6.480217e-05 | 0.08560907 | 0 | 0 | 0
3063 | 91451.34 | 2011-04-28 12:43 | 2311.147 | 7 | 1 | 0.6747706 | 3.966966 | 10.37741 | 10.2342 | 41.6444 | 33.84895 | 3.237724e-05 | 0.08560907 | 0 | 0 | 0
3064 | 91481.35 | 2011-04-28 12:44 | 2341.162 | 7 | 1 | 0.6747706 | 3.96891 | 10.38304 | 10.2342 | 41.66672 | 33.84895 | 6.475449e-05 | 0.08560907 | 0 | 0 | 0
3065 | 91511.37 | 2011-04-28 12:44 | 2371.177 | 7 | 1 | 0.6747706 | 3.970854 | 10.38866 | 10.2342 | 41.68906 | 33.84895 | 6.480217e-05 | 0.08560907 | 0 | 0 | 0
3066 | 91541.38 | 2011-04-28 12:45 | 2401.192 | 7 | 1 | 0.6745886 | 3.972797 | 10.39429 | 10.2342 | 41.7114 | 33.84895 | 0 | 0.08560907 | 0 | 0 | 0
3067 | 91571.4 | 2011-04-28 12:45 | 2431.207 | 7 | 1 | 0.6747706 | 3.974741 | 10.39992 | 10.2342 | 41.73376 | 33.84895 | 3.237724e-05 | 0.08560907 | 0 | 0 | 0
3068 | 91601.41 | 2011-04-28 12:46 | 2461.222 | 7 | 1 | 0.6747706 | 3.976685 | 10.40554 | 10.2342 | 41.75612 | 33.84895 | 3.242493e-05 | 0.08560907 | 0 | 0 | 0
3069 | 91631.43 | 2011-04-28 12:46 | 2491.237 | 7 | 1 | 0.6745886 | 3.978628 | 10.41117 | 10.2342 | 41.7785 | 33.84895 | -3.237724e-05 | 0.08560907 | 0 | 0 | 0
3070 | 91661.44 | 2011-04-28 12:47 | 2521.252 | 7 | 1 | 0.6747706 | 3.980734 | 10.41679 | 10.2342 | 41.80089 | 33.84895 | 0.0001296043 | 0.08560907 | 0 | 0 | 0
3071 | 91691.46 | 2011-04-28 12:47 | 2551.266 | 7 | 1 | 0.6747706 | 3.98284 | 10.42242 | 10.2342 | 41.82329 | 33.84895 | 6.480217e-05 | 0.08560907 | 0 | 0 | 0
3072 | 91721.47 | 2011-04-28 12:48 | 2581.281 | 7 | 1 | 0.6747706 | 3.984945 | 10.42804 | 10.2342 | 41.84571 | 33.84895 | 6.475449e-05 | 0.08560907 | 0 | 0 | 0
3073 | 91751.49 | 2011-04-28 12:48 | 2611.296 | 7 | 1 | 0.6747706 | 3.987051 | 10.43367 | 10.2342 | 41.86813 | 33.84895 | 6.480217e-05 | 0.08560907 | 0 | 0 | 0
3074 | 91781.5 | 2011-04-28 12:49 | 2641.311 | 7 | 1 | 0.6747706 | 3.989156 | 10.4393 | 10.2342 | 41.89057 | 33.84895 | 6.480217e-05 | 0.08560907 | 0 | 0 | 0
3075 | 91811.52 | 2011-04-28 12:49 | 2671.326 | 7 | 1 | 0.6747706 | 3.991262 | 10.44492 | 10.2342 | 41.91301 | 33.84895 | 9.717941e-05 | 0.08560907 | 0 | 0 | 0
3076 | 91841.53 | 2011-04-28 12:50 | 2701.341 | 7 | 1 | 0.6747706 | 3.993206 | 10.45055 | 10.2342 | 41.93547 | 33.84895 | 3.242493e-05 | 0.08560907 | 0 | 0 | 0
3077 | 91871.55 | 2011-04-28 12:50 | 2731.356 | 7 | 1 | 0.6747706 | 3.995473 | 10.45617 | 10.2342 | 41.95794 | 33.84895 | 3.242493e-05 | 0.08560907 | 0 | 0 | 0
3078 | 91901.56 | 2011-04-28 12:51 | 2761.371 | 7 | 1 | 0.6747706 | 3.997579 | 10.4618 | 10.2342 | 41.98043 | 33.84895 | 6.475449e-05 | 0.08560907 | 0 | 0 | 0
3079 | 91931.58 | 2011-04-28 12:51 | 2791.385 | 7 | 1 | 0.6747706 | 3.999847 | 10.46743 | 10.2342 | 42.00292 | 33.84895 | 6.480217e-05 | 0.08560907 | 0 | 0 | 0
3080 | 91961.59 | 2011-04-28 12:52 | 2821.4 | 7 | 1 | 0.6749525 | 4.001952 | 10.47305 | 10.2342 | 42.02543 | 33.84895 | 3.242493e-05 | 0.08560907 | 0 | 0 | 0
3081 | 91991.61 | 2011-04-28 12:52 | 2851.415 | 7 | 1 | 0.6747706 | 4.004382 | 10.47868 | 10.2342 | 42.04795 | 33.84895 | 6.475449e-05 | 0.08560907 | 0 | 0 | 0
3082 | 92021.62 | 2011-04-28 12:53 | 2881.43 | 7 | 1 | 0.6745886 | 4.006487 | 10.4843 | 10.2342 | 42.07049 | 33.84895 | 3.232956e-05 | 0.08560907 | 0 | 0 | 0
3083 | 92051.64 | 2011-04-28 12:53 | 2911.445 | 7 | 1 | 0.6747706 | 4.008755 | 10.48993 | 10.2342 | 42.09303 | 33.84895 | 3.242493e-05 | 0.08560907 | 0 | 0 | 0
3084 | 92081.65 | 2011-04-28 12:54 | 2941.46 | 7 | 1 | 0.6749525 | 4.011185 | 10.49555 | 10.2342 | 42.11559 | 33.84895 | 3.242493e-05 | 0.08560907 | 0 | 0 | 0
3085 | 92111.67 | 2011-04-28 12:54 | 2971.475 | 7 | 1 | 0.6747706 | 4.013452 | 10.50118 | 10.2342 | 42.13816 | 33.84895 | 3.232956e-05 | 0.08560907 | 0 | 0 | 0
3086 | 92141.68 | 2011-04-28 12:55 | 3001.49 | 7 | 1 | 0.6747706 | 4.015882 | 10.5068 | 10.2342 | 42.16075 | 33.84895 | 9.717941e-05 | 0.08560907 | 0 | 0 | 0
3087 | 92171.69 | 2011-04-28 12:55 | 3031.505 | 7 | 1 | 0.6747706 | 4.018149 | 10.51243 | 10.2342 | 42.18334 | 33.84895 | 3.232956e-05 | 0.08560907 | 0 | 0 | 0
3088 | 92201.71 | 2011-04-28 12:56 | 3061.52 | 7 | 1 | 0.6747706 | 4.020579 | 10.51806 | 10.2342 | 42.20595 | 33.84895 | 6.475449e-05 | 0.08560907 | 0 | 0 | 0
3089 | 92231.72 | 2011-04-28 12:56 | 3091.534 | 7 | 1 | 0.6749525 | 4.023009 | 10.52368 | 10.2342 | 42.22858 | 33.84895 | 6.484985e-05 | 0.08560907 | 0 | 0 | 0
3090 | 92261.74 | 2011-04-28 12:57 | 3121.549 | 7 | 1 | 0.6747706 | 4.025438 | 10.52931 | 10.2342 | 42.25122 | 33.84895 | 6.484985e-05 | 0.08560907 | 0 | 0 | 0
3091 | 92291.75 | 2011-04-28 12:57 | 3151.564 | 7 | 1 | 0.6745886 | 4.027706 | 10.53493 | 10.2342 | 42.27387 | 33.84895 | 3.232956e-05 | 0.08560907 | 0 | 0 | 0
3092 | 92321.77 | 2011-04-28 12:58 | 3181.579 | 7 | 1 | 0.6747706 | 4.030297 | 10.54056 | 10.2342 | 42.29653 | 33.84895 | 6.475449e-05 | 0.08560907 | 0 | 0 | 0
3093 | 92351.78 | 2011-04-28 12:58 | 3211.594 | 7 | 1 | 0.6745886 | 4.032565 | 10.54618 | 10.2342 | 42.31921 | 33.84895 | 3.242493e-05 | 0.08560907 | 0 | 0 | 0
3094 | 92381.8 | 2011-04-28 12:59 | 3241.609 | 7 | 1 | 0.6747706 | 4.035157 | 10.55181 | 10.2342 | 42.34191 | 33.84895 | 6.484985e-05 | 0.08560907 | 0 | 0 | 0
3095 | 92411.81 | 2011-04-28 12:59 | 3271.624 | 7 | 1 | 0.6747706 | 4.037748 | 10.55743 | 10.2342 | 42.36462 | 33.84895 | 9.717941e-05 | 0.08560907 | 0 | 0 | 0
3096 | 92441.83 | 2011-04-28 13:00 | 3301.639 | 7 | 1 | 0.6747706 | 4.04034 | 10.56306 | 10.2342 | 42.38734 | 33.84895 | 0.0001296043 | 0.08560907 | 0 | 0 | 0
3097 | 92471.84 | 2011-04-28 13:00 | 3331.654 | 7 | 1 | 0.6745886 | 4.042769 | 10.56869 | 10.2342 | 42.41007 | 33.84895 | 6.484985e-05 | 0.08560907 | 0 | 0 | 0
3098 | 92501.86 | 2011-04-28 13:01 | 3361.668 | 7 | 1 | 0.6747706 | 4.045361 | 10.57431 | 10.2342 | 42.43282 | 33.84895 | 9.717941e-05 | 0.08560907 | 0 | 0 | 0
3099 | 92531.87 | 2011-04-28 13:01 | 3391.683 | 7 | 1 | 0.6747706 | 4.047953 | 10.57994 | 10.2342 | 42.45558 | 33.84895 | 9.727478e-05 | 0.08560907 | 0 | 0 | 0
3100 | 92561.89 | 2011-04-28 13:02 | 3421.698 | 7 | 1 | 0.6749525 | 4.050544 | 10.58556 | 10.2342 | 42.47836 | 33.84895 | 6.475449e-05 | 0.08560907 | 0 | 0 | 0
3101 | 92591.9 | 2011-04-28 13:02 | 3451.713 | 7 | 1 | 0.6747706 | 4.053135 | 10.59119 | 10.2342 | 42.50116 | 33.84895 | 6.475449e-05 | 0.08560907 | 0 | 0 | 0
3102 | 92621.92 | 2011-04-28 13:03 | 3481.728 | 7 | 1 | 0.6749525 | 4.055727 | 10.59681 | 10.2342 | 42.52397 | 33.84895 | 3.232956e-05 | 0.08560907 | 0 | 0 | 0
3103 | 92651.93 | 2011-04-28 13:03 | 3511.743 | 7 | 1 | 0.6747706 | 4.058481 | 10.60244 | 10.2342 | 42.54679 | 33.84895 | 6.484985e-05 | 0.08560907 | 0 | 0 | 0
3104 | 92681.95 | 2011-04-28 13:04 | 3541.758 | 7 | 1 | 0.6749525 | 4.061396 | 10.60807 | 10.2342 | 42.56963 | 33.84895 | 9.717941e-05 | 0.08560907 | 0 | 0 | 0
3105 | 92711.96 | 2011-04-28 13:04 | 3571.773 | 7 | 1 | 0.6747706 | 4.063664 | 10.61369 | 10.2342 | 42.59249 | 33.84895 | 9.717941e-05 | 0.08560907 | 0 | 0 | 0
3106 | 92741.98 | 2011-04-28 13:05 | 3601.788 | 7 | 1 | 0.6747706 | 4.066579 | 10.61932 | 10.2342 | 42.61536 | 33.84895 | 9.717941e-05 | 0.08560907 | 0 | 0 | 0
3107 | 92771.99 | 2011-04-28 13:05 | 3631.803 | 7 | 1 | 0.6749525 | 4.069333 | 10.62494 | 10.2342 | 42.63824 | 33.84895 | 9.717941e-05 | 0.08560907 | 0 | 0 | 0
3108 | 92802.01 | 2011-04-28 13:06 | 3661.818 | 7 | 1 | 0.6747706 | 4.071924 | 10.63057 | 10.2342 | 42.66114 | 33.84895 | 6.475449e-05 | 0.08560907 | 0 | 0 | 0
3109 | 92832.02 | 2011-04-28 13:06 | 3691.832 | 7 | 1 | 0.6745886 | 4.07484 | 10.63619 | 10.2342 | 42.68406 | 33.84895 | 9.727478e-05 | 0.08560907 | 0 | 0 | 0
3110 | 92862.04 | 2011-04-28 13:07 | 3721.847 | 7 | 1 | 0.6747706 | 4.077593 | 10.64182 | 10.2342 | 42.70699 | 33.84895 | 6.475449e-05 | 0.08560907 | 0 | 0 | 0
3111 | 92892.05 | 2011-04-28 13:07 | 3751.862 | 7 | 1 | 0.6747706 | 4.080509 | 10.64745 | 10.2342 | 42.72994 | 33.84895 | 9.717941e-05 | 0.08560907 | 0 | 0 | 0
3112 | 92922.07 | 2011-04-28 13:08 | 3781.877 | 7 | 1 | 0.6749525 | 4.083425 | 10.65307 | 10.2342 | 42.7529 | 33.84895 | 9.717941e-05 | 0.08560907 | 0 | 0 | 0
3113 | 92952.08 | 2011-04-28 13:08 | 3811.892 | 7 | 1 | 0.6745886 | 4.086178 | 10.6587 | 10.2342 | 42.77588 | 33.84895 | 3.232956e-05 | 0.08560907 | 0 | 0 | 0
3114 | 92982.1 | 2011-04-28 13:09 | 3841.907 | 7 | 1 | 0.6749525 | 4.089255 | 10.66432 | 10.2342 | 42.79888 | 33.84895 | 0.0001296043 | 0.08560907 | 0 | 0 | 0
3115 | 93012.11 | 2011-04-28 13:09 | 3871.922 | 7 | 1 | 0.6745886 | 4.092171 | 10.66995 | 10.2342 | 42.82189 | 33.84895 | 0.000129509 | 0.08560907 | 0 | 0 | 0
3116 | 93042.13 | 2011-04-28 13:10 | 3901.937 | 7 | 1 | 0.6747706 | 4.095087 | 10.67557 | 10.2342 | 42.84492 | 33.84895 | 9.717941e-05 | 0.08560907 | 0 | 0 | 0
3117 | 93072.14 | 2011-04-28 13:10 | 3931.952 | 7 | 1 | 0.6747706 | 4.09784 | 10.6812 | 10.2342 | 42.86797 | 33.84895 | 6.475449e-05 | 0.08560907 | 0 | 0 | 0
3118 | 93102.16 | 2011-04-28 13:11 | 3961.967 | 7 | 1 | 0.6747706 | 4.100917 | 10.68683 | 10.2342 | 42.89103 | 33.84895 | 6.475449e-05 | 0.08560907 | 0 | 0 | 0
3119 | 93132.17 | 2011-04-28 13:11 | 3991.981 | 7 | 1 | 0.6747706 | 4.104157 | 10.69245 | 10.2342 | 42.91411 | 33.84895 | 9.717941e-05 | 0.08560907 | 0 | 0 | 0
3120 | 93162.19 | 2011-04-28 13:12 | 4021.996 | 7 | 1 | 0.6747706 | 4.107072 | 10.69808 | 10.2342 | 42.93721 | 33.84895 | 0.0001296043 | 0.08560907 | 0 | 0 | 0
3121 | 93192.2 | 2011-04-28 13:12 | 4052.011 | 7 | 1 | 0.6745886 | 4.109988 | 10.7037 | 10.2342 | 42.96032 | 33.84895 | 3.232956e-05 | 0.08560907 | 0 | 0 | 0
3122 | 93222.22 | 2011-04-28 13:13 | 4082.026 | 7 | 1 | 0.6747706 | 4.113227 | 10.70933 | 10.2342 | 42.98345 | 33.84895 | 9.717941e-05 | 0.08560907 | 0 | 0 | 0
3123 | 93252.23 | 2011-04-28 13:13 | 4112.041 | 7 | 1 | 0.6744067 | 4.116143 | 10.71495 | 10.2342 | 43.00659 | 33.84895 | 6.475449e-05 | 0.08560907 | 0 | 0 | 0
3124 | 93282.25 | 2011-04-28 13:14 | 4142.056 | 7 | 1 | 0.6749525 | 4.119706 | 10.72058 | 10.2342 | 43.02976 | 33.84895 | 9.717941e-05 | 0.08560907 | 0 | 0 | 0
3125 | 93312.26 | 2011-04-28 13:14 | 4172.071 | 7 | 1 | 0.6745886 | 4.122622 | 10.7262 | 10.2342 | 43.05294 | 33.84895 | 9.717941e-05 | 0.08560907 | 0 | 0 | 0
3126 | 93342.28 | 2011-04-28 13:15 | 4202.086 | 7 | 1 | 0.6745886 | 4.125699 | 10.73183 | 10.2342 | 43.07614 | 33.84895 | 6.475449e-05 | 0.08560907 | 0 | 0 | 0
3127 | 93372.29 | 2011-04-28 13:15 | 4232.1 | 7 | 1 | 0.6747706 | 4.129101 | 10.73746 | 10.2342 | 43.09936 | 33.84895 | 9.717941e-05 | 0.08560907 | 0 | 0 | 0
3128 | 93402.31 | 2011-04-28 13:16 | 4262.115 | 7 | 1 | 0.6747706 | 4.13234 | 10.74308 | 10.2342 | 43.1226 | 33.84895 | 9.717941e-05 | 0.08560907 | 0 | 0 | 0
3129 | 93432.32 | 2011-04-28 13:16 | 4292.13 | 7 | 1 | 0.6747706 | 4.135417 | 10.74871 | 10.2342 | 43.14586 | 33.84895 | 3.232956e-05 | 0.08560907 | 0 | 0 | 0
3130 | 93462.34 | 2011-04-28 13:17 | 4322.145 | 7 | 1 | 0.6745886 | 4.138819 | 10.75433 | 10.2342 | 43.16913 | 33.84895 | 0.0001296043 | 0.08560907 | 0 | 0 | 0
3131 | 93492.35 | 2011-04-28 13:17 | 4352.16 | 7 | 1 | 0.6745886 | 4.14222 | 10.75996 | 10.2342 | 43.19243 | 33.84895 | 9.717941e-05 | 0.08560907 | 0 | 0 | 0
3132 | 93522.37 | 2011-04-28 13:18 | 4382.175 | 7 | 1 | 0.6747706 | 4.145622 | 10.76559 | 10.2342 | 43.21574 | 33.84895 | 0.0001296043 | 0.08560907 | 0 | 0 | 0
3133 | 93552.38 | 2011-04-28 13:18 | 4412.19 | 7 | 1 | 0.6745886 | 4.148861 | 10.77121 | 10.2342 | 43.23907 | 33.84895 | 9.717941e-05 | 0.08560907 | 0 | 0 | 0
3134 | 93582.39 | 2011-04-28 13:19 | 4442.205 | 7 | 1 | 0.6747706 | 4.152425 | 10.77684 | 10.2342 | 43.26242 | 33.84895 | 9.717941e-05 | 0.08560907 | 0 | 0 | 0
3135 | 93612.41 | 2011-04-28 13:19 | 4472.22 | 7 | 1 | 0.6749525 | 4.155988 | 10.78246 | 10.2342 | 43.28579 | 33.84895 | 9.717941e-05 | 0.08560907 | 0 | 0 | 0
3136 | 93642.42 | 2011-04-28 13:20 | 4502.235 | 7 | 1 | 0.6747706 | 4.159227 | 10.78809 | 10.2342 | 43.30918 | 33.84895 | 6.475449e-05 | 0.08560907 | 0 | 0 | 0
3137 | 93672.44 | 2011-04-28 13:20 | 4532.249 | 7 | 1 | 0.6747706 | 4.162791 | 10.79371 | 10.2342 | 43.33259 | 33.84895 | 9.717941e-05 | 0.08560907 | 0 | 0 | 0
3138 | 93702.45 | 2011-04-28 13:21 | 4562.264 | 7 | 1 | 0.6751344 | 4.166516 | 10.79934 | 10.2342 | 43.35602 | 33.84895 | 0.0001296043 | 0.08560907 | 0 | 0 | 0
3139 | 93732.47 | 2011-04-28 13:21 | 4592.279 | 7 | 1 | 0.6749525 | 4.169918 | 10.80497 | 10.2342 | 43.37947 | 33.84895 | 0.000129509 | 0.08560907 | 0 | 0 | 0
3140 | 93762.48 | 2011-04-28 13:22 | 4622.294 | 7 | 1 | 0.6747706 | 4.173481 | 10.81059 | 10.2342 | 43.40294 | 33.84895 | 9.717941e-05 | 0.08560907 | 0 | 0 | 0
3141 | 93792.5 | 2011-04-28 13:22 | 4652.309 | 7 | 1 | 0.6747706 | 4.177044 | 10.81622 | 10.2342 | 43.42643 | 33.84895 | 9.717941e-05 | 0.08560907 | 0 | 0 | 0
3142 | 93822.51 | 2011-04-28 13:23 | 4682.324 | 7 | 1 | 0.6747706 | 4.180608 | 10.82184 | 10.2342 | 43.44994 | 33.84895 | 9.717941e-05 | 0.08560907 | 0 | 0 | 0
3143 | 93852.53 | 2011-04-28 13:23 | 4712.339 | 7 | 1 | 0.6747706 | 4.184495 | 10.82747 | 10.2342 | 43.47347 | 33.84895 | 0.0001296043 | 0.08560907 | 0 | 0 | 0
3144 | 93882.54 | 2011-04-28 13:24 | 4742.354 | 7 | 1 | 0.6747706 | 4.188221 | 10.8331 | 10.2342 | 43.49702 | 33.84895 | 0.0001296043 | 0.08560907 | 0 | 0 | 0
3145 | 93912.56 | 2011-04-28 13:24 | 4772.369 | 7 | 1 | 0.6747706 | 4.191784 | 10.83872 | 10.2342 | 43.52059 | 33.84895 | 9.717941e-05 | 0.08560907 | 0 | 0 | 0
3146 | 93942.57 | 2011-04-28 13:25 | 4802.383 | 7 | 1 | 0.6745886 | 4.195509 | 10.84435 | 10.2342 | 43.54419 | 33.84895 | 6.484985e-05 | 0.08560907 | 0 | 0 | 0
3147 | 93972.59 | 2011-04-28 13:25 | 4832.398 | 7 | 1 | 0.6747706 | 4.199073 | 10.84997 | 10.2342 | 43.5678 | 33.84895 | 6.484985e-05 | 0.08560907 | 0 | 0 | 0
3148 | 93976.76 | 2011-04-28 13:25 | 4836.57 | 7 | 1 | 0.6747706 | 4.200045 | 10.85076 | 10.2342 | 43.57108 | 33.84895 | 0.0001296043 | 0.08560907 | 0 | 0 | 0
3149 | 94006.77 | 2011-04-28 13:26 | 30.0149 | 8 | 1 | 0.6447532 | 4.199883 | 10.85624 | 10.2342 | 43.59411 | 33.84895 | 6.475449e-05 | 0.08560907 | 0 | 0 | 0
3150 | 94036.79 | 2011-04-28 13:26 | 60.02978 | 8 | 1 | 0.6227405 | 4.199397 | 10.86152 | 10.2342 | 43.61629 | 33.84895 | -3.242493e-05 | 0.08560907 | 0 | 0 | 0
3151 | 94066.8 | 2011-04-28 13:27 | 90.04469 | 8 | 1 | 0.6036386 | 4.199559 | 10.86663 | 10.2342 | 43.63776 | 33.84895 | -3.242493e-05 | 0.08560907 | 0 | 0 | 0
3152 | 94096.82 | 2011-04-28 13:27 | 120.0597 | 8 | 1 | 0.5865378 | 4.199883 | 10.87159 | 10.2342 | 43.65859 | 33.84895 | 3.232956e-05 | 0.08560907 | 0 | 0 | 0
3153 | 94126.83 | 2011-04-28 13:28 | 150.0745 | 8 | 1 | 0.5698009 | 4.199559 | 10.87641 | 10.2342 | 43.67883 | 33.84895 | -3.242493e-05 | 0.08560907 | 0 | 0 | 0
3154 | 94156.85 | 2011-04-28 13:28 | 180.0894 | 8 | 1 | 0.5539736 | 4.199721 | 10.88109 | 10.2342 | 43.6985 | 33.84895 | -3.232956e-05 | 0.08560907 | 0 | 0 | 0
3155 | 94186.86 | 2011-04-28 13:29 | 210.1043 | 8 | 1 | 0.5385101 | 4.199721 | 10.88565 | 10.2342 | 43.71762 | 33.84895 | 0 | 0.08560907 | 0 | 0 | 0
3156 | 94216.88 | 2011-04-28 13:29 | 240.1192 | 8 | 1 | 0.5235924 | 4.199559 | 10.89008 | 10.2342 | 43.73622 | 33.84895 | -3.242493e-05 | 0.08560907 | 0 | 0 | 0
3157 | 94246.89 | 2011-04-28 13:30 | 270.134 | 8 | 1 | 0.5094023 | 4.199559 | 10.89438 | 10.2342 | 43.7543 | 33.84895 | -3.242493e-05 | 0.08560907 | 0 | 0 | 0
3158 | 94276.91 | 2011-04-28 13:30 | 300.149 | 8 | 1 | 0.4955762 | 4.199883 | 10.89857 | 10.2342 | 43.77189 | 33.84895 | 6.475449e-05 | 0.08560907 | 0 | 0 | 0
3159 | 94306.92 | 2011-04-28 13:31 | 330.1638 | 8 | 1 | 0.481932 | 4.199559 | 10.90264 | 10.2342 | 43.789 | 33.84895 | -3.242493e-05 | 0.08560907 | 0 | 0 | 0
3160 | 94336.94 | 2011-04-28 13:31 | 360.1789 | 8 | 1 | 0.4686516 | 4.199559 | 10.90661 | 10.2342 | 43.80564 | 33.84895 | 0 | 0.08560907 | 0 | 0 | 0
3161 | 94366.95 | 2011-04-28 13:32 | 390.1936 | 8 | 1 | 0.4560989 | 4.199721 | 10.91046 | 10.2342 | 43.82183 | 33.84895 | 3.242493e-05 | 0.08560907 | 0 | 0 | 0
3162 | 94396.97 | 2011-04-28 13:32 | 420.2085 | 8 | 1 | 0.4435461 | 4.199721 | 10.91421 | 10.2342 | 43.83758 | 33.84895 | 0 | 0.08560907 | 0 | 0 | 0
3163 | 94426.98 | 2011-04-28 13:33 | 450.2234 | 8 | 1 | 0.4317211 | 4.199721 | 10.91786 | 10.2342 | 43.85291 | 33.84895 | 3.242493e-05 | 0.08560907 | 0 | 0 | 0
3164 | 94457 | 2011-04-28 13:33 | 480.2383 | 8 | 1 | 0.420078 | 4.199721 | 10.92141 | 10.2342 | 43.86782 | 33.84895 | 0 | 0.08560907 | 0 | 0 | 0
3165 | 94487.01 | 2011-04-28 13:34 | 510.2532 | 8 | 1 | 0.408435 | 4.199721 | 10.92487 | 10.2342 | 43.88233 | 33.84895 | 0 | 0.08560907 | 0 | 0 | 0
3166 | 94517.03 | 2011-04-28 13:34 | 540.2682 | 8 | 1 | 0.3975196 | 4.199559 | 10.92823 | 10.2342 | 43.89644 | 33.84895 | -6.475449e-05 | 0.08560907 | 0 | 0 | 0
3167 | 94547.04 | 2011-04-28 13:35 | 570.2831 | 8 | 1 | 0.3871499 | 4.199721 | 10.9315 | 10.2342 | 43.91017 | 33.84895 | 0 | 0.08560907 | 0 | 0 | 0
3168 | 94577.06 | 2011-04-28 13:35 | 600.2983 | 8 | 1 | 0.3764165 | 4.199721 | 10.93468 | 10.2342 | 43.92354 | 33.84895 | 3.242493e-05 | 0.08560907 | 0 | 0 | 0
3169 | 94607.07 | 2011-04-28 13:36 | 630.3128 | 8 | 1 | 0.3660468 | 4.199559 | 10.93778 | 10.2342 | 43.93654 | 33.84895 | -3.242493e-05 | 0.08560907 | 0 | 0 | 0
3170 | 94637.09 | 2011-04-28 13:36 | 660.3277 | 8 | 1 | 0.356223 | 4.199721 | 10.94079 | 10.2342 | 43.94919 | 33.84895 | 3.242493e-05 | 0.08560907 | 0 | 0 | 0
3171 | 94667.1 | 2011-04-28 13:37 | 690.3426 | 8 | 1 | 0.346763 | 4.199559 | 10.94372 | 10.2342 | 43.9615 | 33.84895 | -3.242493e-05 | 0.08560907 | 0 | 0 | 0
3172 | 94697.12 | 2011-04-28 13:37 | 720.3575 | 8 | 1 | 0.3374849 | 4.199559 | 10.94657 | 10.2342 | 43.97348 | 33.84895 | -3.242493e-05 | 0.08560907 | 0 | 0 | 0
3173 | 94727.13 | 2011-04-28 13:38 | 750.3724 | 8 | 1 | 0.3285707 | 4.199721 | 10.94935 | 10.2342 | 43.98514 | 33.84895 | 3.242493e-05 | 0.08560907 | 0 | 0 | 0
3174 | 94757.15 | 2011-04-28 13:38 | 780.3873 | 8 | 1 | 0.3200203 | 4.199559 | 10.95205 | 10.2342 | 43.99649 | 33.84895 | 0 | 0.08560907 | 0 | 0 | 0
3175 | 94787.16 | 2011-04-28 13:39 | 810.4022 | 8 | 1 | 0.3114699 | 4.199721 | 10.95468 | 10.2342 | 44.00755 | 33.84895 | 3.242493e-05 | 0.08560907 | 0 | 0 | 0
3176 | 94817.18 | 2011-04-28 13:39 | 840.4172 | 8 | 1 | 0.3032833 | 4.199721 | 10.95725 | 10.2342 | 44.01831 | 33.84895 | 0 | 0.08560907 | 0 | 0 | 0
3177 | 94847.19 | 2011-04-28 13:40 | 870.432 | 8 | 1 | 0.2952787 | 4.199721 | 10.95974 | 10.2342 | 44.02879 | 33.84895 | 3.242493e-05 | 0.08560907 | 0 | 0 | 0
3178 | 94877.21 | 2011-04-28 13:40 | 900.4469 | 8 | 1 | 0.2878199 | 4.199721 | 10.96217 | 10.2342 | 44.039 | 33.84895 | 3.242493e-05 | 0.08560907 | 0 | 0 | 0
3179 | 94907.22 | 2011-04-28 13:41 | 930.4618 | 8 | 1 | 0.2798152 | 4.199559 | 10.96454 | 10.2342 | 44.04894 | 33.84895 | 0 | 0.08560907 | 0 | 0 | 0
3180 | 94937.24 | 2011-04-28 13:41 | 960.4767 | 8 | 1 | 0.2727202 | 4.199721 | 10.96684 | 10.2342 | 44.05862 | 33.84895 | 0 | 0.08560907 | 0 | 0 | 0
3181 | 94967.25 | 2011-04-28 13:42 | 990.4917 | 8 | 1 | 0.2656252 | 4.199559 | 10.96909 | 10.2342 | 44.06804 | 33.84895 | -3.242493e-05 | 0.08560907 | 0 | 0 | 0
3182 | 94997.27 | 2011-04-28 13:42 | 1020.507 | 8 | 1 | 0.2587121 | 4.199559 | 10.97127 | 10.2342 | 44.07722 | 33.84895 | -3.242493e-05 | 0.08560907 | 0 | 0 | 0
3183 | 95027.28 | 2011-04-28 13:43 | 1050.521 | 8 | 1 | 0.2521629 | 4.199559 | 10.9734 | 10.2342 | 44.08616 | 33.84895 | -3.242493e-05 | 0.08560907 | 0 | 0 | 0
3184 | 95057.3 | 2011-04-28 13:43 | 1080.536 | 8 | 1 | 0.2457956 | 4.199721 | 10.97548 | 10.2342 | 44.09488 | 33.84895 | 0 | 0.08560907 | 0 | 0 | 0
3185 | 95087.31 | 2011-04-28 13:44 | 1110.551 | 8 | 1 | 0.2392464 | 4.199559 | 10.9775 | 10.2342 | 44.10337 | 33.84895 | 0 | 0.08560907 | 0 | 0 | 0
3186 | 95117.33 | 2011-04-28 13:44 | 1140.566 | 8 | 1 | 0.233061 | 4.199721 | 10.97947 | 10.2342 | 44.11165 | 33.84895 | 0 | 0.08560907 | 0 | 0 | 0
3187 | 95147.34 | 2011-04-28 13:45 | 1170.581 | 8 | 1 | 0.2272394 | 4.199559 | 10.98139 | 10.2342 | 44.11971 | 33.84895 | -3.242493e-05 | 0.08560907 | 0 | 0 | 0
3188 | 95177.36 | 2011-04-28 13:45 | 1200.596 | 8 | 1 | 0.2215998 | 4.199883 | 10.98326 | 10.2342 | 44.12757 | 33.84895 | 3.232956e-05 | 0.08560907 | 0 | 0 | 0
3189 | 95207.37 | 2011-04-28 13:46 | 1230.611 | 8 | 1 | 0.2157783 | 4.199721 | 10.98509 | 10.2342 | 44.13523 | 33.84895 | 0 | 0.08560907 | 0 | 0 | 0
3190 | 95237.39 | 2011-04-28 13:46 | 1260.626 | 8 | 1 | 0.2105025 | 4.199721 | 10.98686 | 10.2342 | 44.14269 | 33.84895 | 0 | 0.08560907 | 0 | 0 | 0
3191 | 95267.4 | 2011-04-28 13:47 | 1290.641 | 8 | 1 | 0.2052267 | 4.199721 | 10.9886 | 10.2342 | 44.14997 | 33.84895 | 0 | 0.08560907 | 0 | 0 | 0
3192 | 95297.42 | 2011-04-28 13:47 | 1320.655 | 8 | 1 | 0.2001329 | 4.199559 | 10.99028 | 10.2342 | 44.15706 | 33.84895 | -3.242493e-05 | 0.08560907 | 0 | 0 | 0
3193 | 95327.43 | 2011-04-28 13:48 | 1350.67 | 8 | 1 | 0.195039 | 4.199883 | 10.99193 | 10.2342 | 44.16398 | 33.84895 | 3.232956e-05 | 0.08560907 | 0 | 0 | 0
3194 | 95357.44 | 2011-04-28 13:48 | 1380.685 | 8 | 1 | 0.1899452 | 4.199559 | 10.99354 | 10.2342 | 44.17072 | 33.84895 | 0 | 0.08560907 | 0 | 0 | 0
3195 | 95387.46 | 2011-04-28 13:49 | 1410.7 | 8 | 1 | 0.1852152 | 4.199397 | 10.9951 | 10.2342 | 44.17729 | 33.84895 | -3.242493e-05 | 0.08560907 | 0 | 0 | 0
3196 | 95417.47 | 2011-04-28 13:49 | 1440.715 | 8 | 1 | 0.1806671 | 4.199559 | 10.99663 | 10.2342 | 44.18371 | 33.84895 | 0 | 0.08560907 | 0 | 0 | 0
3197 | 95447.49 | 2011-04-28 13:50 | 1470.73 | 8 | 1 | 0.1764828 | 4.199883 | 10.99812 | 10.2342 | 44.18996 | 33.84895 | 3.232956e-05 | 0.08560907 | 0 | 0 | 0
3198 | 95477.5 | 2011-04-28 13:50 | 1500.745 | 8 | 1 | 0.1721167 | 4.199721 | 10.99957 | 10.2342 | 44.19606 | 33.84895 | 3.242493e-05 | 0.08560907 | 0 | 0 | 0
3199 | 95507.52 | 2011-04-28 13:51 | 1530.76 | 8 | 1 | 0.1681144 | 4.199721 | 11.00099 | 10.2342 | 44.20201 | 33.84895 | 3.242493e-05 | 0.08560907 | 0 | 0 | 0
3200 | 95537.53 | 2011-04-28 13:51 | 1560.775 | 8 | 1 | 0.1635663 | 4.199721 | 11.00237 | 10.2342 | 44.20781 | 33.84895 | 0 | 0.08560907 | 0 | 0 | 0
3201 | 95567.55 | 2011-04-28 13:52 | 1590.789 | 8 | 1 | 0.1597459 | 4.199721 | 11.00372 | 10.2342 | 44.21348 | 33.84895 | 0 | 0.08560907 | 0 | 0 | 0
3202 | 95597.56 | 2011-04-28 13:52 | 1620.804 | 8 | 1 | 0.1559255 | 4.199721 | 11.00503 | 10.2342 | 44.219 | 33.84895 | 3.242493e-05 | 0.08560907 | 0 | 0 | 0
3203 | 95627.58 | 2011-04-28 13:53 | 1650.819 | 8 | 1 | 0.1519232 | 4.199397 | 11.00632 | 10.2342 | 44.22439 | 33.84895 | -6.484985e-05 | 0.08560907 | 0 | 0 | 0
3204 | 95657.59 | 2011-04-28 13:53 | 1680.834 | 8 | 1 | 0.1484667 | 4.199559 | 11.00757 | 10.2342 | 44.22965 | 33.84895 | -3.242493e-05 | 0.08560907 | 0 | 0 | 0
3205 | 95687.61 | 2011-04-28 13:54 | 1710.849 | 8 | 1 | 0.1450101 | 4.199721 | 11.00879 | 10.2342 | 44.23479 | 33.84895 | 0 | 0.08560907 | 0 | 0 | 0
3206 | 95717.62 | 2011-04-28 13:54 | 1740.864 | 8 | 1 | 0.1413717 | 4.199559 | 11.00999 | 10.2342 | 44.2398 | 33.84895 | -3.242493e-05 | 0.08560907 | 0 | 0 | 0
3207 | 95747.64 | 2011-04-28 13:55 | 1770.879 | 8 | 1 | 0.138097 | 4.199883 | 11.01115 | 10.2342 | 44.2447 | 33.84895 | 0 | 0.08560907 | 0 | 0 | 0
3208 | 95777.65 | 2011-04-28 13:55 | 1800.894 | 8 | 1 | 0.1346405 | 4.199721 | 11.01229 | 10.2342 | 44.24947 | 33.84895 | 0 | 0.08560907 | 0 | 0 | 0
3209 | 95807.67 | 2011-04-28 13:56 | 1830.909 | 8 | 1 | 0.1315478 | 4.199721 | 11.0134 | 10.2342 | 44.25413 | 33.84895 | 0 | 0.08560907 | 0 | 0 | 0
3210 | 95837.68 | 2011-04-28 13:56 | 1860.924 | 8 | 1 | 0.1282732 | 4.199559 | 11.01448 | 10.2342 | 44.25868 | 33.84895 | -3.242493e-05 | 0.08560907 | 0 | 0 | 0
3211 | 95867.7 | 2011-04-28 13:57 | 1890.939 | 8 | 1 | 0.1257263 | 4.199721 | 11.01554 | 10.2342 | 44.26313 | 33.84895 | 0 | 0.08560907 | 0 | 0 | 0
3212 | 95897.71 | 2011-04-28 13:57 | 1920.953 | 8 | 1 | 0.1228155 | 4.199721 | 11.01658 | 10.2342 | 44.26747 | 33.84895 | -3.232956e-05 | 0.08560907 | 0 | 0 | 0
3213 | 95927.73 | 2011-04-28 13:58 | 1950.968 | 8 | 1 | 0.1195409 | 4.199559 | 11.01759 | 10.2342 | 44.27172 | 33.84895 | -3.242493e-05 | 0.08560907 | 0 | 0 | 0
3214 | 95957.74 | 2011-04-28 13:58 | 1980.983 | 8 | 1 | 0.116812 | 4.199559 | 11.01857 | 10.2342 | 44.27586 | 33.84895 | -3.242493e-05 | 0.08560907 | 0 | 0 | 0
3215 | 95987.76 | 2011-04-28 13:59 | 2010.998 | 8 | 1 | 0.1140832 | 4.199559 | 11.01954 | 10.2342 | 44.27991 | 33.84895 | -3.242493e-05 | 0.08560907 | 0 | 0 | 0
3216 | 96017.77 | 2011-04-28 13:59 | 2041.013 | 8 | 1 | 0.1115363 | 4.199721 | 11.02048 | 10.2342 | 44.28386 | 33.84895 | 0 | 0.08560907 | 0 | 0 | 0
3217 | 96047.79 | 2011-04-28 14:00 | 2071.028 | 8 | 1 | 0.1091712 | 4.199721 | 11.0214 | 10.2342 | 44.28772 | 33.84895 | 3.242493e-05 | 0.08560907 | 0 | 0 | 0
3218 | 96077.8 | 2011-04-28 14:00 | 2101.043 | 8 | 1 | 0.1066243 | 4.199883 | 11.02229 | 10.2342 | 44.29149 | 33.84895 | 6.475449e-05 | 0.08560907 | 0 | 0 | 0
3219 | 96107.82 | 2011-04-28 14:01 | 2131.058 | 8 | 1 | 0.1040774 | 4.199721 | 11.02317 | 10.2342 | 44.29518 | 33.84895 | 0 | 0.08560907 | 0 | 0 | 0
3220 | 96137.83 | 2011-04-28 14:01 | 2161.073 | 8 | 1 | 0.1017124 | 4.199721 | 11.02403 | 10.2342 | 44.29879 | 33.84895 | 3.242493e-05 | 0.08560907 | 0 | 0 | 0
3221 | 96167.85 | 2011-04-28 14:02 | 2191.088 | 8 | 1 | 0.0993474 | 4.199559 | 11.02487 | 10.2342 | 44.30231 | 33.84895 | 0 | 0.08560907 | 0 | 0 | 0
3222 | 96197.86 | 2011-04-28 14:02 | 2221.102 | 8 | 1 | 0.09716432 | 4.199721 | 11.02569 | 10.2342 | 44.30575 | 33.84895 | 0 | 0.08560907 | 0 | 0 | 0
3223 | 96227.88 | 2011-04-28 14:03 | 2251.117 | 8 | 1 | 0.09516317 | 4.199559 | 11.02649 | 10.2342 | 44.30911 | 33.84895 | -3.242493e-05 | 0.08560907 | 0 | 0 | 0
3224 | 96257.89 | 2011-04-28 14:03 | 2281.132 | 8 | 1 | 0.09279816 | 4.199721 | 11.02727 | 10.2342 | 44.3124 | 33.84895 | 0 | 0.08560907 | 0 | 0 | 0
3225 | 96287.91 | 2011-04-28 14:04 | 2311.147 | 8 | 1 | 0.09116086 | 4.199721 | 11.02804 | 10.2342 | 44.31562 | 33.84895 | 0 | 0.08560907 | 0 | 0 | 0
3226 | 96317.92 | 2011-04-28 14:04 | 2341.162 | 8 | 1 | 0.08897778 | 4.199721 | 11.02879 | 10.2342 | 44.31877 | 33.84895 | 0 | 0.08560907 | 0 | 0 | 0
3227 | 96347.94 | 2011-04-28 14:05 | 2371.177 | 8 | 1 | 0.0867947 | 4.199559 | 11.02952 | 10.2342 | 44.32184 | 33.84895 | -3.242493e-05 | 0.08560907 | 0 | 0 | 0
3228 | 96377.95 | 2011-04-28 14:05 | 2401.192 | 8 | 1 | 0.08479354 | 4.199721 | 11.03024 | 10.2342 | 44.32485 | 33.84895 | 0 | 0.08560907 | 0 | 0 | 0
3229 | 96407.97 | 2011-04-28 14:06 | 2431.207 | 8 | 1 | 0.08315623 | 4.199721 | 11.03094 | 10.2342 | 44.3278 | 33.84895 | 3.242493e-05 | 0.08560907 | 0 | 0 | 0
3230 | 96437.98 | 2011-04-28 14:06 | 2461.222 | 8 | 1 | 0.081337 | 4.199721 | 11.03162 | 10.2342 | 44.33068 | 33.84895 | 0 | 0.08560907 | 0 | 0 | 0
3231 | 96468 | 2011-04-28 14:07 | 2491.236 | 8 | 1 | 0.07951777 | 4.199559 | 11.0323 | 10.2342 | 44.33349 | 33.84895 | 0 | 0.08560907 | 0 | 0 | 0
3232 | 96498.01 | 2011-04-28 14:07 | 2521.252 | 8 | 1 | 0.07788046 | 4.199559 | 11.03295 | 10.2342 | 44.33625 | 33.84895 | -3.242493e-05 | 0.08560907 | 0 | 0 | 0
3233 | 96528.03 | 2011-04-28 14:08 | 2551.266 | 8 | 1 | 0.07624315 | 4.199721 | 11.03359 | 10.2342 | 44.33895 | 33.84895 | -3.232956e-05 | 0.08560907 | 0 | 0 | 0
3234 | 96558.04 | 2011-04-28 14:08 | 2581.281 | 8 | 1 | 0.07478777 | 4.199883 | 11.03422 | 10.2342 | 44.34159 | 33.84895 | 6.475449e-05 | 0.08560907 | 0 | 0 | 0
3235 | 96588.06 | 2011-04-28 14:09 | 2611.296 | 8 | 1 | 0.07315046 | 4.199721 | 11.03484 | 10.2342 | 44.34417 | 33.84895 | 0 | 0.08560907 | 0 | 0 | 0
3236 | 96618.07 | 2011-04-28 14:09 | 2641.311 | 8 | 1 | 0.07133122 | 4.199559 | 11.03544 | 10.2342 | 44.3467 | 33.84895 | -3.242493e-05 | 0.08560907 | 0 | 0 | 0
3237 | 96648.09 | 2011-04-28 14:10 | 2671.326 | 8 | 1 | 0.06987584 | 4.199721 | 11.03603 | 10.2342 | 44.34917 | 33.84895 | 0 | 0.08560907 | 0 | 0 | 0
3238 | 96678.1 | 2011-04-28 14:10 | 2701.341 | 8 | 1 | 0.06860238 | 4.199883 | 11.03661 | 10.2342 | 44.35159 | 33.84895 | 3.232956e-05 | 0.08560907 | 0 | 0 | 0
3239 | 96708.12 | 2011-04-28 14:11 | 2731.356 | 8 | 1 | 0.06714699 | 4.199883 | 11.03717 | 10.2342 | 44.35396 | 33.84895 | 6.475449e-05 | 0.08560907 | 0 | 0 | 0
3240 | 96738.13 | 2011-04-28 14:11 | 2761.371 | 8 | 1 | 0.06587353 | 4.199721 | 11.03772 | 10.2342 | 44.35629 | 33.84895 | 0 | 0.08560907 | 0 | 0 | 0
3241 | 96768.15 | 2011-04-28 14:12 | 2791.385 | 8 | 1 | 0.06423622 | 4.199721 | 11.03826 | 10.2342 | 44.35856 | 33.84895 | 3.242493e-05 | 0.08560907 | 0 | 0 | 0
3242 | 96798.16 | 2011-04-28 14:12 | 2821.4 | 8 | 1 | 0.06296276 | 4.199721 | 11.03879 | 10.2342 | 44.36079 | 33.84895 | 3.242493e-05 | 0.08560907 | 0 | 0 | 0
3243 | 96828.17 | 2011-04-28 14:13 | 2851.415 | 8 | 1 | 0.06168929 | 4.199721 | 11.03931 | 10.2342 | 44.36297 | 33.84895 | 0 | 0.08560907 | 0 | 0 | 0
3244 | 96858.19 | 2011-04-28 14:13 | 2881.43 | 8 | 1 | 0.06041583 | 4.199559 | 11.03982 | 10.2342 | 44.3651 | 33.84895 | -3.242493e-05 | 0.08560907 | 0 | 0 | 0
3245 | 96888.2 | 2011-04-28 14:14 | 2911.445 | 8 | 1 | 0.05914237 | 4.199721 | 11.04032 | 10.2342 | 44.36719 | 33.84895 | 0 | 0.08560907 | 0 | 0 | 0
3246 | 96918.22 | 2011-04-28 14:14 | 2941.46 | 8 | 1 | 0.05805083 | 4.199721 | 11.04081 | 10.2342 | 44.36924 | 33.84895 | 0 | 0.08560907 | 0 | 0 | 0
3247 | 96948.23 | 2011-04-28 14:15 | 2971.475 | 8 | 1 | 0.05659544 | 4.199559 | 11.04129 | 10.2342 | 44.37125 | 33.84895 | 0 | 0.08560907 | 0 | 0 | 0
3248 | 96978.25 | 2011-04-28 14:15 | 3001.49 | 8 | 1 | 0.05568582 | 4.199559 | 11.04175 | 10.2342 | 44.37322 | 33.84895 | -3.242493e-05 | 0.08560907 | 0 | 0 | 0
3249 | 97008.26 | 2011-04-28 14:16 | 3031.505 | 8 | 1 | 0.05459429 | 4.199721 | 11.04221 | 10.2342 | 44.37515 | 33.84895 | 0 | 0.08560907 | 0 | 0 | 0
3250 | 97038.28 | 2011-04-28 14:16 | 3061.519 | 8 | 1 | 0.05350275 | 4.199721 | 11.04266 | 10.2342 | 44.37704 | 33.84895 | 0 | 0.08560907 | 0 | 0 | 0
3251 | 97068.29 | 2011-04-28 14:17 | 3091.534 | 8 | 1 | 0.05241121 | 4.199883 | 11.0431 | 10.2342 | 44.37889 | 33.84895 | 6.475449e-05 | 0.08560907 | 0 | 0 | 0
3252 | 97098.31 | 2011-04-28 14:17 | 3121.549 | 8 | 1 | 0.05131967 | 4.199883 | 11.04354 | 10.2342 | 44.3807 | 33.84895 | 3.232956e-05 | 0.08560907 | 0 | 0 | 0
3253 | 97128.32 | 2011-04-28 14:18 | 3151.564 | 8 | 1 | 0.05041005 | 4.199721 | 11.04396 | 10.2342 | 44.38248 | 33.84895 | 3.242493e-05 | 0.08560907 | 0 | 0 | 0
3254 | 97130.73 | 2011-04-28 14:18 | 3153.97 | 8 | 1 | 0.04986428 | 4.199559 | 11.04399 | 10.2342 | 44.38262 | 33.84895 | -3.242493e-05 | 0.08560907 | 0 | 0 | 0
3255 | 97160.74 | 2011-04-28 14:18 | 30.01489 | 9 | 1 | 0 | 4.19308 | 11.04399 | 10.2342 | 44.38262 | 33.84895 | -3.232956e-05 | 0.08560907 | 0 | 0 | 0
3256 | 97190.76 | 2011-04-28 14:19 | 60.02992 | 9 | 1 | 0 | 4.192108 | 11.04399 | 10.2342 | 44.38262 | 33.84895 | 3.242493e-05 | 0.08560907 | 0 | 0 | 0
3257 | 97220.77 | 2011-04-28 14:19 | 90.0447 | 9 | 1 | 0 | 4.19146 | 11.04399 | 10.2342 | 44.38262 | 33.84895 | 0 | 0.08560907 | 0 | 0 | 0
3258 | 97250.74 | 2011-04-28 14:20 | 120.0127 | 9 | 1 | 0 | 4.190974 | 11.04399 | 10.2342 | 44.38262 | 33.84895 | 3.242493e-05 | 0.08560907 | 0 | 0 | 0
3259 | 97250.76 | 2011-04-28 14:20 | 0.01573193 | 10 | 1 | -0.0005284537 | 4.190488 | 11.04399 | 10.2342 | 44.38262 | 33.84895 | 0 | 0.08093948 | 0 | 0 | 0
3260 | 97280.77 | 2011-04-28 14:20 | 30.01488 | 11 | 1 | -4.049594 | 3.638648 | 11.04399 | 10.26797 | 44.38262 | 33.97387 | -0.002818298 | 0.08093948 | 0 | 0 | 0
3261 | 97310.79 | 2011-04-28 14:21 | 60.0299 | 11 | 1 | -4.049412 | 3.55588 | 11.04399 | 10.30173 | 44.38262 | 34.09521 | -0.0017169 | 0.08093948 | 0 | 0 | 0
3262 | 97340.8 | 2011-04-28 14:21 | 90.04478 | 11 | 1 | -4.049412 | 3.505021 | 11.04399 | 10.33549 | 44.38262 | 34.21434 | -0.001133823 | 0.08093948 | 0 | 0 | 0
3263 | 97370.82 | 2011-04-28 14:22 | 120.0596 | 11 | 1 | -4.049594 | 3.469063 | 11.04399 | 10.36925 | 44.38262 | 34.33205 | -0.0008746147 | 0.08093948 | 0 | 0 | 0
3264 | 97400.83 | 2011-04-28 14:22 | 150.0745 | 11 | 1 | -4.049594 | 3.439098 | 11.04399 | 10.40302 | 44.38262 | 34.44865 | -0.0007774353 | 0.08093948 | 0 | 0 | 0
3265 | 97430.85 | 2011-04-28 14:23 | 180.0894 | 11 | 1 | -4.049594 | 3.412372 | 11.04399 | 10.43678 | 44.38262 | 34.56431 | -0.0007126808 | 0.08093948 | 0 | 0 | 0
3266 | 97460.86 | 2011-04-28 14:23 | 210.1043 | 11 | 1 | -4.049776 | 3.387914 | 11.04399 | 10.47054 | 44.38262 | 34.67911 | -0.0006155014 | 0.08093948 | 0 | 0 | 0
3267 | 97490.88 | 2011-04-28 14:24 | 240.1191 | 11 | 1 | -4.049594 | 3.365562 | 11.04399 | 10.50431 | 44.38262 | 34.79312 | -0.0005831242 | 0.08093948 | 0 | 0 | 0
3268 | 97520.89 | 2011-04-28 14:24 | 270.134 | 11 | 1 | -4.049594 | 3.345154 | 11.04399 | 10.53807 | 44.38262 | 34.9064 | -0.000518322 | 0.08093948 | 0 | 0 | 0
3269 | 97550.91 | 2011-04-28 14:25 | 300.1489 | 11 | 1 | -4.049776 | 3.326365 | 11.04399 | 10.57183 | 44.38262 | 35.01902 | -0.0004211426 | 0.08093948 | 0 | 0 | 0
3270 | 97580.92 | 2011-04-28 14:25 | 330.1639 | 11 | 1 | -4.049594 | 3.30871 | 11.04399 | 10.6056 | 44.38262 | 35.13102 | -0.0004211426 | 0.08093948 | 0 | 0 | 0
3271 | 97610.94 | 2011-04-28 14:26 | 360.1787 | 11 | 1 | -4.049412 | 3.292027 | 11.04399 | 10.63936 | 44.38262 | 35.24245 | -0.0004211426 | 0.08093948 | 0 | 0 | 0
3272 | 97640.95 | 2011-04-28 14:26 | 390.1937 | 11 | 1 | -4.049594 | 3.276154 | 11.04399 | 10.67312 | 44.38262 | 35.35333 | -0.0003887177 | 0.08093948 | 0 | 0 | 0
3273 | 97670.97 | 2011-04-28 14:27 | 420.2086 | 11 | 1 | -4.049594 | 3.260928 | 11.04399 | 10.70689 | 44.38262 | 35.46368 | -0.0004210949 | 0.08093948 | 0 | 0 | 0
3274 | 97700.98 | 2011-04-28 14:27 | 450.2239 | 11 | 1 | -4.049412 | 3.246512 | 11.04399 | 10.74065 | 44.38262 | 35.57354 | -0.0003887653 | 0.08093948 | 0 | 0 | 0
3275 | 97731 | 2011-04-28 14:28 | 480.2383 | 11 | 1 | -4.049412 | 3.232097 | 11.04399 | 10.77441 | 44.38262 | 35.6829 | -0.0003563404 | 0.08093948 | 0 | 0 | 0
3276 | 97761.01 | 2011-04-28 14:28 | 510.2532 | 11 | 1 | -4.049594 | 3.218005 | 11.04399 | 10.80817 | 44.38262 | 35.79178 | -0.0003563404 | 0.08093948 | 0 | 0 | 0
3277 | 97791.03 | 2011-04-28 14:29 | 540.2681 | 11 | 1 | -4.049594 | 3.204724 | 11.04399 | 10.84194 | 44.38262 | 35.90021 | -0.0003887177 | 0.08093948 | 0 | 0 | 0
3278 | 97821.04 | 2011-04-28 14:29 | 570.283 | 11 | 1 | -4.049412 | 3.191118 | 11.04399 | 10.8757 | 44.38262 | 36.00818 | -0.0003563404 | 0.08093948 | 0 | 0 | 0
3279 | 97851.06 | 2011-04-28 14:30 | 600.2979 | 11 | 1 | -4.049594 | 3.177188 | 11.04399 | 10.90946 | 44.38262 | 36.11569 | -0.0003887177 | 0.08093948 | 0 | 0 | 0
3280 | 97881.07 | 2011-04-28 14:30 | 630.3128 | 11 | 1 | -4.049594 | 3.162773 | 11.04399 | 10.94322 | 44.38262 | 36.22272 | -0.0003887653 | 0.08093948 | 0 | 0 | 0
3281 | 97911.08 | 2011-04-28 14:31 | 660.3277 | 11 | 1 | -4.049594 | 3.147385 | 11.04399 | 10.97699 | 44.38262 | 36.32925 | -0.0004858971 | 0.08093948 | 0 | 0 | 0
3282 | 97941.1 | 2011-04-28 14:31 | 690.3426 | 11 | 1 | -4.049412 | 3.130702 | 11.04399 | 11.01075 | 44.38262 | 36.43524 | -0.0004535198 | 0.08093948 | 0 | 0 | 0
3283 | 97971.11 | 2011-04-28 14:32 | 720.3575 | 11 | 1 | -4.049594 | 3.112075 | 11.04399 | 11.04451 | 44.38262 | 36.54063 | -0.000518322 | 0.08093948 | 0 | 0 | 0
3284 | 98001.13 | 2011-04-28 14:32 | 750.3724 | 11 | 1 | -4.049594 | 3.091181 | 11.04399 | 11.07827 | 44.38262 | 36.64536 | -0.0005831242 | 0.08093948 | 0 | 0 | 0
3285 | 98031.14 | 2011-04-28 14:33 | 780.3873 | 11 | 1 | -4.049412 | 3.067209 | 11.04399 | 11.11204 | 44.38262 | 36.74934 | -0.0007126808 | 0.08093948 | 0 | 0 | 0
3286 | 98061.16 | 2011-04-28 14:33 | 810.4025 | 11 | 1 | -4.049412 | 3.038216 | 11.04399 | 11.1458 | 44.38262 | 36.85242 | -0.0008098602 | 0.08093948 | 0 | 0 | 0
3287 | 98091.17 | 2011-04-28 14:34 | 840.4171 | 11 | 1 | -4.049594 | 3.002906 | 11.04399 | 11.17956 | 44.38262 | 36.95442 | -0.001004219 | 0.08093948 | 0 | 0 | 0
3288 | 98121.19 | 2011-04-28 14:34 | 870.4321 | 11 | 1 | -4.049412 | 2.959335 | 11.04399 | 11.21333 | 44.38262 | 37.0551 | -0.001295757 | 0.08093948 | 0 | 0 | 0
3289 | 98151.2 | 2011-04-28 14:35 | 900.4469 | 11 | 1 | -4.049412 | 2.901997 | 11.04399 | 11.24709 | 44.38262 | 37.1541 | -0.001781702 | 0.08093948 | 0 | 0 | 0
3290 | 98181.22 | 2011-04-28 14:35 | 930.4619 | 11 | 1 | -4.049594 | 2.81599 | 11.04399 | 11.28085 | 44.38262 | 37.25073 | -0.002753496 | 0.08093948 | 0 | 0 | 0
3291 | 98204.81 | 2011-04-28 14:36 | 954.055 | 11 | 1 | -4.049594 | 2.699855 | 11.04399 | 11.30739 | 44.38262 | 37.32409 | -0.005085945 | 0.08093948 | 0 | 0 | 0
3292 | 98324.83 | 2011-04-28 14:38 | 120.0127 | 12 | 1 | 0 | 3.682057 | 11.04399 | 11.30739 | 44.38262 | 37.32409 | 0.0001944065 | 0.08093948 | 0 | 0 | 0
3293 | 98324.84 | 2011-04-28 14:38 | 0.01563815 | 13 | 1 | -0.0003465305 | 3.682057 | 11.04399 | 11.30739 | 44.38262 | 37.32409 | 0 | 0.09892604 | 0 | 0 | 0
3294 | 98324.86 | 2011-04-28 14:38 | 2.596451183e-06 | 6 | 1 | 0 | 3.682057 | 11.04399 | 11.30739 | 44.38262 | 37.32409 | 0 | 0.09892604 | 0 | 0 | 0
3295 | 98354.88 | 2011-04-28 14:38 | 30.01491 | 7 | 1 | 0.6747706 | 3.754458 | 11.04962 | 11.30739 | 44.4037 | 37.32409 | 0.0003563404 | 0.09892604 | 0 | 0 | 0
3296 | 98384.9 | 2011-04-28 14:39 | 60.0298 | 7 | 1 | 0.6747706 | 3.766282 | 11.05525 | 11.30739 | 44.42485 | 37.32409 | 0.000259161 | 0.09892604 | 0 | 0 | 0
3297 | 98414.91 | 2011-04-28 14:39 | 90.04469 | 7 | 1 | 0.6749525 | 3.775839 | 11.06087 | 11.30739 | 44.44607 | 37.32409 | 0.000259161 | 0.09892604 | 0 | 0 | 0
3298 | 98444.93 | 2011-04-28 14:40 | 120.0596 | 7 | 1 | 0.6747706 | 3.783451 | 11.0665 | 11.30739 | 44.46733 | 37.32409 | 0.0001619816 | 0.09892604 | 0 | 0 | 0
3299 | 98474.94 | 2011-04-28 14:40 | 150.0745 | 7 | 1 | 0.6747706 | 3.79074 | 11.07212 | 11.30739 | 44.48864 | 37.32409 | 0.0001619339 | 0.09892604 | 0 | 0 | 0
3300 | 98504.96 | 2011-04-28 14:41 | 180.0894 | 7 | 1 | 0.6747706 | 3.797219 | 11.07775 | 11.30739 | 44.50998 | 37.32409 | 0.0001619816 | 0.09892604 | 0 | 0 | 0
3301 | 98534.97 | 2011-04-28 14:41 | 210.1043 | 7 | 1 | 0.6747706 | 3.803536 | 11.08337 | 11.30739 | 44.53136 | 37.32409 | 0.0001619816 | 0.09892604 | 0 | 0 | 0
3302 | 98564.99 | 2011-04-28 14:42 | 240.1192 | 7 | 1 | 0.6747706 | 3.809367 | 11.089 | 11.30739 | 44.55278 | 37.32409 | 0.0001943588 | 0.09892604 | 0 | 0 | 0
3303 | 98595 | 2011-04-28 14:42 | 270.1341 | 7 | 1 | 0.6747706 | 3.814874 | 11.09463 | 11.30739 | 44.57423 | 37.32409 | 0.0001619816 | 0.09892604 | 0 | 0 | 0
3304 | 98625.02 | 2011-04-28 14:43 | 300.149 | 7 | 1 | 0.6749525 | 3.820057 | 11.10025 | 11.30739 | 44.5957 | 37.32409 | 0.0001296043 | 0.09892604 | 0 | 0 | 0
3305 | 98655.03 | 2011-04-28 14:43 | 330.1639 | 7 | 1 | 0.6745886 | 3.825078 | 11.10588 | 11.30739 | 44.61721 | 37.32409 | 0.0001295567 | 0.09892604 | 0 | 0 | 0
3306 | 98685.05 | 2011-04-28 14:44 | 360.1788 | 7 | 1 | 0.6745886 | 3.829776 | 11.1115 | 11.30739 | 44.63874 | 37.32409 | 6.480217e-05 | 0.09892604 | 0 | 0 | 0
3307 | 98715.06 | 2011-04-28 14:44 | 390.1937 | 7 | 1 | 0.6747706 | 3.834635 | 11.11713 | 11.30739 | 44.6603 | 37.32409 | 0.0001295567 | 0.09892604 | 0 | 0 | 0
3308 | 98745.08 | 2011-04-28 14:45 | 420.2087 | 7 | 1 | 0.6745886 | 3.839008 | 11.12276 | 11.30739 | 44.68189 | 37.32409 | 0.0001295567 | 0.09892604 | 0 | 0 | 0
3309 | 98775.09 | 2011-04-28 14:45 | 450.2234 | 7 | 1 | 0.6747706 | 3.843381 | 11.12838 | 11.30739 | 44.7035 | 37.32409 | 0.0001295567 | 0.09892604 | 0 | 0 | 0
3310 | 98805.1 | 2011-04-28 14:46 | 480.2385 | 7 | 1 | 0.6749525 | 3.84743 | 11.13401 | 11.30739 | 44.72513 | 37.32409 | 0.0001295567 | 0.09892604 | 0 | 0 | 0
3311 | 98835.12 | 2011-04-28 14:46 | 510.2536 | 7 | 1 | 0.6747706 | 3.851156 | 11.13963 | 11.30739 | 44.74678 | 37.32409 | 9.717941e-05 | 0.09892604 | 0 | 0 | 0
3312 | 98865.13 | 2011-04-28 14:47 | 540.2682 | 7 | 1 | 0.6747706 | 3.854719 | 11.14526 | 11.30739 | 44.76846 | 37.32409 | 9.717941e-05 | 0.09892604 | 0 | 0 | 0
3313 | 98895.15 | 2011-04-28 14:47 | 570.283 | 7 | 1 | 0.6749525 | 3.857959 | 11.15089 | 11.30739 | 44.79016 | 37.32409 | 6.480217e-05 | 0.09892604 | 0 | 0 | 0
3314 | 98925.16 | 2011-04-28 14:48 | 600.2982 | 7 | 1 | 0.6747706 | 3.861198 | 11.15651 | 11.30739 | 44.81187 | 37.32409 | 6.480217e-05 | 0.09892604 | 0 | 0 | 0
3315 | 98955.18 | 2011-04-28 14:48 | 630.3129 | 7 | 1 | 0.6747706 | 3.864276 | 11.16214 | 11.30739 | 44.8336 | 37.32409 | 9.717941e-05 | 0.09892604 | 0 | 0 | 0
3316 | 98985.19 | 2011-04-28 14:49 | 660.3277 | 7 | 1 | 0.6745886 | 3.867029 | 11.16776 | 11.30739 | 44.85535 | 37.32409 | 6.480217e-05 | 0.09892604 | 0 | 0 | 0
3317 | 99015.21 | 2011-04-28 14:49 | 690.3426 | 7 | 1 | 0.6747706 | 3.869783 | 11.17339 | 11.30739 | 44.87711 | 37.32409 | 6.480217e-05 | 0.09892604 | 0 | 0 | 0
3318 | 99045.22 | 2011-04-28 14:50 | 720.3575 | 7 | 1 | 0.6747706 | 3.872374 | 11.17901 | 11.30739 | 44.89889 | 37.32409 | 9.717941e-05 | 0.09892604 | 0 | 0 | 0
3319 | 99075.24 | 2011-04-28 14:50 | 750.3725 | 7 | 1 | 0.6745886 | 3.874804 | 11.18464 | 11.30739 | 44.92068 | 37.32409 | 9.717941e-05 | 0.09892604 | 0 | 0 | 0
3320 | 99105.25 | 2011-04-28 14:51 | 780.3873 | 7 | 1 | 0.6747706 | 3.877071 | 11.19027 | 11.30739 | 44.94249 | 37.32409 | 9.717941e-05 | 0.09892604 | 0 | 0 | 0
3321 | 99135.27 | 2011-04-28 14:51 | 810.4024 | 7 | 1 | 0.6747706 | 3.879015 | 11.19589 | 11.30739 | 44.9643 | 37.32409 | 3.242493e-05 | 0.09892604 | 0 | 0 | 0
3322 | 99165.28 | 2011-04-28 14:52 | 840.4171 | 7 | 1 | 0.6749525 | 3.881445 | 11.20152 | 11.30739 | 44.98613 | 37.32409 | 6.480217e-05 | 0.09892604 | 0 | 0 | 0
3323 | 99195.3 | 2011-04-28 14:52 | 870.432 | 7 | 1 | 0.6749525 | 3.883388 | 11.20714 | 11.30739 | 45.00798 | 37.32409 | 6.475449e-05 | 0.09892604 | 0 | 0 | 0
3324 | 99225.31 | 2011-04-28 14:53 | 900.447 | 7 | 1 | 0.6747706 | 3.885494 | 11.21277 | 11.30739 | 45.02983 | 37.32409 | 0.0001295567 | 0.09892604 | 0 | 0 | 0
3325 | 99255.33 | 2011-04-28 14:53 | 930.4619 | 7 | 1 | 0.6747706 | 3.887438 | 11.2184 | 11.30739 | 45.05169 | 37.32409 | 0.0001295567 | 0.09892604 | 0 | 0 | 0
3326 | 99285.34 | 2011-04-28 14:54 | 960.4767 | 7 | 1 | 0.6745886 | 3.889219 | 11.22402 | 11.30739 | 45.07357 | 37.32409 | 6.475449e-05 | 0.09892604 | 0 | 0 | 0
3327 | 99315.36 | 2011-04-28 14:54 | 990.4916 | 7 | 1 | 0.6747706 | 3.891325 | 11.22965 | 11.30739 | 45.09546 | 37.32409 | 6.480217e-05 | 0.09892604 | 0 | 0 | 0
3328 | 99345.37 | 2011-04-28 14:55 | 1020.507 | 7 | 1 | 0.6749525 | 3.893269 | 11.23527 | 11.30739 | 45.11735 | 37.32409 | 3.237724e-05 | 0.09892604 | 0 | 0 | 0
3329 | 99375.39 | 2011-04-28 14:55 | 1050.521 | 7 | 1 | 0.6745886 | 3.89505 | 11.2409 | 11.30739 | 45.13926 | 37.32409 | 3.237724e-05 | 0.09892604 | 0 | 0 | 0
3330 | 99405.4 | 2011-04-28 14:56 | 1080.536 | 7 | 1 | 0.6747706 | 3.896994 | 11.24653 | 11.30739 | 45.16118 | 37.32409 | 3.242493e-05 | 0.09892604 | 0 | 0 | 0
3331 | 99435.42 | 2011-04-28 14:56 | 1110.551 | 7 | 1 | 0.6749525 | 3.898938 | 11.25215 | 11.30739 | 45.18311 | 37.32409 | 9.717941e-05 | 0.09892604 | 0 | 0 | 0
3332 | 99465.43 | 2011-04-28 14:57 | 1140.566 | 7 | 1 | 0.6745886 | 3.900719 | 11.25778 | 11.30739 | 45.20505 | 37.32409 | 3.237724e-05 | 0.09892604 | 0 | 0 | 0
3333 | 99495.45 | 2011-04-28 14:57 | 1170.581 | 7 | 1 | 0.6749525 | 3.902663 | 11.2634 | 11.30739 | 45.227 | 37.32409 | 0 | 0.09892604 | 0 | 0 | 0
3334 | 99525.46 | 2011-04-28 14:58 | 1200.596 | 7 | 1 | 0.6747706 | 3.904607 | 11.26903 | 11.30739 | 45.24896 | 37.32409 | 0 | 0.09892604 | 0 | 0 | 0
3335 | 99555.48 | 2011-04-28 14:58 | 1230.611 | 7 | 1 | 0.6749525 | 3.906712 | 11.27466 | 11.30739 | 45.27094 | 37.32409 | 0.0001295567 | 0.09892604 | 0 | 0 | 0
3336 | 99585.49 | 2011-04-28 14:59 | 1260.626 | 7 | 1 | 0.6747706 | 3.908494 | 11.28028 | 11.30739 | 45.29292 | 37.32409 | 6.475449e-05 | 0.09892604 | 0 | 0 | 0
3337 | 99615.51 | 2011-04-28 14:59 | 1290.641 | 7 | 1 | 0.6747706 | 3.910276 | 11.28591 | 11.30739 | 45.31491 | 37.32409 | 3.237724e-05 | 0.09892604 | 0 | 0 | 0
3338 | 99645.52 | 2011-04-28 15:00 | 1320.655 | 7 | 1 | 0.6745886 | 3.91222 | 11.29153 | 11.30739 | 45.33692 | 37.32409 | 6.480217e-05 | 0.09892604 | 0 | 0 | 0
3339 | 99675.54 | 2011-04-28 15:00 | 1350.67 | 7 | 1 | 0.6749525 | 3.914001 | 11.29716 | 11.30739 | 45.35893 | 37.32409 | 3.242493e-05 | 0.09892604 | 0 | 0 | 0
3340 | 99705.55 | 2011-04-28 15:01 | 1380.685 | 7 | 1 | 0.6747706 | 3.915945 | 11.30278 | 11.30739 | 45.38096 | 37.32409 | 3.237724e-05 | 0.09892604 | 0 | 0 | 0
3341 | 99735.57 | 2011-04-28 15:01 | 1410.7 | 7 | 1 | 0.6745886 | 3.918051 | 11.30841 | 11.30739 | 45.40299 | 37.32409 | 9.717941e-05 | 0.09892604 | 0 | 0 | 0
3342 | 99765.58 | 2011-04-28 15:02 | 1440.715 | 7 | 1 | 0.6747706 | 3.919832 | 11.31404 | 11.30739 | 45.42504 | 37.32409 | 6.480217e-05 | 0.09892604 | 0 | 0 | 0
3343 | 99795.6 | 2011-04-28 15:02 | 1470.73 | 7 | 1 | 0.6749525 | 3.921614 | 11.31966 | 11.30739 | 45.44709 | 37.32409 | 3.242493e-05 | 0.09892604 | 0 | 0 | 0
3344 | 99825.61 | 2011-04-28 15:03 | 1500.745 | 7 | 1 | 0.6745886 | 3.923396 | 11.32529 | 11.30739 | 45.46916 | 37.32409 | 0 | 0.09892604 | 0 | 0 | 0
3345 | 99855.63 | 2011-04-28 15:03 | 1530.76 | 7 | 1 | 0.6747706 | 3.925501 | 11.33091 | 11.30739 | 45.49124 | 37.32409 | 3.237724e-05 | 0.09892604 | 0 | 0 | 0
3346 | 99885.64 | 2011-04-28 15:04 | 1560.775 | 7 | 1 | 0.6747706 | 3.927445 | 11.33654 | 11.30739 | 45.51333 | 37.32409 | 6.480217e-05 | 0.09892604 | 0 | 0 | 0
3347 | 99915.66 | 2011-04-28 15:04 | 1590.79 | 7 | 1 | 0.6749525 | 3.929389 | 11.34216 | 11.30739 | 45.53543 | 37.32409 | 9.717941e-05 | 0.09892604 | 0 | 0 | 0
3348 | 99945.67 | 2011-04-28 15:05 | 1620.804 | 7 | 1 | 0.6747706 | 3.931332 | 11.34779 | 11.30739 | 45.55754 | 37.32409 | 9.717941e-05 | 0.09892604 | 0 | 0 | 0
3349 | 99975.69 | 2011-04-28 15:05 | 1650.819 | 7 | 1 | 0.6747706 | 3.933114 | 11.35341 | 11.30739 | 45.57966 | 37.32409 | 6.475449e-05 | 0.09892604 | 0 | 0 | 0
3350 | 100005.7 | 2011-04-28 15:06 | 1680.834 | 7 | 1 | 0.6745886 | 3.934896 | 11.35904 | 11.30739 | 45.60179 | 37.32409 | 6.475449e-05 | 0.09892604 | 0 | 0 | 0
3351 | 100035.7 | 2011-04-28 15:06 | 1710.849 | 7 | 1 | 0.6749525 | 3.936839 | 11.36467 | 11.30739 | 45.62393 | 37.32409 | 6.480217e-05 | 0.09892604 | 0 | 0 | 0
3352 | 100065.7 | 2011-04-28 15:07 | 1740.864 | 7 | 1 | 0.6747706 | 3.938459 | 11.37029 | 11.30739 | 45.64608 | 37.32409 | 3.237724e-05 | 0.09892604 | 0 | 0 | 0
3353 | 100095.7 | 2011-04-28 15:07 | 1770.879 | 7 | 1 | 0.6744067 | 3.940241 | 11.37592 | 11.30739 | 45.66825 | 37.32409 | 3.237724e-05 | 0.09892604 | 0 | 0 | 0
3354 | 100125.8 | 2011-04-28 15:08 | 1800.894 | 7 | 1 | 0.6747706 | 3.942346 | 11.38154 | 11.30739 | 45.69042 | 37.32409 | 6.480217e-05 | 0.09892604 | 0 | 0 | 0
3355 | 100155.8 | 2011-04-28 15:08 | 1830.909 | 7 | 1 | 0.6745886 | 3.944128 | 11.38717 | 11.30739 | 45.7126 | 37.32409 | 3.237724e-05 | 0.09892604 | 0 | 0 | 0
3356 | 100185.8 | 2011-04-28 15:09 | 1860.924 | 7 | 1 | 0.6745886 | 3.94591 | 11.39279 | 11.30739 | 45.7348 | 37.32409 | 3.237724e-05 | 0.09892604 | 0 | 0 | 0
3357 | 100215.8 | 2011-04-28 15:09 | 1890.939 | 7 | 1 | 0.6749525 | 3.947853 | 11.39842 | 11.30739 | 45.757 | 37.32409 | 6.475449e-05 | 0.09892604 | 0 | 0 | 0
3358 | 100245.8 | 2011-04-28 15:10 | 1920.953 | 7 | 1 | 0.6747706 | 3.949635 | 11.40405 | 11.30739 | 45.77922 | 37.32409 | 6.475449e-05 | 0.09892604 | 0 | 0 | 0
3359 | 100275.8 | 2011-04-28 15:10 | 1950.968 | 7 | 1 | 0.6745886 | 3.951417 | 11.40967 | 11.30739 | 45.80144 | 37.32409 | 6.475449e-05 | 0.09892604 | 0 | 0 | 0
3360 | 100305.8 | 2011-04-28 15:11 | 1980.983 | 7 | 1 | 0.6749525 | 3.953522 | 11.4153 | 11.30739 | 45.82368 | 37.32409 | 9.717941e-05 | 0.09892604 | 0 | 0 | 0
3361 | 100335.9 | 2011-04-28 15:11 | 2010.998 | 7 | 1 | 0.6745886 | 3.95498 | 11.42092 | 11.30739 | 45.84592 | 37.32409 | 3.237724e-05 | 0.09892604 | 0 | 0 | 0
3362 | 100365.9 | 2011-04-28 15:12 | 2041.013 | 7 | 1 | 0.6747706 | 3.957086 | 11.42655 | 11.30739 | 45.86818 | 37.32409 | 6.480217e-05 | 0.09892604 | 0 | 0 | 0
3363 | 100395.9 | 2011-04-28 15:12 | 2071.028 | 7 | 1 | 0.6747706 | 3.958868 | 11.43218 | 11.30739 | 45.89045 | 37.32409 | 3.237724e-05 | 0.09892604 | 0 | 0 | 0
3364 | 100425.9 | 2011-04-28 15:13 | 2101.043 | 7 | 1 | 0.6745886 | 3.960487 | 11.4378 | 11.30739 | 45.91272 | 37.32409 | 0 | 0.09892604 | 0 | 0 | 0
3365 | 100455.9 | 2011-04-28 15:13 | 2131.058 | 7 | 1 | 0.6747706 | 3.962593 | 11.44343 | 11.30739 | 45.93501 | 37.32409 | 6.475449e-05 | 0.09892604 | 0 | 0 | 0
3366 | 100485.9 | 2011-04-28 15:14 | 2161.073 | 7 | 1 | 0.6749525 | 3.964537 | 11.44905 | 11.30739 | 45.95731 | 37.32409 | 6.480217e-05 | 0.09892604 | 0 | 0 | 0
3367 | 100516 | 2011-04-28 15:14 | 2191.088 | 7 | 1 | 0.6749525 | 3.96648 | 11.45468 | 11.30739 | 45.97962 | 37.32409 | 6.480217e-05 | 0.09892604 | 0 | 0 | 0
3368 | 100546 | 2011-04-28 15:15 | 2221.102 | 7 | 1 | 0.6747706 | 3.968262 | 11.46031 | 11.30739 | 46.00194 | 37.32409 | 3.237724e-05 | 0.09892604 | 0 | 0 | 0
3369 | 100576 | 2011-04-28 15:15 | 2251.117 | 7 | 1 | 0.6747706 | 3.970206 | 11.46593 | 11.30739 | 46.02427 | 37.32409 | 6.475449e-05 | 0.09892604 | 0 | 0 | 0
3370 | 100606 | 2011-04-28 15:16 | 2281.132 | 7 | 1 | 0.6747706 | 3.972149 | 11.47156 | 11.30739 | 46.04661 | 37.32409 | 6.480217e-05 | 0.09892604 | 0 | 0 | 0
3371 | 100636 | 2011-04-28 15:16 | 2311.147 | 7 | 1 | 0.6749525 | 3.974255 | 11.47718 | 11.30739 | 46.06897 | 37.32409 | 6.475449e-05 | 0.09892604 | 0 | 0 | 0
3372 | 100666 | 2011-04-28 15:17 | 2341.162 | 7 | 1 | 0.6747706 | 3.976199 | 11.48281 | 11.30739 | 46.09133 | 37.32409 | 3.242493e-05 | 0.09892604 | 0 | 0 | 0
3373 | 100696 | 2011-04-28 15:17 | 2371.177 | 7 | 1 | 0.6745886 | 3.97798 | 11.48844 | 11.30739 | 46.11371 | 37.32409 | 6.480217e-05 | 0.09892604 | 0 | 0 | 0
3374 | 100726.1 | 2011-04-28 15:18 | 2401.192 | 7 | 1 | 0.6745886 | 3.979924 | 11.49406 | 11.30739 | 46.13609 | 37.32409 | -3.237724e-05 | 0.09892604 | 0 | 0 | 0
3375 | 100756.1 | 2011-04-28 15:18 | 2431.207 | 7 | 1 | 0.6747706 | 3.982192 | 11.49969 | 11.30739 | 46.15849 | 37.32409 | 3.237724e-05 | 0.09892604 | 0 | 0 | 0
3376 | 100786.1 | 2011-04-28 15:19 | 2461.222 | 7 | 1 | 0.6745886 | 3.984135 | 11.50531 | 11.30739 | 46.1809 | 37.32409 | 0 | 0.09892604 | 0 | 0 | 0
3377 | 100816.1 | 2011-04-28 15:19 | 2491.237 | 7 | 1 | 0.6749525 | 3.986403 | 11.51094 | 11.30739 | 46.20332 | 37.32409 | 3.237724e-05 | 0.09892604 | 0 | 0 | 0
3378 | 100846.1 | 2011-04-28 15:20 | 2521.251 | 7 | 1 | 0.6747706 | 3.988347 | 11.51656 | 11.30739 | 46.22575 | 37.32409 | 3.242493e-05 | 0.09892604 | 0 | 0 | 0
3379 | 100876.1 | 2011-04-28 15:20 | 2551.252 | 7 | 1 | 0.6747706 | 3.990452 | 11.52219 | 11.30739 | 46.24819 | 37.32409 | 3.242493e-05 | 0.09892604 | 0 | 0 | 0
3380 | 100906.1 | 2011-04-28 15:21 | 2581.266 | 7 | 1 | 0.6747706 | 3.99272 | 11.52781 | 11.30739 | 46.27064 | 37.32409 | 0 | 0.09892604 | 0 | 0 | 0
3381 | 100936.1 | 2011-04-28 15:21 | 2611.28 | 7 | 1 | 0.6745886 | 3.994987 | 11.53344 | 11.30739 | 46.29311 | 37.32409 | 6.480217e-05 | 0.09892604 | 0 | 0 | 0
3382 | 100966.2 | 2011-04-28 15:22 | 2641.295 | 7 | 1 | 0.6747706 | 3.997093 | 11.53906 | 11.30739 | 46.31559 | 37.32409 | 3.237724e-05 | 0.09892604 | 0 | 0 | 0
3383 | 100996.2 | 2011-04-28 15:22 | 2671.31 | 7 | 1 | 0.6745886 | 3.999361 | 11.54469 | 11.30739 | 46.33808 | 37.32409 | 6.475449e-05 | 0.09892604 | 0 | 0 | 0
3384 | 101026.2 | 2011-04-28 15:23 | 2701.325 | 7 | 1 | 0.6747706 | 4.001628 | 11.55032 | 11.30739 | 46.36059 | 37.32409 | 6.484985e-05 | 0.09892604 | 0 | 0 | 0
3385 | 101056.2 | 2011-04-28 15:23 | 2731.34 | 7 | 1 | 0.6749525 | 4.003896 | 11.55594 | 11.30739 | 46.38311 | 37.32409 | 9.717941e-05 | 0.09892604 | 0 | 0 | 0
3386 | 101086.2 | 2011-04-28 15:24 | 2761.355 | 7 | 1 | 0.6745886 | 4.005839 | 11.56157 | 11.30739 | 46.40564 | 37.32409 | 3.232956e-05 | 0.09892604 | 0 | 0 | 0
3387 | 101116.2 | 2011-04-28 15:24 | 2791.37 | 7 | 1 | 0.6747706 | 4.008431 | 11.56719 | 11.30739 | 46.42818 | 37.32409 | 6.475449e-05 | 0.09892604 | 0 | 0 | 0
3388 | 101146.3 | 2011-04-28 15:25 | 2821.385 | 7 | 1 | 0.6747706 | 4.010537 | 11.57282 | 11.30739 | 46.45074 | 37.32409 | 6.475449e-05 | 0.09892604 | 0 | 0 | 0
3389 | 101176.3 | 2011-04-28 15:25 | 2851.4 | 7 | 1 | 0.6747706 | 4.013128 | 11.57845 | 11.30739 | 46.47331 | 37.32409 | 9.717941e-05 | 0.09892604 | 0 | 0 | 0
3390 | 101206.3 | 2011-04-28 15:26 | 2881.415 | 7 | 1 | 0.6745886 | 4.015234 | 11.58407 | 11.30739 | 46.49589 | 37.32409 | 3.242493e-05 | 0.09892604 | 0 | 0 | 0
3391 | 101236.3 | 2011-04-28 15:26 | 2911.429 | 7 | 1 | 0.6747706 | 4.017826 | 11.5897 | 11.30739 | 46.51849 | 37.32409 | 6.484985e-05 | 0.09892604 | 0 | 0 | 0
3392 | 101266.3 | 2011-04-28 15:27 | 2941.445 | 7 | 1 | 0.6749525 | 4.020093 | 11.59532 | 11.30739 | 46.5411 | 37.32409 | 6.475449e-05 | 0.09892604 | 0 | 0 | 0
3393 | 101296.3 | 2011-04-28 15:27 | 2971.459 | 7 | 1 | 0.6745886 | 4.022361 | 11.60095 | 11.30739 | 46.56372 | 37.32409 | 6.475449e-05 | 0.09892604 | 0 | 0 | 0
3394 | 101326.3 | 2011-04-28 15:28 | 3001.474 | 7 | 1 | 0.6747706 | 4.024952 | 11.60657 | 11.30739 | 46.58636 | 37.32409 | 6.484985e-05 | 0.09892604 | 0 | 0 | 0
3395 | 101356.4 | 2011-04-28 15:28 | 3031.489 | 7 | 1 | 0.6749525 | 4.027382 | 11.6122 | 11.30739 | 46.60901 | 37.32409 | 9.717941e-05 | 0.09892604 | 0 | 0 | 0
3396 | 101386.4 | 2011-04-28 15:29 | 3061.505 | 7 | 1 | 0.6749525 | 4.029974 | 11.61783 | 11.30739 | 46.63167 | 37.32409 | 9.717941e-05 | 0.09892604 | 0 | 0 | 0
3397 | 101416.4 | 2011-04-28 15:29 | 3091.519 | 7 | 1 | 0.6747706 | 4.032241 | 11.62345 | 11.30739 | 46.65435 | 37.32409 | 6.475449e-05 | 0.09892604 | 0 | 0 | 0
3398 | 101446.4 | 2011-04-28 15:30 | 3121.534 | 7 | 1 | 0.6747706 | 4.035157 | 11.62908 | 11.30739 | 46.67705 | 37.32409 | 9.717941e-05 | 0.09892604 | 0 | 0 | 0
3399 | 101476.4 | 2011-04-28 15:30 | 3151.549 | 7 | 1 | 0.6747706 | 4.037586 | 11.6347 | 11.30739 | 46.69975 | 37.32409 | 9.717941e-05 | 0.09892604 | 0 | 0 | 0
3400 | 101506.4 | 2011-04-28 15:31 | 3181.564 | 7 | 1 | 0.6747706 | 4.040016 | 11.64033 | 11.30739 | 46.72248 | 37.32409 | 9.717941e-05 | 0.09892604 | 0 | 0 | 0
3401 | 101536.4 | 2011-04-28 15:31 | 3211.578 | 7 | 1 | 0.6747706 | 4.042445 | 11.64596 | 11.30739 | 46.74521 | 37.32409 | 6.475449e-05 | 0.09892604 | 0 | 0 | 0
3402 | 101566.5 | 2011-04-28 15:32 | 3241.593 | 7 | 1 | 0.6749525 | 4.045361 | 11.65158 | 11.30739 | 46.76796 | 37.32409 | 0.0001296043 | 0.09892604 | 0 | 0 | 0
3403 | 101596.5 | 2011-04-28 15:32 | 3271.608 | 7 | 1 | 0.6747706 | 4.047791 | 11.65721 | 11.30739 | 46.79073 | 37.32409 | 9.717941e-05 | 0.09892604 | 0 | 0 | 0
3404 | 101626.5 | 2011-04-28 15:33 | 3301.623 | 7 | 1 | 0.6745886 | 4.050382 | 11.66283 | 11.30739 | 46.81351 | 37.32409 | 6.484985e-05 | 0.09892604 | 0 | 0 | 0
3405 | 101656.5 | 2011-04-28 15:33 | 3331.638 | 7 | 1 | 0.6749525 | 4.053135 | 11.66846 | 11.30739 | 46.8363 | 37.32409 | 9.717941e-05 | 0.09892604 | 0 | 0 | 0
3406 | 101686.5 | 2011-04-28 15:34 | 3361.653 | 7 | 1 | 0.6745886 | 4.055565 | 11.67409 | 11.30739 | 46.85911 | 37.32409 | 3.242493e-05 | 0.09892604 | 0 | 0 | 0
3407 | 101716.5 | 2011-04-28 15:34 | 3391.668 | 7 | 1 | 0.6745886 | 4.058319 | 11.67971 | 11.30739 | 46.88194 | 37.32409 | 6.475449e-05 | 0.09892604 | 0 | 0 | 0
3408 | 101746.5 | 2011-04-28 15:35 | 3421.683 | 7 | 1 | 0.6749525 | 4.061234 | 11.68534 | 11.30739 | 46.90478 | 37.32409 | 9.717941e-05 | 0.09892604 | 0 | 0 | 0
3409 | 101776.6 | 2011-04-28 15:35 | 3451.698 | 7 | 1 | 0.6745886 | 4.063664 | 11.69096 | 11.30739 | 46.92763 | 37.32409 | 6.484985e-05 | 0.09892604 | 0 | 0 | 0
3410 | 101806.6 | 2011-04-28 15:36 | 3481.713 | 7 | 1 | 0.6747706 | 4.066579 | 11.69659 | 11.30739 | 46.9505 | 37.32409 | 9.717941e-05 | 0.09892604 | 0 | 0 | 0
3411 | 101836.6 | 2011-04-28 15:36 | 3511.727 | 7 | 1 | 0.6749525 | 4.069333 | 11.70221 | 11.30739 | 46.97338 | 37.32409 | 6.475449e-05 | 0.09892604 | 0 | 0 | 0
3412 | 101866.6 | 2011-04-28 15:37 | 3541.742 | 7 | 1 | 0.6749525 | 4.072248 | 11.70784 | 11.30739 | 46.99628 | 37.32409 | 6.484985e-05 | 0.09892604 | 0 | 0 | 0
3413 | 101896.6 | 2011-04-28 15:37 | 3571.757 | 7 | 1 | 0.6747706 | 4.07484 | 11.71347 | 11.30739 | 47.0192 | 37.32409 | 6.484985e-05 | 0.09892604 | 0 | 0 | 0
3414 | 101926.6 | 2011-04-28 15:38 | 3601.772 | 7 | 1 | 0.6747706 | 4.077755 | 11.71909 | 11.30739 | 47.04213 | 37.32409 | 9.717941e-05 | 0.09892604 | 0 | 0 | 0
3415 | 101956.7 | 2011-04-28 15:38 | 3631.787 | 7 | 1 | 0.6747706 | 4.080509 | 11.72472 | 11.30739 | 47.06508 | 37.32409 | 6.475449e-05 | 0.09892604 | 0 | 0 | 0
3416 | 101986.7 | 2011-04-28 15:39 | 3661.802 | 7 | 1 | 0.6747706 | 4.083425 | 11.73034 | 11.30739 | 47.08805 | 37.32409 | 6.484985e-05 | 0.09892604 | 0 | 0 | 0
3417 | 102016.7 | 2011-04-28 15:39 | 3691.817 | 7 | 1 | 0.6747706 | 4.08634 | 11.73597 | 11.30739 | 47.11103 | 37.32409 | 6.475449e-05 | 0.09892604 | 0 | 0 | 0
3418 | 102046.7 | 2011-04-28 15:40 | 3721.832 | 7 | 1 | 0.6745886 | 4.089417 | 11.7416 | 11.30739 | 47.13403 | 37.32409 | 0.0001296043 | 0.09892604 | 0 | 0 | 0
3419 | 102076.7 | 2011-04-28 15:40 | 3751.847 | 7 | 1 | 0.6747706 | 4.092333 | 11.74722 | 11.30739 | 47.15704 | 37.32409 | 9.717941e-05 | 0.09892604 | 0 | 0 | 0
3420 | 102106.7 | 2011-04-28 15:41 | 3781.862 | 7 | 1 | 0.6747706 | 4.095248 | 11.75285 | 11.30739 | 47.18007 | 37.32409 | 9.717941e-05 | 0.09892604 | 0 | 0 | 0
3421 | 102136.7 | 2011-04-28 15:41 | 3811.876 | 7 | 1 | 0.6747706 | 4.098326 | 11.75847 | 11.30739 | 47.20312 | 37.32409 | 0.000129509 | 0.09892604 | 0 | 0 | 0
3422 | 102166.8 | 2011-04-28 15:42 | 3841.891 | 7 | 1 | 0.6747706 | 4.101242 | 11.7641 | 11.30739 | 47.22618 | 37.32409 | 9.727478e-05 | 0.09892604 | 0 | 0 | 0
3423 | 102196.8 | 2011-04-28 15:42 | 3871.906 | 7 | 1 | 0.6747706 | 4.104319 | 11.76972 | 11.30739 | 47.24927 | 37.32409 | 9.717941e-05 | 0.09892604 | 0 | 0 | 0
3424 | 102226.8 | 2011-04-28 15:43 | 3901.921 | 7 | 1 | 0.6747706 | 4.107396 | 11.77535 | 11.30739 | 47.27236 | 37.32409 | 9.717941e-05 | 0.09892604 | 0 | 0 | 0
3425 | 102256.8 | 2011-04-28 15:43 | 3931.936 | 7 | 1 | 0.6747706 | 4.110312 | 11.78098 | 11.30739 | 47.29548 | 37.32409 | 3.242493e-05 | 0.09892604 | 0 | 0 | 0
3426 | 102286.8 | 2011-04-28 15:44 | 3961.951 | 7 | 1 | 0.6745886 | 4.113551 | 11.7866 | 11.30739 | 47.31861 | 37.32409 | 0.000129509 | 0.09892604 | 0 | 0 | 0
3427 | 102316.8 | 2011-04-28 15:44 | 3991.966 | 7 | 1 | 0.6747706 | 4.116629 | 11.79223 | 11.30739 | 47.34176 | 37.32409 | 9.717941e-05 | 0.09892604 | 0 | 0 | 0
3428 | 102346.8 | 2011-04-28 15:45 | 4021.981 | 7 | 1 | 0.6749525 | 4.119868 | 11.79785 | 11.30739 | 47.36492 | 37.32409 | 9.717941e-05 | 0.09892604 | 0 | 0 | 0
3429 | 102376.9 | 2011-04-28 15:45 | 4051.996 | 7 | 1 | 0.6747706 | 4.123107 | 11.80348 | 11.30739 | 47.38811 | 37.32409 | 9.717941e-05 | 0.09892604 | 0 | 0 | 0
3430 | 102406.9 | 2011-04-28 15:46 | 4082.011 | 7 | 1 | 0.6747706 | 4.126185 | 11.8091 | 11.30739 | 47.41132 | 37.32409 | 3.232956e-05 | 0.09892604 | 0 | 0 | 0
3431 | 102436.9 | 2011-04-28 15:46 | 4112.025 | 7 | 1 | 0.6745886 | 4.129425 | 11.81473 | 11.30739 | 47.43454 | 37.32409 | 9.717941e-05 | 0.09892604 | 0 | 0 | 0
3432 | 102466.9 | 2011-04-28 15:47 | 4142.04 | 7 | 1 | 0.6747706 | 4.132664 | 11.82036 | 11.30739 | 47.45778 | 37.32409 | 6.484985e-05 | 0.09892604 | 0 | 0 | 0
3433 | 102496.9 | 2011-04-28 15:47 | 4172.055 | 7 | 1 | 0.6749525 | 4.135903 | 11.82598 | 11.30739 | 47.48104 | 37.32409 | 6.475449e-05 | 0.09892604 | 0 | 0 | 0
3434 | 102526.9 | 2011-04-28 15:48 | 4202.07 | 7 | 1 | 0.6749525 | 4.139305 | 11.83161 | 11.30739 | 47.50432 | 37.32409 | 9.717941e-05 | 0.09892604 | 0 | 0 | 0
3435 | 102557 | 2011-04-28 15:48 | 4232.085 | 7 | 1 | 0.6749525 | 4.142706 | 11.83723 | 11.30739 | 47.52761 | 37.32409 | 9.717941e-05 | 0.09892604 | 0 | 0 | 0
3436 | 102587 | 2011-04-28 15:49 | 4262.1 | 7 | 1 | 0.6745886 | 4.145784 | 11.84286 | 11.30739 | 47.55092 | 37.32409 | 3.242493e-05 | 0.09892604 | 0 | 0 | 0
3437 | 102617 | 2011-04-28 15:49 | 4292.115 | 7 | 1 | 0.6747706 | 4.149347 | 11.84848 | 11.30739 | 47.57426 | 37.32409 | 9.717941e-05 | 0.09892604 | 0 | 0 | 0
3438 | 102647 | 2011-04-28 15:50 | 4322.13 | 7 | 1 | 0.6747706 | 4.152749 | 11.85411 | 11.30739 | 47.59761 | 37.32409 | 6.475449e-05 | 0.09892604 | 0 | 0 | 0
3439 | 102677 | 2011-04-28 15:50 | 4352.145 | 7 | 1 | 0.6749525 | 4.156312 | 11.85974 | 11.30739 | 47.62098 | 37.32409 | 9.717941e-05 | 0.09892604 | 0 | 0 | 0
3440 | 102707 | 2011-04-28 15:51 | 4382.16 | 7 | 1 | 0.6747706 | 4.159875 | 11.86536 | 11.30739 | 47.64437 | 37.32409 | 9.717941e-05 | 0.09892604 | 0 | 0 | 0
3441 | 102737 | 2011-04-28 15:51 | 4412.174 | 7 | 1 | 0.6747706 | 4.163277 | 11.87099 | 11.30739 | 47.66779 | 37.32409 | 9.717941e-05 | 0.09892604 | 0 | 0 | 0
3442 | 102767.1 | 2011-04-28 15:52 | 4442.189 | 7 | 1 | 0.6747706 | 4.166678 | 11.87661 | 11.30739 | 47.69122 | 37.32409 | 6.484985e-05 | 0.09892604 | 0 | 0 | 0
3443 | 102797.1 | 2011-04-28 15:52 | 4472.204 | 7 | 1 | 0.6749525 | 4.170403 | 11.88224 | 11.30739 | 47.71467 | 37.32409 | 9.717941e-05 | 0.09892604 | 0 | 0 | 0
3444 | 102827.1 | 2011-04-28 15:53 | 4502.219 | 7 | 1 | 0.6747706 | 4.173805 | 11.88786 | 11.30739 | 47.73814 | 37.32409 | 6.484985e-05 | 0.09892604 | 0 | 0 | 0
3445 | 102857.1 | 2011-04-28 15:53 | 4532.234 | 7 | 1 | 0.6745886 | 4.177369 | 11.89349 | 11.30739 | 47.76163 | 37.32409 | 9.717941e-05 | 0.09892604 | 0 | 0 | 0
3446 | 102887.1 | 2011-04-28 15:54 | 4562.249 | 7 | 1 | 0.6745886 | 4.181418 | 11.89912 | 11.30739 | 47.78515 | 37.32409 | 0.0001296043 | 0.09892604 | 0 | 0 | 0
3447 | 102917.1 | 2011-04-28 15:54 | 4592.264 | 7 | 1 | 0.6747706 | 4.184819 | 11.90474 | 11.30739 | 47.80868 | 37.32409 | 6.475449e-05 | 0.09892604 | 0 | 0 | 0
3448 | 102947.1 | 2011-04-28 15:55 | 4622.279 | 7 | 1 | 0.6745886 | 4.188545 | 11.91037 | 11.30739 | 47.83223 | 37.32409 | 9.717941e-05 | 0.09892604 | 0 | 0 | 0
3449 | 102977.2 | 2011-04-28 15:55 | 4652.294 | 7 | 1 | 0.6745886 | 4.19227 | 11.91599 | 11.30739 | 47.85581 | 37.32409 | 9.717941e-05 | 0.09892604 | 0 | 0 | 0
3450 | 103007.2 | 2011-04-28 15:56 | 4682.308 | 7 | 1 | 0.6747706 | 4.196157 | 11.92162 | 11.30739 | 47.87941 | 37.32409 | 0.0001296043 | 0.09892604 | 0 | 0 | 0
3451 | 103036.8 | 2011-04-28 15:56 | 4711.98 | 7 | 1 | 0.6747706 | 4.200045 | 11.92718 | 11.30739 | 47.90275 | 37.32409 | 0.0001296043 | 0.09892604 | 0 | 0 | 0
3452 | 103066.9 | 2011-04-28 15:57 | 30.0149 | 8 | 1 | 0.6445713 | 4.199721 | 11.93267 | 11.30739 | 47.92578 | 37.32409 | 0 | 0.09892604 | 0 | 0 | 0
3453 | 103096.9 | 2011-04-28 15:57 | 60.02982 | 8 | 1 | 0.6227405 | 4.199721 | 11.93795 | 11.30739 | 47.94796 | 37.32409 | 0 | 0.09892604 | 0 | 0 | 0
3454 | 103126.9 | 2011-04-28 15:58 | 90.04468 | 8 | 1 | 0.6034567 | 4.199559 | 11.94306 | 11.30739 | 47.96942 | 37.32409 | 0 | 0.09892604 | 0 | 0 | 0
3455 | 103156.9 | 2011-04-28 15:58 | 120.0596 | 8 | 1 | 0.586174 | 4.199721 | 11.94801 | 11.30739 | 47.99025 | 37.32409 | 0 | 0.09892604 | 0 | 0 | 0
3456 | 103186.9 | 2011-04-28 15:59 | 150.0746 | 8 | 1 | 0.569437 | 4.199721 | 11.95283 | 11.30739 | 48.01047 | 37.32409 | 0 | 0.09892604 | 0 | 0 | 0
3457 | 103216.9 | 2011-04-28 15:59 | 180.0902 | 8 | 1 | 0.5532458 | 4.199559 | 11.95751 | 11.30739 | 48.03012 | 37.32409 | -3.242493e-05 | 0.09892604 | 0 | 0 | 0
3458 | 103247 | 2011-04-28 16:00 | 210.1043 | 8 | 1 | 0.5377824 | 4.199721 | 11.96206 | 11.30739 | 48.04922 | 37.32409 | -3.232956e-05 | 0.09892604 | 0 | 0 | 0
3459 | 103277 | 2011-04-28 16:00 | 240.1192 | 8 | 1 | 0.5230466 | 4.199721 | 11.96648 | 11.30739 | 48.0678 | 37.32409 | 3.242493e-05 | 0.09892604 | 0 | 0 | 0
3460 | 103307 | 2011-04-28 16:01 | 270.1343 | 8 | 1 | 0.5084927 | 4.199883 | 11.97078 | 11.30739 | 48.08586 | 37.32409 | 3.232956e-05 | 0.09892604 | 0 | 0 | 0
3461 | 103337 | 2011-04-28 16:01 | 300.149 | 8 | 1 | 0.4944847 | 4.199721 | 11.97496 | 11.30739 | 48.10342 | 37.32409 | 0 | 0.09892604 | 0 | 0 | 0
3462 | 103367 | 2011-04-28 16:02 | 330.1639 | 8 | 1 | 0.4810223 | 4.199559 | 11.97903 | 11.30739 | 48.1205 | 37.32409 | -3.242493e-05 | 0.09892604 | 0 | 0 | 0
3463 | 103397 | 2011-04-28 16:02 | 360.1788 | 8 | 1 | 0.4679238 | 4.199721 | 11.98298 | 11.30739 | 48.13711 | 37.32409 | 3.242493e-05 | 0.09892604 | 0 | 0 | 0
3464 | 103427 | 2011-04-28 16:03 | 390.1937 | 8 | 1 | 0.4551892 | 4.199559 | 11.98683 | 11.30739 | 48.15327 | 37.32409 | 0 | 0.09892604 | 0 | 0 | 0
3465 | 103457.1 | 2011-04-28 16:03 | 420.2087 | 8 | 1 | 0.4426365 | 4.199559 | 11.99058 | 11.30739 | 48.16899 | 37.32409 | -3.242493e-05 | 0.09892604 | 0 | 0 | 0
3466 | 103487.1 | 2011-04-28 16:04 | 450.2235 | 8 | 1 | 0.4308115 | 4.199721 | 11.99422 | 11.30739 | 48.18428 | 37.32409 | -3.232956e-05 | 0.09892604 | 0 | 0 | 0
3467 | 103517.1 | 2011-04-28 16:04 | 480.2384 | 8 | 1 | 0.4189865 | 4.199883 | 11.99776 | 11.30739 | 48.19915 | 37.32409 | 6.475449e-05 | 0.09892604 | 0 | 0 | 0
3468 | 103547.1 | 2011-04-28 16:05 | 510.2534 | 8 | 1 | 0.4075253 | 4.199721 | 12.0012 | 11.30739 | 48.21362 | 37.32409 | 3.242493e-05 | 0.09892604 | 0 | 0 | 0
3469 | 103577.1 | 2011-04-28 16:05 | 540.2682 | 8 | 1 | 0.396428 | 4.199559 | 12.00456 | 11.30739 | 48.2277 | 37.32409 | -3.242493e-05 | 0.09892604 | 0 | 0 | 0
3470 | 103607.1 | 2011-04-28 16:06 | 570.2831 | 8 | 1 | 0.3858765 | 4.199721 | 12.00782 | 11.30739 | 48.24139 | 37.32409 | 3.242493e-05 | 0.09892604 | 0 | 0 | 0
3471 | 103637.1 | 2011-04-28 16:06 | 600.2979 | 8 | 1 | 0.3753249 | 4.199721 | 12.01099 | 11.30739 | 48.25472 | 37.32409 | 0 | 0.09892604 | 0 | 0 | 0
3472 | 103667.2 | 2011-04-28 16:07 | 630.3128 | 8 | 1 | 0.3651372 | 4.199721 | 12.01408 | 11.30739 | 48.26768 | 37.32409 | -3.232956e-05 | 0.09892604 | 0 | 0 | 0
3473 | 103697.2 | 2011-04-28 16:07 | 660.3278 | 8 | 1 | 0.3553134 | 4.199721 | 12.01708 | 11.30739 | 48.28029 | 37.32409 | 3.242493e-05 | 0.09892604 | 0 | 0 | 0
3474 | 103727.2 | 2011-04-28 16:08 | 690.3427 | 8 | 1 | 0.3456714 | 4.199559 | 12.02 | 11.30739 | 48.29256 | 37.32409 | -3.242493e-05 | 0.09892604 | 0 | 0 | 0
3475 | 103757.2 | 2011-04-28 16:08 | 720.3576 | 8 | 1 | 0.3362114 | 4.199559 | 12.02284 | 11.30739 | 48.30451 | 37.32409 | -3.242493e-05 | 0.09892604 | 0 | 0 | 0
3476 | 103787.2 | 2011-04-28 16:09 | 750.3726 | 8 | 1 | 0.3274791 | 4.199721 | 12.02561 | 11.30739 | 48.31613 | 37.32409 | 0 | 0.09892604 | 0 | 0 | 0
3477 | 103817.2 | 2011-04-28 16:09 | 780.3874 | 8 | 1 | 0.3187468 | 4.199883 | 12.0283 | 11.30739 | 48.32744 | 37.32409 | 0 | 0.09892604 | 0 | 0 | 0
3478 | 103847.2 | 2011-04-28 16:10 | 810.4023 | 8 | 1 | 0.3101964 | 4.199559 | 12.03093 | 11.30739 | 48.33845 | 37.32409 | -3.242493e-05 | 0.09892604 | 0 | 0 | 0
3479 | 103877.3 | 2011-04-28 16:10 | 840.4172 | 8 | 1 | 0.3020099 | 4.199883 | 12.03348 | 11.30739 | 48.34917 | 37.32409 | 3.232956e-05 | 0.09892604 | 0 | 0 | 0
3480 | 103907.3 | 2011-04-28 16:11 | 870.432 | 8 | 1 | 0.2938233 | 4.199721 | 12.03596 | 11.30739 | 48.3596 | 37.32409 | 3.242493e-05 | 0.09892604 | 0 | 0 | 0
3481 | 103937.3 | 2011-04-28 16:11 | 900.447 | 8 | 1 | 0.2865464 | 4.199883 | 12.03838 | 11.30739 | 48.36976 | 37.32409 | 6.475449e-05 | 0.09892604 | 0 | 0 | 0
3482 | 103967.3 | 2011-04-28 16:12 | 930.4618 | 8 | 1 | 0.2789056 | 4.199721 | 12.04074 | 11.30739 | 48.37965 | 37.32409 | 3.242493e-05 | 0.09892604 | 0 | 0 | 0
3483 | 103997.3 | 2011-04-28 16:12 | 960.4767 | 8 | 1 | 0.2714468 | 4.199721 | 12.04303 | 11.30739 | 48.38928 | 37.32409 | 0 | 0.09892604 | 0 | 0 | 0
3484 | 104027.3 | 2011-04-28 16:13 | 990.4917 | 8 | 1 | 0.2643518 | 4.199559 | 12.04526 | 11.30739 | 48.39866 | 37.32409 | -3.242493e-05 | 0.09892604 | 0 | 0 | 0
3485 | 104057.4 | 2011-04-28 16:13 | 1020.507 | 8 | 1 | 0.2574387 | 4.199559 | 12.04744 | 11.30739 | 48.40779 | 37.32409 | -3.242493e-05 | 0.09892604 | 0 | 0 | 0
3486 | 104087.4 | 2011-04-28 16:14 | 1050.521 | 8 | 1 | 0.2507075 | 4.199559 | 12.04956 | 11.30739 | 48.41669 | 37.32409 | 3.242493e-05 | 0.09892604 | 0 | 0 | 0
3487 | 104117.4 | 2011-04-28 16:14 | 1080.536 | 8 | 1 | 0.2443402 | 4.199721 | 12.05162 | 11.30739 | 48.42535 | 37.32409 | 3.242493e-05 | 0.09892604 | 0 | 0 | 0
3488 | 104147.4 | 2011-04-28 16:15 | 1110.551 | 8 | 1 | 0.2379729 | 4.199559 | 12.05363 | 11.30739 | 48.43379 | 37.32409 | -3.242493e-05 | 0.09892604 | 0 | 0 | 0
3489 | 104177.4 | 2011-04-28 16:15 | 1140.566 | 8 | 1 | 0.2316056 | 4.199721 | 12.05559 | 11.30739 | 48.44202 | 37.32409 | 0 | 0.09892604 | 0 | 0 | 0
3490 | 104207.4 | 2011-04-28 16:16 | 1170.581 | 8 | 1 | 0.225966 | 4.199721 | 12.0575 | 11.30739 | 48.45003 | 37.32409 | 0 | 0.09892604 | 0 | 0 | 0
3491 | 104237.4 | 2011-04-28 16:16 | 1200.596 | 8 | 1 | 0.2201444 | 4.199559 | 12.05935 | 11.30739 | 48.45784 | 37.32409 | -3.242493e-05 | 0.09892604 | 0 | 0 | 0
3492 | 104267.5 | 2011-04-28 16:17 | 1230.611 | 8 | 1 | 0.2143229 | 4.199559 | 12.06117 | 11.30739 | 48.46544 | 37.32409 | -3.242493e-05 | 0.09892604 | 0 | 0 | 0
3493 | 104297.5 | 2011-04-28 16:17 | 1260.626 | 8 | 1 | 0.2088652 | 4.199559 | 12.06293 | 11.30739 | 48.47286 | 37.32409 | 0 | 0.09892604 | 0 | 0 | 0
3494 | 104327.5 | 2011-04-28 16:18 | 1290.641 | 8 | 1 | 0.2037713 | 4.199721 | 12.06465 | 11.30739 | 48.48008 | 37.32409 | 0 | 0.09892604 | 0 | 0 | 0
3495 | 104357.5 | 2011-04-28 16:18 | 1320.656 | 8 | 1 | 0.1986775 | 4.199721 | 12.06633 | 11.30739 | 48.48713 | 37.32409 | 0 | 0.09892604 | 0 | 0 | 0
3496 | 104387.5 | 2011-04-28 16:19 | 1350.67 | 8 | 1 | 0.1935836 | 4.199721 | 12.06796 | 11.30739 | 48.49399 | 37.32409 | 0 | 0.09892604 | 0 | 0 | 0
3497 | 104417.5 | 2011-04-28 16:19 | 1380.685 | 8 | 1 | 0.1886717 | 4.199721 | 12.06956 | 11.30739 | 48.50068 | 37.32409 | 3.242493e-05 | 0.09892604 | 0 | 0 | 0
3498 | 104447.5 | 2011-04-28 16:20 | 1410.7 | 8 | 1 | 0.1841236 | 4.199559 | 12.07111 | 11.30739 | 48.50721 | 37.32409 | 0 | 0.09892604 | 0 | 0 | 0
3499 | 104477.6 | 2011-04-28 16:20 | 1440.715 | 8 | 1 | 0.1795755 | 4.199721 | 12.07263 | 11.30739 | 48.51357 | 37.32409 | 0 | 0.09892604 | 0 | 0 | 0
3500 | 104507.6 | 2011-04-28 16:21 | 1470.73 | 8 | 1 | 0.1750275 | 4.199721 | 12.0741 | 11.30739 | 48.51978 | 37.32409 | 3.242493e-05 | 0.09892604 | 0 | 0 | 0
3501 | 104537.6 | 2011-04-28 16:21 | 1500.745 | 8 | 1 | 0.1704794 | 4.199397 | 12.07555 | 11.30739 | 48.52583 | 37.32409 | -3.242493e-05 | 0.09892604 | 0 | 0 | 0
3502 | 104567.6 | 2011-04-28 16:22 | 1530.76 | 8 | 1 | 0.1664771 | 4.199559 | 12.07695 | 11.30739 | 48.53174 | 37.32409 | -3.242493e-05 | 0.09892604 | 0 | 0 | 0
3503 | 104597.6 | 2011-04-28 16:22 | 1560.775 | 8 | 1 | 0.1624748 | 4.199721 | 12.07832 | 11.30739 | 48.5375 | 37.32409 | 0 | 0.09892604 | 0 | 0 | 0
3504 | 104627.6 | 2011-04-28 16:23 | 1590.79 | 8 | 1 | 0.1584724 | 4.199559 | 12.07966 | 11.30739 | 48.54312 | 37.32409 | -3.242493e-05 | 0.09892604 | 0 | 0 | 0
3505 | 104657.7 | 2011-04-28 16:23 | 1620.804 | 8 | 1 | 0.1544701 | 4.199559 | 12.08097 | 11.30739 | 48.5486 | 37.32409 | -3.242493e-05 | 0.09892604 | 0 | 0 | 0
3506 | 104687.7 | 2011-04-28 16:24 | 1650.819 | 8 | 1 | 0.1508317 | 4.199559 | 12.08224 | 11.30739 | 48.55394 | 37.32409 | -3.242493e-05 | 0.09892604 | 0 | 0 | 0
3507 | 104717.7 | 2011-04-28 16:24 | 1680.834 | 8 | 1 | 0.1470113 | 4.199559 | 12.08348 | 11.30739 | 48.55916 | 37.32409 | 0 | 0.09892604 | 0 | 0 | 0
3508 | 104747.7 | 2011-04-28 16:25 | 1710.849 | 8 | 1 | 0.1437367 | 4.199559 | 12.08469 | 11.30739 | 48.56425 | 37.32409 | 0 | 0.09892604 | 0 | 0 | 0
3509 | 104777.7 | 2011-04-28 16:25 | 1740.864 | 8 | 1 | 0.1397344 | 4.199721 | 12.08588 | 11.30739 | 48.56922 | 37.32409 | 0 | 0.09892604 | 0 | 0 | 0
3510 | 104807.7 | 2011-04-28 16:26 | 1770.879 | 8 | 1 | 0.1368236 | 4.199559 | 12.08703 | 11.30739 | 48.57406 | 37.32409 | -3.242493e-05 | 0.09892604 | 0 | 0 | 0
3511 | 104837.7 | 2011-04-28 16:26 | 1800.894 | 8 | 1 | 0.133549 | 4.199559 | 12.08816 | 11.30739 | 48.57879 | 37.32409 | -3.242493e-05 | 0.09892604 | 0 | 0 | 0
3512 | 104867.8 | 2011-04-28 16:27 | 1830.909 | 8 | 1 | 0.1302743 | 4.199559 | 12.08926 | 11.30739 | 48.58341 | 37.32409 | -3.242493e-05 | 0.09892604 | 0 | 0 | 0
3513 | 104897.8 | 2011-04-28 16:27 | 1860.924 | 8 | 1 | 0.1277274 | 4.199883 | 12.09033 | 11.30739 | 48.58792 | 37.32409 | 6.475449e-05 | 0.09892604 | 0 | 0 | 0
3514 | 104927.8 | 2011-04-28 16:28 | 1890.939 | 8 | 1 | 0.1246347 | 4.199721 | 12.09138 | 11.30739 | 48.59233 | 37.32409 | 0 | 0.09892604 | 0 | 0 | 0
3515 | 104957.8 | 2011-04-28 16:28 | 1920.953 | 8 | 1 | 0.121542 | 4.199721 | 12.09241 | 11.30739 | 48.59664 | 37.32409 | 3.242493e-05 | 0.09892604 | 0 | 0 | 0
3516 | 104987.8 | 2011-04-28 16:29 | 1950.968 | 8 | 1 | 0.1184493 | 4.199559 | 12.09341 | 11.30739 | 48.60085 | 37.32409 | -6.475449e-05 | 0.09892604 | 0 | 0 | 0
3517 | 105017.8 | 2011-04-28 16:29 | 1980.983 | 8 | 1 | 0.1159024 | 4.199559 | 12.09438 | 11.30739 | 48.60495 | 37.32409 | -3.242493e-05 | 0.09892604 | 0 | 0 | 0
3518 | 105047.8 | 2011-04-28 16:30 | 2010.998 | 8 | 1 | 0.1133555 | 4.199721 | 12.09534 | 11.30739 | 48.60896 | 37.32409 | 0 | 0.09892604 | 0 | 0 | 0
3519 | 105077.9 | 2011-04-28 16:30 | 2041.013 | 8 | 1 | 0.1104447 | 4.199721 | 12.09627 | 11.30739 | 48.61289 | 37.32409 | 0 | 0.09892604 | 0 | 0 | 0
3520 | 105107.9 | 2011-04-28 16:31 | 2071.028 | 8 | 1 | 0.1078978 | 4.199721 | 12.09718 | 11.30739 | 48.61671 | 37.32409 | 3.242493e-05 | 0.09892604 | 0 | 0 | 0
3521 | 105137.9 | 2011-04-28 16:31 | 2101.044 | 8 | 1 | 0.1055328 | 4.199559 | 12.09807 | 11.30739 | 48.62045 | 37.32409 | -3.242493e-05 | 0.09892604 | 0 | 0 | 0
3522 | 105167.9 | 2011-04-28 16:32 | 2131.058 | 8 | 1 | 0.1033497 | 4.199721 | 12.09894 | 11.30739 | 48.6241 | 37.32409 | 3.242493e-05 | 0.09892604 | 0 | 0 | 0
3523 | 105197.9 | 2011-04-28 16:32 | 2161.073 | 8 | 1 | 0.1011666 | 4.199721 | 12.09979 | 11.30739 | 48.62767 | 37.32409 | 0 | 0.09892604 | 0 | 0 | 0
3524 | 105227.9 | 2011-04-28 16:33 | 2191.088 | 8 | 1 | 0.09898355 | 4.200045 | 12.10063 | 11.30739 | 48.63117 | 37.32409 | 6.475449e-05 | 0.09892604 | 0 | 0 | 0
3525 | 105257.9 | 2011-04-28 16:33 | 2221.102 | 8 | 1 | 0.09643663 | 4.199721 | 12.10144 | 11.30739 | 48.63458 | 37.32409 | -3.232956e-05 | 0.09892604 | 0 | 0 | 0
3526 | 105288 | 2011-04-28 16:34 | 2251.117 | 8 | 1 | 0.09407163 | 4.199559 | 12.10223 | 11.30739 | 48.63792 | 37.32409 | -3.242493e-05 | 0.09892604 | 0 | 0 | 0
3527 | 105318 | 2011-04-28 16:34 | 2281.132 | 8 | 1 | 0.09225239 | 4.199721 | 12.10301 | 11.30739 | 48.64118 | 37.32409 | 0 | 0.09892604 | 0 | 0 | 0
3528 | 105348 | 2011-04-28 16:35 | 2311.147 | 8 | 1 | 0.09025124 | 4.199721 | 12.10377 | 11.30739 | 48.64437 | 37.32409 | -3.232956e-05 | 0.09892604 | 0 | 0 | 0
3529 | 105378 | 2011-04-28 16:35 | 2341.162 | 8 | 1 | 0.08806816 | 4.199883 | 12.10451 | 11.30739 | 48.64749 | 37.32409 | 6.475449e-05 | 0.09892604 | 0 | 0 | 0
3530 | 105408 | 2011-04-28 16:36 | 2371.177 | 8 | 1 | 0.08624893 | 4.199721 | 12.10524 | 11.30739 | 48.65054 | 37.32409 | 3.242493e-05 | 0.09892604 | 0 | 0 | 0
3531 | 105438 | 2011-04-28 16:36 | 2401.192 | 8 | 1 | 0.08424777 | 4.199559 | 12.10595 | 11.30739 | 48.65352 | 37.32409 | -3.242493e-05 | 0.09892604 | 0 | 0 | 0
3532 | 105468.1 | 2011-04-28 16:37 | 2431.207 | 8 | 1 | 0.08242854 | 4.199721 | 12.10664 | 11.30739 | 48.65644 | 37.32409 | 0 | 0.09892604 | 0 | 0 | 0
3533 | 105498.1 | 2011-04-28 16:37 | 2461.222 | 8 | 1 | 0.08060931 | 4.199559 | 12.10732 | 11.30739 | 48.65929 | 37.32409 | -3.242493e-05 | 0.09892604 | 0 | 0 | 0
3534 | 105528.1 | 2011-04-28 16:38 | 2491.236 | 8 | 1 | 0.07860815 | 4.199721 | 12.10799 | 11.30739 | 48.66209 | 37.32409 | 0 | 0.09892604 | 0 | 0 | 0
3535 | 105558.1 | 2011-04-28 16:38 | 2521.251 | 8 | 1 | 0.07715277 | 4.199721 | 12.10864 | 11.30739 | 48.66482 | 37.32409 | 3.242493e-05 | 0.09892604 | 0 | 0 | 0
3536 | 105588.1 | 2011-04-28 16:39 | 2551.266 | 8 | 1 | 0.07551546 | 4.199721 | 12.10927 | 11.30739 | 48.66749 | 37.32409 | -3.232956e-05 | 0.09892604 | 0 | 0 | 0
3537 | 105618.1 | 2011-04-28 16:39 | 2581.281 | 8 | 1 | 0.07369623 | 4.199559 | 12.1099 | 11.30739 | 48.6701 | 37.32409 | -3.242493e-05 | 0.09892604 | 0 | 0 | 0
3538 | 105648.1 | 2011-04-28 16:40 | 2611.296 | 8 | 1 | 0.07205892 | 4.199559 | 12.11051 | 11.30739 | 48.67266 | 37.32409 | -3.242493e-05 | 0.09892604 | 0 | 0 | 0
3539 | 105678.2 | 2011-04-28 16:40 | 2641.311 | 8 | 1 | 0.07060353 | 4.199883 | 12.1111 | 11.30739 | 48.67516 | 37.32409 | 3.232956e-05 | 0.09892604 | 0 | 0 | 0
3540 | 105708.2 | 2011-04-28 16:41 | 2671.326 | 8 | 1 | 0.06933007 | 4.199721 | 12.11168 | 11.30739 | 48.67761 | 37.32409 | 0 | 0.09892604 | 0 | 0 | 0
3541 | 105738.2 | 2011-04-28 16:41 | 2701.341 | 8 | 1 | 0.06769276 | 4.199559 | 12.11226 | 11.30739 | 48.68001 | 37.32409 | -3.242493e-05 | 0.09892604 | 0 | 0 | 0
3542 | 105768.2 | 2011-04-28 16:42 | 2731.356 | 8 | 1 | 0.06623737 | 4.199721 | 12.11281 | 11.30739 | 48.68235 | 37.32409 | 0 | 0.09892604 | 0 | 0 | 0
3543 | 105798.2 | 2011-04-28 16:42 | 2761.371 | 8 | 1 | 0.06496391 | 4.199721 | 12.11336 | 11.30739 | 48.68465 | 37.32409 | 3.242493e-05 | 0.09892604 | 0 | 0 | 0
3544 | 105828.2 | 2011-04-28 16:43 | 2791.386 | 8 | 1 | 0.06350853 | 4.199883 | 12.1139 | 11.30739 | 48.6869 | 37.32409 | 3.232956e-05 | 0.09892604 | 0 | 0 | 0
3545 | 105858.2 | 2011-04-28 16:43 | 2821.401 | 8 | 1 | 0.06205314 | 4.199721 | 12.11442 | 11.30739 | 48.6891 | 37.32409 | 6.484985e-05 | 0.09892604 | 0 | 0 | 0
3546 | 105888.3 | 2011-04-28 16:44 | 2851.415 | 8 | 1 | 0.0609616 | 4.199721 | 12.11493 | 11.30739 | 48.69125 | 37.32409 | 3.242493e-05 | 0.09892604 | 0 | 0 | 0
3547 | 105918.3 | 2011-04-28 16:44 | 2881.43 | 8 | 1 | 0.05932429 | 4.199559 | 12.11544 | 11.30739 | 48.69336 | 37.32409 | -3.242493e-05 | 0.09892604 | 0 | 0 | 0
3548 | 105948.3 | 2011-04-28 16:45 | 2911.445 | 8 | 1 | 0.05823275 | 4.199559 | 12.11593 | 11.30739 | 48.69543 | 37.32409 | 0 | 0.09892604 | 0 | 0 | 0
3549 | 105978.3 | 2011-04-28 16:45 | 2941.46 | 8 | 1 | 0.05732313 | 4.199721 | 12.11641 | 11.30739 | 48.69745 | 37.32409 | 3.242493e-05 | 0.09892604 | 0 | 0 | 0
3550 | 106008.3 | 2011-04-28 16:46 | 2971.475 | 8 | 1 | 0.05604967 | 4.199721 | 12.11688 | 11.30739 | 48.69943 | 37.32409 | 0 | 0.09892604 | 0 | 0 | 0
3551 | 106038.3 | 2011-04-28 16:46 | 3001.49 | 8 | 1 | 0.05514006 | 4.199883 | 12.11734 | 11.30739 | 48.70138 | 37.32409 | 3.232956e-05 | 0.09892604 | 0 | 0 | 0
3552 | 106068.4 | 2011-04-28 16:47 | 3031.505 | 8 | 1 | 0.05368467 | 4.199721 | 12.1178 | 11.30739 | 48.70328 | 37.32409 | 0 | 0.09892604 | 0 | 0 | 0
3553 | 106098.4 | 2011-04-28 16:47 | 3061.52 | 8 | 1 | 0.05259313 | 4.199721 | 12.11824 | 11.30739 | 48.70514 | 37.32409 | 0 | 0.09892604 | 0 | 0 | 0
3554 | 106128.4 | 2011-04-28 16:48 | 3091.534 | 8 | 1 | 0.05168351 | 4.199721 | 12.11868 | 11.30739 | 48.70697 | 37.32409 | 3.242493e-05 | 0.09892604 | 0 | 0 | 0
3555 | 106158.4 | 2011-04-28 16:48 | 3121.549 | 8 | 1 | 0.05059197 | 4.199721 | 12.1191 | 11.30739 | 48.70876 | 37.32409 | 0 | 0.09892604 | 0 | 0 | 0
3556 | 106170.6 | 2011-04-28 16:49 | 3133.784 | 8 | 1 | 0.04986428 | 4.199559 | 12.11927 | 11.30739 | 48.70947 | 37.32409 | 0 | 0.09892604 | 0 | 0 | 0
3557 | 106200.6 | 2011-04-28 16:49 | 30.01507 | 9 | 1 | 0 | 4.19308 | 12.11927 | 11.30739 | 48.70947 | 37.32409 | -6.475449e-05 | 0.09892604 | 0 | 0 | 0
3558 | 106230.7 | 2011-04-28 16:50 | 60.02977 | 9 | 1 | 0 | 4.192108 | 12.11927 | 11.30739 | 48.70947 | 37.32409 | -3.232956e-05 | 0.09892604 | 0 | 0 | 0
3559 | 106260.7 | 2011-04-28 16:50 | 90.04467 | 9 | 1 | 0 | 4.19146 | 12.11927 | 11.30739 | 48.70947 | 37.32409 | 0 | 0.09892604 | 0 | 0 | 0
3560 | 106290.6 | 2011-04-28 16:51 | 120.0127 | 9 | 1 | 0 | 4.190974 | 12.11927 | 11.30739 | 48.70947 | 37.32409 | 0 | 0.09892604 | 0 | 0 | 0
3561 | 106290.7 | 2011-04-28 16:51 | 0.01559245 | 10 | 1 | 0.0007450088 | 4.191298 | 12.11927 | 11.30739 | 48.70947 | 37.32409 | 6.475449e-05 | 0.08903343 | 0 | 0 | 0
3562 | 106320.7 | 2011-04-28 16:51 | 30.01501 | 11 | 1 | -4.049412 | 3.639134 | 12.11927 | 11.34115 | 48.70947 | 37.44902 | -0.002850675 | 0.08903343 | 0 | 0 | 0
3563 | 106350.7 | 2011-04-28 16:52 | 60.0298 | 11 | 1 | -4.049594 | 3.556042 | 12.11927 | 11.37492 | 48.70947 | 37.57037 | -0.0017169 | 0.08903343 | 0 | 0 | 0
3564 | 106380.7 | 2011-04-28 16:52 | 90.04473 | 11 | 1 | -4.049412 | 3.504859 | 12.11927 | 11.40868 | 48.70947 | 37.68951 | -0.001166201 | 0.08903343 | 0 | 0 | 0
3565 | 106410.7 | 2011-04-28 16:53 | 120.0596 | 11 | 1 | -4.049594 | 3.468091 | 12.11927 | 11.44244 | 48.70947 | 37.8072 | -0.0009394645 | 0.08903343 | 0 | 0 | 0
3566 | 106440.7 | 2011-04-28 16:53 | 150.0745 | 11 | 1 | -4.04923 | 3.437802 | 12.11927 | 11.4762 | 48.70947 | 37.92377 | -0.000777483 | 0.08903343 | 0 | 0 | 0
3567 | 106470.7 | 2011-04-28 16:54 | 180.0894 | 11 | 1 | -4.049594 | 3.410591 | 12.11927 | 11.50997 | 48.70947 | 38.03937 | -0.0007126808 | 0.08903343 | 0 | 0 | 0
3568 | 106500.8 | 2011-04-28 16:54 | 210.1043 | 11 | 1 | -4.049594 | 3.385971 | 12.11927 | 11.54373 | 48.70947 | 38.1541 | -0.0006155014 | 0.08903343 | 0 | 0 | 0
3569 | 106530.8 | 2011-04-28 16:55 | 240.1192 | 11 | 1 | -4.049412 | 3.362971 | 12.11927 | 11.57749 | 48.70947 | 38.26803 | -0.0006478786 | 0.08903343 | 0 | 0 | 0
3570 | 106560.8 | 2011-04-28 16:55 | 270.1341 | 11 | 1 | -4.049412 | 3.342238 | 12.11927 | 11.61125 | 48.70947 | 38.38122 | -0.000518322 | 0.08903343 | 0 | 0 | 0
3571 | 106590.8 | 2011-04-28 16:56 | 300.149 | 11 | 1 | -4.049594 | 3.322963 | 12.11927 | 11.64502 | 48.70947 | 38.49374 | -0.000518322 | 0.08903343 | 0 | 0 | 0
3572 | 106620.8 | 2011-04-28 16:56 | 330.1639 | 11 | 1 | -4.049412 | 3.305146 | 12.11927 | 11.67878 | 48.70947 | 38.60562 | -0.0004535675 | 0.08903343 | 0 | 0 | 0
3573 | 106650.8 | 2011-04-28 16:57 | 360.1789 | 11 | 1 | -4.049412 | 3.288139 | 12.11927 | 11.71254 | 48.70947 | 38.71692 | -0.0004211426 | 0.08903343 | 0 | 0 | 0
3574 | 106680.9 | 2011-04-28 16:57 | 390.1941 | 11 | 1 | -4.049412 | 3.271618 | 12.11927 | 11.74631 | 48.70947 | 38.82766 | -0.0004210949 | 0.08903343 | 0 | 0 | 0
3575 | 106710.9 | 2011-04-28 16:58 | 420.2086 | 11 | 1 | -4.049412 | 3.255907 | 12.11927 | 11.78007 | 48.70947 | 38.93785 | -0.0003887653 | 0.08903343 | 0 | 0 | 0
3576 | 106740.9 | 2011-04-28 16:58 | 450.2235 | 11 | 1 | -4.049412 | 3.240681 | 12.11927 | 11.81383 | 48.70947 | 39.04751 | -0.0003887653 | 0.08903343 | 0 | 0 | 0
3577 | 106770.9 | 2011-04-28 16:59 | 480.2384 | 11 | 1 | -4.049412 | 3.226104 | 12.11927 | 11.84759 | 48.70947 | 39.15668 | -0.0003563404 | 0.08903343 | 0 | 0 | 0
3578 | 106800.9 | 2011-04-28 16:59 | 510.2533 | 11 | 1 | -4.049594 | 3.212174 | 12.11927 | 11.88136 | 48.70947 | 39.26536 | -0.0003563404 | 0.08903343 | 0 | 0 | 0
3579 | 106830.9 | 2011-04-28 17:00 | 540.2682 | 11 | 1 | -4.049412 | 3.198245 | 12.11927 | 11.91512 | 48.70947 | 39.37358 | -0.0003563404 | 0.08903343 | 0 | 0 | 0
3580 | 106860.9 | 2011-04-28 17:00 | 570.2831 | 11 | 1 | -4.049412 | 3.184315 | 12.11927 | 11.94888 | 48.70947 | 39.48133 | -0.0003563404 | 0.08903343 | 0 | 0 | 0
3581 | 106891 | 2011-04-28 17:01 | 600.2981 | 11 | 1 | -4.049594 | 3.169899 | 12.11927 | 11.98264 | 48.70947 | 39.58859 | -0.0003563404 | 0.08903343 | 0 | 0 | 0
3582 | 106921 | 2011-04-28 17:01 | 630.3129 | 11 | 1 | -4.049412 | 3.15435 | 12.11927 | 12.01641 | 48.70947 | 39.69536 | -0.0004210949 | 0.08903343 | 0 | 0 | 0
3583 | 106951 | 2011-04-28 17:02 | 660.3278 | 11 | 1 | -4.049412 | 3.137829 | 12.11927 | 12.05017 | 48.70947 | 39.80158 | -0.0004535198 | 0.08903343 | 0 | 0 | 0
3584 | 106981 | 2011-04-28 17:02 | 690.3428 | 11 | 1 | -4.049776 | 3.120174 | 12.11927 | 12.08393 | 48.70947 | 39.90723 | -0.000518322 | 0.08903343 | 0 | 0 | 0
3585 | 107011 | 2011-04-28 17:03 | 720.3576 | 11 | 1 | -4.049594 | 3.100737 | 12.11927 | 12.11769 | 48.70947 | 40.01226 | -0.0005830765 | 0.08903343 | 0 | 0 | 0
3586 | 107041 | 2011-04-28 17:03 | 750.3728 | 11 | 1 | -4.049594 | 3.078385 | 12.11927 | 12.15146 | 48.70947 | 40.11659 | -0.0006155014 | 0.08903343 | 0 | 0 | 0
3587 | 107071 | 2011-04-28 17:04 | 780.3874 | 11 | 1 | -4.049594 | 3.051984 | 12.11927 | 12.18522 | 48.70947 | 40.22009 | -0.0007450581 | 0.08903343 | 0 | 0 | 0
3588 | 107101.1 | 2011-04-28 17:04 | 810.4023 | 11 | 1 | -4.049594 | 3.018941 | 12.11927 | 12.21898 | 48.70947 | 40.32259 | -0.0009718418 | 0.08903343 | 0 | 0 | 0
3589 | 107131.1 | 2011-04-28 17:05 | 840.4172 | 11 | 1 | -4.049594 | 2.977638 | 12.11927 | 12.25275 | 48.70947 | 40.42386 | -0.001230955 | 0.08903343 | 0 | 0 | 0
3590 | 107161.1 | 2011-04-28 17:05 | 870.4321 | 11 | 1 | -4.049594 | 2.924025 | 12.11927 | 12.28651 | 48.70947 | 40.52353 | -0.001554918 | 0.08903343 | 0 | 0 | 0
3591 | 107191.1 | 2011-04-28 17:06 | 900.447 | 11 | 1 | -4.049594 | 2.853081 | 12.11927 | 12.32027 | 48.70947 | 40.62113 | -0.002202845 | 0.08903343 | 0 | 0 | 0
3592 | 107221.1 | 2011-04-28 17:06 | 930.462 | 11 | 1 | -4.049594 | 2.740996 | 12.11927 | 12.35404 | 48.70947 | 40.71574 | -0.003757763 | 0.08903343 | 0 | 0 | 0
3593 | 107228.9 | 2011-04-28 17:06 | 938.2585 | 11 | 1 | -4.049412 | 2.699855 | 12.11927 | 12.36281 | 48.70947 | 40.7396 | -0.004405641 | 0.08903343 | 0 | 0 | 0
3594 | 107348.9 | 2011-04-28 17:08 | 120.013 | 12 | 1 | 0 | 3.686592 | 12.11927 | 12.36281 | 48.70947 | 40.7396 | 0.0002267838 | 0.08903343 | 0 | 0 | 0
3595 | 107348.9 | 2011-04-28 17:08 | 0.01549157 | 13 | 1 | -0.0005284537 | 3.686268 | 12.11927 | 12.36281 | 48.70947 | 40.7396 | 0 | 0.0839938 | 0 | 0 | 0
3596 | 107349 | 2011-04-28 17:08 | 2.50622701e-06 | 6 | 1 | 0 | 3.686268 | 12.11927 | 12.36281 | 48.70947 | 40.7396 | 0 | 0.0839938 | 0 | 0 | 0
3597 | 107379 | 2011-04-28 17:09 | 30.01488 | 7 | 1 | 0.6747706 | 3.759641 | 12.1249 | 12.36281 | 48.73057 | 40.7396 | 0.0004211426 | 0.0839938 | 0 | 0 | 0
3598 | 107409 | 2011-04-28 17:09 | 60.02976 | 7 | 1 | 0.6744067 | 3.771627 | 12.13052 | 12.36281 | 48.75175 | 40.7396 | 0.0002915859 | 0.0839938 | 0 | 0 | 0
3599 | 107439 | 2011-04-28 17:10 | 90.04466 | 7 | 1 | 0.6747706 | 3.781346 | 12.13615 | 12.36281 | 48.773 | 40.7396 | 0.0002267361 | 0.0839938 | 0 | 0 | 0
3600 | 107469 | 2011-04-28 17:10 | 120.0596 | 7 | 1 | 0.6745886 | 3.789606 | 12.14177 | 12.36281 | 48.79429 | 40.7396 | 0.0002267838 | 0.0839938 | 0 | 0 | 0
3601 | 107499 | 2011-04-28 17:11 | 150.0744 | 7 | 1 | 0.6745886 | 3.796733 | 12.1474 | 12.36281 | 48.81563 | 40.7396 | 0.0001619816 | 0.0839938 | 0 | 0 | 0
3602 | 107529.1 | 2011-04-28 17:11 | 180.0895 | 7 | 1 | 0.6749525 | 3.803698 | 12.15302 | 12.36281 | 48.83701 | 40.7396 | 0.0001943588 | 0.0839938 | 0 | 0 | 0
3603 | 107559.1 | 2011-04-28 17:12 | 210.1044 | 7 | 1 | 0.6747706 | 3.809853 | 12.15865 | 12.36281 | 48.85843 | 40.7396 | 0.0001619816 | 0.0839938 | 0 | 0 | 0
3604 | 107589.1 | 2011-04-28 17:12 | 240.1194 | 7 | 1 | 0.6747706 | 3.815684 | 12.16428 | 12.36281 | 48.87988 | 40.7396 | 0.0001295567 | 0.0839938 | 0 | 0 | 0
3605 | 107619.1 | 2011-04-28 17:13 | 270.1341 | 7 | 1 | 0.6745886 | 3.821191 | 12.1699 | 12.36281 | 48.90136 | 40.7396 | 0.0001619339 | 0.0839938 | 0 | 0 | 0
3606 | 107649.1 | 2011-04-28 17:13 | 300.1489 | 7 | 1 | 0.6745886 | 3.82605 | 12.17553 | 12.36281 | 48.92287 | 40.7396 | 9.717941e-05 | 0.0839938 | 0 | 0 | 0
3607 | 107679.1 | 2011-04-28 17:14 | 330.1639 | 7 | 1 | 0.6747706 | 3.831233 | 12.18115 | 12.36281 | 48.94441 | 40.7396 | 9.717941e-05 | 0.0839938 | 0 | 0 | 0
3608 | 107709.1 | 2011-04-28 17:14 | 360.1789 | 7 | 1 | 0.6747706 | 3.836092 | 12.18678 | 12.36281 | 48.96597 | 40.7396 | 0.0001296043 | 0.0839938 | 0 | 0 | 0
3609 | 107739.2 | 2011-04-28 17:15 | 390.1936 | 7 | 1 | 0.6747706 | 3.840628 | 12.1924 | 12.36281 | 48.98757 | 40.7396 | 0.0001296043 | 0.0839938 | 0 | 0 | 0
3610 | 107769.2 | 2011-04-28 17:15 | 420.2086 | 7 | 1 | 0.6747706 | 3.844839 | 12.19803 | 12.36281 | 49.00918 | 40.7396 | 9.717941e-05 | 0.0839938 | 0 | 0 | 0
3611 | 107799.2 | 2011-04-28 17:16 | 450.2234 | 7 | 1 | 0.6747706 | 3.848726 | 12.20366 | 12.36281 | 49.03083 | 40.7396 | 6.480217e-05 | 0.0839938 | 0 | 0 | 0
3612 | 107829.2 | 2011-04-28 17:16 | 480.2385 | 7 | 1 | 0.6747706 | 3.852452 | 12.20928 | 12.36281 | 49.05249 | 40.7396 | 9.717941e-05 | 0.0839938 | 0 | 0 | 0
3613 | 107859.2 | 2011-04-28 17:17 | 510.2534 | 7 | 1 | 0.6749525 | 3.855853 | 12.21491 | 12.36281 | 49.07417 | 40.7396 | 6.480217e-05 | 0.0839938 | 0 | 0 | 0
3614 | 107889.2 | 2011-04-28 17:17 | 540.2681 | 7 | 1 | 0.6749525 | 3.859416 | 12.22053 | 12.36281 | 49.09588 | 40.7396 | 0.0001296043 | 0.0839938 | 0 | 0 | 0
3615 | 107919.3 | 2011-04-28 17:18 | 570.283 | 7 | 1 | 0.6745886 | 3.86217 | 12.22616 | 12.36281 | 49.1176 | 40.7396 | 3.237724e-05 | 0.0839938 | 0 | 0 | 0
3616 | 107949.3 | 2011-04-28 17:18 | 600.2981 | 7 | 1 | 0.6747706 | 3.865247 | 12.23179 | 12.36281 | 49.13934 | 40.7396 | 3.242493e-05 | 0.0839938 | 0 | 0 | 0
3617 | 107979.3 | 2011-04-28 17:19 | 630.3129 | 7 | 1 | 0.6747706 | 3.868163 | 12.23741 | 12.36281 | 49.16109 | 40.7396 | 9.717941e-05 | 0.0839938 | 0 | 0 | 0
3618 | 108009.3 | 2011-04-28 17:19 | 660.3278 | 7 | 1 | 0.6745886 | 3.870754 | 12.24304 | 12.36281 | 49.18286 | 40.7396 | 6.480217e-05 | 0.0839938 | 0 | 0 | 0
3619 | 108039.3 | 2011-04-28 17:20 | 690.3426 | 7 | 1 | 0.6749525 | 3.873346 | 12.24866 | 12.36281 | 49.20464 | 40.7396 | 6.480217e-05 | 0.0839938 | 0 | 0 | 0
3620 | 108069.3 | 2011-04-28 17:20 | 720.3575 | 7 | 1 | 0.6747706 | 3.875614 | 12.25429 | 12.36281 | 49.22644 | 40.7396 | 6.480217e-05 | 0.0839938 | 0 | 0 | 0
3621 | 108099.3 | 2011-04-28 17:21 | 750.3725 | 7 | 1 | 0.6747706 | 3.878043 | 12.25992 | 12.36281 | 49.24825 | 40.7396 | 9.717941e-05 | 0.0839938 | 0 | 0 | 0
3622 | 108129.4 | 2011-04-28 17:21 | 780.3873 | 7 | 1 | 0.6749525 | 3.880149 | 12.26554 | 12.36281 | 49.27007 | 40.7396 | 9.717941e-05 | 0.0839938 | 0 | 0 | 0
3623 | 108159.4 | 2011-04-28 17:22 | 810.4022 | 7 | 1 | 0.6747706 | 3.882255 | 12.27117 | 12.36281 | 49.29191 | 40.7396 | 6.480217e-05 | 0.0839938 | 0 | 0 | 0
3624 | 108189.4 | 2011-04-28 17:22 | 840.4171 | 7 | 1 | 0.6749525 | 3.884198 | 12.27679 | 12.36281 | 49.31376 | 40.7396 | 3.237724e-05 | 0.0839938 | 0 | 0 | 0
3625 | 108219.4 | 2011-04-28 17:23 | 870.432 | 7 | 1 | 0.6749525 | 3.886466 | 12.28242 | 12.36281 | 49.33561 | 40.7396 | 6.480217e-05 | 0.0839938 | 0 | 0 | 0
3626 | 108249.4 | 2011-04-28 17:23 | 900.4469 | 7 | 1 | 0.6749525 | 3.88841 | 12.28804 | 12.36281 | 49.35748 | 40.7396 | 6.480217e-05 | 0.0839938 | 0 | 0 | 0
3627 | 108279.4 | 2011-04-28 17:24 | 930.4618 | 7 | 1 | 0.6747706 | 3.890191 | 12.29367 | 12.36281 | 49.37936 | 40.7396 | 6.480217e-05 | 0.0839938 | 0 | 0 | 0
3628 | 108309.4 | 2011-04-28 17:24 | 960.4767 | 7 | 1 | 0.6747706 | 3.892135 | 12.2993 | 12.36281 | 49.40126 | 40.7396 | 3.237724e-05 | 0.0839938 | 0 | 0 | 0
3629 | 108339.5 | 2011-04-28 17:25 | 990.4917 | 7 | 1 | 0.6749525 | 3.894241 | 12.30492 | 12.36281 | 49.42316 | 40.7396 | 6.480217e-05 | 0.0839938 | 0 | 0 | 0
3630 | 108369.5 | 2011-04-28 17:25 | 1020.506 | 7 | 1 | 0.6749525 | 3.896022 | 12.31055 | 12.36281 | 49.44507 | 40.7396 | 6.480217e-05 | 0.0839938 | 0 | 0 | 0
3631 | 108399.5 | 2011-04-28 17:26 | 1050.521 | 7 | 1 | 0.6749525 | 3.897966 | 12.31617 | 12.36281 | 49.467 | 40.7396 | 6.480217e-05 | 0.0839938 | 0 | 0 | 0
3632 | 108429.5 | 2011-04-28 17:26 | 1080.536 | 7 | 1 | 0.6749525 | 3.899909 | 12.3218 | 12.36281 | 49.48893 | 40.7396 | 6.475449e-05 | 0.0839938 | 0 | 0 | 0
3633 | 108459.5 | 2011-04-28 17:27 | 1110.551 | 7 | 1 | 0.6747706 | 3.901691 | 12.32743 | 12.36281 | 49.51088 | 40.7396 | 0 | 0.0839938 | 0 | 0 | 0
3634 | 108489.5 | 2011-04-28 17:27 | 1140.566 | 7 | 1 | 0.6747706 | 3.903635 | 12.33305 | 12.36281 | 49.53283 | 40.7396 | 3.242493e-05 | 0.0839938 | 0 | 0 | 0
3635 | 108519.6 | 2011-04-28 17:28 | 1170.581 | 7 | 1 | 0.6747706 | 3.90574 | 12.33868 | 12.36281 | 49.5548 | 40.7396 | 6.475449e-05 | 0.0839938 | 0 | 0 | 0
3636 | 108549.6 | 2011-04-28 17:28 | 1200.596 | 7 | 1 | 0.6747706 | 3.907522 | 12.3443 | 12.36281 | 49.57678 | 40.7396 | 3.237724e-05 | 0.0839938 | 0 | 0 | 0
3637 | 108579.6 | 2011-04-28 17:29 | 1230.611 | 7 | 1 | 0.6749525 | 3.909628 | 12.34993 | 12.36281 | 49.59877 | 40.7396 | 3.237724e-05 | 0.0839938 | 0 | 0 | 0
3638 | 108609.6 | 2011-04-28 17:29 | 1260.626 | 7 | 1 | 0.6749525 | 3.911734 | 12.35556 | 12.36281 | 49.62077 | 40.7396 | 9.717941e-05 | 0.0839938 | 0 | 0 | 0
3639 | 108639.6 | 2011-04-28 17:30 | 1290.641 | 7 | 1 | 0.6749525 | 3.913677 | 12.36118 | 12.36281 | 49.64278 | 40.7396 | 6.480217e-05 | 0.0839938 | 0 | 0 | 0
3640 | 108669.6 | 2011-04-28 17:30 | 1320.655 | 7 | 1 | 0.6747706 | 3.915621 | 12.36681 | 12.36281 | 49.6648 | 40.7396 | 6.475449e-05 | 0.0839938 | 0 | 0 | 0
3641 | 108699.6 | 2011-04-28 17:31 | 1350.67 | 7 | 1 | 0.6749525 | 3.917565 | 12.37243 | 12.36281 | 49.68684 | 40.7396 | 6.480217e-05 | 0.0839938 | 0 | 0 | 0
3642 | 108729.7 | 2011-04-28 17:31 | 1380.685 | 7 | 1 | 0.6747706 | 3.919508 | 12.37806 | 12.36281 | 49.70888 | 40.7396 | 3.237724e-05 | 0.0839938 | 0 | 0 | 0
3643 | 108759.7 | 2011-04-28 17:32 | 1410.7 | 7 | 1 | 0.6745886 | 3.921452 | 12.38369 | 12.36281 | 49.73094 | 40.7396 | 3.237724e-05 | 0.0839938 | 0 | 0 | 0
3644 | 108789.7 | 2011-04-28 17:32 | 1440.715 | 7 | 1 | 0.6747706 | 3.923234 | 12.38931 | 12.36281 | 49.75301 | 40.7396 | 3.237724e-05 | 0.0839938 | 0 | 0 | 0
3645 | 108819.7 | 2011-04-28 17:33 | 1470.73 | 7 | 1 | 0.6747706 | 3.925339 | 12.39494 | 12.36281 | 49.77508 | 40.7396 | 6.480217e-05 | 0.0839938 | 0 | 0 | 0
3646 | 108849.7 | 2011-04-28 17:33 | 1500.745 | 7 | 1 | 0.6747706 | 3.927283 | 12.40056 | 12.36281 | 49.79717 | 40.7396 | 0 | 0.0839938 | 0 | 0 | 0
3647 | 108879.7 | 2011-04-28 17:34 | 1530.76 | 7 | 1 | 0.6747706 | 3.929389 | 12.40619 | 12.36281 | 49.81927 | 40.7396 | 3.237724e-05 | 0.0839938 | 0 | 0 | 0
3648 | 108909.7 | 2011-04-28 17:34 | 1560.775 | 7 | 1 | 0.6747706 | 3.931332 | 12.41181 | 12.36281 | 49.84139 | 40.7396 | 6.475449e-05 | 0.0839938 | 0 | 0 | 0
3649 | 108939.8 | 2011-04-28 17:35 | 1590.79 | 7 | 1 | 0.6749525 | 3.933276 | 12.41744 | 12.36281 | 49.86351 | 40.7396 | 3.242493e-05 | 0.0839938 | 0 | 0 | 0
3650 | 108969.8 | 2011-04-28 17:35 | 1620.804 | 7 | 1 | 0.6745886 | 3.93522 | 12.42307 | 12.36281 | 49.88564 | 40.7396 | 6.480217e-05 | 0.0839938 | 0 | 0 | 0
3651 | 108999.8 | 2011-04-28 17:36 | 1650.819 | 7 | 1 | 0.6747706 | 3.937001 | 12.42869 | 12.36281 | 49.90779 | 40.7396 | 0 | 0.0839938 | 0 | 0 | 0
3652 | 109029.8 | 2011-04-28 17:36 | 1680.834 | 7 | 1 | 0.6749525 | 3.939269 | 12.43432 | 12.36281 | 49.92994 | 40.7396 | 0.0001295567 | 0.0839938 | 0 | 0 | 0
3653 | 109059.8 | 2011-04-28 17:37 | 1710.849 | 7 | 1 | 0.6747706 | 3.940727 | 12.43994 | 12.36281 | 49.95211 | 40.7396 | 3.237724e-05 | 0.0839938 | 0 | 0 | 0
3654 | 109089.8 | 2011-04-28 17:37 | 1740.864 | 7 | 1 | 0.6747706 | 3.94267 | 12.44557 | 12.36281 | 49.97428 | 40.7396 | 0 | 0.0839938 | 0 | 0 | 0
3655 | 109119.8 | 2011-04-28 17:38 | 1770.879 | 7 | 1 | 0.6747706 | 3.944614 | 12.4512 | 12.36281 | 49.99647 | 40.7396 | 0 | 0.0839938 | 0 | 0 | 0
3656 | 109149.9 | 2011-04-28 17:38 | 1800.894 | 7 | 1 | 0.6747706 | 3.94672 | 12.45682 | 12.36281 | 50.01867 | 40.7396 | 6.480217e-05 | 0.0839938 | 0 | 0 | 0
3657 | 109179.9 | 2011-04-28 17:39 | 1830.909 | 7 | 1 | 0.6747706 | 3.948501 | 12.46245 | 12.36281 | 50.04088 | 40.7396 | 3.242493e-05 | 0.0839938 | 0 | 0 | 0
3658 | 109209.9 | 2011-04-28 17:39 | 1860.924 | 7 | 1 | 0.6749525 | 3.950607 | 12.46807 | 12.36281 | 50.0631 | 40.7396 | 6.480217e-05 | 0.0839938 | 0 | 0 | 0
3659 | 109239.9 | 2011-04-28 17:40 | 1890.939 | 7 | 1 | 0.6747706 | 3.952389 | 12.4737 | 12.36281 | 50.08533 | 40.7396 | 6.480217e-05 | 0.0839938 | 0 | 0 | 0
3660 | 109269.9 | 2011-04-28 17:40 | 1920.953 | 7 | 1 | 0.6747706 | 3.95417 | 12.47932 | 12.36281 | 50.10757 | 40.7396 | 3.237724e-05 | 0.0839938 | 0 | 0 | 0
3661 | 109299.9 | 2011-04-28 17:41 | 1950.968 | 7 | 1 | 0.6747706 | 3.956114 | 12.48495 | 12.36281 | 50.12982 | 40.7396 | 6.480217e-05 | 0.0839938 | 0 | 0 | 0
3662 | 109330 | 2011-04-28 17:41 | 1980.983 | 7 | 1 | 0.6747706 | 3.95822 | 12.49058 | 12.36281 | 50.15208 | 40.7396 | 6.480217e-05 | 0.0839938 | 0 | 0 | 0
3663 | 109360 | 2011-04-28 17:42 | 2010.998 | 7 | 1 | 0.6747706 | 3.960001 | 12.4962 | 12.36281 | 50.17435 | 40.7396 | 6.480217e-05 | 0.0839938 | 0 | 0 | 0
3664 | 109390 | 2011-04-28 17:42 | 2041.013 | 7 | 1 | 0.6747706 | 3.961783 | 12.50183 | 12.36281 | 50.19664 | 40.7396 | 3.237724e-05 | 0.0839938 | 0 | 0 | 0
3665 | 109420 | 2011-04-28 17:43 | 2071.028 | 7 | 1 | 0.6745886 | 3.963727 | 12.50745 | 12.36281 | 50.21893 | 40.7396 | 0 | 0.0839938 | 0 | 0 | 0
3666 | 109450 | 2011-04-28 17:43 | 2101.043 | 7 | 1 | 0.6749525 | 3.965832 | 12.51308 | 12.36281 | 50.24124 | 40.7396 | 3.242493e-05 | 0.0839938 | 0 | 0 | 0
3667 | 109480 | 2011-04-28 17:44 | 2131.058 | 7 | 1 | 0.6749525 | 3.967938 | 12.51871 | 12.36281 | 50.26356 | 40.7396 | 6.475449e-05 | 0.0839938 | 0 | 0 | 0
3668 | 109510 | 2011-04-28 17:44 | 2161.073 | 7 | 1 | 0.6747706 | 3.96972 | 12.52433 | 12.36281 | 50.28588 | 40.7396 | 6.475449e-05 | 0.0839938 | 0 | 0 | 0
3669 | 109540.1 | 2011-04-28 17:45 | 2191.088 | 7 | 1 | 0.6747706 | 3.971663 | 12.52996 | 12.36281 | 50.30822 | 40.7396 | 3.242493e-05 | 0.0839938 | 0 | 0 | 0
3670 | 109570.1 | 2011-04-28 17:45 | 2221.102 | 7 | 1 | 0.6749525 | 3.973769 | 12.53558 | 12.36281 | 50.33057 | 40.7396 | 3.237724e-05 | 0.0839938 | 0 | 0 | 0
3671 | 109600.1 | 2011-04-28 17:46 | 2251.117 | 7 | 1 | 0.6747706 | 3.975713 | 12.54121 | 12.36281 | 50.35294 | 40.7396 | 3.242493e-05 | 0.0839938 | 0 | 0 | 0
3672 | 109630.1 | 2011-04-28 17:46 | 2281.132 | 7 | 1 | 0.6749525 | 3.97798 | 12.54684 | 12.36281 | 50.37531 | 40.7396 | 9.717941e-05 | 0.0839938 | 0 | 0 | 0
3673 | 109660.1 | 2011-04-28 17:47 | 2311.147 | 7 | 1 | 0.6747706 | 3.979924 | 12.55246 | 12.36281 | 50.39769 | 40.7396 | 6.480217e-05 | 0.0839938 | 0 | 0 | 0
3674 | 109690.1 | 2011-04-28 17:47 | 2341.162 | 7 | 1 | 0.6747706 | 3.982192 | 12.55809 | 12.36281 | 50.42009 | 40.7396 | 9.717941e-05 | 0.0839938 | 0 | 0 | 0
3675 | 109720.1 | 2011-04-28 17:48 | 2371.177 | 7 | 1 | 0.6749525 | 3.984135 | 12.56371 | 12.36281 | 50.4425 | 40.7396 | 6.475449e-05 | 0.0839938 | 0 | 0 | 0
3676 | 109750.2 | 2011-04-28 17:48 | 2401.192 | 7 | 1 | 0.6745886 | 3.986241 | 12.56934 | 12.36281 | 50.46492 | 40.7396 | 3.237724e-05 | 0.0839938 | 0 | 0 | 0
3677 | 109780.2 | 2011-04-28 17:49 | 2431.207 | 7 | 1 | 0.6747706 | 3.988347 | 12.57497 | 12.36281 | 50.48735 | 40.7396 | 6.480217e-05 | 0.0839938 | 0 | 0 | 0
3678 | 109810.2 | 2011-04-28 17:49 | 2461.222 | 7 | 1 | 0.6747706 | 3.990452 | 12.58059 | 12.36281 | 50.50979 | 40.7396 | 6.480217e-05 | 0.0839938 | 0 | 0 | 0
3679 | 109840.2 | 2011-04-28 17:50 | 2491.236 | 7 | 1 | 0.6749525 | 3.99272 | 12.58622 | 12.36281 | 50.53225 | 40.7396 | 9.717941e-05 | 0.0839938 | 0 | 0 | 0
3680 | 109870.2 | 2011-04-28 17:50 | 2521.252 | 7 | 1 | 0.6745886 | 3.994825 | 12.59184 | 12.36281 | 50.55471 | 40.7396 | 3.237724e-05 | 0.0839938 | 0 | 0 | 0
3681 | 109900.2 | 2011-04-28 17:51 | 2551.266 | 7 | 1 | 0.6747706 | 3.997093 | 12.59747 | 12.36281 | 50.57719 | 40.7396 | 6.475449e-05 | 0.0839938 | 0 | 0 | 0
3682 | 109930.3 | 2011-04-28 17:51 | 2581.281 | 7 | 1 | 0.6745886 | 3.999361 | 12.60309 | 12.36281 | 50.59968 | 40.7396 | 6.475449e-05 | 0.0839938 | 0 | 0 | 0
3683 | 109960.3 | 2011-04-28 17:52 | 2611.296 | 7 | 1 | 0.6747706 | 4.001952 | 12.60872 | 12.36281 | 50.62219 | 40.7396 | 9.717941e-05 | 0.0839938 | 0 | 0 | 0
3684 | 109990.3 | 2011-04-28 17:52 | 2641.311 | 7 | 1 | 0.6747706 | 4.003896 | 12.61434 | 12.36281 | 50.64471 | 40.7396 | 6.475449e-05 | 0.0839938 | 0 | 0 | 0
3685 | 110020.3 | 2011-04-28 17:53 | 2671.326 | 7 | 1 | 0.6745886 | 4.006164 | 12.61997 | 12.36281 | 50.66724 | 40.7396 | 6.484985e-05 | 0.0839938 | 0 | 0 | 0
3686 | 110050.3 | 2011-04-28 17:53 | 2701.341 | 7 | 1 | 0.6745886 | 4.008431 | 12.62559 | 12.36281 | 50.68978 | 40.7396 | 3.232956e-05 | 0.0839938 | 0 | 0 | 0
3687 | 110080.3 | 2011-04-28 17:54 | 2731.356 | 7 | 1 | 0.6745886 | 4.010861 | 12.63122 | 12.36281 | 50.71234 | 40.7396 | 3.242493e-05 | 0.0839938 | 0 | 0 | 0
3688 | 110110.3 | 2011-04-28 17:54 | 2761.371 | 7 | 1 | 0.6747706 | 4.01329 | 12.63685 | 12.36281 | 50.73491 | 40.7396 | 6.484985e-05 | 0.0839938 | 0 | 0 | 0
3689 | 110140.4 | 2011-04-28 17:55 | 2791.385 | 7 | 1 | 0.6747706 | 4.015558 | 12.64247 | 12.36281 | 50.75749 | 40.7396 | 6.475449e-05 | 0.0839938 | 0 | 0 | 0
3690 | 110170.4 | 2011-04-28 17:55 | 2821.4 | 7 | 1 | 0.6749525 | 4.017988 | 12.6481 | 12.36281 | 50.78009 | 40.7396 | 9.727478e-05 | 0.0839938 | 0 | 0 | 0
3691 | 110200.4 | 2011-04-28 17:56 | 2851.415 | 7 | 1 | 0.6747706 | 4.020579 | 12.65372 | 12.36281 | 50.8027 | 40.7396 | 9.717941e-05 | 0.0839938 | 0 | 0 | 0
3692 | 110230.4 | 2011-04-28 17:56 | 2881.43 | 7 | 1 | 0.6747706 | 4.022685 | 12.65935 | 12.36281 | 50.82532 | 40.7396 | 6.475449e-05 | 0.0839938 | 0 | 0 | 0
3693 | 110260.4 | 2011-04-28 17:57 | 2911.445 | 7 | 1 | 0.6747706 | 4.025276 | 12.66497 | 12.36281 | 50.84796 | 40.7396 | 6.475449e-05 | 0.0839938 | 0 | 0 | 0
3694 | 110290.4 | 2011-04-28 17:57 | 2941.46 | 7 | 1 | 0.6747706 | 4.027868 | 12.6706 | 12.36281 | 50.87061 | 40.7396 | 9.717941e-05 | 0.0839938 | 0 | 0 | 0
3695 | 110320.4 | 2011-04-28 17:58 | 2971.475 | 7 | 1 | 0.6749525 | 4.030297 | 12.67623 | 12.36281 | 50.89328 | 40.7396 | 9.717941e-05 | 0.0839938 | 0 | 0 | 0
3696 | 110350.5 | 2011-04-28 17:58 | 3001.49 | 7 | 1 | 0.6747706 | 4.032727 | 12.68185 | 12.36281 | 50.91596 | 40.7396 | 9.717941e-05 | 0.0839938 | 0 | 0 | 0
3697 | 110380.5 | 2011-04-28 17:59 | 3031.505 | 7 | 1 | 0.6745886 | 4.035157 | 12.68748 | 12.36281 | 50.93865 | 40.7396 | 6.484985e-05 | 0.0839938 | 0 | 0 | 0
3698 | 110410.5 | 2011-04-28 17:59 | 3061.52 | 7 | 1 | 0.6747706 | 4.037748 | 12.6931 | 12.36281 | 50.96136 | 40.7396 | 3.242493e-05 | 0.0839938 | 0 | 0 | 0
3699 | 110440.5 | 2011-04-28 18:00 | 3091.534 | 7 | 1 | 0.6747706 | 4.040178 | 12.69873 | 12.36281 | 50.98408 | 40.7396 | 3.242493e-05 | 0.0839938 | 0 | 0 | 0
3700 | 110470.5 | 2011-04-28 18:00 | 3121.55 | 7 | 1 | 0.6745886 | 4.042769 | 12.70435 | 12.36281 | 51.00682 | 40.7396 | 6.484985e-05 | 0.0839938 | 0 | 0 | 0
3701 | 110500.5 | 2011-04-28 18:01 | 3151.564 | 7 | 1 | 0.6747706 | 4.045523 | 12.70998 | 12.36281 | 51.02957 | 40.7396 | 3.232956e-05 | 0.0839938 | 0 | 0 | 0
3702 | 110530.5 | 2011-04-28 18:01 | 3181.579 | 7 | 1 | 0.6747706 | 4.048114 | 12.71561 | 12.36281 | 51.05234 | 40.7396 | 6.475449e-05 | 0.0839938 | 0 | 0 | 0
3703 | 110560.6 | 2011-04-28 18:02 | 3211.594 | 7 | 1 | 0.6747706 | 4.050868 | 12.72123 | 12.36281 | 51.07512 | 40.7396 | 9.717941e-05 | 0.0839938 | 0 | 0 | 0
3704 | 110590.6 | 2011-04-28 18:02 | 3241.609 | 7 | 1 | 0.6747706 | 4.05346 | 12.72686 | 12.36281 | 51.09792 | 40.7396 | 9.717941e-05 | 0.0839938 | 0 | 0 | 0
3705 | 110620.6 | 2011-04-28 18:03 | 3271.624 | 7 | 1 | 0.6745886 | 4.056051 | 12.73248 | 12.36281 | 51.12073 | 40.7396 | 3.242493e-05 | 0.0839938 | 0 | 0 | 0
3706 | 110650.6 | 2011-04-28 18:03 | 3301.639 | 7 | 1 | 0.6747706 | 4.058805 | 12.73811 | 12.36281 | 51.14356 | 40.7396 | 6.475449e-05 | 0.0839938 | 0 | 0 | 0
3707 | 110680.6 | 2011-04-28 18:04 | 3331.654 | 7 | 1 | 0.6747706 | 4.061558 | 12.74374 | 12.36281 | 51.1664 | 40.7396 | 6.484985e-05 | 0.0839938 | 0 | 0 | 0
3708 | 110710.6 | 2011-04-28 18:04 | 3361.669 | 7 | 1 | 0.6747706 | 4.06415 | 12.74936 | 12.36281 | 51.18926 | 40.7396 | 6.484985e-05 | 0.0839938 | 0 | 0 | 0
3709 | 110740.7 | 2011-04-28 18:05 | 3391.684 | 7 | 1 | 0.6747706 | 4.067065 | 12.75499 | 12.36281 | 51.21213 | 40.7396 | 9.717941e-05 | 0.0839938 | 0 | 0 | 0
3710 | 110770.7 | 2011-04-28 18:05 | 3421.698 | 7 | 1 | 0.6745886 | 4.069818 | 12.76061 | 12.36281 | 51.23502 | 40.7396 | 6.475449e-05 | 0.0839938 | 0 | 0 | 0
3711 | 110800.7 | 2011-04-28 18:06 | 3451.713 | 7 | 1 | 0.6747706 | 4.072734 | 12.76624 | 12.36281 | 51.25793 | 40.7396 | 0.0001296043 | 0.0839938 | 0 | 0 | 0
3712 | 110830.7 | 2011-04-28 18:06 | 3481.728 | 7 | 1 | 0.6747706 | 4.075488 | 12.77187 | 12.36281 | 51.28085 | 40.7396 | 9.717941e-05 | 0.0839938 | 0 | 0 | 0
3713 | 110860.7 | 2011-04-28 18:07 | 3511.743 | 7 | 1 | 0.6745886 | 4.078241 | 12.77749 | 12.36281 | 51.30378 | 40.7396 | 3.242493e-05 | 0.0839938 | 0 | 0 | 0
3714 | 110890.7 | 2011-04-28 18:07 | 3541.758 | 7 | 1 | 0.6747706 | 4.081157 | 12.78312 | 12.36281 | 51.32673 | 40.7396 | 6.475449e-05 | 0.0839938 | 0 | 0 | 0
3715 | 110920.7 | 2011-04-28 18:08 | 3571.773 | 7 | 1 | 0.6747706 | 4.084072 | 12.78874 | 12.36281 | 51.3497 | 40.7396 | 6.475449e-05 | 0.0839938 | 0 | 0 | 0
3716 | 110950.8 | 2011-04-28 18:08 | 3601.788 | 7 | 1 | 0.6747706 | 4.086988 | 12.79437 | 12.36281 | 51.37269 | 40.7396 | 6.484985e-05 | 0.0839938 | 0 | 0 | 0
3717 | 110980.8 | 2011-04-28 18:09 | 3631.803 | 7 | 1 | 0.6747706 | 4.089903 | 12.8 | 12.36281 | 51.39569 | 40.7396 | 6.475449e-05 | 0.0839938 | 0 | 0 | 0
3718 | 111010.8 | 2011-04-28 18:09 | 3661.817 | 7 | 1 | 0.6749525 | 4.092981 | 12.80562 | 12.36281 | 51.41871 | 40.7396 | 9.717941e-05 | 0.0839938 | 0 | 0 | 0
3719 | 111040.8 | 2011-04-28 18:10 | 3691.832 | 7 | 1 | 0.6747706 | 4.095734 | 12.81125 | 12.36281 | 51.44174 | 40.7396 | 6.475449e-05 | 0.0839938 | 0 | 0 | 0
3720 | 111070.8 | 2011-04-28 18:10 | 3721.847 | 7 | 1 | 0.6747706 | 4.098812 | 12.81687 | 12.36281 | 51.46479 | 40.7396 | 3.232956e-05 | 0.0839938 | 0 | 0 | 0
3721 | 111100.8 | 2011-04-28 18:11 | 3751.862 | 7 | 1 | 0.6749525 | 4.101889 | 12.8225 | 12.36281 | 51.48786 | 40.7396 | 9.717941e-05 | 0.0839938 | 0 | 0 | 0
3722 | 111130.8 | 2011-04-28 18:11 | 3781.877 | 7 | 1 | 0.6747706 | 4.104967 | 12.82813 | 12.36281 | 51.51095 | 40.7396 | 9.717941e-05 | 0.0839938 | 0 | 0 | 0
3723 | 111160.9 | 2011-04-28 18:12 | 3811.892 | 7 | 1 | 0.6745886 | 4.10772 | 12.83375 | 12.36281 | 51.53405 | 40.7396 | 0 | 0.0839938 | 0 | 0 | 0
3724 | 111190.9 | 2011-04-28 18:12 | 3841.907 | 7 | 1 | 0.6749525 | 4.111284 | 12.83938 | 12.36281 | 51.55717 | 40.7396 | 9.717941e-05 | 0.0839938 | 0 | 0 | 0
3725 | 111220.9 | 2011-04-28 18:13 | 3871.922 | 7 | 1 | 0.6747706 | 4.114199 | 12.845 | 12.36281 | 51.58031 | 40.7396 | 6.475449e-05 | 0.0839938 | 0 | 0 | 0
3726 | 111250.9 | 2011-04-28 18:13 | 3901.937 | 7 | 1 | 0.6747706 | 4.117277 | 12.85063 | 12.36281 | 51.60346 | 40.7396 | 3.242493e-05 | 0.0839938 | 0 | 0 | 0
3727 | 111280.9 | 2011-04-28 18:14 | 3931.952 | 7 | 1 | 0.6745886 | 4.120516 | 12.85625 | 12.36281 | 51.62664 | 40.7396 | 6.484985e-05 | 0.0839938 | 0 | 0 | 0
3728 | 111310.9 | 2011-04-28 18:14 | 3961.966 | 7 | 1 | 0.6747706 | 4.123755 | 12.86188 | 12.36281 | 51.64983 | 40.7396 | 6.475449e-05 | 0.0839938 | 0 | 0 | 0
3729 | 111341 | 2011-04-28 18:15 | 3991.981 | 7 | 1 | 0.6745886 | 4.126833 | 12.86751 | 12.36281 | 51.67304 | 40.7396 | 6.475449e-05 | 0.0839938 | 0 | 0 | 0
3730 | 111371 | 2011-04-28 18:15 | 4021.996 | 7 | 1 | 0.6747706 | 4.130234 | 12.87313 | 12.36281 | 51.69626 | 40.7396 | 6.475449e-05 | 0.0839938 | 0 | 0 | 0
3731 | 111401 | 2011-04-28 18:16 | 4052.011 | 7 | 1 | 0.6747706 | 4.133474 | 12.87876 | 12.36281 | 51.71951 | 40.7396 | 9.717941e-05 | 0.0839938 | 0 | 0 | 0
3732 | 111431 | 2011-04-28 18:16 | 4082.026 | 7 | 1 | 0.6747706 | 4.136875 | 12.88438 | 12.36281 | 51.74277 | 40.7396 | 6.475449e-05 | 0.0839938 | 0 | 0 | 0
3733 | 111461 | 2011-04-28 18:17 | 4112.041 | 7 | 1 | 0.6747706 | 4.140277 | 12.89001 | 12.36281 | 51.76605 | 40.7396 | 0.0001296043 | 0.0839938 | 0 | 0 | 0
3734 | 111491 | 2011-04-28 18:17 | 4142.056 | 7 | 1 | 0.6749525 | 4.143678 | 12.89564 | 12.36281 | 51.78936 | 40.7396 | 9.717941e-05 | 0.0839938 | 0 | 0 | 0
3735 | 111521 | 2011-04-28 18:18 | 4172.071 | 7 | 1 | 0.6745886 | 4.147079 | 12.90126 | 12.36281 | 51.81268 | 40.7396 | 0.000129509 | 0.0839938 | 0 | 0 | 0
3736 | 111551.1 | 2011-04-28 18:18 | 4202.086 | 7 | 1 | 0.6747706 | 4.150481 | 12.90689 | 12.36281 | 51.83602 | 40.7396 | 9.727478e-05 | 0.0839938 | 0 | 0 | 0
3737 | 111581.1 | 2011-04-28 18:19 | 4232.1 | 7 | 1 | 0.6747706 | 4.153883 | 12.91251 | 12.36281 | 51.85938 | 40.7396 | 6.484985e-05 | 0.0839938 | 0 | 0 | 0
3738 | 111611.1 | 2011-04-28 18:19 | 4262.116 | 7 | 1 | 0.6747706 | 4.157446 | 12.91814 | 12.36281 | 51.88275 | 40.7396 | 0.0001296043 | 0.0839938 | 0 | 0 | 0
3739 | 111641.1 | 2011-04-28 18:20 | 4292.13 | 7 | 1 | 0.6745886 | 4.160847 | 12.92376 | 12.36281 | 51.90615 | 40.7396 | 9.717941e-05 | 0.0839938 | 0 | 0 | 0
3740 | 111671.1 | 2011-04-28 18:20 | 4322.145 | 7 | 1 | 0.6745886 | 4.164248 | 12.92939 | 12.36281 | 51.92957 | 40.7396 | 6.475449e-05 | 0.0839938 | 0 | 0 | 0
3741 | 111701.1 | 2011-04-28 18:21 | 4352.16 | 7 | 1 | 0.6745886 | 4.167812 | 12.93501 | 12.36281 | 51.953 | 40.7396 | 9.717941e-05 | 0.0839938 | 0 | 0 | 0
3742 | 111731.1 | 2011-04-28 18:21 | 4382.175 | 7 | 1 | 0.6747706 | 4.171537 | 12.94064 | 12.36281 | 51.97646 | 40.7396 | 9.717941e-05 | 0.0839938 | 0 | 0 | 0
3743 | 111761.2 | 2011-04-28 18:22 | 4412.19 | 7 | 1 | 0.6747706 | 4.175101 | 12.94627 | 12.36281 | 51.99993 | 40.7396 | 9.717941e-05 | 0.0839938 | 0 | 0 | 0
3744 | 111791.2 | 2011-04-28 18:22 | 4442.205 | 7 | 1 | 0.6745886 | 4.178826 | 12.95189 | 12.36281 | 52.02343 | 40.7396 | 0.0001296043 | 0.0839938 | 0 | 0 | 0
3745 | 111821.2 | 2011-04-28 18:23 | 4472.22 | 7 | 1 | 0.6747706 | 4.182551 | 12.95752 | 12.36281 | 52.04695 | 40.7396 | 0.000129509 | 0.0839938 | 0 | 0 | 0
3746 | 111851.2 | 2011-04-28 18:23 | 4502.235 | 7 | 1 | 0.6747706 | 4.186115 | 12.96314 | 12.36281 | 52.07049 | 40.7396 | 3.232956e-05 | 0.0839938 | 0 | 0 | 0
3747 | 111881.2 | 2011-04-28 18:24 | 4532.249 | 7 | 1 | 0.6747706 | 4.18984 | 12.96877 | 12.36281 | 52.09406 | 40.7396 | 9.717941e-05 | 0.0839938 | 0 | 0 | 0
3748 | 111911.2 | 2011-04-28 18:24 | 4562.264 | 7 | 1 | 0.6747706 | 4.193727 | 12.97439 | 12.36281 | 52.11764 | 40.7396 | 9.717941e-05 | 0.0839938 | 0 | 0 | 0
3749 | 111941.2 | 2011-04-28 18:25 | 4592.279 | 7 | 1 | 0.6747706 | 4.197615 | 12.98002 | 12.36281 | 52.14124 | 40.7396 | 0.0001620293 | 0.0839938 | 0 | 0 | 0
3750 | 111959.8 | 2011-04-28 18:25 | 4610.857 | 7 | 1 | 0.6749525 | 4.200045 | 12.9835 | 12.36281 | 52.15586 | 40.7396 | 0.0001296043 | 0.0839938 | 0 | 0 | 0
3751 | 111989.8 | 2011-04-28 18:26 | 30.01488 | 8 | 1 | 0.6440256 | 4.199721 | 12.98898 | 12.36281 | 52.17887 | 40.7396 | 3.242493e-05 | 0.0839938 | 0 | 0 | 0
3752 | 112019.9 | 2011-04-28 18:26 | 60.0298 | 8 | 1 | 0.6223767 | 4.199559 | 12.99426 | 12.36281 | 52.20103 | 40.7396 | -3.242493e-05 | 0.0839938 | 0 | 0 | 0
3753 | 112049.9 | 2011-04-28 18:27 | 90.04493 | 8 | 1 | 0.6034567 | 4.199721 | 12.99936 | 12.36281 | 52.22248 | 40.7396 | 0 | 0.0839938 | 0 | 0 | 0
3754 | 112079.9 | 2011-04-28 18:27 | 120.0598 | 8 | 1 | 0.5856282 | 4.199559 | 13.00432 | 12.36281 | 52.24329 | 40.7396 | 0 | 0.0839938 | 0 | 0 | 0
3755 | 112109.9 | 2011-04-28 18:28 | 150.0745 | 8 | 1 | 0.5687093 | 4.199559 | 13.00913 | 12.36281 | 52.2635 | 40.7396 | -3.242493e-05 | 0.0839938 | 0 | 0 | 0
3756 | 112139.9 | 2011-04-28 18:28 | 180.0894 | 8 | 1 | 0.5530639 | 4.199559 | 13.01381 | 12.36281 | 52.28313 | 40.7396 | 0 | 0.0839938 | 0 | 0 | 0
3757 | 112169.9 | 2011-04-28 18:29 | 210.1043 | 8 | 1 | 0.5374185 | 4.199721 | 13.01835 | 12.36281 | 52.30222 | 40.7396 | 0 | 0.0839938 | 0 | 0 | 0
3758 | 112199.9 | 2011-04-28 18:29 | 240.1192 | 8 | 1 | 0.5225008 | 4.199559 | 13.02277 | 12.36281 | 52.32079 | 40.7396 | 0 | 0.0839938 | 0 | 0 | 0
3759 | 112230 | 2011-04-28 18:30 | 270.1341 | 8 | 1 | 0.5083108 | 4.199559 | 13.02707 | 12.36281 | 52.33884 | 40.7396 | -3.242493e-05 | 0.0839938 | 0 | 0 | 0
3760 | 112260 | 2011-04-28 18:30 | 300.149 | 8 | 1 | 0.4941208 | 4.199559 | 13.03125 | 12.36281 | 52.35639 | 40.7396 | 0 | 0.0839938 | 0 | 0 | 0
3761 | 112290 | 2011-04-28 18:31 | 330.1639 | 8 | 1 | 0.4808404 | 4.199559 | 13.03532 | 12.36281 | 52.37346 | 40.7396 | -3.242493e-05 | 0.0839938 | 0 | 0 | 0
3762 | 112320 | 2011-04-28 18:31 | 360.179 | 8 | 1 | 0.4673781 | 4.199559 | 13.03927 | 12.36281 | 52.39006 | 40.7396 | 0 | 0.0839938 | 0 | 0 | 0
3763 | 112350 | 2011-04-28 18:32 | 390.1937 | 8 | 1 | 0.4548254 | 4.199721 | 13.04311 | 12.36281 | 52.4062 | 40.7396 | 6.484985e-05 | 0.0839938 | 0 | 0 | 0
3764 | 112380 | 2011-04-28 18:32 | 420.2086 | 8 | 1 | 0.4422727 | 4.199721 | 13.04685 | 12.36281 | 52.4219 | 40.7396 | 3.242493e-05 | 0.0839938 | 0 | 0 | 0
3765 | 112410 | 2011-04-28 18:33 | 450.2234 | 8 | 1 | 0.4302658 | 4.199397 | 13.05049 | 12.36281 | 52.43718 | 40.7396 | -3.242493e-05 | 0.0839938 | 0 | 0 | 0
3766 | 112440.1 | 2011-04-28 18:33 | 480.2383 | 8 | 1 | 0.4186227 | 4.199397 | 13.05403 | 12.36281 | 52.45204 | 40.7396 | 0 | 0.0839938 | 0 | 0 | 0
3767 | 112470.1 | 2011-04-28 18:34 | 510.2533 | 8 | 1 | 0.4075253 | 4.199559 | 13.05747 | 12.36281 | 52.4665 | 40.7396 | 0 | 0.0839938 | 0 | 0 | 0
3768 | 112500.1 | 2011-04-28 18:34 | 540.2683 | 8 | 1 | 0.396428 | 4.199559 | 13.06082 | 12.36281 | 52.48058 | 40.7396 | -3.242493e-05 | 0.0839938 | 0 | 0 | 0
3769 | 112530.1 | 2011-04-28 18:35 | 570.283 | 8 | 1 | 0.3856946 | 4.199559 | 13.06408 | 12.36281 | 52.49427 | 40.7396 | 0 | 0.0839938 | 0 | 0 | 0
3770 | 112560.1 | 2011-04-28 18:35 | 600.2981 | 8 | 1 | 0.3753249 | 4.199559 | 13.06726 | 12.36281 | 52.50759 | 40.7396 | 0 | 0.0839938 | 0 | 0 | 0
3771 | 112590.1 | 2011-04-28 18:36 | 630.3128 | 8 | 1 | 0.3651372 | 4.199397 | 13.07034 | 12.36281 | 52.52055 | 40.7396 | -6.484985e-05 | 0.0839938 | 0 | 0 | 0
3772 | 112620.2 | 2011-04-28 18:36 | 660.3277 | 8 | 1 | 0.3556772 | 4.199721 | 13.07335 | 12.36281 | 52.53317 | 40.7396 | 0 | 0.0839938 | 0 | 0 | 0
3773 | 112650.2 | 2011-04-28 18:37 | 690.3427 | 8 | 1 | 0.3458534 | 4.199721 | 13.07627 | 12.36281 | 52.54545 | 40.7396 | 0 | 0.0839938 | 0 | 0 | 0
3774 | 112680.2 | 2011-04-28 18:37 | 720.3575 | 8 | 1 | 0.3367572 | 4.199559 | 13.07912 | 12.36281 | 52.5574 | 40.7396 | 0 | 0.0839938 | 0 | 0 | 0
3775 | 112710.2 | 2011-04-28 18:38 | 750.3724 | 8 | 1 | 0.327661 | 4.199721 | 13.08189 | 12.36281 | 52.56903 | 40.7396 | 3.242493e-05 | 0.0839938 | 0 | 0 | 0
3776 | 112740.2 | 2011-04-28 18:38 | 780.3874 | 8 | 1 | 0.3191107 | 4.199559 | 13.08458 | 12.36281 | 52.58035 | 40.7396 | -3.242493e-05 | 0.0839938 | 0 | 0 | 0
3777 | 112770.2 | 2011-04-28 18:39 | 810.4022 | 8 | 1 | 0.3105603 | 4.199721 | 13.0872 | 12.36281 | 52.59137 | 40.7396 | 0 | 0.0839938 | 0 | 0 | 0
3778 | 112800.2 | 2011-04-28 18:39 | 840.4172 | 8 | 1 | 0.3023737 | 4.199559 | 13.08976 | 12.36281 | 52.6021 | 40.7396 | 0 | 0.0839938 | 0 | 0 | 0
3779 | 112830.3 | 2011-04-28 18:40 | 870.432 | 8 | 1 | 0.294551 | 4.199559 | 13.09225 | 12.36281 | 52.61255 | 40.7396 | -3.242493e-05 | 0.0839938 | 0 | 0 | 0
3780 | 112860.3 | 2011-04-28 18:40 | 900.4469 | 8 | 1 | 0.2865464 | 4.199397 | 13.09467 | 12.36281 | 52.62272 | 40.7396 | -6.484985e-05 | 0.0839938 | 0 | 0 | 0
3781 | 112890.3 | 2011-04-28 18:41 | 930.4619 | 8 | 1 | 0.2790875 | 4.199559 | 13.09703 | 12.36281 | 52.63262 | 40.7396 | -3.242493e-05 | 0.0839938 | 0 | 0 | 0
3782 | 112920.3 | 2011-04-28 18:41 | 960.4767 | 8 | 1 | 0.2718106 | 4.199559 | 13.09932 | 12.36281 | 52.64226 | 40.7396 | -6.475449e-05 | 0.0839938 | 0 | 0 | 0
3783 | 112950.3 | 2011-04-28 18:42 | 990.4916 | 8 | 1 | 0.2647156 | 4.199721 | 13.10156 | 12.36281 | 52.65165 | 40.7396 | 3.242493e-05 | 0.0839938 | 0 | 0 | 0
3784 | 112980.3 | 2011-04-28 18:42 | 1020.506 | 8 | 1 | 0.2578025 | 4.199721 | 13.10374 | 12.36281 | 52.6608 | 40.7396 | 3.242493e-05 | 0.0839938 | 0 | 0 | 0
3785 | 113010.3 | 2011-04-28 18:43 | 1050.521 | 8 | 1 | 0.2510714 | 4.199721 | 13.10586 | 12.36281 | 52.66971 | 40.7396 | 3.242493e-05 | 0.0839938 | 0 | 0 | 0
3786 | 113040.4 | 2011-04-28 18:43 | 1080.537 | 8 | 1 | 0.2445221 | 4.199559 | 13.10792 | 12.36281 | 52.67838 | 40.7396 | -3.242493e-05 | 0.0839938 | 0 | 0 | 0
3787 | 113070.4 | 2011-04-28 18:44 | 1110.551 | 8 | 1 | 0.2381548 | 4.199559 | 13.10994 | 12.36281 | 52.68684 | 40.7396 | 0 | 0.0839938 | 0 | 0 | 0
3788 | 113100.4 | 2011-04-28 18:44 | 1140.566 | 8 | 1 | 0.2321514 | 4.199721 | 13.1119 | 12.36281 | 52.69508 | 40.7396 | 0 | 0.0839938 | 0 | 0 | 0
3789 | 113130.4 | 2011-04-28 18:45 | 1170.581 | 8 | 1 | 0.2265117 | 4.199721 | 13.11381 | 12.36281 | 52.7031 | 40.7396 | 0 | 0.0839938 | 0 | 0 | 0
3790 | 113160.4 | 2011-04-28 18:45 | 1200.596 | 8 | 1 | 0.2205083 | 4.199721 | 13.11567 | 12.36281 | 52.71092 | 40.7396 | 0 | 0.0839938 | 0 | 0 | 0
3791 | 113190.4 | 2011-04-28 18:46 | 1230.611 | 8 | 1 | 0.2148686 | 4.199721 | 13.11749 | 12.36281 | 52.71854 | 40.7396 | 0 | 0.0839938 | 0 | 0 | 0
3792 | 113220.5 | 2011-04-28 18:46 | 1260.626 | 8 | 1 | 0.209229 | 4.199721 | 13.11925 | 12.36281 | 52.72597 | 40.7396 | 3.242493e-05 | 0.0839938 | 0 | 0 | 0
3793 | 113250.5 | 2011-04-28 18:47 | 1290.641 | 8 | 1 | 0.2041352 | 4.199721 | 13.12098 | 12.36281 | 52.73321 | 40.7396 | 3.242493e-05 | 0.0839938 | 0 | 0 | 0
3794 | 113280.5 | 2011-04-28 18:47 | 1320.656 | 8 | 1 | 0.1990413 | 4.199721 | 13.12266 | 12.36281 | 52.74026 | 40.7396 | 3.242493e-05 | 0.0839938 | 0 | 0 | 0
3795 | 113310.5 | 2011-04-28 18:48 | 1350.67 | 8 | 1 | 0.1937656 | 4.199559 | 13.1243 | 12.36281 | 52.74714 | 40.7396 | 3.242493e-05 | 0.0839938 | 0 | 0 | 0
3796 | 113340.5 | 2011-04-28 18:48 | 1380.685 | 8 | 1 | 0.1892175 | 4.199721 | 13.12589 | 12.36281 | 52.75385 | 40.7396 | 3.242493e-05 | 0.0839938 | 0 | 0 | 0
3797 | 113370.5 | 2011-04-28 18:49 | 1410.7 | 8 | 1 | 0.1843055 | 4.199559 | 13.12745 | 12.36281 | 52.76039 | 40.7396 | 0 | 0.0839938 | 0 | 0 | 0
3798 | 113400.5 | 2011-04-28 18:49 | 1440.715 | 8 | 1 | 0.1799394 | 4.199559 | 13.12897 | 12.36281 | 52.76677 | 40.7396 | 0 | 0.0839938 | 0 | 0 | 0
3799 | 113430.6 | 2011-04-28 18:50 | 1470.73 | 8 | 1 | 0.1753913 | 4.199559 | 13.13045 | 12.36281 | 52.77298 | 40.7396 | 0 | 0.0839938 | 0 | 0 | 0
3800 | 113460.6 | 2011-04-28 18:50 | 1500.745 | 8 | 1 | 0.1710252 | 4.199559 | 13.13189 | 12.36281 | 52.77905 | 40.7396 | 0 | 0.0839938 | 0 | 0 | 0
3801 | 113490.6 | 2011-04-28 18:51 | 1530.76 | 8 | 1 | 0.1668409 | 4.199559 | 13.1333 | 12.36281 | 52.78496 | 40.7396 | -3.242493e-05 | 0.0839938 | 0 | 0 | 0
3802 | 113520.6 | 2011-04-28 18:51 | 1560.775 | 8 | 1 | 0.1626567 | 4.199721 | 13.13468 | 12.36281 | 52.79073 | 40.7396 | 3.242493e-05 | 0.0839938 | 0 | 0 | 0
3803 | 113550.6 | 2011-04-28 18:52 | 1590.789 | 8 | 1 | 0.1586544 | 4.199397 | 13.13602 | 12.36281 | 52.79636 | 40.7396 | -3.242493e-05 | 0.0839938 | 0 | 0 | 0
3804 | 113580.6 | 2011-04-28 18:52 | 1620.804 | 8 | 1 | 0.154834 | 4.199397 | 13.13732 | 12.36281 | 52.80185 | 40.7396 | -3.242493e-05 | 0.0839938 | 0 | 0 | 0
3805 | 113610.6 | 2011-04-28 18:53 | 1650.819 | 8 | 1 | 0.1511955 | 4.199721 | 13.1386 | 12.36281 | 52.80721 | 40.7396 | 3.242493e-05 | 0.0839938 | 0 | 0 | 0
3806 | 113640.7 | 2011-04-28 18:53 | 1680.834 | 8 | 1 | 0.147557 | 4.199721 | 13.13985 | 12.36281 | 52.81244 | 40.7396 | 3.242493e-05 | 0.0839938 | 0 | 0 | 0
3807 | 113670.7 | 2011-04-28 18:54 | 1710.849 | 8 | 1 | 0.1437367 | 4.199397 | 13.14106 | 12.36281 | 52.81754 | 40.7396 | -3.242493e-05 | 0.0839938 | 0 | 0 | 0
3808 | 113700.7 | 2011-04-28 18:54 | 1740.864 | 8 | 1 | 0.140462 | 4.199559 | 13.14225 | 12.36281 | 52.82253 | 40.7396 | -3.242493e-05 | 0.0839938 | 0 | 0 | 0
3809 | 113730.7 | 2011-04-28 18:55 | 1770.879 | 8 | 1 | 0.1371874 | 4.199721 | 13.1434 | 12.36281 | 52.82739 | 40.7396 | 3.242493e-05 | 0.0839938 | 0 | 0 | 0
3810 | 113760.7 | 2011-04-28 18:55 | 1800.894 | 8 | 1 | 0.1337309 | 4.199559 | 13.14453 | 12.36281 | 52.83213 | 40.7396 | 0 | 0.0839938 | 0 | 0 | 0
3811 | 113790.7 | 2011-04-28 18:56 | 1830.909 | 8 | 1 | 0.1308201 | 4.199721 | 13.14564 | 12.36281 | 52.83676 | 40.7396 | 3.242493e-05 | 0.0839938 | 0 | 0 | 0
3812 | 113820.7 | 2011-04-28 18:56 | 1860.924 | 8 | 1 | 0.1277274 | 4.199559 | 13.14671 | 12.36281 | 52.84128 | 40.7396 | -3.242493e-05 | 0.0839938 | 0 | 0 | 0
3813 | 113850.8 | 2011-04-28 18:57 | 1890.938 | 8 | 1 | 0.1246347 | 4.199721 | 13.14776 | 12.36281 | 52.8457 | 40.7396 | 6.484985e-05 | 0.0839938 | 0 | 0 | 0
3814 | 113880.8 | 2011-04-28 18:57 | 1920.953 | 8 | 1 | 0.121542 | 4.199559 | 13.14879 | 12.36281 | 52.85001 | 40.7396 | 0 | 0.0839938 | 0 | 0 | 0
3815 | 113910.8 | 2011-04-28 18:58 | 1950.968 | 8 | 1 | 0.1189951 | 4.199559 | 13.14979 | 12.36281 | 52.85422 | 40.7396 | -3.242493e-05 | 0.0839938 | 0 | 0 | 0
3816 | 113940.8 | 2011-04-28 18:58 | 1980.983 | 8 | 1 | 0.1160843 | 4.199559 | 13.15077 | 12.36281 | 52.85834 | 40.7396 | 0 | 0.0839938 | 0 | 0 | 0
3817 | 113970.8 | 2011-04-28 18:59 | 2010.998 | 8 | 1 | 0.1133555 | 4.199559 | 13.15173 | 12.36281 | 52.86236 | 40.7396 | -3.242493e-05 | 0.0839938 | 0 | 0 | 0
3818 | 114000.8 | 2011-04-28 18:59 | 2041.014 | 8 | 1 | 0.1108086 | 4.199559 | 13.15267 | 12.36281 | 52.86628 | 40.7396 | -3.242493e-05 | 0.0839938 | 0 | 0 | 0
3819 | 114030.9 | 2011-04-28 19:00 | 2071.028 | 8 | 1 | 0.1084436 | 4.199559 | 13.15358 | 12.36281 | 52.87012 | 40.7396 | 0 | 0.0839938 | 0 | 0 | 0
3820 | 114060.9 | 2011-04-28 19:00 | 2101.043 | 8 | 1 | 0.1057147 | 4.199559 | 13.15447 | 12.36281 | 52.87387 | 40.7396 | 0 | 0.0839938 | 0 | 0 | 0
3821 | 114090.9 | 2011-04-28 19:01 | 2131.058 | 8 | 1 | 0.1035316 | 4.199721 | 13.15534 | 12.36281 | 52.87753 | 40.7396 | 0 | 0.0839938 | 0 | 0 | 0
3822 | 114120.9 | 2011-04-28 19:01 | 2161.072 | 8 | 1 | 0.1009847 | 4.199559 | 13.1562 | 12.36281 | 52.88111 | 40.7396 | -3.242493e-05 | 0.0839938 | 0 | 0 | 0
3823 | 114150.9 | 2011-04-28 19:02 | 2191.088 | 8 | 1 | 0.09880163 | 4.199721 | 13.15703 | 12.36281 | 52.88461 | 40.7396 | 3.242493e-05 | 0.0839938 | 0 | 0 | 0
3824 | 114180.9 | 2011-04-28 19:02 | 2221.102 | 8 | 1 | 0.09661855 | 4.199559 | 13.15784 | 12.36281 | 52.88802 | 40.7396 | 0 | 0.0839938 | 0 | 0 | 0
3825 | 114210.9 | 2011-04-28 19:03 | 2251.117 | 8 | 1 | 0.09425355 | 4.199559 | 13.15864 | 12.36281 | 52.89137 | 40.7396 | 0 | 0.0839938 | 0 | 0 | 0
3826 | 114241 | 2011-04-28 19:03 | 2281.132 | 8 | 1 | 0.09207047 | 4.199559 | 13.15942 | 12.36281 | 52.89463 | 40.7396 | -3.242493e-05 | 0.0839938 | 0 | 0 | 0
3827 | 114271 | 2011-04-28 19:04 | 2311.147 | 8 | 1 | 0.09025124 | 4.199559 | 13.16018 | 12.36281 | 52.89783 | 40.7396 | -3.242493e-05 | 0.0839938 | 0 | 0 | 0
3828 | 114301 | 2011-04-28 19:04 | 2341.162 | 8 | 1 | 0.08825008 | 4.199721 | 13.16092 | 12.36281 | 52.90095 | 40.7396 | 3.242493e-05 | 0.0839938 | 0 | 0 | 0
3829 | 114331 | 2011-04-28 19:05 | 2371.177 | 8 | 1 | 0.08643085 | 4.199559 | 13.16165 | 12.36281 | 52.90401 | 40.7396 | 0 | 0.0839938 | 0 | 0 | 0
3830 | 114361 | 2011-04-28 19:05 | 2401.192 | 8 | 1 | 0.0844297 | 4.199559 | 13.16236 | 12.36281 | 52.907 | 40.7396 | 0 | 0.0839938 | 0 | 0 | 0
3831 | 114391 | 2011-04-28 19:06 | 2431.207 | 8 | 1 | 0.08261046 | 4.199559 | 13.16306 | 12.36281 | 52.90992 | 40.7396 | 0 | 0.0839938 | 0 | 0 | 0
3832 | 114421 | 2011-04-28 19:06 | 2461.222 | 8 | 1 | 0.08079123 | 4.199559 | 13.16374 | 12.36281 | 52.91278 | 40.7396 | 0 | 0.0839938 | 0 | 0 | 0
3833 | 114451.1 | 2011-04-28 19:07 | 2491.236 | 8 | 1 | 0.07915392 | 4.199559 | 13.1644 | 12.36281 | 52.91558 | 40.7396 | -3.242493e-05 | 0.0839938 | 0 | 0 | 0
3834 | 114481.1 | 2011-04-28 19:07 | 2521.251 | 8 | 1 | 0.07733469 | 4.199559 | 13.16506 | 12.36281 | 52.91832 | 40.7396 | 0 | 0.0839938 | 0 | 0 | 0
3835 | 114511.1 | 2011-04-28 19:08 | 2551.266 | 8 | 1 | 0.0758793 | 4.199721 | 13.16569 | 12.36281 | 52.92099 | 40.7396 | 3.242493e-05 | 0.0839938 | 0 | 0 | 0
3836 | 114541.1 | 2011-04-28 19:08 | 2581.281 | 8 | 1 | 0.07387815 | 4.199559 | 13.16632 | 12.36281 | 52.92362 | 40.7396 | -3.242493e-05 | 0.0839938 | 0 | 0 | 0
3837 | 114571.1 | 2011-04-28 19:09 | 2611.296 | 8 | 1 | 0.07224084 | 4.199559 | 13.16693 | 12.36281 | 52.92618 | 40.7396 | 0 | 0.0839938 | 0 | 0 | 0
3838 | 114601.1 | 2011-04-28 19:09 | 2641.311 | 8 | 1 | 0.07096738 | 4.199559 | 13.16753 | 12.36281 | 52.92869 | 40.7396 | 0 | 0.0839938 | 0 | 0 | 0
3839 | 114631.2 | 2011-04-28 19:10 | 2671.326 | 8 | 1 | 0.06951199 | 4.199559 | 13.16811 | 12.36281 | 52.93115 | 40.7396 | 0 | 0.0839938 | 0 | 0 | 0
3840 | 114661.2 | 2011-04-28 19:10 | 2701.341 | 8 | 1 | 0.06787468 | 4.199721 | 13.16868 | 12.36281 | 52.93355 | 40.7396 | 3.242493e-05 | 0.0839938 | 0 | 0 | 0
3841 | 114691.2 | 2011-04-28 19:11 | 2731.355 | 8 | 1 | 0.0664193 | 4.199397 | 13.16925 | 12.36281 | 52.93591 | 40.7396 | -6.484985e-05 | 0.0839938 | 0 | 0 | 0
3842 | 114721.2 | 2011-04-28 19:11 | 2761.37 | 8 | 1 | 0.06532776 | 4.199721 | 13.16979 | 12.36281 | 52.93822 | 40.7396 | 0 | 0.0839938 | 0 | 0 | 0
3843 | 114751.2 | 2011-04-28 19:12 | 2791.385 | 8 | 1 | 0.06387237 | 4.199559 | 13.17033 | 12.36281 | 52.94048 | 40.7396 | -3.242493e-05 | 0.0839938 | 0 | 0 | 0
3844 | 114781.2 | 2011-04-28 19:12 | 2821.4 | 8 | 1 | 0.06259891 | 4.199559 | 13.17086 | 12.36281 | 52.94269 | 40.7396 | 0 | 0.0839938 | 0 | 0 | 0
3845 | 114811.2 | 2011-04-28 19:13 | 2851.415 | 8 | 1 | 0.06114352 | 4.199559 | 13.17138 | 12.36281 | 52.94486 | 40.7396 | 0 | 0.0839938 | 0 | 0 | 0
3846 | 114841.3 | 2011-04-28 19:13 | 2881.43 | 8 | 1 | 0.05987006 | 4.199559 | 13.17188 | 12.36281 | 52.94698 | 40.7396 | -3.242493e-05 | 0.0839938 | 0 | 0 | 0
3847 | 114871.3 | 2011-04-28 19:14 | 2911.445 | 8 | 1 | 0.05841467 | 4.199559 | 13.17237 | 12.36281 | 52.94905 | 40.7396 | -3.242493e-05 | 0.0839938 | 0 | 0 | 0
3848 | 114901.3 | 2011-04-28 19:14 | 2941.46 | 8 | 1 | 0.05750506 | 4.199559 | 13.17286 | 12.36281 | 52.95108 | 40.7396 | 0 | 0.0839938 | 0 | 0 | 0
3849 | 114931.3 | 2011-04-28 19:15 | 2971.475 | 8 | 1 | 0.05641352 | 4.199721 | 13.17333 | 12.36281 | 52.95307 | 40.7396 | 0 | 0.0839938 | 0 | 0 | 0
3850 | 114961.3 | 2011-04-28 19:15 | 3001.49 | 8 | 1 | 0.05495813 | 4.199559 | 13.17379 | 12.36281 | 52.95501 | 40.7396 | 3.242493e-05 | 0.0839938 | 0 | 0 | 0
3851 | 114991.3 | 2011-04-28 19:16 | 3031.504 | 8 | 1 | 0.05423044 | 4.199559 | 13.17425 | 12.36281 | 52.95693 | 40.7396 | 0 | 0.0839938 | 0 | 0 | 0
3852 | 115021.3 | 2011-04-28 19:16 | 3061.519 | 8 | 1 | 0.0531389 | 4.199721 | 13.1747 | 12.36281 | 52.9588 | 40.7396 | 3.242493e-05 | 0.0839938 | 0 | 0 | 0
3853 | 115051.4 | 2011-04-28 19:17 | 3091.534 | 8 | 1 | 0.05204736 | 4.199559 | 13.17513 | 12.36281 | 52.96064 | 40.7396 | 0 | 0.0839938 | 0 | 0 | 0
3854 | 115081.4 | 2011-04-28 19:17 | 3121.549 | 8 | 1 | 0.05095582 | 4.199721 | 13.17556 | 12.36281 | 52.96244 | 40.7396 | 6.484985e-05 | 0.0839938 | 0 | 0 | 0
3855 | 115106.6 | 2011-04-28 19:18 | 3146.752 | 8 | 1 | 0.04986428 | 4.199397 | 13.17592 | 12.36281 | 52.96393 | 40.7396 | -3.242493e-05 | 0.0839938 | 0 | 0 | 0
3856 | 115136.6 | 2011-04-28 19:18 | 30.01488 | 9 | 1 | 0 | 4.192918 | 13.17592 | 12.36281 | 52.96393 | 40.7396 | 0 | 0.0839938 | 0 | 0 | 0
3857 | 115166.6 | 2011-04-28 19:19 | 60.0298 | 9 | 1 | 0 | 4.192108 | 13.17592 | 12.36281 | 52.96393 | 40.7396 | 0 | 0.0839938 | 0 | 0 | 0
3858 | 115196.6 | 2011-04-28 19:19 | 90.04468 | 9 | 1 | 0 | 4.191136 | 13.17592 | 12.36281 | 52.96393 | 40.7396 | -3.242493e-05 | 0.0839938 | 0 | 0 | 0
3859 | 115226.6 | 2011-04-28 19:20 | 120.0127 | 9 | 1 | 0 | 4.190812 | 13.17592 | 12.36281 | 52.96393 | 40.7396 | 0 | 0.0839938 | 0 | 0 | 0
3860 | 115226.6 | 2011-04-28 19:20 | 0.01562598 | 10 | 1 | -0.0003465305 | 4.190326 | 13.17592 | 12.36281 | 52.96393 | 40.7396 | 0 | 0.09085044 | 0 | 0 | 0
3861 | 115256.6 | 2011-04-28 19:20 | 30.015 | 11 | 1 | -4.049594 | 3.632655 | 13.17592 | 12.39657 | 52.96393 | 40.86435 | -0.002915525 | 0.09085044 | 0 | 0 | 0
3862 | 115286.6 | 2011-04-28 19:21 | 60.0299 | 11 | 1 | -4.049594 | 3.547619 | 13.17592 | 12.43033 | 52.96393 | 40.98545 | -0.001814079 | 0.09085044 | 0 | 0 | 0
3863 | 115316.7 | 2011-04-28 19:21 | 90.04467 | 11 | 1 | -4.04923 | 3.495788 | 13.17592 | 12.46409 | 52.96393 | 41.10428 | -0.001101446 | 0.09085044 | 0 | 0 | 0
3864 | 115346.7 | 2011-04-28 19:22 | 120.0597 | 11 | 1 | -4.049594 | 3.459506 | 13.17592 | 12.49786 | 52.96393 | 41.22166 | -0.0008422852 | 0.09085044 | 0 | 0 | 0
3865 | 115376.7 | 2011-04-28 19:22 | 150.0746 | 11 | 1 | -4.049412 | 3.429703 | 13.17592 | 12.53162 | 52.96393 | 41.33795 | -0.0007450581 | 0.09085044 | 0 | 0 | 0
3866 | 115406.7 | 2011-04-28 19:23 | 180.0893 | 11 | 1 | -4.049594 | 3.403302 | 13.17592 | 12.56538 | 52.96393 | 41.45329 | -0.0006155014 | 0.09085044 | 0 | 0 | 0
3867 | 115436.7 | 2011-04-28 19:23 | 210.1044 | 11 | 1 | -4.049412 | 3.379168 | 13.17592 | 12.59914 | 52.96393 | 41.56778 | -0.0005830765 | 0.09085044 | 0 | 0 | 0
3868 | 115466.7 | 2011-04-28 19:24 | 240.1192 | 11 | 1 | -4.049412 | 3.356816 | 13.17592 | 12.6329 | 52.96393 | 41.68148 | -0.0005830765 | 0.09085044 | 0 | 0 | 0
3869 | 115496.7 | 2011-04-28 19:24 | 270.134 | 11 | 1 | -4.049594 | 3.336245 | 13.17592 | 12.66667 | 52.96393 | 41.79447 | -0.0005506992 | 0.09085044 | 0 | 0 | 0
3870 | 115526.8 | 2011-04-28 19:25 | 300.1491 | 11 | 1 | -4.049412 | 3.317456 | 13.17592 | 12.70043 | 52.96393 | 41.90679 | -0.0004858971 | 0.09085044 | 0 | 0 | 0
3871 | 115556.8 | 2011-04-28 19:25 | 330.1638 | 11 | 1 | -4.049412 | 3.299639 | 13.17592 | 12.73419 | 52.96393 | 42.01849 | -0.0004211426 | 0.09085044 | 0 | 0 | 0
3872 | 115586.8 | 2011-04-28 19:26 | 360.1787 | 11 | 1 | -4.049412 | 3.282956 | 13.17592 | 12.76795 | 52.96393 | 42.12961 | -0.0004211426 | 0.09085044 | 0 | 0 | 0
3873 | 115616.8 | 2011-04-28 19:26 | 390.1937 | 11 | 1 | -4.049776 | 3.266759 | 13.17592 | 12.80172 | 52.96393 | 42.24017 | -0.0004535198 | 0.09085044 | 0 | 0 | 0
3874 | 115646.8 | 2011-04-28 19:27 | 420.2085 | 11 | 1 | -4.049412 | 3.251696 | 13.17592 | 12.83548 | 52.96393 | 42.35022 | -0.0004211426 | 0.09085044 | 0 | 0 | 0
3875 | 115676.8 | 2011-04-28 19:27 | 450.2234 | 11 | 1 | -4.049594 | 3.236956 | 13.17592 | 12.86924 | 52.96393 | 42.45975 | -0.0003563404 | 0.09085044 | 0 | 0 | 0
3876 | 115706.8 | 2011-04-28 19:28 | 480.2383 | 11 | 1 | -4.049412 | 3.222541 | 13.17592 | 12.903 | 52.96393 | 42.56879 | -0.0003887177 | 0.09085044 | 0 | 0 | 0
3877 | 115736.9 | 2011-04-28 19:28 | 510.2532 | 11 | 1 | -4.049594 | 3.208287 | 13.17592 | 12.93676 | 52.96393 | 42.67735 | -0.0004535198 | 0.09085044 | 0 | 0 | 0
3878 | 115766.9 | 2011-04-28 19:29 | 540.2681 | 11 | 1 | -4.049412 | 3.194681 | 13.17592 | 12.97053 | 52.96393 | 42.78544 | -0.0003887177 | 0.09085044 | 0 | 0 | 0
3879 | 115796.9 | 2011-04-28 19:29 | 570.283 | 11 | 1 | -4.04923 | 3.180428 | 13.17592 | 13.00429 | 52.96393 | 42.89306 | -0.0003563404 | 0.09085044 | 0 | 0 | 0
3880 | 115826.9 | 2011-04-28 19:30 | 600.2979 | 11 | 1 | -4.049594 | 3.165364 | 13.17592 | 13.03805 | 52.96393 | 43.00019 | -0.0004211426 | 0.09085044 | 0 | 0 | 0
3881 | 115856.9 | 2011-04-28 19:30 | 630.3128 | 11 | 1 | -4.049412 | 3.149815 | 13.17592 | 13.07181 | 52.96393 | 43.10679 | -0.0004211426 | 0.09085044 | 0 | 0 | 0
3882 | 115886.9 | 2011-04-28 19:31 | 660.3277 | 11 | 1 | -4.049594 | 3.13297 | 13.17592 | 13.10558 | 52.96393 | 43.21286 | -0.0004535198 | 0.09085044 | 0 | 0 | 0
3883 | 115916.9 | 2011-04-28 19:31 | 690.3426 | 11 | 1 | -4.049412 | 3.114505 | 13.17592 | 13.13934 | 52.96393 | 43.31833 | -0.0004858971 | 0.09085044 | 0 | 0 | 0
3884 | 115947 | 2011-04-28 19:32 | 720.3574 | 11 | 1 | -4.049412 | 3.093772 | 13.17592 | 13.1731 | 52.96393 | 43.42315 | -0.0005831242 | 0.09085044 | 0 | 0 | 0
3885 | 115977 | 2011-04-28 19:32 | 750.3727 | 11 | 1 | -4.049412 | 3.069801 | 13.17592 | 13.20686 | 52.96393 | 43.52721 | -0.0007450581 | 0.09085044 | 0 | 0 | 0
3886 | 116007 | 2011-04-28 19:33 | 780.3872 | 11 | 1 | -4.049412 | 3.041455 | 13.17592 | 13.24063 | 52.96393 | 43.63039 | -0.0008422852 | 0.09085044 | 0 | 0 | 0
3887 | 116037 | 2011-04-28 19:33 | 810.4021 | 11 | 1 | -4.049412 | 3.006793 | 13.17592 | 13.27439 | 52.96393 | 43.73252 | -0.001004219 | 0.09085044 | 0 | 0 | 0
3888 | 116067 | 2011-04-28 19:34 | 840.417 | 11 | 1 | -4.049412 | 2.962575 | 13.17592 | 13.30815 | 52.96393 | 43.83332 | -0.001295805 | 0.09085044 | 0 | 0 | 0
3889 | 116097 | 2011-04-28 19:34 | 870.432 | 11 | 1 | -4.049594 | 2.902159 | 13.17592 | 13.34191 | 52.96393 | 43.93238 | -0.001846504 | 0.09085044 | 0 | 0 | 0
3890 | 116127.1 | 2011-04-28 19:35 | 900.4468 | 11 | 1 | -4.049594 | 2.817609 | 13.17592 | 13.37567 | 52.96393 | 44.02903 | -0.002688742 | 0.09085044 | 0 | 0 | 0
3891 | 116155.5 | 2011-04-28 19:35 | 928.8682 | 11 | 1 | -4.049412 | 2.699855 | 13.17592 | 13.40764 | 52.96393 | 44.11735 | -0.003952122 | 0.09085044 | 0 | 0 | 0
3892 | 116275.5 | 2011-04-28 19:37 | 120.0128 | 12 | 1 | 0 | 3.688697 | 13.17592 | 13.40764 | 52.96393 | 44.11735 | 0.0002267361 | 0.09085044 | 0 | 0 | 0
3893 | 116275.5 | 2011-04-28 19:37 | 0.01560822 | 13 | 1 | 0.001108855 | 3.688859 | 13.17592 | 13.40764 | 52.96393 | 44.11735 | 3.242493e-05 | 0.0839938 | 0 | 0 | 0
3894 | 116275.5 | 2011-04-28 19:37 | 2.616500999e-06 | 6 | 1 | 0 | 3.688697 | 13.17592 | 13.40764 | 52.96393 | 44.11735 | 0 | 0.0839938 | 0 | 0 | 0
3895 | 116305.5 | 2011-04-28 19:38 | 30.01457 | 7 | 1 | 0.6745886 | 3.762071 | 13.18154 | 13.40764 | 52.98504 | 44.11735 | 0.0004210949 | 0.0839938 | 0 | 0 | 0
3896 | 116335.6 | 2011-04-28 19:38 | 60.02943 | 7 | 1 | 0.6745886 | 3.774219 | 13.18717 | 13.40764 | 53.00624 | 44.11735 | 0.0002915383 | 0.0839938 | 0 | 0 | 0
3897 | 116365.6 | 2011-04-28 19:39 | 90.04432 | 7 | 1 | 0.6749525 | 3.784261 | 13.19279 | 13.40764 | 53.0275 | 44.11735 | 0.000259161 | 0.0839938 | 0 | 0 | 0
3898 | 116395.6 | 2011-04-28 19:39 | 120.0592 | 7 | 1 | 0.6747706 | 3.792522 | 13.19842 | 13.40764 | 53.04882 | 44.11735 | 0.0002267361 | 0.0839938 | 0 | 0 | 0
3899 | 116425.6 | 2011-04-28 19:40 | 150.0741 | 7 | 1 | 0.6747706 | 3.799811 | 13.20405 | 13.40764 | 53.07017 | 44.11735 | 0.0001944065 | 0.0839938 | 0 | 0 | 0
3900 | 116455.6 | 2011-04-28 19:40 | 180.089 | 7 | 1 | 0.6747706 | 3.806451 | 13.20967 | 13.40764 | 53.09157 | 44.11735 | 0.0001619339 | 0.0839938 | 0 | 0 | 0
3901 | 116485.6 | 2011-04-28 19:41 | 210.1041 | 7 | 1 | 0.6749525 | 3.812768 | 13.2153 | 13.40764 | 53.113 | 44.11735 | 0.0001944065 | 0.0839938 | 0 | 0 | 0
3902 | 116515.6 | 2011-04-28 19:41 | 240.1189 | 7 | 1 | 0.6744067 | 3.818437 | 13.22092 | 13.40764 | 53.13447 | 44.11735 | 0.0001295567 | 0.0839938 | 0 | 0 | 0
3903 | 116545.7 | 2011-04-28 19:42 | 270.1337 | 7 | 1 | 0.6749525 | 3.823945 | 13.22655 | 13.40764 | 53.15596 | 44.11735 | 0.0001296043 | 0.0839938 | 0 | 0 | 0
3904 | 116575.7 | 2011-04-28 19:42 | 300.1486 | 7 | 1 | 0.6745886 | 3.829128 | 13.23217 | 13.40764 | 53.17749 | 44.11735 | 0.0001619816 | 0.0839938 | 0 | 0 | 0
3905 | 116605.7 | 2011-04-28 19:43 | 330.1635 | 7 | 1 | 0.6745886 | 3.834149 | 13.2378 | 13.40764 | 53.19904 | 44.11735 | 0.0001943588 | 0.0839938 | 0 | 0 | 0
3906 | 116635.7 | 2011-04-28 19:43 | 360.1784 | 7 | 1 | 0.6747706 | 3.838684 | 13.24342 | 13.40764 | 53.22063 | 44.11735 | 0.0001295567 | 0.0839938 | 0 | 0 | 0
3907 | 116665.7 | 2011-04-28 19:44 | 390.1933 | 7 | 1 | 0.6744067 | 3.843057 | 13.24905 | 13.40764 | 53.24223 | 44.11735 | 0.0001295567 | 0.0839938 | 0 | 0 | 0
3908 | 116695.7 | 2011-04-28 19:44 | 420.2082 | 7 | 1 | 0.6747706 | 3.847269 | 13.25468 | 13.40764 | 53.26386 | 44.11735 | 0.0001296043 | 0.0839938 | 0 | 0 | 0
3909 | 116725.7 | 2011-04-28 19:45 | 450.223 | 7 | 1 | 0.6745886 | 3.851156 | 13.2603 | 13.40764 | 53.28552 | 44.11735 | 0.0001295567 | 0.0839938 | 0 | 0 | 0
3910 | 116755.8 | 2011-04-28 19:45 | 480.2379 | 7 | 1 | 0.6747706 | 3.854881 | 13.26593 | 13.40764 | 53.3072 | 44.11735 | 9.717941e-05 | 0.0839938 | 0 | 0 | 0
3911 | 116785.8 | 2011-04-28 19:46 | 510.253 | 7 | 1 | 0.6745886 | 3.858283 | 13.27155 | 13.40764 | 53.32889 | 44.11735 | 6.475449e-05 | 0.0839938 | 0 | 0 | 0
3912 | 116815.8 | 2011-04-28 19:46 | 540.2677 | 7 | 1 | 0.6747706 | 3.861522 | 13.27718 | 13.40764 | 53.35061 | 44.11735 | 6.475449e-05 | 0.0839938 | 0 | 0 | 0
3913 | 116845.8 | 2011-04-28 19:47 | 570.2826 | 7 | 1 | 0.6747706 | 3.864438 | 13.2828 | 13.40764 | 53.37234 | 44.11735 | 3.237724e-05 | 0.0839938 | 0 | 0 | 0
3914 | 116875.8 | 2011-04-28 19:47 | 600.2975 | 7 | 1 | 0.6751344 | 3.867677 | 13.28843 | 13.40764 | 53.39409 | 44.11735 | 9.717941e-05 | 0.0839938 | 0 | 0 | 0
3915 | 116905.8 | 2011-04-28 19:48 | 630.3124 | 7 | 1 | 0.6747706 | 3.870107 | 13.29406 | 13.40764 | 53.41585 | 44.11735 | 6.480217e-05 | 0.0839938 | 0 | 0 | 0
3916 | 116935.8 | 2011-04-28 19:48 | 660.3273 | 7 | 1 | 0.6747706 | 3.872698 | 13.29968 | 13.40764 | 53.43763 | 44.11735 | 6.475449e-05 | 0.0839938 | 0 | 0 | 0
3917 | 116965.9 | 2011-04-28 19:49 | 690.3423 | 7 | 1 | 0.6749525 | 3.875128 | 13.30531 | 13.40764 | 53.45943 | 44.11735 | 6.480217e-05 | 0.0839938 | 0 | 0 | 0
3918 | 116995.9 | 2011-04-28 19:49 | 720.3571 | 7 | 1 | 0.6747706 | 3.877557 | 13.31093 | 13.40764 | 53.48123 | 44.11735 | 9.717941e-05 | 0.0839938 | 0 | 0 | 0
3919 | 117025.9 | 2011-04-28 19:50 | 750.372 | 7 | 1 | 0.6749525 | 3.879825 | 13.31656 | 13.40764 | 53.50305 | 44.11735 | 9.717941e-05 | 0.0839938 | 0 | 0 | 0
3920 | 117055.9 | 2011-04-28 19:50 | 780.387 | 7 | 1 | 0.6747706 | 3.881931 | 13.32218 | 13.40764 | 53.52488 | 44.11735 | 9.717941e-05 | 0.0839938 | 0 | 0 | 0
3921 | 117085.9 | 2011-04-28 19:51 | 810.4018 | 7 | 1 | 0.6745886 | 3.884036 | 13.32781 | 13.40764 | 53.54673 | 44.11735 | 3.242493e-05 | 0.0839938 | 0 | 0 | 0
3922 | 117115.9 | 2011-04-28 19:51 | 840.4167 | 7 | 1 | 0.6749525 | 3.886142 | 13.33344 | 13.40764 | 53.56859 | 44.11735 | 3.237724e-05 | 0.0839938 | 0 | 0 | 0
3923 | 117146 | 2011-04-28 19:52 | 870.4316 | 7 | 1 | 0.6747706 | 3.888086 | 13.33906 | 13.40764 | 53.59045 | 44.11735 | 3.242493e-05 | 0.0839938 | 0 | 0 | 0
3924 | 117176 | 2011-04-28 19:52 | 900.4464 | 7 | 1 | 0.6749525 | 3.890353 | 13.34469 | 13.40764 | 53.61233 | 44.11735 | 6.480217e-05 | 0.0839938 | 0 | 0 | 0
3925 | 117206 | 2011-04-28 19:53 | 930.4615 | 7 | 1 | 0.6747706 | 3.892135 | 13.35031 | 13.40764 | 53.63422 | 44.11735 | 3.237724e-05 | 0.0839938 | 0 | 0 | 0
3926 | 117236 | 2011-04-28 19:53 | 960.477 | 7 | 1 | 0.6747706 | 3.894241 | 13.35594 | 13.40764 | 53.65613 | 44.11735 | 9.717941e-05 | 0.0839938 | 0 | 0 | 0
3927 | 117266 | 2011-04-28 19:54 | 990.4912 | 7 | 1 | 0.6745886 | 3.896346 | 13.36156 | 13.40764 | 53.67804 | 44.11735 | 6.475449e-05 | 0.0839938 | 0 | 0 | 0
3928 | 117296 | 2011-04-28 19:54 | 1020.506 | 7 | 1 | 0.6747706 | 3.898128 | 13.36719 | 13.40764 | 53.69996 | 44.11735 | 3.237724e-05 | 0.0839938 | 0 | 0 | 0
3929 | 117326 | 2011-04-28 19:55 | 1050.521 | 7 | 1 | 0.6747706 | 3.900395 | 13.37282 | 13.40764 | 53.7219 | 44.11735 | 6.475449e-05 | 0.0839938 | 0 | 0 | 0
3930 | 117356.1 | 2011-04-28 19:55 | 1080.536 | 7 | 1 | 0.6745886 | 3.902177 | 13.37844 | 13.40764 | 53.74385 | 44.11735 | 6.475449e-05 | 0.0839938 | 0 | 0 | 0
3931 | 117386.1 | 2011-04-28 19:56 | 1110.551 | 7 | 1 | 0.6745886 | 3.904121 | 13.38407 | 13.40764 | 53.7658 | 44.11735 | 3.242493e-05 | 0.0839938 | 0 | 0 | 0
3932 | 117416.1 | 2011-04-28 19:56 | 1140.566 | 7 | 1 | 0.6745886 | 3.906226 | 13.38969 | 13.40764 | 53.78777 | 44.11735 | 6.475449e-05 | 0.0839938 | 0 | 0 | 0
3933 | 117446.1 | 2011-04-28 19:57 | 1170.581 | 7 | 1 | 0.6745886 | 3.908332 | 13.39532 | 13.40764 | 53.80975 | 44.11735 | 6.480217e-05 | 0.0839938 | 0 | 0 | 0
3934 | 117476.1 | 2011-04-28 19:57 | 1200.595 | 7 | 1 | 0.6745886 | 3.910276 | 13.40094 | 13.40764 | 53.83174 | 44.11735 | 3.237724e-05 | 0.0839938 | 0 | 0 | 0
3935 | 117506.1 | 2011-04-28 19:58 | 1230.61 | 7 | 1 | 0.6747706 | 3.912381 | 13.40657 | 13.40764 | 53.85374 | 44.11735 | 9.717941e-05 | 0.0839938 | 0 | 0 | 0
3936 | 117536.1 | 2011-04-28 19:58 | 1260.625 | 7 | 1 | 0.6745886 | 3.914163 | 13.41219 | 13.40764 | 53.87576 | 44.11735 | 3.237724e-05 | 0.0839938 | 0 | 0 | 0
3937 | 117566.2 | 2011-04-28 19:59 | 1290.64 | 7 | 1 | 0.6745886 | 3.916269 | 13.41782 | 13.40764 | 53.89778 | 44.11735 | 0 | 0.0839938 | 0 | 0 | 0
3938 | 117596.2 | 2011-04-28 19:59 | 1320.655 | 7 | 1 | 0.6747706 | 3.918375 | 13.42344 | 13.40764 | 53.91982 | 44.11735 | 9.722709e-05 | 0.0839938 | 0 | 0 | 0
3939 | 117626.2 | 2011-04-28 20:00 | 1350.67 | 7 | 1 | 0.6747706 | 3.920318 | 13.42907 | 13.40764 | 53.94187 | 44.11735 | 3.242493e-05 | 0.0839938 | 0 | 0 | 0
3940 | 117656.2 | 2011-04-28 20:00 | 1380.685 | 7 | 1 | 0.6747706 | 3.922424 | 13.43469 | 13.40764 | 53.96393 | 44.11735 | 6.480217e-05 | 0.0839938 | 0 | 0 | 0
3941 | 117686.2 | 2011-04-28 20:01 | 1410.7 | 7 | 1 | 0.6745886 | 3.924206 | 13.44032 | 13.40764 | 53.986 | 44.11735 | 0 | 0.0839938 | 0 | 0 | 0
3942 | 117716.2 | 2011-04-28 20:01 | 1440.715 | 7 | 1 | 0.6745886 | 3.926473 | 13.44594 | 13.40764 | 54.00808 | 44.11735 | 6.480217e-05 | 0.0839938 | 0 | 0 | 0
3943 | 117746.3 | 2011-04-28 20:02 | 1470.729 | 7 | 1 | 0.6747706 | 3.928579 | 13.45157 | 13.40764 | 54.03017 | 44.11735 | 9.717941e-05 | 0.0839938 | 0 | 0 | 0
3944 | 117776.3 | 2011-04-28 20:02 | 1500.744 | 7 | 1 | 0.6749525 | 3.930522 | 13.4572 | 13.40764 | 54.05228 | 44.11735 | 6.480217e-05 | 0.0839938 | 0 | 0 | 0
3945 | 117806.3 | 2011-04-28 20:03 | 1530.76 | 7 | 1 | 0.6747706 | 3.932466 | 13.46282 | 13.40764 | 54.07439 | 44.11735 | 3.237724e-05 | 0.0839938 | 0 | 0 | 0
3946 | 117836.3 | 2011-04-28 20:03 | 1560.774 | 7 | 1 | 0.6747706 | 3.934572 | 13.46845 | 13.40764 | 54.09652 | 44.11735 | 6.480217e-05 | 0.0839938 | 0 | 0 | 0
3947 | 117866.3 | 2011-04-28 20:04 | 1590.789 | 7 | 1 | 0.6747706 | 3.936353 | 13.47407 | 13.40764 | 54.11866 | 44.11735 | 3.242493e-05 | 0.0839938 | 0 | 0 | 0
3948 | 117896.3 | 2011-04-28 20:04 | 1620.804 | 7 | 1 | 0.6747706 | 3.938459 | 13.4797 | 13.40764 | 54.14081 | 44.11735 | 9.717941e-05 | 0.0839938 | 0 | 0 | 0
3949 | 117926.3 | 2011-04-28 20:05 | 1650.819 | 7 | 1 | 0.6747706 | 3.940403 | 13.48532 | 13.40764 | 54.16297 | 44.11735 | 6.480217e-05 | 0.0839938 | 0 | 0 | 0
3950 | 117956.4 | 2011-04-28 20:05 | 1680.834 | 7 | 1 | 0.6747706 | 3.942184 | 13.49095 | 13.40764 | 54.18515 | 44.11735 | 3.242493e-05 | 0.0839938 | 0 | 0 | 0
3951 | 117986.4 | 2011-04-28 20:06 | 1710.849 | 7 | 1 | 0.6749525 | 3.94429 | 13.49658 | 13.40764 | 54.20733 | 44.11735 | 3.237724e-05 | 0.0839938 | 0 | 0 | 0
3952 | 118016.4 | 2011-04-28 20:06 | 1740.863 | 7 | 1 | 0.6749525 | 3.946072 | 13.5022 | 13.40764 | 54.22953 | 44.11735 | 6.475449e-05 | 0.0839938 | 0 | 0 | 0
3953 | 118046.4 | 2011-04-28 20:07 | 1770.878 | 7 | 1 | 0.6745886 | 3.948177 | 13.50783 | 13.40764 | 54.25173 | 44.11735 | 6.480217e-05 | 0.0839938 | 0 | 0 | 0
3954 | 118076.4 | 2011-04-28 20:07 | 1800.893 | 7 | 1 | 0.6747706 | 3.950121 | 13.51345 | 13.40764 | 54.27395 | 44.11735 | 6.475449e-05 | 0.0839938 | 0 | 0 | 0
3955 | 118106.4 | 2011-04-28 20:08 | 1830.908 | 7 | 1 | 0.6747706 | 3.951903 | 13.51908 | 13.40764 | 54.29617 | 44.11735 | 3.237724e-05 | 0.0839938 | 0 | 0 | 0
3956 | 118136.4 | 2011-04-28 20:08 | 1860.923 | 7 | 1 | 0.6747706 | 3.953846 | 13.5247 | 13.40764 | 54.31841 | 44.11735 | 6.480217e-05 | 0.0839938 | 0 | 0 | 0
3957 | 118166.5 | 2011-04-28 20:09 | 1890.938 | 7 | 1 | 0.6747706 | 3.95579 | 13.53033 | 13.40764 | 54.34066 | 44.11735 | 3.237724e-05 | 0.0839938 | 0 | 0 | 0
3958 | 118196.5 | 2011-04-28 20:09 | 1920.953 | 7 | 1 | 0.6745886 | 3.957896 | 13.53595 | 13.40764 | 54.36292 | 44.11735 | 6.480217e-05 | 0.0839938 | 0 | 0 | 0
3959 | 118226.5 | 2011-04-28 20:10 | 1950.968 | 7 | 1 | 0.6747706 | 3.959839 | 13.54158 | 13.40764 | 54.38519 | 44.11735 | 9.717941e-05 | 0.0839938 | 0 | 0 | 0
3960 | 118256.5 | 2011-04-28 20:10 | 1980.983 | 7 | 1 | 0.6747706 | 3.961783 | 13.54721 | 13.40764 | 54.40747 | 44.11735 | 6.475449e-05 | 0.0839938 | 0 | 0 | 0
3961 | 118286.5 | 2011-04-28 20:11 | 2010.998 | 7 | 1 | 0.6745886 | 3.963565 | 13.55283 | 13.40764 | 54.42977 | 44.11735 | 3.237724e-05 | 0.0839938 | 0 | 0 | 0
3962 | 118316.5 | 2011-04-28 20:11 | 2041.012 | 7 | 1 | 0.6747706 | 3.965832 | 13.55846 | 13.40764 | 54.45207 | 44.11735 | 9.722709e-05 | 0.0839938 | 0 | 0 | 0
3963 | 118346.5 | 2011-04-28 20:12 | 2071.027 | 7 | 1 | 0.6747706 | 3.967776 | 13.56408 | 13.40764 | 54.47438 | 44.11735 | 9.717941e-05 | 0.0839938 | 0 | 0 | 0
3964 | 118376.6 | 2011-04-28 20:12 | 2101.042 | 7 | 1 | 0.6747706 | 3.96972 | 13.56971 | 13.40764 | 54.49671 | 44.11735 | 6.475449e-05 | 0.0839938 | 0 | 0 | 0
3965 | 118406.6 | 2011-04-28 20:13 | 2131.057 | 7 | 1 | 0.6747706 | 3.971663 | 13.57533 | 13.40764 | 54.51905 | 44.11735 | 6.480217e-05 | 0.0839938 | 0 | 0 | 0
3966 | 118436.6 | 2011-04-28 20:13 | 2161.072 | 7 | 1 | 0.6747706 | 3.973607 | 13.58096 | 13.40764 | 54.5414 | 44.11735 | 3.237724e-05 | 0.0839938 | 0 | 0 | 0
3967 | 118466.6 | 2011-04-28 20:14 | 2191.087 | 7 | 1 | 0.6747706 | 3.975875 | 13.58659 | 13.40764 | 54.56376 | 44.11735 | 6.480217e-05 | 0.0839938 | 0 | 0 | 0
3968 | 118496.6 | 2011-04-28 20:14 | 2221.102 | 7 | 1 | 0.6747706 | 3.977818 | 13.59221 | 13.40764 | 54.58613 | 44.11735 | 6.475449e-05 | 0.0839938 | 0 | 0 | 0
3969 | 118526.6 | 2011-04-28 20:15 | 2251.117 | 7 | 1 | 0.6747706 | 3.979924 | 13.59784 | 13.40764 | 54.60851 | 44.11735 | 6.480217e-05 | 0.0839938 | 0 | 0 | 0
3970 | 118556.7 | 2011-04-28 20:15 | 2281.132 | 7 | 1 | 0.6747706 | 3.98203 | 13.60346 | 13.40764 | 54.63091 | 44.11735 | 6.480217e-05 | 0.0839938 | 0 | 0 | 0
3971 | 118586.7 | 2011-04-28 20:16 | 2311.146 | 7 | 1 | 0.6747706 | 3.984135 | 13.60909 | 13.40764 | 54.65332 | 44.11735 | 6.475449e-05 | 0.0839938 | 0 | 0 | 0
3972 | 118616.7 | 2011-04-28 20:16 | 2341.161 | 7 | 1 | 0.6747706 | 3.986241 | 13.61471 | 13.40764 | 54.67574 | 44.11735 | 6.480217e-05 | 0.0839938 | 0 | 0 | 0
3973 | 118646.7 | 2011-04-28 20:17 | 2371.176 | 7 | 1 | 0.6745886 | 3.988508 | 13.62034 | 13.40764 | 54.69817 | 44.11735 | 6.480217e-05 | 0.0839938 | 0 | 0 | 0
3974 | 118676.7 | 2011-04-28 20:17 | 2401.191 | 7 | 1 | 0.6747706 | 3.990614 | 13.62597 | 13.40764 | 54.72061 | 44.11735 | 6.480217e-05 | 0.0839938 | 0 | 0 | 0
3975 | 118706.7 | 2011-04-28 20:18 | 2431.206 | 7 | 1 | 0.6745886 | 3.992882 | 13.63159 | 13.40764 | 54.74307 | 44.11735 | 6.480217e-05 | 0.0839938 | 0 | 0 | 0
3976 | 118736.7 | 2011-04-28 20:18 | 2461.221 | 7 | 1 | 0.6745886 | 3.994987 | 13.63722 | 13.40764 | 54.76553 | 44.11735 | 3.242493e-05 | 0.0839938 | 0 | 0 | 0
3977 | 118766.8 | 2011-04-28 20:19 | 2491.236 | 7 | 1 | 0.6745886 | 3.997093 | 13.64284 | 13.40764 | 54.78802 | 44.11735 | 0 | 0.0839938 | 0 | 0 | 0
3978 | 118796.8 | 2011-04-28 20:19 | 2521.251 | 7 | 1 | 0.6747706 | 3.999523 | 13.64847 | 13.40764 | 54.81051 | 44.11735 | 6.480217e-05 | 0.0839938 | 0 | 0 | 0
3979 | 118826.8 | 2011-04-28 20:20 | 2551.266 | 7 | 1 | 0.6747706 | 4.00179 | 13.65409 | 13.40764 | 54.83302 | 44.11735 | 6.475449e-05 | 0.0839938 | 0 | 0 | 0
3980 | 118856.8 | 2011-04-28 20:20 | 2581.28 | 7 | 1 | 0.6745886 | 4.004058 | 13.65972 | 13.40764 | 54.85553 | 44.11735 | 6.475449e-05 | 0.0839938 | 0 | 0 | 0
3981 | 118886.8 | 2011-04-28 20:21 | 2611.295 | 7 | 1 | 0.6747706 | 4.006326 | 13.66534 | 13.40764 | 54.87807 | 44.11735 | 6.484985e-05 | 0.0839938 | 0 | 0 | 0
3982 | 118916.8 | 2011-04-28 20:21 | 2641.31 | 7 | 1 | 0.6745886 | 4.008755 | 13.67097 | 13.40764 | 54.90061 | 44.11735 | 6.484985e-05 | 0.0839938 | 0 | 0 | 0
3983 | 118946.8 | 2011-04-28 20:22 | 2671.325 | 7 | 1 | 0.6747706 | 4.011185 | 13.6766 | 13.40764 | 54.92317 | 44.11735 | 6.475449e-05 | 0.0839938 | 0 | 0 | 0
3984 | 118976.9 | 2011-04-28 20:22 | 2701.34 | 7 | 1 | 0.6745886 | 4.013452 | 13.68222 | 13.40764 | 54.94574 | 44.11735 | 3.232956e-05 | 0.0839938 | 0 | 0 | 0
3985 | 119006.9 | 2011-04-28 20:23 | 2731.355 | 7 | 1 | 0.6747706 | 4.015882 | 13.68785 | 13.40764 | 54.96833 | 44.11735 | 6.484985e-05 | 0.0839938 | 0 | 0 | 0
3986 | 119036.9 | 2011-04-28 20:23 | 2761.37 | 7 | 1 | 0.6747706 | 4.018312 | 13.69347 | 13.40764 | 54.99093 | 44.11735 | 6.475449e-05 | 0.0839938 | 0 | 0 | 0
3987 | 119066.9 | 2011-04-28 20:24 | 2791.385 | 7 | 1 | 0.6747706 | 4.020741 | 13.6991 | 13.40764 | 55.01354 | 44.11735 | 6.475449e-05 | 0.0839938 | 0 | 0 | 0
3988 | 119096.9 | 2011-04-28 20:24 | 2821.4 | 7 | 1 | 0.6745886 | 4.023009 | 13.70472 | 13.40764 | 55.03616 | 44.11735 | 3.242493e-05 | 0.0839938 | 0 | 0 | 0
3989 | 119126.9 | 2011-04-28 20:25 | 2851.415 | 7 | 1 | 0.6745886 | 4.0256 | 13.71035 | 13.40764 | 55.0588 | 44.11735 | 6.484985e-05 | 0.0839938 | 0 | 0 | 0
3990 | 119157 | 2011-04-28 20:25 | 2881.43 | 7 | 1 | 0.6747706 | 4.02803 | 13.71598 | 13.40764 | 55.08146 | 44.11735 | 6.484985e-05 | 0.0839938 | 0 | 0 | 0
3991 | 119187 | 2011-04-28 20:26 | 2911.444 | 7 | 1 | 0.6744067 | 4.030459 | 13.7216 | 13.40764 | 55.10412 | 44.11735 | 6.475449e-05 | 0.0839938 | 0 | 0 | 0
3992 | 119217 | 2011-04-28 20:26 | 2941.459 | 7 | 1 | 0.6747706 | 4.033051 | 13.72723 | 13.40764 | 55.12681 | 44.11735 | 9.717941e-05 | 0.0839938 | 0 | 0 | 0
3993 | 119247 | 2011-04-28 20:27 | 2971.474 | 7 | 1 | 0.6747706 | 4.035643 | 13.73285 | 13.40764 | 55.1495 | 44.11735 | 6.484985e-05 | 0.0839938 | 0 | 0 | 0
3994 | 119277 | 2011-04-28 20:27 | 3001.489 | 7 | 1 | 0.6747706 | 4.038234 | 13.73848 | 13.40764 | 55.17221 | 44.11735 | 9.717941e-05 | 0.0839938 | 0 | 0 | 0
3995 | 119307 | 2011-04-28 20:28 | 3031.504 | 7 | 1 | 0.6747706 | 4.040664 | 13.7441 | 13.40764 | 55.19493 | 44.11735 | 6.475449e-05 | 0.0839938 | 0 | 0 | 0
3996 | 119337 | 2011-04-28 20:28 | 3061.519 | 7 | 1 | 0.6745886 | 4.043255 | 13.74973 | 13.40764 | 55.21767 | 44.11735 | 6.484985e-05 | 0.0839938 | 0 | 0 | 0
3997 | 119367.1 | 2011-04-28 20:29 | 3091.534 | 7 | 1 | 0.6747706 | 4.046009 | 13.75535 | 13.40764 | 55.24043 | 44.11735 | 9.717941e-05 | 0.0839938 | 0 | 0 | 0
3998 | 119397.1 | 2011-04-28 20:29 | 3121.549 | 7 | 1 | 0.6747706 | 4.0486 | 13.76098 | 13.40764 | 55.2632 | 44.11735 | 6.475449e-05 | 0.0839938 | 0 | 0 | 0
3999 | 119427.1 | 2011-04-28 20:30 | 3151.563 | 7 | 1 | 0.6745886 | 4.051192 | 13.76661 | 13.40764 | 55.28598 | 44.11735 | 3.242493e-05 | 0.0839938 | 0 | 0 | 0
4000 | 119457.1 | 2011-04-28 20:30 | 3181.578 | 7 | 1 | 0.6747706 | 4.053946 | 13.77223 | 13.40764 | 55.30878 | 44.11735 | 6.484985e-05 | 0.0839938 | 0 | 0 | 0
4001 | 119487.1 | 2011-04-28 20:31 | 3211.593 | 7 | 1 | 0.6745886 | 4.056537 | 13.77786 | 13.40764 | 55.33159 | 44.11735 | 3.242493e-05 | 0.0839938 | 0 | 0 | 0
4002 | 119517.1 | 2011-04-28 20:31 | 3241.608 | 7 | 1 | 0.6749525 | 4.059615 | 13.78348 | 13.40764 | 55.35442 | 44.11735 | 0.0001296043 | 0.0839938 | 0 | 0 | 0
4003 | 119547.1 | 2011-04-28 20:32 | 3271.623 | 7 | 1 | 0.6747706 | 4.062044 | 13.78911 | 13.40764 | 55.37726 | 44.11735 | 9.717941e-05 | 0.0839938 | 0 | 0 | 0
4004 | 119577.2 | 2011-04-28 20:32 | 3301.638 | 7 | 1 | 0.6745886 | 4.064636 | 13.79473 | 13.40764 | 55.40012 | 44.11735 | 0 | 0.0839938 | 0 | 0 | 0
4005 | 119607.2 | 2011-04-28 20:33 | 3331.653 | 7 | 1 | 0.6749525 | 4.067551 | 13.80036 | 13.40764 | 55.423 | 44.11735 | 9.717941e-05 | 0.0839938 | 0 | 0 | 0
4006 | 119637.2 | 2011-04-28 20:33 | 3361.668 | 7 | 1 | 0.6747706 | 4.070467 | 13.80598 | 13.40764 | 55.44589 | 44.11735 | 6.475449e-05 | 0.0839938 | 0 | 0 | 0
4007 | 119667.2 | 2011-04-28 20:34 | 3391.683 | 7 | 1 | 0.6747706 | 4.07322 | 13.81161 | 13.40764 | 55.46879 | 44.11735 | 9.717941e-05 | 0.0839938 | 0 | 0 | 0
4008 | 119697.2 | 2011-04-28 20:34 | 3421.698 | 7 | 1 | 0.6745886 | 4.075974 | 13.81724 | 13.40764 | 55.49171 | 44.11735 | 9.717941e-05 | 0.0839938 | 0 | 0 | 0
4009 | 119727.2 | 2011-04-28 20:35 | 3451.712 | 7 | 1 | 0.6747706 | 4.078889 | 13.82286 | 13.40764 | 55.51465 | 44.11735 | 9.717941e-05 | 0.0839938 | 0 | 0 | 0
4010 | 119757.2 | 2011-04-28 20:35 | 3481.727 | 7 | 1 | 0.6745886 | 4.081643 | 13.82849 | 13.40764 | 55.53761 | 44.11735 | 6.475449e-05 | 0.0839938 | 0 | 0 | 0
4011 | 119787.3 | 2011-04-28 20:36 | 3511.742 | 7 | 1 | 0.6747706 | 4.08472 | 13.83411 | 13.40764 | 55.56058 | 44.11735 | 9.717941e-05 | 0.0839938 | 0 | 0 | 0
4012 | 119817.3 | 2011-04-28 20:36 | 3541.757 | 7 | 1 | 0.6745886 | 4.087474 | 13.83974 | 13.40764 | 55.58356 | 44.11735 | 6.484985e-05 | 0.0839938 | 0 | 0 | 0
4013 | 119847.3 | 2011-04-28 20:37 | 3571.772 | 7 | 1 | 0.6747706 | 4.090551 | 13.84536 | 13.40764 | 55.60656 | 44.11735 | 6.484985e-05 | 0.0839938 | 0 | 0 | 0
4014 | 119877.3 | 2011-04-28 20:37 | 3601.787 | 7 | 1 | 0.6747706 | 4.093467 | 13.85099 | 13.40764 | 55.62958 | 44.11735 | 6.484985e-05 | 0.0839938 | 0 | 0 | 0
4015 | 119907.3 | 2011-04-28 20:38 | 3631.802 | 7 | 1 | 0.6747706 | 4.096544 | 13.85661 | 13.40764 | 55.65262 | 44.11735 | 9.717941e-05 | 0.0839938 | 0 | 0 | 0
4016 | 119937.3 | 2011-04-28 20:38 | 3661.817 | 7 | 1 | 0.6747706 | 4.09946 | 13.86224 | 13.40764 | 55.67567 | 44.11735 | 6.475449e-05 | 0.0839938 | 0 | 0 | 0
4017 | 119967.4 | 2011-04-28 20:39 | 3691.832 | 7 | 1 | 0.6747706 | 4.102537 | 13.86786 | 13.40764 | 55.69874 | 44.11735 | 3.242493e-05 | 0.0839938 | 0 | 0 | 0
4018 | 119997.4 | 2011-04-28 20:39 | 3721.846 | 7 | 1 | 0.6747706 | 4.105615 | 13.87349 | 13.40764 | 55.72183 | 44.11735 | 6.475449e-05 | 0.0839938 | 0 | 0 | 0
4019 | 120027.4 | 2011-04-28 20:40 | 3751.861 | 7 | 1 | 0.6747706 | 4.108692 | 13.87911 | 13.40764 | 55.74493 | 44.11735 | 6.484985e-05 | 0.0839938 | 0 | 0 | 0
4020 | 120057.4 | 2011-04-28 20:40 | 3781.876 | 7 | 1 | 0.6747706 | 4.111931 | 13.88474 | 13.40764 | 55.76805 | 44.11735 | 0.000129509 | 0.0839938 | 0 | 0 | 0
4021 | 120087.4 | 2011-04-28 20:41 | 3811.891 | 7 | 1 | 0.6745886 | 4.114685 | 13.89037 | 13.40764 | 55.79119 | 44.11735 | 3.242493e-05 | 0.0839938 | 0 | 0 | 0
4022 | 120117.4 | 2011-04-28 20:41 | 3841.906 | 7 | 1 | 0.6747706 | 4.118248 | 13.89599 | 13.40764 | 55.81435 | 44.11735 | 9.717941e-05 | 0.0839938 | 0 | 0 | 0
4023 | 120147.4 | 2011-04-28 20:42 | 3871.921 | 7 | 1 | 0.6749525 | 4.121488 | 13.90162 | 13.40764 | 55.83752 | 44.11735 | 0.0001296043 | 0.0839938 | 0 | 0 | 0
4024 | 120177.5 | 2011-04-28 20:42 | 3901.936 | 7 | 1 | 0.6747706 | 4.124566 | 13.90724 | 13.40764 | 55.86071 | 44.11735 | 9.717941e-05 | 0.0839938 | 0 | 0 | 0
4025 | 120207.5 | 2011-04-28 20:43 | 3931.951 | 7 | 1 | 0.6747706 | 4.127643 | 13.91287 | 13.40764 | 55.88392 | 44.11735 | 6.484985e-05 | 0.0839938 | 0 | 0 | 0
4026 | 120237.5 | 2011-04-28 20:43 | 3961.966 | 7 | 1 | 0.6747706 | 4.131044 | 13.91849 | 13.40764 | 55.90715 | 44.11735 | 0.0001296043 | 0.0839938 | 0 | 0 | 0
4027 | 120267.5 | 2011-04-28 20:44 | 3991.98 | 7 | 1 | 0.6745886 | 4.134284 | 13.92412 | 13.40764 | 55.9304 | 44.11735 | 9.717941e-05 | 0.0839938 | 0 | 0 | 0
4028 | 120297.5 | 2011-04-28 20:44 | 4021.995 | 7 | 1 | 0.6745886 | 4.137523 | 13.92974 | 13.40764 | 55.95367 | 44.11735 | 6.475449e-05 | 0.0839938 | 0 | 0 | 0
4029 | 120327.5 | 2011-04-28 20:45 | 4052.01 | 7 | 1 | 0.6747706 | 4.141087 | 13.93537 | 13.40764 | 55.97696 | 44.11735 | 9.717941e-05 | 0.0839938 | 0 | 0 | 0
4030 | 120357.5 | 2011-04-28 20:45 | 4082.025 | 7 | 1 | 0.6749525 | 4.144488 | 13.94099 | 13.40764 | 56.00026 | 44.11735 | 9.717941e-05 | 0.0839938 | 0 | 0 | 0
4031 | 120387.6 | 2011-04-28 20:46 | 4112.04 | 7 | 1 | 0.6747706 | 4.14789 | 13.94662 | 13.40764 | 56.02359 | 44.11735 | 9.717941e-05 | 0.0839938 | 0 | 0 | 0
4032 | 120417.6 | 2011-04-28 20:46 | 4142.055 | 7 | 1 | 0.6749525 | 4.151453 | 13.95225 | 13.40764 | 56.04693 | 44.11735 | 0.0001296043 | 0.0839938 | 0 | 0 | 0
4033 | 120447.6 | 2011-04-28 20:47 | 4172.07 | 7 | 1 | 0.6745886 | 4.154854 | 13.95787 | 13.40764 | 56.07029 | 44.11735 | 9.717941e-05 | 0.0839938 | 0 | 0 | 0
4034 | 120477.6 | 2011-04-28 20:47 | 4202.085 | 7 | 1 | 0.6749525 | 4.15858 | 13.9635 | 13.40764 | 56.09368 | 44.11735 | 0.0001296043 | 0.0839938 | 0 | 0 | 0
4035 | 120507.6 | 2011-04-28 20:48 | 4232.1 | 7 | 1 | 0.6747706 | 4.161819 | 13.96912 | 13.40764 | 56.11708 | 44.11735 | 9.717941e-05 | 0.0839938 | 0 | 0 | 0
4036 | 120537.6 | 2011-04-28 20:48 | 4262.114 | 7 | 1 | 0.6747706 | 4.165545 | 13.97475 | 13.40764 | 56.1405 | 44.11735 | 9.717941e-05 | 0.0839938 | 0 | 0 | 0
4037 | 120567.7 | 2011-04-28 20:49 | 4292.129 | 7 | 1 | 0.6747706 | 4.169108 | 13.98037 | 13.40764 | 56.16395 | 44.11735 | 0.0001296043 | 0.0839938 | 0 | 0 | 0
4038 | 120597.7 | 2011-04-28 20:49 | 4322.144 | 7 | 1 | 0.6745886 | 4.172509 | 13.986 | 13.40764 | 56.18741 | 44.11735 | 6.475449e-05 | 0.0839938 | 0 | 0 | 0
4039 | 120627.7 | 2011-04-28 20:50 | 4352.159 | 7 | 1 | 0.6747706 | 4.176396 | 13.99162 | 13.40764 | 56.21089 | 44.11735 | 0.000129509 | 0.0839938 | 0 | 0 | 0
4040 | 120657.7 | 2011-04-28 20:50 | 4382.174 | 7 | 1 | 0.6747706 | 4.17996 | 13.99725 | 13.40764 | 56.2344 | 44.11735 | 0.000129509 | 0.0839938 | 0 | 0 | 0
4041 | 120687.7 | 2011-04-28 20:51 | 4412.189 | 7 | 1 | 0.6747706 | 4.183685 | 14.00288 | 13.40764 | 56.25792 | 44.11735 | 0.0001619339 | 0.0839938 | 0 | 0 | 0
4042 | 120717.7 | 2011-04-28 20:51 | 4442.204 | 7 | 1 | 0.6747706 | 4.187249 | 14.0085 | 13.40764 | 56.28147 | 44.11735 | 6.475449e-05 | 0.0839938 | 0 | 0 | 0
4043 | 120747.7 | 2011-04-28 20:52 | 4472.219 | 7 | 1 | 0.6749525 | 4.191136 | 14.01413 | 13.40764 | 56.30504 | 44.11735 | 0.000129509 | 0.0839938 | 0 | 0 | 0
4044 | 120777.8 | 2011-04-28 20:52 | 4502.234 | 7 | 1 | 0.6745886 | 4.194861 | 14.01975 | 13.40764 | 56.32863 | 44.11735 | 6.475449e-05 | 0.0839938 | 0 | 0 | 0
4045 | 120807.8 | 2011-04-28 20:53 | 4532.249 | 7 | 1 | 0.6747706 | 4.198587 | 14.02538 | 13.40764 | 56.35224 | 44.11735 | 9.717941e-05 | 0.0839938 | 0 | 0 | 0
4046 | 120815.6 | 2011-04-28 20:53 | 4540.108 | 7 | 1 | 0.6749525 | 4.200045 | 14.02685 | 13.40764 | 56.35842 | 44.11735 | 0.0001296043 | 0.0839938 | 0 | 0 | 0
4047 | 120845.6 | 2011-04-28 20:53 | 30.01489 | 8 | 1 | 0.6449351 | 4.199559 | 14.03234 | 13.40764 | 56.38147 | 44.11735 | 0 | 0.0839938 | 0 | 0 | 0
4048 | 120875.7 | 2011-04-28 20:54 | 60.02981 | 8 | 1 | 0.6234682 | 4.199559 | 14.03763 | 13.40764 | 56.40367 | 44.11735 | 0 | 0.0839938 | 0 | 0 | 0
4049 | 120905.7 | 2011-04-28 20:54 | 90.04467 | 8 | 1 | 0.604912 | 4.199559 | 14.04275 | 13.40764 | 56.42517 | 44.11735 | -3.242493e-05 | 0.0839938 | 0 | 0 | 0
4050 | 120935.7 | 2011-04-28 20:55 | 120.0596 | 8 | 1 | 0.5872655 | 4.199559 | 14.04771 | 13.40764 | 56.44604 | 44.11735 | 0 | 0.0839938 | 0 | 0 | 0
4051 | 120965.7 | 2011-04-28 20:55 | 150.0745 | 8 | 1 | 0.5708924 | 4.199559 | 14.05254 | 13.40764 | 56.46632 | 44.11735 | -3.242493e-05 | 0.0839938 | 0 | 0 | 0
4052 | 120995.7 | 2011-04-28 20:56 | 180.0894 | 8 | 1 | 0.555247 | 4.199721 | 14.05724 | 13.40764 | 56.48603 | 44.11735 | 3.242493e-05 | 0.0839938 | 0 | 0 | 0
4053 | 121025.7 | 2011-04-28 20:56 | 210.1044 | 8 | 1 | 0.5397835 | 4.199559 | 14.0618 | 13.40764 | 56.5052 | 44.11735 | 0 | 0.0839938 | 0 | 0 | 0
4054 | 121055.8 | 2011-04-28 20:57 | 240.1191 | 8 | 1 | 0.5254116 | 4.199559 | 14.06624 | 13.40764 | 56.52385 | 44.11735 | 0 | 0.0839938 | 0 | 0 | 0
4055 | 121085.8 | 2011-04-28 20:57 | 270.1342 | 8 | 1 | 0.5110397 | 4.199559 | 14.07056 | 13.40764 | 56.54199 | 44.11735 | 0 | 0.0839938 | 0 | 0 | 0
4056 | 121115.8 | 2011-04-28 20:58 | 300.1489 | 8 | 1 | 0.4973954 | 4.199559 | 14.07477 | 13.40764 | 56.55965 | 44.11735 | 0 | 0.0839938 | 0 | 0 | 0
4057 | 121145.8 | 2011-04-28 20:58 | 330.1638 | 8 | 1 | 0.4837512 | 4.199559 | 14.07886 | 13.40764 | 56.57682 | 44.11735 | 0 | 0.0839938 | 0 | 0 | 0
4058 | 121175.8 | 2011-04-28 20:59 | 360.1788 | 8 | 1 | 0.4706527 | 4.199397 | 14.08284 | 13.40764 | 56.59353 | 44.11735 | -3.242493e-05 | 0.0839938 | 0 | 0 | 0
4059 | 121205.8 | 2011-04-28 20:59 | 390.1937 | 8 | 1 | 0.4582819 | 4.199721 | 14.08671 | 13.40764 | 56.60979 | 44.11735 | 3.242493e-05 | 0.0839938 | 0 | 0 | 0
4060 | 121235.8 | 2011-04-28 21:00 | 420.2088 | 8 | 1 | 0.4457292 | 4.199559 | 14.09048 | 13.40764 | 56.62562 | 44.11735 | -3.242493e-05 | 0.0839938 | 0 | 0 | 0
4061 | 121265.9 | 2011-04-28 21:00 | 450.2235 | 8 | 1 | 0.4339042 | 4.199559 | 14.09414 | 13.40764 | 56.64102 | 44.11735 | -3.242493e-05 | 0.0839938 | 0 | 0 | 0
4062 | 121295.9 | 2011-04-28 21:01 | 480.2383 | 8 | 1 | 0.4222611 | 4.199721 | 14.09771 | 13.40764 | 56.65601 | 44.11735 | 3.242493e-05 | 0.0839938 | 0 | 0 | 0
4063 | 121325.9 | 2011-04-28 21:01 | 510.2532 | 8 | 1 | 0.410618 | 4.199559 | 14.10118 | 13.40764 | 56.67059 | 44.11735 | -3.242493e-05 | 0.0839938 | 0 | 0 | 0
4064 | 121355.9 | 2011-04-28 21:02 | 540.2681 | 8 | 1 | 0.3997026 | 4.199397 | 14.10456 | 13.40764 | 56.68478 | 44.11735 | -3.242493e-05 | 0.0839938 | 0 | 0 | 0
4065 | 121385.9 | 2011-04-28 21:02 | 570.283 | 8 | 1 | 0.3891511 | 4.199559 | 14.10785 | 13.40764 | 56.6986 | 44.11735 | 0 | 0.0839938 | 0 | 0 | 0
4066 | 121415.9 | 2011-04-28 21:03 | 600.298 | 8 | 1 | 0.3789634 | 4.199559 | 14.11105 | 13.40764 | 56.71204 | 44.11735 | 0 | 0.0839938 | 0 | 0 | 0
4067 | 121445.9 | 2011-04-28 21:03 | 630.3127 | 8 | 1 | 0.3684118 | 4.199559 | 14.11417 | 13.40764 | 56.72512 | 44.11735 | 0 | 0.0839938 | 0 | 0 | 0
4068 | 121476 | 2011-04-28 21:04 | 660.3278 | 8 | 1 | 0.3587699 | 4.199559 | 14.1172 | 13.40764 | 56.73785 | 44.11735 | 0 | 0.0839938 | 0 | 0 | 0
4069 | 121506 | 2011-04-28 21:04 | 690.3425 | 8 | 1 | 0.349128 | 4.199397 | 14.12015 | 13.40764 | 56.75024 | 44.11735 | -3.242493e-05 | 0.0839938 | 0 | 0 | 0
4070 | 121536 | 2011-04-28 21:05 | 720.3574 | 8 | 1 | 0.3400318 | 4.199559 | 14.12302 | 13.40764 | 56.76231 | 44.11735 | 0 | 0.0839938 | 0 | 0 | 0
4071 | 121566 | 2011-04-28 21:05 | 750.3724 | 8 | 1 | 0.3314814 | 4.199721 | 14.12582 | 13.40764 | 56.77406 | 44.11735 | 3.242493e-05 | 0.0839938 | 0 | 0 | 0
4072 | 121596 | 2011-04-28 21:06 | 780.3872 | 8 | 1 | 0.3225672 | 4.199559 | 14.12855 | 13.40764 | 56.7855 | 44.11735 | 3.242493e-05 | 0.0839938 | 0 | 0 | 0
4073 | 121626 | 2011-04-28 21:06 | 810.4021 | 8 | 1 | 0.3140168 | 4.199559 | 14.1312 | 13.40764 | 56.79665 | 44.11735 | 0 | 0.0839938 | 0 | 0 | 0
4074 | 121656 | 2011-04-28 21:07 | 840.417 | 8 | 1 | 0.3056483 | 4.199559 | 14.13378 | 13.40764 | 56.80749 | 44.11735 | -3.242493e-05 | 0.0839938 | 0 | 0 | 0
4075 | 121686.1 | 2011-04-28 21:07 | 870.4319 | 8 | 1 | 0.2980075 | 4.199721 | 14.1363 | 13.40764 | 56.81806 | 44.11735 | 3.242493e-05 | 0.0839938 | 0 | 0 | 0
4076 | 121716.1 | 2011-04-28 21:08 | 900.4468 | 8 | 1 | 0.2900029 | 4.199721 | 14.13875 | 13.40764 | 56.82835 | 44.11735 | 0 | 0.0839938 | 0 | 0 | 0
4077 | 121746.1 | 2011-04-28 21:08 | 930.4617 | 8 | 1 | 0.282726 | 4.199559 | 14.14114 | 13.40764 | 56.83837 | 44.11735 | 0 | 0.0839938 | 0 | 0 | 0
4078 | 121776.1 | 2011-04-28 21:09 | 960.4766 | 8 | 1 | 0.2754491 | 4.199559 | 14.14346 | 13.40764 | 56.84813 | 44.11735 | -3.242493e-05 | 0.0839938 | 0 | 0 | 0
4079 | 121806.1 | 2011-04-28 21:09 | 990.4915 | 8 | 1 | 0.2679902 | 4.199397 | 14.14573 | 13.40764 | 56.85764 | 44.11735 | -6.484985e-05 | 0.0839938 | 0 | 0 | 0
4080 | 121836.1 | 2011-04-28 21:10 | 1020.506 | 8 | 1 | 0.2612591 | 4.199721 | 14.14793 | 13.40764 | 56.86691 | 44.11735 | 0 | 0.0839938 | 0 | 0 | 0
4081 | 121866.2 | 2011-04-28 21:10 | 1050.521 | 8 | 1 | 0.2545279 | 4.199559 | 14.15008 | 13.40764 | 56.87593 | 44.11735 | 0 | 0.0839938 | 0 | 0 | 0
4082 | 121896.2 | 2011-04-28 21:11 | 1080.536 | 8 | 1 | 0.2479787 | 4.199721 | 14.15217 | 13.40764 | 56.88472 | 44.11735 | 3.242493e-05 | 0.0839938 | 0 | 0 | 0
4083 | 121926.2 | 2011-04-28 21:11 | 1110.551 | 8 | 1 | 0.2414294 | 4.199397 | 14.15421 | 13.40764 | 56.89329 | 44.11735 | 0 | 0.0839938 | 0 | 0 | 0
4084 | 121956.2 | 2011-04-28 21:12 | 1140.566 | 8 | 1 | 0.235426 | 4.199559 | 14.1562 | 13.40764 | 56.90164 | 44.11735 | 0 | 0.0839938 | 0 | 0 | 0
4085 | 121986.2 | 2011-04-28 21:12 | 1170.581 | 8 | 1 | 0.2292406 | 4.199559 | 14.15814 | 13.40764 | 56.90978 | 44.11735 | 0 | 0.0839938 | 0 | 0 | 0
4086 | 122016.2 | 2011-04-28 21:13 | 1200.596 | 8 | 1 | 0.223601 | 4.199559 | 14.16003 | 13.40764 | 56.91771 | 44.11735 | -3.242493e-05 | 0.0839938 | 0 | 0 | 0
4087 | 122046.2 | 2011-04-28 21:13 | 1230.611 | 8 | 1 | 0.2179613 | 4.199559 | 14.16187 | 13.40764 | 56.92544 | 44.11735 | 0 | 0.0839938 | 0 | 0 | 0
4088 | 122076.3 | 2011-04-28 21:14 | 1260.625 | 8 | 1 | 0.2126856 | 4.199559 | 14.16366 | 13.40764 | 56.93298 | 44.11735 | 0 | 0.0839938 | 0 | 0 | 0
4089 | 122106.3 | 2011-04-28 21:14 | 1290.64 | 8 | 1 | 0.2074098 | 4.199721 | 14.16541 | 13.40764 | 56.94033 | 44.11735 | 3.242493e-05 | 0.0839938 | 0 | 0 | 0
4090 | 122136.3 | 2011-04-28 21:15 | 1320.655 | 8 | 1 | 0.202134 | 4.199721 | 14.16712 | 13.40764 | 56.94749 | 44.11735 | 0 | 0.0839938 | 0 | 0 | 0
4091 | 122166.3 | 2011-04-28 21:15 | 1350.67 | 8 | 1 | 0.1970402 | 4.199559 | 14.16878 | 13.40764 | 56.95448 | 44.11735 | 0 | 0.0839938 | 0 | 0 | 0
4092 | 122196.3 | 2011-04-28 21:16 | 1380.686 | 8 | 1 | 0.1923102 | 4.199721 | 14.17041 | 13.40764 | 56.96129 | 44.11735 | 6.484985e-05 | 0.0839938 | 0 | 0 | 0
4093 | 122226.3 | 2011-04-28 21:16 | 1410.7 | 8 | 1 | 0.1873982 | 4.199397 | 14.17199 | 13.40764 | 56.96794 | 44.11735 | -6.484985e-05 | 0.0839938 | 0 | 0 | 0
4094 | 122256.3 | 2011-04-28 21:17 | 1440.715 | 8 | 1 | 0.1828502 | 4.199559 | 14.17353 | 13.40764 | 56.97442 | 44.11735 | -3.242493e-05 | 0.0839938 | 0 | 0 | 0
4095 | 122286.4 | 2011-04-28 21:17 | 1470.73 | 8 | 1 | 0.1783021 | 4.199559 | 14.17504 | 13.40764 | 56.98074 | 44.11735 | -3.242493e-05 | 0.0839938 | 0 | 0 | 0
4096 | 122316.4 | 2011-04-28 21:18 | 1500.745 | 8 | 1 | 0.173754 | 4.199559 | 14.1765 | 13.40764 | 56.9869 | 44.11735 | 3.242493e-05 | 0.0839938 | 0 | 0 | 0
4097 | 122346.4 | 2011-04-28 21:18 | 1530.76 | 8 | 1 | 0.1692059 | 4.199397 | 14.17794 | 13.40764 | 56.99291 | 44.11735 | -3.242493e-05 | 0.0839938 | 0 | 0 | 0
4098 | 122376.4 | 2011-04-28 21:19 | 1560.774 | 8 | 1 | 0.1655675 | 4.199559 | 14.17933 | 13.40764 | 56.99878 | 44.11735 | 0 | 0.0839938 | 0 | 0 | 0
4099 | 122406.4 | 2011-04-28 21:19 | 1590.789 | 8 | 1 | 0.1613832 | 4.199559 | 14.1807 | 13.40764 | 57.0045 | 44.11735 | 0 | 0.0839938 | 0 | 0 | 0
4100 | 122436.4 | 2011-04-28 21:20 | 1620.804 | 8 | 1 | 0.1575628 | 4.199559 | 14.18203 | 13.40764 | 57.01009 | 44.11735 | -3.242493e-05 | 0.0839938 | 0 | 0 | 0
4101 | 122466.5 | 2011-04-28 21:20 | 1650.819 | 8 | 1 | 0.1539244 | 4.199397 | 14.18333 | 13.40764 | 57.01555 | 44.11735 | -3.242493e-05 | 0.0839938 | 0 | 0 | 0
4102 | 122496.5 | 2011-04-28 21:21 | 1680.834 | 8 | 1 | 0.1504678 | 4.199397 | 14.18459 | 13.40764 | 57.02088 | 44.11735 | -3.242493e-05 | 0.0839938 | 0 | 0 | 0
4103 | 122526.5 | 2011-04-28 21:21 | 1710.849 | 8 | 1 | 0.1468294 | 4.199559 | 14.18583 | 13.40764 | 57.02608 | 44.11735 | 0 | 0.0839938 | 0 | 0 | 0
4104 | 122556.5 | 2011-04-28 21:22 | 1740.864 | 8 | 1 | 0.1435547 | 4.199559 | 14.18704 | 13.40764 | 57.03116 | 44.11735 | 0 | 0.0839938 | 0 | 0 | 0
4105 | 122586.5 | 2011-04-28 21:22 | 1770.879 | 8 | 1 | 0.1399163 | 4.199559 | 14.18822 | 13.40764 | 57.03612 | 44.11735 | 0 | 0.0839938 | 0 | 0 | 0
4106 | 122616.5 | 2011-04-28 21:23 | 1800.894 | 8 | 1 | 0.1366417 | 4.199559 | 14.18938 | 13.40764 | 57.04096 | 44.11735 | 0 | 0.0839938 | 0 | 0 | 0
4107 | 122646.5 | 2011-04-28 21:23 | 1830.908 | 8 | 1 | 0.1331851 | 4.199397 | 14.1905 | 13.40764 | 57.04569 | 44.11735 | -3.242493e-05 | 0.0839938 | 0 | 0 | 0
4108 | 122676.6 | 2011-04-28 21:24 | 1860.923 | 8 | 1 | 0.1302743 | 4.199559 | 14.1916 | 13.40764 | 57.0503 | 44.11735 | 3.242493e-05 | 0.0839938 | 0 | 0 | 0
4109 | 122706.6 | 2011-04-28 21:24 | 1890.938 | 8 | 1 | 0.1271816 | 4.199397 | 14.19268 | 13.40764 | 57.05481 | 44.11735 | -3.242493e-05 | 0.0839938 | 0 | 0 | 0
4110 | 122736.6 | 2011-04-28 21:25 | 1920.953 | 8 | 1 | 0.1246347 | 4.199721 | 14.19373 | 13.40764 | 57.05923 | 44.11735 | 6.484985e-05 | 0.0839938 | 0 | 0 | 0
4111 | 122766.6 | 2011-04-28 21:25 | 1950.968 | 8 | 1 | 0.121542 | 4.199559 | 14.19475 | 13.40764 | 57.06353 | 44.11735 | 0 | 0.0839938 | 0 | 0 | 0
4112 | 122796.6 | 2011-04-28 21:26 | 1980.983 | 8 | 1 | 0.1186313 | 4.199397 | 14.19575 | 13.40764 | 57.06774 | 44.11735 | -6.484985e-05 | 0.0839938 | 0 | 0 | 0
4113 | 122826.6 | 2011-04-28 21:26 | 2010.998 | 8 | 1 | 0.1160843 | 4.199559 | 14.19673 | 13.40764 | 57.07185 | 44.11735 | -3.242493e-05 | 0.0839938 | 0 | 0 | 0
4114 | 122856.6 | 2011-04-28 21:27 | 2041.013 | 8 | 1 | 0.1131736 | 4.199559 | 14.19769 | 13.40764 | 57.07587 | 44.11735 | 0 | 0.0839938 | 0 | 0 | 0
4115 | 122886.7 | 2011-04-28 21:27 | 2071.028 | 8 | 1 | 0.1108086 | 4.199559 | 14.19863 | 13.40764 | 57.0798 | 44.11735 | -3.242493e-05 | 0.0839938 | 0 | 0 | 0
4116 | 122916.7 | 2011-04-28 21:28 | 2101.043 | 8 | 1 | 0.1084436 | 4.199559 | 14.19954 | 13.40764 | 57.08364 | 44.11735 | 0 | 0.0839938 | 0 | 0 | 0
4117 | 122946.7 | 2011-04-28 21:28 | 2131.057 | 8 | 1 | 0.1057147 | 4.199559 | 14.20043 | 13.40764 | 57.08739 | 44.11735 | 0 | 0.0839938 | 0 | 0 | 0
4118 | 122976.7 | 2011-04-28 21:29 | 2161.072 | 8 | 1 | 0.1037136 | 4.199559 | 14.20131 | 13.40764 | 57.09105 | 44.11735 | -3.242493e-05 | 0.0839938 | 0 | 0 | 0
4119 | 123006.7 | 2011-04-28 21:29 | 2191.087 | 8 | 1 | 0.1011666 | 4.199559 | 14.20216 | 13.40764 | 57.09464 | 44.11735 | 0 | 0.0839938 | 0 | 0 | 0
4120 | 123036.7 | 2011-04-28 21:30 | 2221.102 | 8 | 1 | 0.09880163 | 4.199559 | 14.20299 | 13.40764 | 57.09814 | 44.11735 | 0 | 0.0839938 | 0 | 0 | 0
4121 | 123066.7 | 2011-04-28 21:30 | 2251.117 | 8 | 1 | 0.09680048 | 4.199559 | 14.20381 | 13.40764 | 57.10157 | 44.11735 | 0 | 0.0839938 | 0 | 0 | 0
4122 | 123096.8 | 2011-04-28 21:31 | 2281.132 | 8 | 1 | 0.0946174 | 4.199559 | 14.20461 | 13.40764 | 57.10492 | 44.11735 | -3.242493e-05 | 0.0839938 | 0 | 0 | 0
4123 | 123126.8 | 2011-04-28 21:31 | 2311.147 | 8 | 1 | 0.09279816 | 4.199721 | 14.20539 | 13.40764 | 57.1082 | 44.11735 | 0 | 0.0839938 | 0 | 0 | 0
4124 | 123156.8 | 2011-04-28 21:32 | 2341.162 | 8 | 1 | 0.09061509 | 4.199721 | 14.20615 | 13.40764 | 57.11141 | 44.11735 | 0 | 0.0839938 | 0 | 0 | 0
4125 | 123186.8 | 2011-04-28 21:32 | 2371.177 | 8 | 1 | 0.08861393 | 4.199559 | 14.2069 | 13.40764 | 57.11454 | 44.11735 | 0 | 0.0839938 | 0 | 0 | 0
4126 | 123216.8 | 2011-04-28 21:33 | 2401.191 | 8 | 1 | 0.08715854 | 4.199721 | 14.20763 | 13.40764 | 57.11761 | 44.11735 | 6.484985e-05 | 0.0839938 | 0 | 0 | 0
4127 | 123246.8 | 2011-04-28 21:33 | 2431.206 | 8 | 1 | 0.08479354 | 4.199559 | 14.20834 | 13.40764 | 57.12061 | 44.11735 | 0 | 0.0839938 | 0 | 0 | 0
4128 | 123276.9 | 2011-04-28 21:34 | 2461.221 | 8 | 1 | 0.08297431 | 4.199559 | 14.20904 | 13.40764 | 57.12355 | 44.11735 | 0 | 0.0839938 | 0 | 0 | 0
4129 | 123306.9 | 2011-04-28 21:34 | 2491.236 | 8 | 1 | 0.08115508 | 4.199559 | 14.20973 | 13.40764 | 57.12643 | 44.11735 | 0 | 0.0839938 | 0 | 0 | 0
4130 | 123336.9 | 2011-04-28 21:35 | 2521.251 | 8 | 1 | 0.07933585 | 4.199559 | 14.2104 | 13.40764 | 57.12924 | 44.11735 | 0 | 0.0839938 | 0 | 0 | 0
4131 | 123366.9 | 2011-04-28 21:35 | 2551.266 | 8 | 1 | 0.07769854 | 4.199559 | 14.21105 | 13.40764 | 57.13199 | 44.11735 | 0 | 0.0839938 | 0 | 0 | 0
4132 | 123396.9 | 2011-04-28 21:36 | 2581.281 | 8 | 1 | 0.07606123 | 4.199721 | 14.2117 | 13.40764 | 57.13469 | 44.11735 | 6.484985e-05 | 0.0839938 | 0 | 0 | 0
4133 | 123426.9 | 2011-04-28 21:36 | 2611.296 | 8 | 1 | 0.07460584 | 4.199559 | 14.21232 | 13.40764 | 57.13733 | 44.11735 | 0 | 0.0839938 | 0 | 0 | 0
4134 | 123456.9 | 2011-04-28 21:37 | 2641.311 | 8 | 1 | 0.07315046 | 4.199721 | 14.21294 | 13.40764 | 57.13991 | 44.11735 | 0 | 0.0839938 | 0 | 0 | 0
4135 | 123487 | 2011-04-28 21:37 | 2671.325 | 8 | 1 | 0.07169507 | 4.199721 | 14.21354 | 13.40764 | 57.14243 | 44.11735 | 0 | 0.0839938 | 0 | 0 | 0
4136 | 123517 | 2011-04-28 21:38 | 2701.34 | 8 | 1 | 0.06987584 | 4.199559 | 14.21413 | 13.40764 | 57.14491 | 44.11735 | 0 | 0.0839938 | 0 | 0 | 0
4137 | 123547 | 2011-04-28 21:38 | 2731.355 | 8 | 1 | 0.06842045 | 4.199721 | 14.21471 | 13.40764 | 57.14733 | 44.11735 | 3.242493e-05 | 0.0839938 | 0 | 0 | 0
4138 | 123577 | 2011-04-28 21:39 | 2761.37 | 8 | 1 | 0.06714699 | 4.199559 | 14.21527 | 13.40764 | 57.14971 | 44.11735 | 0 | 0.0839938 | 0 | 0 | 0
4139 | 123607 | 2011-04-28 21:39 | 2791.385 | 8 | 1 | 0.0656916 | 4.199559 | 14.21582 | 13.40764 | 57.15203 | 44.11735 | 3.242493e-05 | 0.0839938 | 0 | 0 | 0
4140 | 123637 | 2011-04-28 21:40 | 2821.4 | 8 | 1 | 0.06423622 | 4.199721 | 14.21637 | 13.40764 | 57.15431 | 44.11735 | 3.242493e-05 | 0.0839938 | 0 | 0 | 0
4141 | 123667 | 2011-04-28 21:40 | 2851.415 | 8 | 1 | 0.06314468 | 4.199721 | 14.2169 | 13.40764 | 57.15654 | 44.11735 | 6.484985e-05 | 0.0839938 | 0 | 0 | 0
4142 | 123697.1 | 2011-04-28 21:41 | 2881.43 | 8 | 1 | 0.06187121 | 4.199559 | 14.21742 | 13.40764 | 57.15872 | 44.11735 | 0 | 0.0839938 | 0 | 0 | 0
4143 | 123727.1 | 2011-04-28 21:41 | 2911.445 | 8 | 1 | 0.06059775 | 4.199559 | 14.21793 | 13.40764 | 57.16086 | 44.11735 | 0 | 0.0839938 | 0 | 0 | 0
4144 | 123757.1 | 2011-04-28 21:42 | 2941.459 | 8 | 1 | 0.05914237 | 4.199559 | 14.21843 | 13.40764 | 57.16296 | 44.11735 | -3.242493e-05 | 0.0839938 | 0 | 0 | 0
4145 | 123787.1 | 2011-04-28 21:42 | 2971.474 | 8 | 1 | 0.05823275 | 4.199721 | 14.21892 | 13.40764 | 57.16501 | 44.11735 | 0 | 0.0839938 | 0 | 0 | 0
4146 | 123817.1 | 2011-04-28 21:43 | 3001.489 | 8 | 1 | 0.05695929 | 4.199559 | 14.2194 | 13.40764 | 57.16703 | 44.11735 | 0 | 0.0839938 | 0 | 0 | 0
4147 | 123847.1 | 2011-04-28 21:43 | 3031.504 | 8 | 1 | 0.05586775 | 4.199559 | 14.21987 | 13.40764 | 57.169 | 44.11735 | 0 | 0.0839938 | 0 | 0 | 0
4148 | 123877.2 | 2011-04-28 21:44 | 3061.519 | 8 | 1 | 0.05477621 | 4.199721 | 14.22033 | 13.40764 | 57.17093 | 44.11735 | 3.242493e-05 | 0.0839938 | 0 | 0 | 0
4149 | 123907.2 | 2011-04-28 21:44 | 3091.534 | 8 | 1 | 0.05368467 | 4.199559 | 14.22078 | 13.40764 | 57.17283 | 44.11735 | 0 | 0.0839938 | 0 | 0 | 0
4150 | 123937.2 | 2011-04-28 21:45 | 3121.549 | 8 | 1 | 0.05259313 | 4.199559 | 14.22122 | 13.40764 | 57.17469 | 44.11735 | 0 | 0.0839938 | 0 | 0 | 0
4151 | 123967.2 | 2011-04-28 21:45 | 3151.564 | 8 | 1 | 0.05168351 | 4.199559 | 14.22165 | 13.40764 | 57.17651 | 44.11735 | -3.242493e-05 | 0.0839938 | 0 | 0 | 0
4152 | 123997.2 | 2011-04-28 21:46 | 3181.579 | 8 | 1 | 0.05041005 | 4.199397 | 14.22208 | 13.40764 | 57.17829 | 44.11735 | -6.484985e-05 | 0.0839938 | 0 | 0 | 0
4153 | 124005.9 | 2011-04-28 21:46 | 3190.25 | 8 | 1 | 0.04986428 | 4.199397 | 14.2222 | 13.40764 | 57.1788 | 44.11735 | -3.242493e-05 | 0.0839938 | 0 | 0 | 0
4154 | 124035.9 | 2011-04-28 21:46 | 30.01489 | 9 | 1 | 0 | 4.192756 | 14.2222 | 13.40764 | 57.1788 | 44.11735 | -3.242493e-05 | 0.0839938 | 0 | 0 | 0
4155 | 124065.9 | 2011-04-28 21:47 | 60.02979 | 9 | 1 | 0 | 4.191784 | 14.2222 | 13.40764 | 57.1788 | 44.11735 | -6.484985e-05 | 0.0839938 | 0 | 0 | 0
4156 | 124095.9 | 2011-04-28 21:47 | 90.04467 | 9 | 1 | 0 | 4.191136 | 14.2222 | 13.40764 | 57.1788 | 44.11735 | -3.242493e-05 | 0.0839938 | 0 | 0 | 0
4157 | 124125.9 | 2011-04-28 21:48 | 120.0127 | 9 | 1 | 0 | 4.190488 | 14.2222 | 13.40764 | 57.1788 | 44.11735 | -6.475449e-05 | 0.0839938 | 0 | 0 | 0
4158 | 124125.9 | 2011-04-28 21:48 | 0.01564663 | 10 | 1 | 0.001290779 | 4.19146 | 14.2222 | 13.40764 | 57.1788 | 44.11735 | 0.0001620293 | 0.1007926 | 0 | 0 | 0
4159 | 124155.9 | 2011-04-28 21:48 | 30.01489 | 11 | 1 | -4.049594 | 3.628606 | 14.2222 | 13.44141 | 57.1788 | 44.24198 | -0.0028831 | 0.1007926 | 0 | 0 | 0
4160 | 124185.9 | 2011-04-28 21:49 | 60.0298 | 11 | 1 | -4.049412 | 3.541788 | 14.2222 | 13.47517 | 57.1788 | 44.3629 | -0.001814079 | 0.1007926 | 0 | 0 | 0
4161 | 124216 | 2011-04-28 21:49 | 90.04502 | 11 | 1 | -4.049412 | 3.489471 | 14.2222 | 13.50893 | 57.1788 | 44.48153 | -0.001133823 | 0.1007926 | 0 | 0 | 0
4162 | 124246 | 2011-04-28 21:50 | 120.0596 | 11 | 1 | -4.049412 | 3.453027 | 14.2222 | 13.54269 | 57.1788 | 44.59869 | -0.0008422375 | 0.1007926 | 0 | 0 | 0
4163 | 124276 | 2011-04-28 21:50 | 150.0745 | 11 | 1 | -4.04923 | 3.423387 | 14.2222 | 13.57645 | 57.1788 | 44.71476 | -0.0007450581 | 0.1007926 | 0 | 0 | 0
4164 | 124306 | 2011-04-28 21:51 | 180.0893 | 11 | 1 | -4.049412 | 3.397147 | 14.2222 | 13.61022 | 57.1788 | 44.82989 | -0.0006803036 | 0.1007926 | 0 | 0 | 0
4165 | 124336 | 2011-04-28 21:51 | 210.1043 | 11 | 1 | -4.049412 | 3.373013 | 14.2222 | 13.64398 | 57.1788 | 44.94417 | -0.0006478786 | 0.1007926 | 0 | 0 | 0
4166 | 124366 | 2011-04-28 21:52 | 240.1191 | 11 | 1 | -4.049412 | 3.351147 | 14.2222 | 13.67774 | 57.1788 | 45.05768 | -0.0005506992 | 0.1007926 | 0 | 0 | 0
4167 | 124396 | 2011-04-28 21:52 | 270.1341 | 11 | 1 | -4.049412 | 3.330738 | 14.2222 | 13.7115 | 57.1788 | 45.17047 | -0.0005182743 | 0.1007926 | 0 | 0 | 0
4168 | 124426.1 | 2011-04-28 21:53 | 300.149 | 11 | 1 | -4.049412 | 3.311949 | 14.2222 | 13.74526 | 57.1788 | 45.2826 | -0.0004858971 | 0.1007926 | 0 | 0 | 0
4169 | 124456.1 | 2011-04-28 21:53 | 330.1639 | 11 | 1 | -4.049412 | 3.294618 | 14.2222 | 13.77903 | 57.1788 | 45.39412 | -0.0004211426 | 0.1007926 | 0 | 0 | 0
4170 | 124486.1 | 2011-04-28 21:54 | 360.1787 | 11 | 1 | -4.049412 | 3.277773 | 14.2222 | 13.81279 | 57.1788 | 45.50507 | -0.0004859447 | 0.1007926 | 0 | 0 | 0
4171 | 124516.1 | 2011-04-28 21:54 | 390.1936 | 11 | 1 | -4.049594 | 3.2619 | 14.2222 | 13.84655 | 57.1788 | 45.61547 | -0.0004211426 | 0.1007926 | 0 | 0 | 0
4172 | 124546.1 | 2011-04-28 21:55 | 420.2085 | 11 | 1 | -4.049594 | 3.246512 | 14.2222 | 13.88031 | 57.1788 | 45.72534 | -0.0003887653 | 0.1007926 | 0 | 0 | 0
4173 | 124576.1 | 2011-04-28 21:55 | 450.2235 | 11 | 1 | -4.049412 | 3.231449 | 14.2222 | 13.91407 | 57.1788 | 45.83469 | -0.0004210949 | 0.1007926 | 0 | 0 | 0
4174 | 124606.1 | 2011-04-28 21:56 | 480.2383 | 11 | 1 | -4.049594 | 3.216872 | 14.2222 | 13.94784 | 57.1788 | 45.94354 | -0.0003887653 | 0.1007926 | 0 | 0 | 0
4175 | 124636.2 | 2011-04-28 21:56 | 510.2532 | 11 | 1 | -4.049412 | 3.202456 | 14.2222 | 13.9816 | 57.1788 | 46.05191 | -0.0004211426 | 0.1007926 | 0 | 0 | 0
4176 | 124666.2 | 2011-04-28 21:57 | 540.268 | 11 | 1 | -4.049412 | 3.188365 | 14.2222 | 14.01536 | 57.1788 | 46.15979 | -0.0003887177 | 0.1007926 | 0 | 0 | 0
4177 | 124696.2 | 2011-04-28 21:57 | 570.2829 | 11 | 1 | -4.049412 | 3.173787 | 14.2222 | 14.04912 | 57.1788 | 46.26719 | -0.0003563404 | 0.1007926 | 0 | 0 | 0
4178 | 124726.2 | 2011-04-28 21:58 | 600.2978 | 11 | 1 | -4.049412 | 3.158723 | 14.2222 | 14.08288 | 57.1788 | 46.37409 | -0.0003887653 | 0.1007926 | 0 | 0 | 0
4179 | 124756.2 | 2011-04-28 21:58 | 630.3128 | 11 | 1 | -4.04923 | 3.14285 | 14.2222 | 14.11665 | 57.1788 | 46.48046 | -0.0003887177 | 0.1007926 | 0 | 0 | 0
4180 | 124786.2 | 2011-04-28 21:59 | 660.3276 | 11 | 1 | -4.049412 | 3.125357 | 14.2222 | 14.15041 | 57.1788 | 46.58628 | -0.000518322 | 0.1007926 | 0 | 0 | 0
4181 | 124816.2 | 2011-04-28 21:59 | 690.3426 | 11 | 1 | -4.049412 | 3.105434 | 14.2222 | 14.18417 | 57.1788 | 46.69147 | -0.0005506992 | 0.1007926 | 0 | 0 | 0
4182 | 124846.3 | 2011-04-28 22:00 | 720.3574 | 11 | 1 | -4.049776 | 3.082758 | 14.2222 | 14.21793 | 57.1788 | 46.79594 | -0.0006478786 | 0.1007926 | 0 | 0 | 0
4183 | 124876.3 | 2011-04-28 22:00 | 750.3723 | 11 | 1 | -4.049412 | 3.056681 | 14.2222 | 14.2517 | 57.1788 | 46.8996 | -0.0007451057 | 0.1007926 | 0 | 0 | 0
4184 | 124906.3 | 2011-04-28 22:01 | 780.3872 | 11 | 1 | -4.049412 | 3.025744 | 14.2222 | 14.28546 | 57.1788 | 47.00229 | -0.0008746624 | 0.1007926 | 0 | 0 | 0
4185 | 124936.3 | 2011-04-28 22:01 | 810.4021 | 11 | 1 | -4.049412 | 2.987356 | 14.2222 | 14.31922 | 57.1788 | 47.10382 | -0.001133823 | 0.1007926 | 0 | 0 | 0
4186 | 124966.3 | 2011-04-28 22:02 | 840.417 | 11 | 1 | -4.049412 | 2.938279 | 14.2222 | 14.35298 | 57.1788 | 47.20389 | -0.001490116 | 0.1007926 | 0 | 0 | 0
4187 | 124996.3 | 2011-04-28 22:02 | 870.432 | 11 | 1 | -4.049412 | 2.872518 | 14.2222 | 14.38675 | 57.1788 | 47.30204 | -0.002008438 | 0.1007926 | 0 | 0 | 0
4188 | 125026.4 | 2011-04-28 22:03 | 900.4468 | 11 | 1 | -4.049594 | 2.778412 | 14.2222 | 14.42051 | 57.1788 | 47.39754 | -0.0028831 | 0.1007926 | 0 | 0 | 0
4189 | 125045.6 | 2011-04-28 22:03 | 919.665 | 11 | 1 | -4.049412 | 2.699855 | 14.2222 | 14.44213 | 57.1788 | 47.45678 | -0.003563404 | 0.1007926 | 0 | 0 | 0
4190 | 125165.6 | 2011-04-28 22:05 | 120.0128 | 12 | 1 | 0 | 3.691127 | 14.2222 | 14.44213 | 57.1788 | 47.45678 | 0.000259161 | 0.1007926 | 0 | 0 | 0
4191 | 125165.6 | 2011-04-28 22:05 | 0.01563554 | 13 | 1 | -0.0003465305 | 3.690965 | 14.2222 | 14.44213 | 57.1788 | 47.45678 | -3.242493e-05 | 0.08560907 | 0 | 0 | 0
4192 | 125165.6 | 2011-04-28 22:05 | 2.541314188e-06 | 6 | 1 | 0 | 3.690965 | 14.2222 | 14.44213 | 57.1788 | 47.45678 | 0 | 0.08560907 | 0 | 0 | 0
4193 | 125195.6 | 2011-04-28 22:06 | 30.0149 | 7 | 1 | 0.6749525 | 3.764824 | 14.22783 | 14.44213 | 57.19993 | 47.45678 | 0.0004210949 | 0.08560907 | 0 | 0 | 0
4194 | 125225.6 | 2011-04-28 22:06 | 60.02978 | 7 | 1 | 0.6749525 | 3.777458 | 14.23345 | 14.44213 | 57.22115 | 47.45678 | 0.0002915859 | 0.08560907 | 0 | 0 | 0
4195 | 125255.7 | 2011-04-28 22:07 | 90.04483 | 7 | 1 | 0.6747706 | 3.787339 | 14.23908 | 14.44213 | 57.24243 | 47.45678 | 0.000259161 | 0.08560907 | 0 | 0 | 0
4196 | 125285.7 | 2011-04-28 22:07 | 120.0596 | 7 | 1 | 0.6745886 | 3.795761 | 14.2447 | 14.44213 | 57.26376 | 47.45678 | 0.0002267838 | 0.08560907 | 0 | 0 | 0
4197 | 125315.7 | 2011-04-28 22:08 | 150.0745 | 7 | 1 | 0.6747706 | 3.803212 | 14.25033 | 14.44213 | 57.28513 | 47.45678 | 0.0001619816 | 0.08560907 | 0 | 0 | 0
4198 | 125345.7 | 2011-04-28 22:08 | 180.0893 | 7 | 1 | 0.6747706 | 3.810015 | 14.25595 | 14.44213 | 57.30655 | 47.45678 | 0.0001943588 | 0.08560907 | 0 | 0 | 0
4199 | 125375.7 | 2011-04-28 22:09 | 210.1043 | 7 | 1 | 0.6745886 | 3.81617 | 14.26158 | 14.44213 | 57.328 | 47.45678 | 0.0001295567 | 0.08560907 | 0 | 0 | 0
4200 | 125405.7 | 2011-04-28 22:09 | 240.1191 | 7 | 1 | 0.6747706 | 3.821839 | 14.26721 | 14.44213 | 57.34948 | 47.45678 | 0.0001619816 | 0.08560907 | 0 | 0 | 0
4201 | 125435.8 | 2011-04-28 22:10 | 270.134 | 7 | 1 | 0.6745886 | 3.827184 | 14.27283 | 14.44213 | 57.371 | 47.45678 | 9.717941e-05 | 0.08560907 | 0 | 0 | 0
4202 | 125465.8 | 2011-04-28 22:10 | 300.1489 | 7 | 1 | 0.6747706 | 3.832367 | 14.27846 | 14.44213 | 57.39255 | 47.45678 | 6.475449e-05 | 0.08560907 | 0 | 0 | 0
4203 | 125495.8 | 2011-04-28 22:11 | 330.1638 | 7 | 1 | 0.6747706 | 3.837388 | 14.28408 | 14.44213 | 57.41412 | 47.45678 | 0.0001619816 | 0.08560907 | 0 | 0 | 0
4204 | 125525.8 | 2011-04-28 22:11 | 360.1787 | 7 | 1 | 0.6747706 | 3.842085 | 14.28971 | 14.44213 | 57.43572 | 47.45678 | 0.0001295567 | 0.08560907 | 0 | 0 | 0
4205 | 125555.8 | 2011-04-28 22:12 | 390.1936 | 7 | 1 | 0.6745886 | 3.846459 | 14.29533 | 14.44213 | 57.45735 | 47.45678 | 0.0001296043 | 0.08560907 | 0 | 0 | 0
4206 | 125585.8 | 2011-04-28 22:12 | 420.2085 | 7 | 1 | 0.6749525 | 3.850508 | 14.30096 | 14.44213 | 57.479 | 47.45678 | 9.717941e-05 | 0.08560907 | 0 | 0 | 0
4207 | 125615.8 | 2011-04-28 22:13 | 450.2234 | 7 | 1 | 0.6747706 | 3.854233 | 14.30659 | 14.44213 | 57.50067 | 47.45678 | 9.717941e-05 | 0.08560907 | 0 | 0 | 0
4208 | 125645.9 | 2011-04-28 22:13 | 480.2383 | 7 | 1 | 0.6749525 | 3.857797 | 14.31221 | 14.44213 | 57.52236 | 47.45678 | 6.480217e-05 | 0.08560907 | 0 | 0 | 0
4209 | 125675.9 | 2011-04-28 22:14 | 510.2532 | 7 | 1 | 0.6745886 | 3.861036 | 14.31784 | 14.44213 | 57.54407 | 47.45678 | 9.717941e-05 | 0.08560907 | 0 | 0 | 0
4210 | 125705.9 | 2011-04-28 22:14 | 540.268 | 7 | 1 | 0.6747706 | 3.864114 | 14.32346 | 14.44213 | 57.5658 | 47.45678 | 6.475449e-05 | 0.08560907 | 0 | 0 | 0
4211 | 125735.9 | 2011-04-28 22:15 | 570.2829 | 7 | 1 | 0.6747706 | 3.867029 | 14.32909 | 14.44213 | 57.58755 | 47.45678 | 6.480217e-05 | 0.08560907 | 0 | 0 | 0
4212 | 125765.9 | 2011-04-28 22:15 | 600.2979 | 7 | 1 | 0.6747706 | 3.869945 | 14.33471 | 14.44213 | 57.60931 | 47.45678 | 6.475449e-05 | 0.08560907 | 0 | 0 | 0
4213 | 125795.9 | 2011-04-28 22:16 | 630.3129 | 7 | 1 | 0.6747706 | 3.872698 | 14.34034 | 14.44213 | 57.63109 | 47.45678 | 9.717941e-05 | 0.08560907 | 0 | 0 | 0
4214 | 125825.9 | 2011-04-28 22:16 | 660.3277 | 7 | 1 | 0.6747706 | 3.875128 | 14.34596 | 14.44213 | 57.65288 | 47.45678 | 9.717941e-05 | 0.08560907 | 0 | 0 | 0
4215 | 125856 | 2011-04-28 22:17 | 690.3425 | 7 | 1 | 0.6747706 | 3.877557 | 14.35159 | 14.44213 | 57.67468 | 47.45678 | 6.475449e-05 | 0.08560907 | 0 | 0 | 0
4216 | 125886 | 2011-04-28 22:17 | 720.3575 | 7 | 1 | 0.6747706 | 3.879825 | 14.35721 | 14.44213 | 57.6965 | 47.45678 | 6.475449e-05 | 0.08560907 | 0 | 0 | 0
4217 | 125916 | 2011-04-28 22:18 | 750.3723 | 7 | 1 | 0.6747706 | 3.881931 | 14.36284 | 14.44213 | 57.71833 | 47.45678 | 6.480217e-05 | 0.08560907 | 0 | 0 | 0
4218 | 125946 | 2011-04-28 22:18 | 780.3872 | 7 | 1 | 0.6747706 | 3.88436 | 14.36846 | 14.44213 | 57.74018 | 47.45678 | 6.480217e-05 | 0.08560907 | 0 | 0 | 0
4219 | 125976 | 2011-04-28 22:19 | 810.4022 | 7 | 1 | 0.6747706 | 3.886466 | 14.37409 | 14.44213 | 57.76204 | 47.45678 | 6.480217e-05 | 0.08560907 | 0 | 0 | 0
4220 | 126006 | 2011-04-28 22:19 | 840.4169 | 7 | 1 | 0.6747706 | 3.88841 | 14.37972 | 14.44213 | 57.78391 | 47.45678 | 9.722709e-05 | 0.08560907 | 0 | 0 | 0
4221 | 126036.1 | 2011-04-28 22:20 | 870.4321 | 7 | 1 | 0.6747706 | 3.890515 | 14.38534 | 14.44213 | 57.80579 | 47.45678 | 3.237724e-05 | 0.08560907 | 0 | 0 | 0
4222 | 126066.1 | 2011-04-28 22:20 | 900.4467 | 7 | 1 | 0.6745886 | 3.892621 | 14.39097 | 14.44213 | 57.82768 | 47.45678 | 6.480217e-05 | 0.08560907 | 0 | 0 | 0
4223 | 126096.1 | 2011-04-28 22:21 | 930.4616 | 7 | 1 | 0.6745886 | 3.894564 | 14.39659 | 14.44213 | 57.84958 | 47.45678 | 3.237724e-05 | 0.08560907 | 0 | 0 | 0
4224 | 126126.1 | 2011-04-28 22:21 | 960.4765 | 7 | 1 | 0.6747706 | 3.89667 | 14.40222 | 14.44213 | 57.8715 | 47.45678 | 3.237724e-05 | 0.08560907 | 0 | 0 | 0
4225 | 126156.1 | 2011-04-28 22:22 | 990.4914 | 7 | 1 | 0.6747706 | 3.898776 | 14.40784 | 14.44213 | 57.89343 | 47.45678 | 6.480217e-05 | 0.08560907 | 0 | 0 | 0
4226 | 126186.1 | 2011-04-28 22:22 | 1020.506 | 7 | 1 | 0.6745886 | 3.900719 | 14.41347 | 14.44213 | 57.91536 | 47.45678 | 6.480217e-05 | 0.08560907 | 0 | 0 | 0
4227 | 126216.1 | 2011-04-28 22:23 | 1050.521 | 7 | 1 | 0.6747706 | 3.902825 | 14.41909 | 14.44213 | 57.93731 | 47.45678 | 6.480217e-05 | 0.08560907 | 0 | 0 | 0
4228 | 126246.2 | 2011-04-28 22:23 | 1080.536 | 7 | 1 | 0.6747706 | 3.904769 | 14.42472 | 14.44213 | 57.95928 | 47.45678 | 3.237724e-05 | 0.08560907 | 0 | 0 | 0
4229 | 126276.2 | 2011-04-28 22:24 | 1110.551 | 7 | 1 | 0.6747706 | 3.906874 | 14.43035 | 14.44213 | 57.98125 | 47.45678 | 6.480217e-05 | 0.08560907 | 0 | 0 | 0
4230 | 126306.2 | 2011-04-28 22:24 | 1140.566 | 7 | 1 | 0.6747706 | 3.90898 | 14.43597 | 14.44213 | 58.00323 | 47.45678 | 6.480217e-05 | 0.08560907 | 0 | 0 | 0
4231 | 126336.2 | 2011-04-28 22:25 | 1170.581 | 7 | 1 | 0.6747706 | 3.910924 | 14.4416 | 14.44213 | 58.02523 | 47.45678 | 3.237724e-05 | 0.08560907 | 0 | 0 | 0
4232 | 126366.2 | 2011-04-28 22:25 | 1200.596 | 7 | 1 | 0.6745886 | 3.913029 | 14.44722 | 14.44213 | 58.04724 | 47.45678 | 3.242493e-05 | 0.08560907 | 0 | 0 | 0
4233 | 126396.2 | 2011-04-28 22:26 | 1230.611 | 7 | 1 | 0.6747706 | 3.914973 | 14.45285 | 14.44213 | 58.06926 | 47.45678 | 0 | 0.08560907 | 0 | 0 | 0
4234 | 126426.2 | 2011-04-28 22:26 | 1260.625 | 7 | 1 | 0.6747706 | 3.917079 | 14.45847 | 14.44213 | 58.09129 | 47.45678 | 6.480217e-05 | 0.08560907 | 0 | 0 | 0
4235 | 126456.3 | 2011-04-28 22:27 | 1290.64 | 7 | 1 | 0.6745886 | 3.919184 | 14.4641 | 14.44213 | 58.11333 | 47.45678 | 3.237724e-05 | 0.08560907 | 0 | 0 | 0
4236 | 126486.3 | 2011-04-28 22:27 | 1320.655 | 7 | 1 | 0.6745886 | 3.921128 | 14.46972 | 14.44213 | 58.13538 | 47.45678 | 6.480217e-05 | 0.08560907 | 0 | 0 | 0
4237 | 126516.3 | 2011-04-28 22:28 | 1350.67 | 7 | 1 | 0.6749525 | 3.923396 | 14.47535 | 14.44213 | 58.15745 | 47.45678 | 3.242493e-05 | 0.08560907 | 0 | 0 | 0
4238 | 126546.3 | 2011-04-28 22:28 | 1380.685 | 7 | 1 | 0.6747706 | 3.925501 | 14.48098 | 14.44213 | 58.17952 | 47.45678 | 3.237724e-05 | 0.08560907 | 0 | 0 | 0
4239 | 126576.3 | 2011-04-28 22:29 | 1410.7 | 7 | 1 | 0.6747706 | 3.927607 | 14.4866 | 14.44213 | 58.20161 | 47.45678 | 9.717941e-05 | 0.08560907 | 0 | 0 | 0
4240 | 126606.3 | 2011-04-28 22:29 | 1440.715 | 7 | 1 | 0.6749525 | 3.92955 | 14.49223 | 14.44213 | 58.22371 | 47.45678 | 3.237724e-05 | 0.08560907 | 0 | 0 | 0
4241 | 126636.3 | 2011-04-28 22:30 | 1470.73 | 7 | 1 | 0.6747706 | 3.931494 | 14.49785 | 14.44213 | 58.24583 | 47.45678 | 3.242493e-05 | 0.08560907 | 0 | 0 | 0
4242 | 126666.4 | 2011-04-28 22:30 | 1500.745 | 7 | 1 | 0.6747706 | 3.933438 | 14.50348 | 14.44213 | 58.26795 | 47.45678 | 3.237724e-05 | 0.08560907 | 0 | 0 | 0
4243 | 126696.4 | 2011-04-28 22:31 | 1530.759 | 7 | 1 | 0.6745886 | 3.935544 | 14.5091 | 14.44213 | 58.29008 | 47.45678 | 6.480217e-05 | 0.08560907 | 0 | 0 | 0
4244 | 126726.4 | 2011-04-28 22:31 | 1560.774 | 7 | 1 | 0.6745886 | 3.937649 | 14.51473 | 14.44213 | 58.31223 | 47.45678 | 9.722709e-05 | 0.08560907 | 0 | 0 | 0
4245 | 126756.4 | 2011-04-28 22:32 | 1590.79 | 7 | 1 | 0.6745886 | 3.939431 | 14.52036 | 14.44213 | 58.33439 | 47.45678 | 3.242493e-05 | 0.08560907 | 0 | 0 | 0
4246 | 126786.4 | 2011-04-28 22:32 | 1620.804 | 7 | 1 | 0.6747706 | 3.94186 | 14.52598 | 14.44213 | 58.35655 | 47.45678 | 6.480217e-05 | 0.08560907 | 0 | 0 | 0
4247 | 126816.4 | 2011-04-28 22:33 | 1650.819 | 7 | 1 | 0.6745886 | 3.94348 | 14.53161 | 14.44213 | 58.37873 | 47.45678 | 3.242493e-05 | 0.08560907 | 0 | 0 | 0
4248 | 126846.5 | 2011-04-28 22:33 | 1680.834 | 7 | 1 | 0.6747706 | 3.945586 | 14.53723 | 14.44213 | 58.40093 | 47.45678 | 3.237724e-05 | 0.08560907 | 0 | 0 | 0
4249 | 126876.5 | 2011-04-28 22:34 | 1710.849 | 7 | 1 | 0.6747706 | 3.94753 | 14.54286 | 14.44213 | 58.42313 | 47.45678 | 3.242493e-05 | 0.08560907 | 0 | 0 | 0
4250 | 126906.5 | 2011-04-28 22:34 | 1740.864 | 7 | 1 | 0.6745886 | 3.949473 | 14.54848 | 14.44213 | 58.44534 | 47.45678 | 3.237724e-05 | 0.08560907 | 0 | 0 | 0
4251 | 126936.5 | 2011-04-28 22:35 | 1770.879 | 7 | 1 | 0.6747706 | 3.951579 | 14.55411 | 14.44213 | 58.46756 | 47.45678 | 6.480217e-05 | 0.08560907 | 0 | 0 | 0
4252 | 126966.5 | 2011-04-28 22:35 | 1800.893 | 7 | 1 | 0.6744067 | 3.953198 | 14.55973 | 14.44213 | 58.4898 | 47.45678 | 3.237724e-05 | 0.08560907 | 0 | 0 | 0
4253 | 126996.5 | 2011-04-28 22:36 | 1830.909 | 7 | 1 | 0.6747706 | 3.955466 | 14.56536 | 14.44213 | 58.51205 | 47.45678 | 6.475449e-05 | 0.08560907 | 0 | 0 | 0
4254 | 127026.5 | 2011-04-28 22:36 | 1860.923 | 7 | 1 | 0.6745886 | 3.957086 | 14.57099 | 14.44213 | 58.5343 | 47.45678 | 0 | 0.08560907 | 0 | 0 | 0
4255 | 127056.6 | 2011-04-28 22:37 | 1890.938 | 7 | 1 | 0.6749525 | 3.959353 | 14.57661 | 14.44213 | 58.55657 | 47.45678 | 3.237724e-05 | 0.08560907 | 0 | 0 | 0
4256 | 127086.6 | 2011-04-28 22:37 | 1920.953 | 7 | 1 | 0.6745886 | 3.961297 | 14.58224 | 14.44213 | 58.57885 | 47.45678 | 3.237724e-05 | 0.08560907 | 0 | 0 | 0
4257 | 127116.6 | 2011-04-28 22:38 | 1950.968 | 7 | 1 | 0.6749525 | 3.963241 | 14.58786 | 14.44213 | 58.60114 | 47.45678 | 3.242493e-05 | 0.08560907 | 0 | 0 | 0
4258 | 127146.6 | 2011-04-28 22:38 | 1980.983 | 7 | 1 | 0.6751344 | 3.965508 | 14.59349 | 14.44213 | 58.62344 | 47.45678 | 6.480217e-05 | 0.08560907 | 0 | 0 | 0
4259 | 127176.6 | 2011-04-28 22:39 | 2010.998 | 7 | 1 | 0.6747706 | 3.967452 | 14.59911 | 14.44213 | 58.64576 | 47.45678 | 6.480217e-05 | 0.08560907 | 0 | 0 | 0
4260 | 127206.6 | 2011-04-28 22:39 | 2041.013 | 7 | 1 | 0.6745886 | 3.969396 | 14.60474 | 14.44213 | 58.66808 | 47.45678 | 6.480217e-05 | 0.08560907 | 0 | 0 | 0
4261 | 127236.6 | 2011-04-28 22:40 | 2071.027 | 7 | 1 | 0.6745886 | 3.971339 | 14.61037 | 14.44213 | 58.69041 | 47.45678 | 3.242493e-05 | 0.08560907 | 0 | 0 | 0
4262 | 127266.7 | 2011-04-28 22:40 | 2101.043 | 7 | 1 | 0.6745886 | 3.973445 | 14.61599 | 14.44213 | 58.71276 | 47.45678 | 3.242493e-05 | 0.08560907 | 0 | 0 | 0
4263 | 127296.7 | 2011-04-28 22:41 | 2131.057 | 7 | 1 | 0.6747706 | 3.975713 | 14.62162 | 14.44213 | 58.73512 | 47.45678 | 9.717941e-05 | 0.08560907 | 0 | 0 | 0
4264 | 127326.7 | 2011-04-28 22:41 | 2161.072 | 7 | 1 | 0.6747706 | 3.977656 | 14.62724 | 14.44213 | 58.75748 | 47.45678 | 6.480217e-05 | 0.08560907 | 0 | 0 | 0
4265 | 127356.7 | 2011-04-28 22:42 | 2191.087 | 7 | 1 | 0.6747706 | 3.979924 | 14.63287 | 14.44213 | 58.77987 | 47.45678 | 9.717941e-05 | 0.08560907 | 0 | 0 | 0
4266 | 127386.7 | 2011-04-28 22:42 | 2221.102 | 7 | 1 | 0.6747706 | 3.98203 | 14.63849 | 14.44213 | 58.80226 | 47.45678 | 9.717941e-05 | 0.08560907 | 0 | 0 | 0
4267 | 127416.7 | 2011-04-28 22:43 | 2251.117 | 7 | 1 | 0.6749525 | 3.984135 | 14.64412 | 14.44213 | 58.82467 | 47.45678 | 9.717941e-05 | 0.08560907 | 0 | 0 | 0
4268 | 127446.8 | 2011-04-28 22:43 | 2281.132 | 7 | 1 | 0.6745886 | 3.986079 | 14.64974 | 14.44213 | 58.84708 | 47.45678 | 6.480217e-05 | 0.08560907 | 0 | 0 | 0
4269 | 127476.8 | 2011-04-28 22:44 | 2311.147 | 7 | 1 | 0.6747706 | 3.988347 | 14.65537 | 14.44213 | 58.86951 | 47.45678 | 3.242493e-05 | 0.08560907 | 0 | 0 | 0
4270 | 127506.8 | 2011-04-28 22:44 | 2341.161 | 7 | 1 | 0.6747706 | 3.990452 | 14.66099 | 14.44213 | 58.89196 | 47.45678 | 3.242493e-05 | 0.08560907 | 0 | 0 | 0
4271 | 127536.8 | 2011-04-28 22:45 | 2371.176 | 7 | 1 | 0.6744067 | 3.992558 | 14.66662 | 14.44213 | 58.91441 | 47.45678 | 0 | 0.08560907 | 0 | 0 | 0
4272 | 127566.8 | 2011-04-28 22:45 | 2401.191 | 7 | 1 | 0.6747706 | 3.995149 | 14.67224 | 14.44213 | 58.93688 | 47.45678 | 3.237724e-05 | 0.08560907 | 0 | 0 | 0
4273 | 127596.8 | 2011-04-28 22:46 | 2431.206 | 7 | 1 | 0.6745886 | 3.997255 | 14.67787 | 14.44213 | 58.95936 | 47.45678 | 9.717941e-05 | 0.08560907 | 0 | 0 | 0
4274 | 127626.8 | 2011-04-28 22:46 | 2461.221 | 7 | 1 | 0.6747706 | 3.999685 | 14.68349 | 14.44213 | 58.98185 | 47.45678 | 9.717941e-05 | 0.08560907 | 0 | 0 | 0
4275 | 127656.9 | 2011-04-28 22:47 | 2491.236 | 7 | 1 | 0.6747706 | 4.001952 | 14.68912 | 14.44213 | 59.00435 | 47.45678 | 0.0001296043 | 0.08560907 | 0 | 0 | 0
4276 | 127686.9 | 2011-04-28 22:47 | 2521.251 | 7 | 1 | 0.6747706 | 4.004058 | 14.69474 | 14.44213 | 59.02687 | 47.45678 | 6.475449e-05 | 0.08560907 | 0 | 0 | 0
4277 | 127716.9 | 2011-04-28 22:48 | 2551.266 | 7 | 1 | 0.6747706 | 4.006487 | 14.70037 | 14.44213 | 59.0494 | 47.45678 | 6.475449e-05 | 0.08560907 | 0 | 0 | 0
4278 | 127746.9 | 2011-04-28 22:48 | 2581.281 | 7 | 1 | 0.6747706 | 4.008593 | 14.706 | 14.44213 | 59.07195 | 47.45678 | 3.242493e-05 | 0.08560907 | 0 | 0 | 0
4279 | 127776.9 | 2011-04-28 22:49 | 2611.296 | 7 | 1 | 0.6747706 | 4.011023 | 14.71162 | 14.44213 | 59.0945 | 47.45678 | 3.232956e-05 | 0.08560907 | 0 | 0 | 0
4280 | 127806.9 | 2011-04-28 22:49 | 2641.31 | 7 | 1 | 0.6745886 | 4.01329 | 14.71725 | 14.44213 | 59.11708 | 47.45678 | 6.484985e-05 | 0.08560907 | 0 | 0 | 0
4281 | 127836.9 | 2011-04-28 22:50 | 2671.325 | 7 | 1 | 0.6749525 | 4.015882 | 14.72287 | 14.44213 | 59.13966 | 47.45678 | 6.484985e-05 | 0.08560907 | 0 | 0 | 0
4282 | 127867 | 2011-04-28 22:50 | 2701.34 | 7 | 1 | 0.6747706 | 4.018312 | 14.7285 | 14.44213 | 59.16226 | 47.45678 | 9.717941e-05 | 0.08560907 | 0 | 0 | 0
4283 | 127897 | 2011-04-28 22:51 | 2731.355 | 7 | 1 | 0.6747706 | 4.020741 | 14.73412 | 14.44213 | 59.18487 | 47.45678 | 9.717941e-05 | 0.08560907 | 0 | 0 | 0
4284 | 127927 | 2011-04-28 22:51 | 2761.37 | 7 | 1 | 0.6747706 | 4.023009 | 14.73975 | 14.44213 | 59.2075 | 47.45678 | 9.717941e-05 | 0.08560907 | 0 | 0 | 0
4285 | 127957 | 2011-04-28 22:52 | 2791.385 | 7 | 1 | 0.6747706 | 4.025438 | 14.74538 | 14.44213 | 59.23013 | 47.45678 | 3.242493e-05 | 0.08560907 | 0 | 0 | 0
4286 | 127987 | 2011-04-28 22:52 | 2821.4 | 7 | 1 | 0.6747706 | 4.02803 | 14.751 | 14.44213 | 59.25279 | 47.45678 | 6.484985e-05 | 0.08560907 | 0 | 0 | 0
4287 | 128017 | 2011-04-28 22:53 | 2851.415 | 7 | 1 | 0.6747706 | 4.030459 | 14.75663 | 14.44213 | 59.27545 | 47.45678 | 6.475449e-05 | 0.08560907 | 0 | 0 | 0
4288 | 128047 | 2011-04-28 22:53 | 2881.43 | 7 | 1 | 0.6749525 | 4.033051 | 14.76225 | 14.44213 | 59.29813 | 47.45678 | 9.717941e-05 | 0.08560907 | 0 | 0 | 0
4289 | 128077.1 | 2011-04-28 22:54 | 2911.444 | 7 | 1 | 0.6749525 | 4.035643 | 14.76788 | 14.44213 | 59.32083 | 47.45678 | 6.484985e-05 | 0.08560907 | 0 | 0 | 0
4290 | 128107.1 | 2011-04-28 22:54 | 2941.459 | 7 | 1 | 0.6745886 | 4.038072 | 14.7735 | 14.44213 | 59.34354 | 47.45678 | 6.475449e-05 | 0.08560907 | 0 | 0 | 0
4291 | 128137.1 | 2011-04-28 22:55 | 2971.474 | 7 | 1 | 0.6747706 | 4.040664 | 14.77913 | 14.44213 | 59.36626 | 47.45678 | 3.242493e-05 | 0.08560907 | 0 | 0 | 0
4292 | 128167.1 | 2011-04-28 22:55 | 3001.489 | 7 | 1 | 0.6747706 | 4.043255 | 14.78475 | 14.44213 | 59.389 | 47.45678 | 6.484985e-05 | 0.08560907 | 0 | 0 | 0
4293 | 128197.1 | 2011-04-28 22:56 | 3031.504 | 7 | 1 | 0.6749525 | 4.045847 | 14.79038 | 14.44213 | 59.41175 | 47.45678 | 6.484985e-05 | 0.08560907 | 0 | 0 | 0
4294 | 128227.1 | 2011-04-28 22:56 | 3061.519 | 7 | 1 | 0.6747706 | 4.048439 | 14.79601 | 14.44213 | 59.43452 | 47.45678 | 6.484985e-05 | 0.08560907 | 0 | 0 | 0
4295 | 128257.2 | 2011-04-28 22:57 | 3091.534 | 7 | 1 | 0.6745886 | 4.05103 | 14.80163 | 14.44213 | 59.4573 | 47.45678 | 6.475449e-05 | 0.08560907 | 0 | 0 | 0
4296 | 128287.2 | 2011-04-28 22:57 | 3121.549 | 7 | 1 | 0.6745886 | 4.053946 | 14.80726 | 14.44213 | 59.4801 | 47.45678 | 6.484985e-05 | 0.08560907 | 0 | 0 | 0
4297 | 128317.2 | 2011-04-28 22:58 | 3151.564 | 7 | 1 | 0.6747706 | 4.056537 | 14.81288 | 14.44213 | 59.50291 | 47.45678 | 6.484985e-05 | 0.08560907 | 0 | 0 | 0
4298 | 128347.2 | 2011-04-28 22:58 | 3181.578 | 7 | 1 | 0.6747706 | 4.05929 | 14.81851 | 14.44213 | 59.52574 | 47.45678 | 9.717941e-05 | 0.08560907 | 0 | 0 | 0
4299 | 128377.2 | 2011-04-28 22:59 | 3211.593 | 7 | 1 | 0.6745886 | 4.061882 | 14.82413 | 14.44213 | 59.54858 | 47.45678 | 3.242493e-05 | 0.08560907 | 0 | 0 | 0
4300 | 128407.2 | 2011-04-28 22:59 | 3241.608 | 7 | 1 | 0.6747706 | 4.064636 | 14.82976 | 14.44213 | 59.57144 | 47.45678 | 6.484985e-05 | 0.08560907 | 0 | 0 | 0
4301 | 128437.2 | 2011-04-28 23:00 | 3271.623 | 7 | 1 | 0.6747706 | 4.067389 | 14.83538 | 14.44213 | 59.59432 | 47.45678 | 3.232956e-05 | 0.08560907 | 0 | 0 | 0
4302 | 128467.3 | 2011-04-28 23:00 | 3301.638 | 7 | 1 | 0.6745886 | 4.070304 | 14.84101 | 14.44213 | 59.61721 | 47.45678 | 6.475449e-05 | 0.08560907 | 0 | 0 | 0
4303 | 128497.3 | 2011-04-28 23:01 | 3331.653 | 7 | 1 | 0.6747706 | 4.073058 | 14.84664 | 14.44213 | 59.64011 | 47.45678 | 9.717941e-05 | 0.08560907 | 0 | 0 | 0
4304 | 128527.3 | 2011-04-28 23:01 | 3361.668 | 7 | 1 | 0.6747706 | 4.075974 | 14.85226 | 14.44213 | 59.66303 | 47.45678 | 6.475449e-05 | 0.08560907 | 0 | 0 | 0
4305 | 128557.3 | 2011-04-28 23:02 | 3391.683 | 7 | 1 | 0.6747706 | 4.078889 | 14.85789 | 14.44213 | 59.68597 | 47.45678 | 9.717941e-05 | 0.08560907 | 0 | 0 | 0
4306 | 128587.3 | 2011-04-28 23:02 | 3421.698 | 7 | 1 | 0.6747706 | 4.081805 | 14.86351 | 14.44213 | 59.70892 | 47.45678 | 0.0001296043 | 0.08560907 | 0 | 0 | 0
4307 | 128617.3 | 2011-04-28 23:03 | 3451.712 | 7 | 1 | 0.6747706 | 4.084558 | 14.86914 | 14.44213 | 59.73189 | 47.45678 | 6.475449e-05 | 0.08560907 | 0 | 0 | 0
4308 | 128647.3 | 2011-04-28 23:03 | 3481.727 | 7 | 1 | 0.6747706 | 4.087474 | 14.87476 | 14.44213 | 59.75488 | 47.45678 | 9.717941e-05 | 0.08560907 | 0 | 0 | 0
4309 | 128677.4 | 2011-04-28 23:04 | 3511.743 | 7 | 1 | 0.6747706 | 4.090551 | 14.88039 | 14.44213 | 59.77788 | 47.45678 | 9.717941e-05 | 0.08560907 | 0 | 0 | 0
4310 | 128707.4 | 2011-04-28 23:04 | 3541.757 | 7 | 1 | 0.6747706 | 4.093467 | 14.88601 | 14.44213 | 59.8009 | 47.45678 | 9.717941e-05 | 0.08560907 | 0 | 0 | 0
4311 | 128737.4 | 2011-04-28 23:05 | 3571.772 | 7 | 1 | 0.6747706 | 4.096544 | 14.89164 | 14.44213 | 59.82394 | 47.45678 | 9.717941e-05 | 0.08560907 | 0 | 0 | 0
4312 | 128767.4 | 2011-04-28 23:05 | 3601.787 | 7 | 1 | 0.6747706 | 4.09946 | 14.89727 | 14.44213 | 59.84699 | 47.45678 | 9.717941e-05 | 0.08560907 | 0 | 0 | 0
4313 | 128797.4 | 2011-04-28 23:06 | 3631.802 | 7 | 1 | 0.6745886 | 4.102375 | 14.90289 | 14.44213 | 59.87006 | 47.45678 | 3.232956e-05 | 0.08560907 | 0 | 0 | 0
4314 | 128827.4 | 2011-04-28 23:06 | 3661.817 | 7 | 1 | 0.6747706 | 4.105615 | 14.90852 | 14.44213 | 59.89315 | 47.45678 | 9.717941e-05 | 0.08560907 | 0 | 0 | 0
4315 | 128857.5 | 2011-04-28 23:07 | 3691.832 | 7 | 1 | 0.6747706 | 4.108692 | 14.91414 | 14.44213 | 59.91626 | 47.45678 | 6.484985e-05 | 0.08560907 | 0 | 0 | 0
4316 | 128887.5 | 2011-04-28 23:07 | 3721.846 | 7 | 1 | 0.6747706 | 4.11177 | 14.91977 | 14.44213 | 59.93938 | 47.45678 | 6.484985e-05 | 0.08560907 | 0 | 0 | 0
4317 | 128917.5 | 2011-04-28 23:08 | 3751.862 | 7 | 1 | 0.6747706 | 4.114847 | 14.92539 | 14.44213 | 59.96252 | 47.45678 | 6.484985e-05 | 0.08560907 | 0 | 0 | 0
4318 | 128947.5 | 2011-04-28 23:08 | 3781.876 | 7 | 1 | 0.6747706 | 4.118086 | 14.93102 | 14.44213 | 59.98568 | 47.45678 | 9.717941e-05 | 0.08560907 | 0 | 0 | 0
4319 | 128977.5 | 2011-04-28 23:09 | 3811.891 | 7 | 1 | 0.6747706 | 4.121326 | 14.93664 | 14.44213 | 60.00885 | 47.45678 | 9.717941e-05 | 0.08560907 | 0 | 0 | 0
4320 | 129007.5 | 2011-04-28 23:09 | 3841.906 | 7 | 1 | 0.6745886 | 4.124566 | 14.94227 | 14.44213 | 60.03205 | 47.45678 | 9.717941e-05 | 0.08560907 | 0 | 0 | 0
4321 | 129037.5 | 2011-04-28 23:10 | 3871.921 | 7 | 1 | 0.6747706 | 4.127805 | 14.9479 | 14.44213 | 60.05526 | 47.45678 | 9.717941e-05 | 0.08560907 | 0 | 0 | 0
4322 | 129067.6 | 2011-04-28 23:10 | 3901.936 | 7 | 1 | 0.6747706 | 4.131207 | 14.95352 | 14.44213 | 60.07849 | 47.45678 | 0.0001620293 | 0.08560907 | 0 | 0 | 0
4323 | 129097.6 | 2011-04-28 23:11 | 3931.951 | 7 | 1 | 0.6747706 | 4.134284 | 14.95915 | 14.44213 | 60.10174 | 47.45678 | 3.232956e-05 | 0.08560907 | 0 | 0 | 0
4324 | 129127.6 | 2011-04-28 23:11 | 3961.966 | 7 | 1 | 0.6747706 | 4.137523 | 14.96477 | 14.44213 | 60.125 | 47.45678 | 6.475449e-05 | 0.08560907 | 0 | 0 | 0
4325 | 129157.6 | 2011-04-28 23:12 | 3991.98 | 7 | 1 | 0.6745886 | 4.140763 | 14.9704 | 14.44213 | 60.14829 | 47.45678 | 6.484985e-05 | 0.08560907 | 0 | 0 | 0
4326 | 129187.6 | 2011-04-28 23:12 | 4021.995 | 7 | 1 | 0.6749525 | 4.144488 | 14.97602 | 14.44213 | 60.17159 | 47.45678 | 0.000129509 | 0.08560907 | 0 | 0 | 0
4327 | 129217.6 | 2011-04-28 23:13 | 4052.01 | 7 | 1 | 0.6745886 | 4.147565 | 14.98165 | 14.44213 | 60.19492 | 47.45678 | 3.232956e-05 | 0.08560907 | 0 | 0 | 0
4328 | 129247.6 | 2011-04-28 23:13 | 4082.025 | 7 | 1 | 0.6745886 | 4.150805 | 14.98727 | 14.44213 | 60.21826 | 47.45678 | 3.242493e-05 | 0.08560907 | 0 | 0 | 0
4329 | 129277.7 | 2011-04-28 23:14 | 4112.04 | 7 | 1 | 0.6747706 | 4.154692 | 14.9929 | 14.44213 | 60.24162 | 47.45678 | 0.000129509 | 0.08560907 | 0 | 0 | 0
4330 | 129307.7 | 2011-04-28 23:14 | 4142.055 | 7 | 1 | 0.6749525 | 4.158256 | 14.99853 | 14.44213 | 60.265 | 47.45678 | 9.717941e-05 | 0.08560907 | 0 | 0 | 0
4331 | 129337.7 | 2011-04-28 23:15 | 4172.07 | 7 | 1 | 0.6745886 | 4.161495 | 15.00415 | 14.44213 | 60.2884 | 47.45678 | 9.717941e-05 | 0.08560907 | 0 | 0 | 0
4332 | 129367.7 | 2011-04-28 23:15 | 4202.085 | 7 | 1 | 0.6747706 | 4.165059 | 15.00978 | 14.44213 | 60.31182 | 47.45678 | 6.484985e-05 | 0.08560907 | 0 | 0 | 0
4333 | 129397.7 | 2011-04-28 23:16 | 4232.1 | 7 | 1 | 0.6747706 | 4.168622 | 15.0154 | 14.44213 | 60.33527 | 47.45678 | 9.717941e-05 | 0.08560907 | 0 | 0 | 0
4334 | 129427.7 | 2011-04-28 23:16 | 4262.115 | 7 | 1 | 0.6745886 | 4.172185 | 15.02103 | 14.44213 | 60.35873 | 47.45678 | 6.484985e-05 | 0.08560907 | 0 | 0 | 0
4335 | 129457.7 | 2011-04-28 23:17 | 4292.129 | 7 | 1 | 0.6747706 | 4.17591 | 15.02665 | 14.44213 | 60.38221 | 47.45678 | 9.717941e-05 | 0.08560907 | 0 | 0 | 0
4336 | 129487.8 | 2011-04-28 23:17 | 4322.144 | 7 | 1 | 0.6747706 | 4.179474 | 15.03228 | 14.44213 | 60.40571 | 47.45678 | 9.717941e-05 | 0.08560907 | 0 | 0 | 0
4337 | 129517.8 | 2011-04-28 23:18 | 4352.159 | 7 | 1 | 0.6747706 | 4.183037 | 15.0379 | 14.44213 | 60.42923 | 47.45678 | 6.475449e-05 | 0.08560907 | 0 | 0 | 0
4338 | 129547.8 | 2011-04-28 23:18 | 4382.174 | 7 | 1 | 0.6745886 | 4.186925 | 15.04353 | 14.44213 | 60.45277 | 47.45678 | 9.717941e-05 | 0.08560907 | 0 | 0 | 0
4339 | 129577.8 | 2011-04-28 23:19 | 4412.189 | 7 | 1 | 0.6749525 | 4.190812 | 15.04916 | 14.44213 | 60.47634 | 47.45678 | 0.0001296043 | 0.08560907 | 0 | 0 | 0
4340 | 129607.8 | 2011-04-28 23:19 | 4442.204 | 7 | 1 | 0.6745886 | 4.194376 | 15.05478 | 14.44213 | 60.49992 | 47.45678 | 9.717941e-05 | 0.08560907 | 0 | 0 | 0
4341 | 129637.8 | 2011-04-28 23:20 | 4472.219 | 7 | 1 | 0.6747706 | 4.198263 | 15.06041 | 14.44213 | 60.52353 | 47.45678 | 9.717941e-05 | 0.08560907 | 0 | 0 | 0
4342 | 129650.7 | 2011-04-28 23:20 | 4485.047 | 7 | 1 | 0.6749525 | 4.200045 | 15.06281 | 14.44213 | 60.53362 | 47.45678 | 0.0001296043 | 0.08560907 | 0 | 0 | 0
4343 | 129680.7 | 2011-04-28 23:20 | 30.01489 | 8 | 1 | 0.6440256 | 4.199559 | 15.06829 | 14.44213 | 60.55663 | 47.45678 | 3.242493e-05 | 0.08560907 | 0 | 0 | 0
4344 | 129710.7 | 2011-04-28 23:21 | 60.02978 | 8 | 1 | 0.6227405 | 4.199559 | 15.07356 | 14.44213 | 60.57879 | 47.45678 | 0 | 0.08560907 | 0 | 0 | 0
4345 | 129740.7 | 2011-04-28 23:21 | 90.04468 | 8 | 1 | 0.6038205 | 4.199397 | 15.07868 | 14.44213 | 60.60025 | 47.45678 | -3.242493e-05 | 0.08560907 | 0 | 0 | 0
4346 | 129770.7 | 2011-04-28 23:22 | 120.0597 | 8 | 1 | 0.5865378 | 4.199559 | 15.08364 | 14.44213 | 60.62108 | 47.45678 | 0 | 0.08560907 | 0 | 0 | 0
4347 | 129800.7 | 2011-04-28 23:22 | 150.0747 | 8 | 1 | 0.5699828 | 4.199559 | 15.08846 | 14.44213 | 60.64133 | 47.45678 | 3.242493e-05 | 0.08560907 | 0 | 0 | 0
4348 | 129830.8 | 2011-04-28 23:23 | 180.0894 | 8 | 1 | 0.5545193 | 4.199721 | 15.09314 | 14.44213 | 60.66101 | 47.45678 | 3.242493e-05 | 0.08560907 | 0 | 0 | 0
4349 | 129860.8 | 2011-04-28 23:23 | 210.1042 | 8 | 1 | 0.5390558 | 4.199397 | 15.0977 | 14.44213 | 60.68016 | 47.45678 | -6.484985e-05 | 0.08560907 | 0 | 0 | 0
4350 | 129890.8 | 2011-04-28 23:24 | 240.1191 | 8 | 1 | 0.5246839 | 4.199559 | 15.10214 | 14.44213 | 60.69878 | 47.45678 | 0 | 0.08560907 | 0 | 0 | 0
4351 | 129920.8 | 2011-04-28 23:24 | 270.134 | 8 | 1 | 0.510312 | 4.199721 | 15.10645 | 14.44213 | 60.7169 | 47.45678 | 6.484985e-05 | 0.08560907 | 0 | 0 | 0
4352 | 129950.8 | 2011-04-28 23:25 | 300.1489 | 8 | 1 | 0.4964858 | 4.199397 | 15.11065 | 14.44213 | 60.73452 | 47.45678 | -6.484985e-05 | 0.08560907 | 0 | 0 | 0
4353 | 129980.8 | 2011-04-28 23:25 | 330.1638 | 8 | 1 | 0.4830235 | 4.199559 | 15.11473 | 14.44213 | 60.75167 | 47.45678 | 0 | 0.08560907 | 0 | 0 | 0
4354 | 130010.8 | 2011-04-28 23:26 | 360.1787 | 8 | 1 | 0.469925 | 4.199559 | 15.1187 | 14.44213 | 60.76836 | 47.45678 | 3.242493e-05 | 0.08560907 | 0 | 0 | 0
4355 | 130040.9 | 2011-04-28 23:26 | 390.1937 | 8 | 1 | 0.4570085 | 4.199397 | 15.12257 | 14.44213 | 60.78459 | 47.45678 | -3.242493e-05 | 0.08560907 | 0 | 0 | 0
4356 | 130070.9 | 2011-04-28 23:27 | 420.2085 | 8 | 1 | 0.4451835 | 4.199397 | 15.12633 | 14.44213 | 60.80039 | 47.45678 | -3.242493e-05 | 0.08560907 | 0 | 0 | 0
4357 | 130100.9 | 2011-04-28 23:27 | 450.2233 | 8 | 1 | 0.4333584 | 4.199397 | 15.12999 | 14.44213 | 60.81576 | 47.45678 | 0 | 0.08560907 | 0 | 0 | 0
4358 | 130130.9 | 2011-04-28 23:28 | 480.2382 | 8 | 1 | 0.4217153 | 4.199559 | 15.13356 | 14.44213 | 60.83073 | 47.45678 | 0 | 0.08560907 | 0 | 0 | 0
4359 | 130160.9 | 2011-04-28 23:28 | 510.2532 | 8 | 1 | 0.410618 | 4.199721 | 15.13703 | 14.44213 | 60.8453 | 47.45678 | 6.484985e-05 | 0.08560907 | 0 | 0 | 0
4360 | 130190.9 | 2011-04-28 23:29 | 540.2682 | 8 | 1 | 0.3995207 | 4.199559 | 15.1404 | 14.44213 | 60.85948 | 47.45678 | 0 | 0.08560907 | 0 | 0 | 0
4361 | 130220.9 | 2011-04-28 23:29 | 570.2829 | 8 | 1 | 0.3886053 | 4.199559 | 15.14369 | 14.44213 | 60.87328 | 47.45678 | 3.242493e-05 | 0.08560907 | 0 | 0 | 0
4362 | 130251 | 2011-04-28 23:30 | 600.2978 | 8 | 1 | 0.3785996 | 4.199559 | 15.14689 | 14.44213 | 60.88672 | 47.45678 | -3.242493e-05 | 0.08560907 | 0 | 0 | 0
4363 | 130281 | 2011-04-28 23:30 | 630.3127 | 8 | 1 | 0.3684118 | 4.199721 | 15.15 | 14.44213 | 60.8998 | 47.45678 | 0 | 0.08560907 | 0 | 0 | 0
4364 | 130311 | 2011-04-28 23:31 | 660.3276 | 8 | 1 | 0.3587699 | 4.199721 | 15.15303 | 14.44213 | 60.91253 | 47.45678 | 3.242493e-05 | 0.08560907 | 0 | 0 | 0
4365 | 130341 | 2011-04-28 23:31 | 690.3425 | 8 | 1 | 0.349128 | 4.199397 | 15.15599 | 14.44213 | 60.92492 | 47.45678 | -6.484985e-05 | 0.08560907 | 0 | 0 | 0
4366 | 130371 | 2011-04-28 23:32 | 720.3574 | 8 | 1 | 0.3402137 | 4.199559 | 15.15886 | 14.44213 | 60.93698 | 47.45678 | 0 | 0.08560907 | 0 | 0 | 0
4367 | 130401 | 2011-04-28 23:32 | 750.3723 | 8 | 1 | 0.3311176 | 4.199721 | 15.16166 | 14.44213 | 60.94873 | 47.45678 | -3.232956e-05 | 0.08560907 | 0 | 0 | 0
4368 | 130431.1 | 2011-04-28 23:33 | 780.3872 | 8 | 1 | 0.3222033 | 4.199559 | 15.16438 | 14.44213 | 60.96017 | 47.45678 | 0 | 0.08560907 | 0 | 0 | 0
4369 | 130461.1 | 2011-04-28 23:33 | 810.402 | 8 | 1 | 0.313653 | 4.199397 | 15.16703 | 14.44213 | 60.9713 | 47.45678 | -3.242493e-05 | 0.08560907 | 0 | 0 | 0
4370 | 130491.1 | 2011-04-28 23:34 | 840.4169 | 8 | 1 | 0.3056483 | 4.199721 | 15.16961 | 14.44213 | 60.98215 | 47.45678 | 0 | 0.08560907 | 0 | 0 | 0
4371 | 130521.1 | 2011-04-28 23:34 | 870.4318 | 8 | 1 | 0.2976437 | 4.199721 | 15.17213 | 14.44213 | 60.99271 | 47.45678 | 6.484985e-05 | 0.08560907 | 0 | 0 | 0
4372 | 130551.1 | 2011-04-28 23:35 | 900.4467 | 8 | 1 | 0.2901849 | 4.199559 | 15.17458 | 14.44213 | 61.00299 | 47.45678 | 0 | 0.08560907 | 0 | 0 | 0
4373 | 130581.1 | 2011-04-28 23:35 | 930.4617 | 8 | 1 | 0.2823622 | 4.199397 | 15.17696 | 14.44213 | 61.01302 | 47.45678 | -6.484985e-05 | 0.08560907 | 0 | 0 | 0
4374 | 130611.1 | 2011-04-28 23:36 | 960.4765 | 8 | 1 | 0.2750852 | 4.199559 | 15.17929 | 14.44213 | 61.02278 | 47.45678 | -3.242493e-05 | 0.08560907 | 0 | 0 | 0
4375 | 130641.2 | 2011-04-28 23:36 | 990.4914 | 8 | 1 | 0.2681721 | 4.199397 | 15.18155 | 14.44213 | 61.03229 | 47.45678 | -6.484985e-05 | 0.08560907 | 0 | 0 | 0
4376 | 130671.2 | 2011-04-28 23:37 | 1020.506 | 8 | 1 | 0.2612591 | 4.199559 | 15.18376 | 14.44213 | 61.04156 | 47.45678 | 0 | 0.08560907 | 0 | 0 | 0
4377 | 130701.2 | 2011-04-28 23:37 | 1050.521 | 8 | 1 | 0.2545279 | 4.199559 | 15.18591 | 14.44213 | 61.05059 | 47.45678 | 0 | 0.08560907 | 0 | 0 | 0
4378 | 130731.2 | 2011-04-28 23:38 | 1080.536 | 8 | 1 | 0.2479787 | 4.199721 | 15.188 | 14.44213 | 61.05939 | 47.45678 | 3.242493e-05 | 0.08560907 | 0 | 0 | 0
4379 | 130761.2 | 2011-04-28 23:38 | 1110.551 | 8 | 1 | 0.2416114 | 4.199559 | 15.19005 | 14.44213 | 61.06796 | 47.45678 | 0 | 0.08560907 | 0 | 0 | 0
4380 | 130791.2 | 2011-04-28 23:39 | 1140.566 | 8 | 1 | 0.2356079 | 4.199559 | 15.19204 | 14.44213 | 61.07632 | 47.45678 | 0 | 0.08560907 | 0 | 0 | 0
4381 | 130821.2 | 2011-04-28 23:39 | 1170.581 | 8 | 1 | 0.2297864 | 4.199721 | 15.19398 | 14.44213 | 61.08446 | 47.45678 | 0 | 0.08560907 | 0 | 0 | 0
4382 | 130851.3 | 2011-04-28 23:40 | 1200.596 | 8 | 1 | 0.2237829 | 4.199721 | 15.19587 | 14.44213 | 61.0924 | 47.45678 | 6.484985e-05 | 0.08560907 | 0 | 0 | 0
4383 | 130881.3 | 2011-04-28 23:40 | 1230.611 | 8 | 1 | 0.2181433 | 4.199559 | 15.19771 | 14.44213 | 61.10014 | 47.45678 | 0 | 0.08560907 | 0 | 0 | 0
4384 | 130911.3 | 2011-04-28 23:41 | 1260.626 | 8 | 1 | 0.2126856 | 4.199559 | 15.19951 | 14.44213 | 61.10768 | 47.45678 | 0 | 0.08560907 | 0 | 0 | 0
4385 | 130941.3 | 2011-04-28 23:41 | 1290.64 | 8 | 1 | 0.2077736 | 4.199559 | 15.20126 | 14.44213 | 61.11504 | 47.45678 | -3.242493e-05 | 0.08560907 | 0 | 0 | 0
4386 | 130971.3 | 2011-04-28 23:42 | 1320.655 | 8 | 1 | 0.2024979 | 4.199559 | 15.20297 | 14.44213 | 61.12221 | 47.45678 | 0 | 0.08560907 | 0 | 0 | 0
4387 | 131001.3 | 2011-04-28 23:42 | 1350.67 | 8 | 1 | 0.1972221 | 4.199559 | 15.20463 | 14.44213 | 61.12921 | 47.45678 | -3.242493e-05 | 0.08560907 | 0 | 0 | 0
4388 | 131031.3 | 2011-04-28 23:43 | 1380.685 | 8 | 1 | 0.1924921 | 4.199559 | 15.20626 | 14.44213 | 61.13603 | 47.45678 | 0 | 0.08560907 | 0 | 0 | 0
4389 | 131061.4 | 2011-04-28 23:43 | 1410.7 | 8 | 1 | 0.1873982 | 4.199559 | 15.20784 | 14.44213 | 61.14269 | 47.45678 | 0 | 0.08560907 | 0 | 0 | 0
4390 | 131091.4 | 2011-04-28 23:44 | 1440.715 | 8 | 1 | 0.1830321 | 4.199559 | 15.20939 | 14.44213 | 61.14918 | 47.45678 | -3.242493e-05 | 0.08560907 | 0 | 0 | 0
4391 | 131121.4 | 2011-04-28 23:44 | 1470.73 | 8 | 1 | 0.1786659 | 4.199559 | 15.21089 | 14.44213 | 61.15551 | 47.45678 | -3.242493e-05 | 0.08560907 | 0 | 0 | 0
4392 | 131151.4 | 2011-04-28 23:45 | 1500.745 | 8 | 1 | 0.1742998 | 4.199559 | 15.21236 | 14.44213 | 61.16169 | 47.45678 | 0 | 0.08560907 | 0 | 0 | 0
4393 | 131181.4 | 2011-04-28 23:45 | 1530.759 | 8 | 1 | 0.1699336 | 4.199397 | 15.2138 | 14.44213 | 61.16772 | 47.45678 | 0 | 0.08560907 | 0 | 0 | 0
4394 | 131211.4 | 2011-04-28 23:46 | 1560.774 | 8 | 1 | 0.1659313 | 4.199721 | 15.2152 | 14.44213 | 61.1736 | 47.45678 | 3.242493e-05 | 0.08560907 | 0 | 0 | 0
4395 | 131241.5 | 2011-04-28 23:46 | 1590.789 | 8 | 1 | 0.1621109 | 4.199559 | 15.21657 | 14.44213 | 61.17934 | 47.45678 | 0 | 0.08560907 | 0 | 0 | 0
4396 | 131271.5 | 2011-04-28 23:47 | 1620.804 | 8 | 1 | 0.1582905 | 4.199559 | 15.2179 | 14.44213 | 61.18494 | 47.45678 | -3.242493e-05 | 0.08560907 | 0 | 0 | 0
4397 | 131301.5 | 2011-04-28 23:47 | 1650.819 | 8 | 1 | 0.1544701 | 4.199721 | 15.21921 | 14.44213 | 61.19042 | 47.45678 | 0 | 0.08560907 | 0 | 0 | 0
4398 | 131331.5 | 2011-04-28 23:48 | 1680.834 | 8 | 1 | 0.1504678 | 4.199559 | 15.22048 | 14.44213 | 61.19575 | 47.45678 | 0 | 0.08560907 | 0 | 0 | 0
4399 | 131361.5 | 2011-04-28 23:48 | 1710.849 | 8 | 1 | 0.1473751 | 4.199721 | 15.22172 | 14.44213 | 61.20097 | 47.45678 | 3.242493e-05 | 0.08560907 | 0 | 0 | 0
4400 | 131391.5 | 2011-04-28 23:49 | 1740.864 | 8 | 1 | 0.1437367 | 4.199721 | 15.22293 | 14.44213 | 61.20606 | 47.45678 | 3.242493e-05 | 0.08560907 | 0 | 0 | 0
4401 | 131421.5 | 2011-04-28 23:49 | 1770.879 | 8 | 1 | 0.1402801 | 4.199559 | 15.22411 | 14.44213 | 61.21103 | 47.45678 | 0 | 0.08560907 | 0 | 0 | 0
4402 | 131451.6 | 2011-04-28 23:50 | 1800.893 | 8 | 1 | 0.1368236 | 4.199559 | 15.22527 | 14.44213 | 61.21588 | 47.45678 | 0 | 0.08560907 | 0 | 0 | 0
4403 | 131481.6 | 2011-04-28 23:50 | 1830.908 | 8 | 1 | 0.133549 | 4.199397 | 15.2264 | 14.44213 | 61.22062 | 47.45678 | 0 | 0.08560907 | 0 | 0 | 0
4404 | 131511.6 | 2011-04-28 23:51 | 1860.923 | 8 | 1 | 0.1306382 | 4.199559 | 15.2275 | 14.44213 | 61.22525 | 47.45678 | -3.242493e-05 | 0.08560907 | 0 | 0 | 0
4405 | 131541.6 | 2011-04-28 23:51 | 1890.938 | 8 | 1 | 0.1279093 | 4.199559 | 15.22858 | 14.44213 | 61.22978 | 47.45678 | -3.242493e-05 | 0.08560907 | 0 | 0 | 0
4406 | 131571.6 | 2011-04-28 23:52 | 1920.953 | 8 | 1 | 0.1246347 | 4.199397 | 15.22963 | 14.44213 | 61.2342 | 47.45678 | -3.242493e-05 | 0.08560907 | 0 | 0 | 0
4407 | 131601.6 | 2011-04-28 23:52 | 1950.968 | 8 | 1 | 0.1219059 | 4.199397 | 15.23066 | 14.44213 | 61.23851 | 47.45678 | -6.484985e-05 | 0.08560907 | 0 | 0 | 0
4408 | 131631.6 | 2011-04-28 23:53 | 1980.983 | 8 | 1 | 0.1189951 | 4.199397 | 15.23166 | 14.44213 | 61.24273 | 47.45678 | 0 | 0.08560907 | 0 | 0 | 0
4409 | 131661.7 | 2011-04-28 23:53 | 2010.998 | 8 | 1 | 0.1164482 | 4.199559 | 15.23265 | 14.44213 | 61.24686 | 47.45678 | 0 | 0.08560907 | 0 | 0 | 0
4410 | 131691.7 | 2011-04-28 23:54 | 2041.013 | 8 | 1 | 0.1139013 | 4.199559 | 15.2336 | 14.44213 | 61.25089 | 47.45678 | 0 | 0.08560907 | 0 | 0 | 0
4411 | 131721.7 | 2011-04-28 23:54 | 2071.028 | 8 | 1 | 0.1111724 | 4.199559 | 15.23454 | 14.44213 | 61.25482 | 47.45678 | 0 | 0.08560907 | 0 | 0 | 0
4412 | 131751.7 | 2011-04-28 23:55 | 2101.042 | 8 | 1 | 0.1088074 | 4.199559 | 15.23546 | 14.44213 | 61.25867 | 47.45678 | -6.475449e-05 | 0.08560907 | 0 | 0 | 0
4413 | 131781.7 | 2011-04-28 23:55 | 2131.057 | 8 | 1 | 0.1062605 | 4.199559 | 15.23635 | 14.44213 | 61.26243 | 47.45678 | 0 | 0.08560907 | 0 | 0 | 0
4414 | 131811.7 | 2011-04-28 23:56 | 2161.072 | 8 | 1 | 0.1037136 | 4.199397 | 15.23723 | 14.44213 | 61.26611 | 47.45678 | -3.242493e-05 | 0.08560907 | 0 | 0 | 0
4415 | 131841.8 | 2011-04-28 23:56 | 2191.087 | 8 | 1 | 0.1015305 | 4.199559 | 15.23809 | 14.44213 | 61.26971 | 47.45678 | 0 | 0.08560907 | 0 | 0 | 0
4416 | 131871.8 | 2011-04-28 23:57 | 2221.102 | 8 | 1 | 0.0993474 | 4.199559 | 15.23893 | 14.44213 | 61.27323 | 47.45678 | 3.242493e-05 | 0.08560907 | 0 | 0 | 0
4417 | 131901.8 | 2011-04-28 23:57 | 2251.117 | 8 | 1 | 0.09716432 | 4.199721 | 15.23974 | 14.44213 | 61.27667 | 47.45678 | 3.242493e-05 | 0.08560907 | 0 | 0 | 0
4418 | 131931.8 | 2011-04-28 23:58 | 2281.132 | 8 | 1 | 0.09498124 | 4.199397 | 15.24055 | 14.44213 | 61.28003 | 47.45678 | -3.242493e-05 | 0.08560907 | 0 | 0 | 0
4419 | 131961.8 | 2011-04-28 23:58 | 2311.147 | 8 | 1 | 0.09298009 | 4.199559 | 15.24133 | 14.44213 | 61.28332 | 47.45678 | -3.242493e-05 | 0.08560907 | 0 | 0 | 0
4420 | 131991.8 | 2011-04-28 23:59 | 2341.161 | 8 | 1 | 0.09116086 | 4.199721 | 15.2421 | 14.44213 | 61.28655 | 47.45678 | 3.242493e-05 | 0.08560907 | 0 | 0 | 0
4421 | 132021.8 | 2011-04-28 23:59 | 2371.177 | 8 | 1 | 0.0891597 | 4.199721 | 15.24285 | 14.44213 | 61.2897 | 47.45678 | 3.242493e-05 | 0.08560907 | 0 | 0 | 0
4422 | 132051.9 | 2011-04-29 | 2401.191 | 8 | 1 | 0.08697662 | 4.199559 | 15.24358 | 14.44213 | 61.29278 | 47.45678 | 0 | 0.08560907 | 0 | 0 | 0
4423 | 132081.9 | 2011-04-29 | 2431.206 | 8 | 1 | 0.08479354 | 4.199397 | 15.2443 | 14.44213 | 61.29579 | 47.45678 | 0 | 0.08560907 | 0 | 0 | 0
4424 | 132111.9 | 2011-04-29 00:01 | 2461.221 | 8 | 1 | 0.08333816 | 4.199559 | 15.245 | 14.44213 | 61.29874 | 47.45678 | 3.242493e-05 | 0.08560907 | 0 | 0 | 0
4425 | 132141.9 | 2011-04-29 00:01 | 2491.236 | 8 | 1 | 0.08151892 | 4.199559 | 15.24569 | 14.44213 | 61.30162 | 47.45678 | 0 | 0.08560907 | 0 | 0 | 0
4426 | 132171.9 | 2011-04-29 00:02 | 2521.251 | 8 | 1 | 0.07988162 | 4.199559 | 15.24636 | 14.44213 | 61.30444 | 47.45678 | 3.242493e-05 | 0.08560907 | 0 | 0 | 0
4427 | 132201.9 | 2011-04-29 00:02 | 2551.266 | 8 | 1 | 0.07806238 | 4.199397 | 15.24702 | 14.44213 | 61.30721 | 47.45678 | -3.242493e-05 | 0.08560907 | 0 | 0 | 0
4428 | 132231.9 | 2011-04-29 00:03 | 2581.281 | 8 | 1 | 0.07678892 | 4.199559 | 15.24766 | 14.44213 | 61.30992 | 47.45678 | 0 | 0.08560907 | 0 | 0 | 0
4429 | 132262 | 2011-04-29 00:03 | 2611.295 | 8 | 1 | 0.07478777 | 4.199397 | 15.24829 | 14.44213 | 61.31258 | 47.45678 | 0 | 0.08560907 | 0 | 0 | 0
4430 | 132292 | 2011-04-29 00:04 | 2641.31 | 8 | 1 | 0.07369623 | 4.199721 | 15.24891 | 14.44213 | 61.31518 | 47.45678 | 3.242493e-05 | 0.08560907 | 0 | 0 | 0
4431 | 132322 | 2011-04-29 00:04 | 2671.325 | 8 | 1 | 0.07205892 | 4.199721 | 15.24952 | 14.44213 | 61.31772 | 47.45678 | 6.484985e-05 | 0.08560907 | 0 | 0 | 0
4432 | 132352 | 2011-04-29 00:05 | 2701.34 | 8 | 1 | 0.07060353 | 4.199721 | 15.25011 | 14.44213 | 61.32022 | 47.45678 | 6.484985e-05 | 0.08560907 | 0 | 0 | 0
4433 | 132382 | 2011-04-29 00:05 | 2731.355 | 8 | 1 | 0.06896622 | 4.199721 | 15.2507 | 14.44213 | 61.32266 | 47.45678 | 3.242493e-05 | 0.08560907 | 0 | 0 | 0
4434 | 132412 | 2011-04-29 00:06 | 2761.37 | 8 | 1 | 0.06751084 | 4.199559 | 15.25126 | 14.44213 | 61.32505 | 47.45678 | 0 | 0.08560907 | 0 | 0 | 0
4435 | 132442 | 2011-04-29 00:06 | 2791.385 | 8 | 1 | 0.06623737 | 4.199559 | 15.25182 | 14.44213 | 61.32739 | 47.45678 | 0 | 0.08560907 | 0 | 0 | 0
4436 | 132472.1 | 2011-04-29 00:07 | 2821.4 | 8 | 1 | 0.06460007 | 4.199235 | 15.25237 | 14.44213 | 61.32968 | 47.45678 | -6.475449e-05 | 0.08560907 | 0 | 0 | 0
4437 | 132502.1 | 2011-04-29 00:08 | 2851.415 | 8 | 1 | 0.06369045 | 4.199559 | 15.2529 | 14.44213 | 61.33192 | 47.45678 | 0 | 0.08560907 | 0 | 0 | 0
4438 | 132532.1 | 2011-04-29 00:08 | 2881.429 | 8 | 1 | 0.06223506 | 4.199559 | 15.25343 | 14.44213 | 61.33413 | 47.45678 | 0 | 0.08560907 | 0 | 0 | 0
4439 | 132562.1 | 2011-04-29 00:08 | 2911.444 | 8 | 1 | 0.0609616 | 4.199559 | 15.25394 | 14.44213 | 61.33628 | 47.45678 | 0 | 0.08560907 | 0 | 0 | 0
4440 | 132592.1 | 2011-04-29 00:09 | 2941.459 | 8 | 1 | 0.05950621 | 4.199559 | 15.25444 | 14.44213 | 61.3384 | 47.45678 | 0 | 0.08560907 | 0 | 0 | 0
4441 | 132622.1 | 2011-04-29 00:10 | 2971.474 | 8 | 1 | 0.05877852 | 4.199721 | 15.25494 | 14.44213 | 61.34047 | 47.45678 | 0 | 0.08560907 | 0 | 0 | 0
4442 | 132652.2 | 2011-04-29 00:10 | 3001.489 | 8 | 1 | 0.05732313 | 4.199397 | 15.25542 | 14.44213 | 61.3425 | 47.45678 | -3.242493e-05 | 0.08560907 | 0 | 0 | 0
4443 | 132682.2 | 2011-04-29 00:10 | 3031.504 | 8 | 1 | 0.05659544 | 4.199721 | 15.25589 | 14.44213 | 61.34449 | 47.45678 | 3.242493e-05 | 0.08560907 | 0 | 0 | 0
4444 | 132712.2 | 2011-04-29 00:11 | 3061.519 | 8 | 1 | 0.05514006 | 4.199559 | 15.25636 | 14.44213 | 61.34644 | 47.45678 | 0 | 0.08560907 | 0 | 0 | 0
4445 | 132742.2 | 2011-04-29 00:11 | 3091.534 | 8 | 1 | 0.05423044 | 4.199397 | 15.25681 | 14.44213 | 61.34835 | 47.45678 | -3.242493e-05 | 0.08560907 | 0 | 0 | 0
4446 | 132772.2 | 2011-04-29 00:12 | 3121.549 | 8 | 1 | 0.05295698 | 4.199559 | 15.25726 | 14.44213 | 61.35023 | 47.45678 | -3.242493e-05 | 0.08560907 | 0 | 0 | 0
4447 | 132802.2 | 2011-04-29 00:12 | 3151.563 | 8 | 1 | 0.05204736 | 4.199559 | 15.2577 | 14.44213 | 61.35207 | 47.45678 | 0 | 0.08560907 | 0 | 0 | 0
4448 | 132832.2 | 2011-04-29 00:13 | 3181.578 | 8 | 1 | 0.05095582 | 4.199559 | 15.25813 | 14.44213 | 61.35387 | 47.45678 | -3.242493e-05 | 0.08560907 | 0 | 0 | 0
4449 | 132854 | 2011-04-29 00:13 | 3203.328 | 8 | 1 | 0.04986428 | 4.199397 | 15.25843 | 14.44213 | 61.35515 | 47.45678 | -3.242493e-05 | 0.08560907 | 0 | 0 | 0
4450 | 132884 | 2011-04-29 00:14 | 30.01497 | 9 | 1 | 0 | 4.192594 | 15.25843 | 14.44213 | 61.35515 | 47.45678 | -9.717941e-05 | 0.08560907 | 0 | 0 | 0
4451 | 132914 | 2011-04-29 00:14 | 60.02979 | 9 | 1 | 0 | 4.191784 | 15.25843 | 14.44213 | 61.35515 | 47.45678 | -3.242493e-05 | 0.08560907 | 0 | 0 | 0
4452 | 132944 | 2011-04-29 00:15 | 90.04503 | 9 | 1 | 0 | 4.191136 | 15.25843 | 14.44213 | 61.35515 | 47.45678 | 0 | 0.08560907 | 0 | 0 | 0
4453 | 132974 | 2011-04-29 00:15 | 120.0129 | 9 | 1 | 0 | 4.19065 | 15.25843 | 14.44213 | 61.35515 | 47.45678 | 0 | 0.08560907 | 0 | 0 | 0
4454 | 132974 | 2011-04-29 00:15 | 0.01574111 | 10 | 1 | 0.0005630856 | 4.19065 | 15.25843 | 14.44213 | 61.35515 | 47.45678 | 6.475449e-05 | 0.0839938 | 0 | 0 | 0
4455 | 133004 | 2011-04-29 00:16 | 30.0149 | 11 | 1 | -4.049412 | 3.626014 | 15.25843 | 14.47589 | 61.35515 | 47.58135 | -0.003012705 | 0.0839938 | 0 | 0 | 0
4456 | 133034 | 2011-04-29 00:16 | 60.02977 | 11 | 1 | -4.049412 | 3.538549 | 15.25843 | 14.50965 | 61.35515 | 47.70217 | -0.001878881 | 0.0839938 | 0 | 0 | 0
4457 | 133064.1 | 2011-04-29 00:17 | 90.04467 | 11 | 1 | -4.049412 | 3.485584 | 15.25843 | 14.54341 | 61.35515 | 47.82068 | -0.001166201 | 0.0839938 | 0 | 0 | 0
4458 | 133094.1 | 2011-04-29 00:17 | 120.0597 | 11 | 1 | -4.049594 | 3.448816 | 15.25843 | 14.57717 | 61.35515 | 47.93771 | -0.0009070873 | 0.0839938 | 0 | 0 | 0
4459 | 133124.1 | 2011-04-29 00:18 | 150.0744 | 11 | 1 | -4.049412 | 3.419337 | 15.25843 | 14.61094 | 61.35515 | 48.05364 | -0.0007126808 | 0.0839938 | 0 | 0 | 0
4460 | 133154.1 | 2011-04-29 00:18 | 180.0893 | 11 | 1 | -4.049412 | 3.392936 | 15.25843 | 14.6447 | 61.35515 | 48.16864 | -0.0007126808 | 0.0839938 | 0 | 0 | 0
4461 | 133184.1 | 2011-04-29 00:19 | 210.1042 | 11 | 1 | -4.049412 | 3.369126 | 15.25843 | 14.67846 | 61.35515 | 48.28278 | -0.0005831242 | 0.0839938 | 0 | 0 | 0
4462 | 133214.1 | 2011-04-29 00:19 | 240.1191 | 11 | 1 | -4.04923 | 3.34726 | 15.25843 | 14.71222 | 61.35515 | 48.39615 | -0.0005182743 | 0.0839938 | 0 | 0 | 0
4463 | 133244.2 | 2011-04-29 00:20 | 270.134 | 11 | 1 | -4.049412 | 3.326689 | 15.25843 | 14.74598 | 61.35515 | 48.5088 | -0.0005182743 | 0.0839938 | 0 | 0 | 0
4464 | 133274.2 | 2011-04-29 00:20 | 300.149 | 11 | 1 | -4.049412 | 3.3079 | 15.25843 | 14.77975 | 61.35515 | 48.6208 | -0.0004535198 | 0.0839938 | 0 | 0 | 0
4465 | 133304.2 | 2011-04-29 00:21 | 330.1638 | 11 | 1 | -4.04923 | 3.290245 | 15.25843 | 14.81351 | 61.35515 | 48.73218 | -0.0004859447 | 0.0839938 | 0 | 0 | 0
4466 | 133334.2 | 2011-04-29 00:21 | 360.1787 | 11 | 1 | -4.049412 | 3.273562 | 15.25843 | 14.84727 | 61.35515 | 48.84298 | -0.0004535198 | 0.0839938 | 0 | 0 | 0
4467 | 133364.2 | 2011-04-29 00:22 | 390.1936 | 11 | 1 | -4.049594 | 3.257203 | 15.25843 | 14.88103 | 61.35515 | 48.95322 | -0.0004535198 | 0.0839938 | 0 | 0 | 0
4468 | 133394.2 | 2011-04-29 00:22 | 420.2085 | 11 | 1 | -4.049412 | 3.241653 | 15.25843 | 14.91479 | 61.35515 | 49.06293 | -0.0004210949 | 0.0839938 | 0 | 0 | 0
4469 | 133424.2 | 2011-04-29 00:23 | 450.2235 | 11 | 1 | -4.049594 | 3.226104 | 15.25843 | 14.94855 | 61.35515 | 49.17211 | -0.0004535198 | 0.0839938 | 0 | 0 | 0
4470 | 133454.3 | 2011-04-29 00:23 | 480.2382 | 11 | 1 | -4.049412 | 3.211365 | 15.25843 | 14.98232 | 61.35515 | 49.28078 | -0.0003563404 | 0.0839938 | 0 | 0 | 0
4471 | 133484.3 | 2011-04-29 00:24 | 510.2531 | 11 | 1 | -4.04923 | 3.196625 | 15.25843 | 15.01608 | 61.35515 | 49.38895 | -0.0003887177 | 0.0839938 | 0 | 0 | 0
4472 | 133514.3 | 2011-04-29 00:24 | 540.2681 | 11 | 1 | -4.049412 | 3.181724 | 15.25843 | 15.04984 | 61.35515 | 49.49662 | -0.0004210949 | 0.0839938 | 0 | 0 | 0
4473 | 133544.3 | 2011-04-29 00:25 | 570.2831 | 11 | 1 | -4.049412 | 3.166498 | 15.25843 | 15.0836 | 61.35515 | 49.60379 | -0.0004535198 | 0.0839938 | 0 | 0 | 0
4474 | 133574.3 | 2011-04-29 00:25 | 600.2979 | 11 | 1 | -4.049412 | 3.150625 | 15.25843 | 15.11736 | 61.35515 | 49.71044 | -0.0004859447 | 0.0839938 | 0 | 0 | 0
4475 | 133604.3 | 2011-04-29 00:26 | 630.3127 | 11 | 1 | -4.049594 | 3.133618 | 15.25843 | 15.15113 | 61.35515 | 49.81653 | -0.0004859447 | 0.0839938 | 0 | 0 | 0
4476 | 133634.3 | 2011-04-29 00:26 | 660.3276 | 11 | 1 | -4.049412 | 3.114991 | 15.25843 | 15.18489 | 61.35515 | 49.92201 | -0.0004858971 | 0.0839938 | 0 | 0 | 0
4477 | 133664.4 | 2011-04-29 00:27 | 690.3425 | 11 | 1 | -4.049594 | 3.094258 | 15.25843 | 15.21865 | 61.35515 | 50.02684 | -0.0005831242 | 0.0839938 | 0 | 0 | 0
4478 | 133694.4 | 2011-04-29 00:27 | 720.3573 | 11 | 1 | -4.049412 | 3.069638 | 15.25843 | 15.25241 | 61.35515 | 50.1309 | -0.0006479264 | 0.0839938 | 0 | 0 | 0
4479 | 133724.4 | 2011-04-29 00:28 | 750.3722 | 11 | 1 | -4.04923 | 3.040645 | 15.25843 | 15.28617 | 61.35515 | 50.23406 | -0.0008099079 | 0.0839938 | 0 | 0 | 0
4480 | 133754.4 | 2011-04-29 00:28 | 780.3871 | 11 | 1 | -4.049412 | 3.006145 | 15.25843 | 15.31994 | 61.35515 | 50.33615 | -0.001004267 | 0.0839938 | 0 | 0 | 0
4481 | 133784.4 | 2011-04-29 00:29 | 810.4021 | 11 | 1 | -4.049412 | 2.962413 | 15.25843 | 15.3537 | 61.35515 | 50.43694 | -0.001295757 | 0.0839938 | 0 | 0 | 0
4482 | 133814.4 | 2011-04-29 00:29 | 840.4169 | 11 | 1 | -4.049412 | 2.904589 | 15.25843 | 15.38746 | 61.35515 | 50.53603 | -0.001781654 | 0.0839938 | 0 | 0 | 0
4483 | 133844.5 | 2011-04-29 00:30 | 870.4318 | 11 | 1 | -4.049594 | 2.824088 | 15.25843 | 15.42122 | 61.35515 | 50.63281 | -0.002429581 | 0.0839938 | 0 | 0 | 0
4484 | 133874.5 | 2011-04-29 00:30 | 900.4467 | 11 | 1 | -4.049412 | 2.71913 | 15.25843 | 15.45498 | 61.35515 | 50.72645 | -0.003109884 | 0.0839938 | 0 | 0 | 0
4485 | 133879.4 | 2011-04-29 00:30 | 905.3528 | 11 | 1 | -4.049412 | 2.699855 | 15.25843 | 15.4605 | 61.35515 | 50.7414 | -0.003174686 | 0.0839938 | 0 | 0 | 0
4486 | 133999.4 | 2011-04-29 00:32 | 120.0127 | 12 | 1 | 0 | 3.69469 | 15.25843 | 15.4605 | 61.35515 | 50.7414 | 0.0002267838 | 0.0839938 | 0 | 0 | 0
4487 | 133999.4 | 2011-04-29 00:32 | 0.01477453 | 13 | 1 | -0.0003465305 | 3.694528 | 15.25843 | 15.4605 | 61.35515 | 50.7414 | 0 | 0.0839938 | 0 | 0 | 0
4488 | 133999.4 | 2011-04-29 00:32 | 2.536301734e-06 | 6 | 1 | 0 | 3.694528 | 15.25843 | 15.4605 | 61.35515 | 50.7414 | 0 | 0.0839938 | 0 | 0 | 0
4489 | 134029.4 | 2011-04-29 00:33 | 30.01491 | 7 | 1 | 0.6745886 | 3.769198 | 15.26406 | 15.4605 | 61.3763 | 50.7414 | 0.0004210949 | 0.0839938 | 0 | 0 | 0
4490 | 134059.5 | 2011-04-29 00:33 | 60.02992 | 7 | 1 | 0.6747706 | 3.782318 | 15.26968 | 15.4605 | 61.39754 | 50.7414 | 0.0003563404 | 0.0839938 | 0 | 0 | 0
4491 | 134089.5 | 2011-04-29 00:34 | 90.04468 | 7 | 1 | 0.6747706 | 3.792198 | 15.27531 | 15.4605 | 61.41884 | 50.7414 | 0.0002267838 | 0.0839938 | 0 | 0 | 0
4492 | 134119.5 | 2011-04-29 00:34 | 120.0596 | 7 | 1 | 0.6745886 | 3.800782 | 15.28093 | 15.4605 | 61.4402 | 50.7414 | 0.0001943588 | 0.0839938 | 0 | 0 | 0
4493 | 134149.5 | 2011-04-29 00:35 | 150.0744 | 7 | 1 | 0.6745886 | 3.808395 | 15.28656 | 15.4605 | 61.46161 | 50.7414 | 0.0001619816 | 0.0839938 | 0 | 0 | 0
4494 | 134179.5 | 2011-04-29 00:35 | 180.0895 | 7 | 1 | 0.6745886 | 3.815036 | 15.29218 | 15.4605 | 61.48305 | 50.7414 | 0.0001944065 | 0.0839938 | 0 | 0 | 0
4495 | 134209.5 | 2011-04-29 00:36 | 210.1042 | 7 | 1 | 0.6747706 | 3.821191 | 15.29781 | 15.4605 | 61.50453 | 50.7414 | 0.0001295567 | 0.0839938 | 0 | 0 | 0
4496 | 134239.6 | 2011-04-29 00:36 | 240.1191 | 7 | 1 | 0.6745886 | 3.827022 | 15.30344 | 15.4605 | 61.52604 | 50.7414 | 0.0001943588 | 0.0839938 | 0 | 0 | 0
4497 | 134269.6 | 2011-04-29 00:37 | 270.134 | 7 | 1 | 0.6745886 | 3.832367 | 15.30906 | 15.4605 | 61.54759 | 50.7414 | 0.0001295567 | 0.0839938 | 0 | 0 | 0
4498 | 134299.6 | 2011-04-29 00:37 | 300.1489 | 7 | 1 | 0.6747706 | 3.83755 | 15.31469 | 15.4605 | 61.56916 | 50.7414 | 0.0001619816 | 0.0839938 | 0 | 0 | 0
4499 | 134329.6 | 2011-04-29 00:38 | 330.1642 | 7 | 1 | 0.6745886 | 3.842247 | 15.32031 | 15.4605 | 61.59076 | 50.7414 | 9.717941e-05 | 0.0839938 | 0 | 0 | 0
4500 | 134359.6 | 2011-04-29 00:38 | 360.1788 | 7 | 1 | 0.6745886 | 3.846783 | 15.32594 | 15.4605 | 61.61239 | 50.7414 | 6.480217e-05 | 0.0839938 | 0 | 0 | 0
4501 | 134389.6 | 2011-04-29 00:39 | 390.1936 | 7 | 1 | 0.6747706 | 3.851156 | 15.33156 | 15.4605 | 61.63404 | 50.7414 | 0.0001295567 | 0.0839938 | 0 | 0 | 0
4502 | 134419.6 | 2011-04-29 00:39 | 420.2085 | 7 | 1 | 0.6747706 | 3.855043 | 15.33719 | 15.4605 | 61.65572 | 50.7414 | 9.717941e-05 | 0.0839938 | 0 | 0 | 0
4503 | 134449.7 | 2011-04-29 00:40 | 450.2233 | 7 | 1 | 0.6747706 | 3.858445 | 15.34281 | 15.4605 | 61.67742 | 50.7414 | 6.480217e-05 | 0.0839938 | 0 | 0 | 0
4504 | 134479.7 | 2011-04-29 00:40 | 480.2383 | 7 | 1 | 0.6747706 | 3.862008 | 15.34844 | 15.4605 | 61.69913 | 50.7414 | 9.722709e-05 | 0.0839938 | 0 | 0 | 0
4505 | 134509.7 | 2011-04-29 00:41 | 510.2531 | 7 | 1 | 0.6744067 | 3.865085 | 15.35407 | 15.4605 | 61.72087 | 50.7414 | 6.475449e-05 | 0.0839938 | 0 | 0 | 0
4506 | 134539.7 | 2011-04-29 00:41 | 540.268 | 7 | 1 | 0.6745886 | 3.868163 | 15.35969 | 15.4605 | 61.74262 | 50.7414 | 6.475449e-05 | 0.0839938 | 0 | 0 | 0
4507 | 134569.7 | 2011-04-29 00:42 | 570.2829 | 7 | 1 | 0.6745886 | 3.870916 | 15.36532 | 15.4605 | 61.76438 | 50.7414 | 6.475449e-05 | 0.0839938 | 0 | 0 | 0
4508 | 134599.7 | 2011-04-29 00:42 | 600.2978 | 7 | 1 | 0.6745886 | 3.87367 | 15.37094 | 15.4605 | 61.78616 | 50.7414 | 3.242493e-05 | 0.0839938 | 0 | 0 | 0
4509 | 134629.7 | 2011-04-29 00:43 | 630.3127 | 7 | 1 | 0.6745886 | 3.876261 | 15.37657 | 15.4605 | 61.80796 | 50.7414 | 0.0001295567 | 0.0839938 | 0 | 0 | 0
4510 | 134659.8 | 2011-04-29 00:43 | 660.3276 | 7 | 1 | 0.6747706 | 3.878529 | 15.38219 | 15.4605 | 61.82977 | 50.7414 | 3.237724e-05 | 0.0839938 | 0 | 0 | 0
4511 | 134689.8 | 2011-04-29 00:44 | 690.3425 | 7 | 1 | 0.6747706 | 3.880797 | 15.38782 | 15.4605 | 61.8516 | 50.7414 | 6.480217e-05 | 0.0839938 | 0 | 0 | 0
4512 | 134719.8 | 2011-04-29 00:44 | 720.3574 | 7 | 1 | 0.6747706 | 3.883226 | 15.39344 | 15.4605 | 61.87343 | 50.7414 | 6.480217e-05 | 0.0839938 | 0 | 0 | 0
4513 | 134749.8 | 2011-04-29 00:45 | 750.3724 | 7 | 1 | 0.6745886 | 3.885332 | 15.39907 | 15.4605 | 61.89529 | 50.7414 | 6.480217e-05 | 0.0839938 | 0 | 0 | 0
4514 | 134779.8 | 2011-04-29 00:45 | 780.3873 | 7 | 1 | 0.6747706 | 3.887438 | 15.40469 | 15.4605 | 61.91715 | 50.7414 | 6.475449e-05 | 0.0839938 | 0 | 0 | 0
4515 | 134809.8 | 2011-04-29 00:46 | 810.402 | 7 | 1 | 0.6744067 | 3.889381 | 15.41032 | 15.4605 | 61.93902 | 50.7414 | 0 | 0.0839938 | 0 | 0 | 0
4516 | 134839.8 | 2011-04-29 00:46 | 840.417 | 7 | 1 | 0.6747706 | 3.891811 | 15.41594 | 15.4605 | 61.96091 | 50.7414 | 3.237724e-05 | 0.0839938 | 0 | 0 | 0
4517 | 134869.9 | 2011-04-29 00:47 | 870.4318 | 7 | 1 | 0.6747706 | 3.893917 | 15.42157 | 15.4605 | 61.98281 | 50.7414 | 3.237724e-05 | 0.0839938 | 0 | 0 | 0
4518 | 134899.9 | 2011-04-29 00:47 | 900.4467 | 7 | 1 | 0.6745886 | 3.896022 | 15.42719 | 15.4605 | 62.00472 | 50.7414 | 3.242493e-05 | 0.0839938 | 0 | 0 | 0
4519 | 134929.9 | 2011-04-29 00:48 | 930.4616 | 7 | 1 | 0.6747706 | 3.89829 | 15.43282 | 15.4605 | 62.02664 | 50.7414 | 0.0001296043 | 0.0839938 | 0 | 0 | 0
4520 | 134959.9 | 2011-04-29 00:48 | 960.4765 | 7 | 1 | 0.6747706 | 3.900234 | 15.43844 | 15.4605 | 62.04857 | 50.7414 | 6.480217e-05 | 0.0839938 | 0 | 0 | 0
4521 | 134989.9 | 2011-04-29 00:49 | 990.4914 | 7 | 1 | 0.6749525 | 3.902339 | 15.44407 | 15.4605 | 62.07052 | 50.7414 | 6.480217e-05 | 0.0839938 | 0 | 0 | 0
4522 | 135019.9 | 2011-04-29 00:49 | 1020.506 | 7 | 1 | 0.6747706 | 3.904283 | 15.4497 | 15.4605 | 62.09248 | 50.7414 | 3.237724e-05 | 0.0839938 | 0 | 0 | 0
4523 | 135050 | 2011-04-29 00:50 | 1050.521 | 7 | 1 | 0.6745886 | 3.90655 | 15.45532 | 15.4605 | 62.11445 | 50.7414 | 3.237724e-05 | 0.0839938 | 0 | 0 | 0
4524 | 135080 | 2011-04-29 00:50 | 1080.536 | 7 | 1 | 0.6749525 | 3.908818 | 15.46095 | 15.4605 | 62.13643 | 50.7414 | 6.480217e-05 | 0.0839938 | 0 | 0 | 0
4525 | 135110 | 2011-04-29 00:51 | 1110.551 | 7 | 1 | 0.6747706 | 3.910762 | 15.46657 | 15.4605 | 62.15843 | 50.7414 | 6.480217e-05 | 0.0839938 | 0 | 0 | 0
4526 | 135140 | 2011-04-29 00:51 | 1140.566 | 7 | 1 | 0.6749525 | 3.912705 | 15.4722 | 15.4605 | 62.18043 | 50.7414 | 6.480217e-05 | 0.0839938 | 0 | 0 | 0
4527 | 135170 | 2011-04-29 00:52 | 1170.581 | 7 | 1 | 0.6745886 | 3.914973 | 15.47782 | 15.4605 | 62.20245 | 50.7414 | 9.717941e-05 | 0.0839938 | 0 | 0 | 0
4528 | 135200 | 2011-04-29 00:52 | 1200.596 | 7 | 1 | 0.6747706 | 3.916917 | 15.48345 | 15.4605 | 62.22448 | 50.7414 | 0 | 0.0839938 | 0 | 0 | 0
4529 | 135230 | 2011-04-29 00:53 | 1230.61 | 7 | 1 | 0.6747706 | 3.919184 | 15.48907 | 15.4605 | 62.24652 | 50.7414 | 9.717941e-05 | 0.0839938 | 0 | 0 | 0
4530 | 135260.1 | 2011-04-29 00:53 | 1260.625 | 7 | 1 | 0.6747706 | 3.92129 | 15.4947 | 15.4605 | 62.26857 | 50.7414 | 6.480217e-05 | 0.0839938 | 0 | 0 | 0
4531 | 135290.1 | 2011-04-29 00:54 | 1290.64 | 7 | 1 | 0.6749525 | 3.923396 | 15.50033 | 15.4605 | 62.29064 | 50.7414 | 6.480217e-05 | 0.0839938 | 0 | 0 | 0
4532 | 135320.1 | 2011-04-29 00:54 | 1320.655 | 7 | 1 | 0.6747706 | 3.925501 | 15.50595 | 15.4605 | 62.31272 | 50.7414 | 6.475449e-05 | 0.0839938 | 0 | 0 | 0
4533 | 135350.1 | 2011-04-29 00:55 | 1350.67 | 7 | 1 | 0.6747706 | 3.927445 | 15.51158 | 15.4605 | 62.33481 | 50.7414 | 3.242493e-05 | 0.0839938 | 0 | 0 | 0
4534 | 135380.1 | 2011-04-29 00:55 | 1380.685 | 7 | 1 | 0.6747706 | 3.92955 | 15.5172 | 15.4605 | 62.35691 | 50.7414 | 3.237724e-05 | 0.0839938 | 0 | 0 | 0
4535 | 135410.1 | 2011-04-29 00:56 | 1410.7 | 7 | 1 | 0.6745886 | 3.931818 | 15.52283 | 15.4605 | 62.37902 | 50.7414 | 6.480217e-05 | 0.0839938 | 0 | 0 | 0
4536 | 135440.1 | 2011-04-29 00:56 | 1440.715 | 7 | 1 | 0.6745886 | 3.933762 | 15.52845 | 15.4605 | 62.40114 | 50.7414 | 6.480217e-05 | 0.0839938 | 0 | 0 | 0
4537 | 135470.2 | 2011-04-29 00:57 | 1470.73 | 7 | 1 | 0.6747706 | 3.935868 | 15.53408 | 15.4605 | 62.42328 | 50.7414 | 3.242493e-05 | 0.0839938 | 0 | 0 | 0
4538 | 135500.2 | 2011-04-29 00:57 | 1500.745 | 7 | 1 | 0.6747706 | 3.937973 | 15.5397 | 15.4605 | 62.44543 | 50.7414 | 6.475449e-05 | 0.0839938 | 0 | 0 | 0
4539 | 135530.2 | 2011-04-29 00:58 | 1530.759 | 7 | 1 | 0.6745886 | 3.939917 | 15.54533 | 15.4605 | 62.46758 | 50.7414 | 3.242493e-05 | 0.0839938 | 0 | 0 | 0
4540 | 135560.2 | 2011-04-29 00:58 | 1560.774 | 7 | 1 | 0.6747706 | 3.942022 | 15.55096 | 15.4605 | 62.48975 | 50.7414 | 6.475449e-05 | 0.0839938 | 0 | 0 | 0
4541 | 135590.2 | 2011-04-29 00:59 | 1590.789 | 7 | 1 | 0.6745886 | 3.943804 | 15.55658 | 15.4605 | 62.51193 | 50.7414 | 3.237724e-05 | 0.0839938 | 0 | 0 | 0
4542 | 135620.2 | 2011-04-29 00:59 | 1620.804 | 7 | 1 | 0.6747706 | 3.946072 | 15.56221 | 15.4605 | 62.53412 | 50.7414 | 3.237724e-05 | 0.0839938 | 0 | 0 | 0
4543 | 135650.3 | 2011-04-29 01:00 | 1650.819 | 7 | 1 | 0.6747706 | 3.948177 | 15.56783 | 15.4605 | 62.55633 | 50.7414 | 6.480217e-05 | 0.0839938 | 0 | 0 | 0
4544 | 135680.3 | 2011-04-29 01:00 | 1680.834 | 7 | 1 | 0.6749525 | 3.950121 | 15.57346 | 15.4605 | 62.57854 | 50.7414 | 6.475449e-05 | 0.0839938 | 0 | 0 | 0
4545 | 135710.3 | 2011-04-29 01:01 | 1710.849 | 7 | 1 | 0.6747706 | 3.952065 | 15.57908 | 15.4605 | 62.60077 | 50.7414 | 6.480217e-05 | 0.0839938 | 0 | 0 | 0
4546 | 135740.3 | 2011-04-29 01:01 | 1740.864 | 7 | 1 | 0.6745886 | 3.954008 | 15.58471 | 15.4605 | 62.62301 | 50.7414 | 3.237724e-05 | 0.0839938 | 0 | 0 | 0
4547 | 135770.3 | 2011-04-29 01:02 | 1770.878 | 7 | 1 | 0.6744067 | 3.955952 | 15.59033 | 15.4605 | 62.64526 | 50.7414 | 0 | 0.0839938 | 0 | 0 | 0
4548 | 135800.3 | 2011-04-29 01:02 | 1800.893 | 7 | 1 | 0.6745886 | 3.958058 | 15.59596 | 15.4605 | 62.66752 | 50.7414 | 6.480217e-05 | 0.0839938 | 0 | 0 | 0
4549 | 135830.3 | 2011-04-29 01:03 | 1830.908 | 7 | 1 | 0.6745886 | 3.960163 | 15.60158 | 15.4605 | 62.68979 | 50.7414 | 6.480217e-05 | 0.0839938 | 0 | 0 | 0
4550 | 135860.4 | 2011-04-29 01:03 | 1860.923 | 7 | 1 | 0.6747706 | 3.962269 | 15.60721 | 15.4605 | 62.71207 | 50.7414 | 9.722709e-05 | 0.0839938 | 0 | 0 | 0
4551 | 135890.4 | 2011-04-29 01:04 | 1890.938 | 7 | 1 | 0.6745886 | 3.964213 | 15.61283 | 15.4605 | 62.73437 | 50.7414 | 6.480217e-05 | 0.0839938 | 0 | 0 | 0
4552 | 135920.4 | 2011-04-29 01:04 | 1920.953 | 7 | 1 | 0.6747706 | 3.966318 | 15.61846 | 15.4605 | 62.75668 | 50.7414 | 6.480217e-05 | 0.0839938 | 0 | 0 | 0
4553 | 135950.4 | 2011-04-29 01:05 | 1950.968 | 7 | 1 | 0.6747706 | 3.968424 | 15.62409 | 15.4605 | 62.77899 | 50.7414 | 6.475449e-05 | 0.0839938 | 0 | 0 | 0
4554 | 135980.4 | 2011-04-29 01:05 | 1980.983 | 7 | 1 | 0.6747706 | 3.970368 | 15.62971 | 15.4605 | 62.80132 | 50.7414 | 6.480217e-05 | 0.0839938 | 0 | 0 | 0
4555 | 136010.4 | 2011-04-29 01:06 | 2010.998 | 7 | 1 | 0.6747706 | 3.972473 | 15.63534 | 15.4605 | 62.82367 | 50.7414 | 6.475449e-05 | 0.0839938 | 0 | 0 | 0
4556 | 136040.4 | 2011-04-29 01:06 | 2041.012 | 7 | 1 | 0.6749525 | 3.974579 | 15.64096 | 15.4605 | 62.84602 | 50.7414 | 6.480217e-05 | 0.0839938 | 0 | 0 | 0
4557 | 136070.5 | 2011-04-29 01:07 | 2071.027 | 7 | 1 | 0.6747706 | 3.976685 | 15.64659 | 15.4605 | 62.86839 | 50.7414 | 3.242493e-05 | 0.0839938 | 0 | 0 | 0
4558 | 136100.5 | 2011-04-29 01:07 | 2101.042 | 7 | 1 | 0.6747706 | 3.97879 | 15.65221 | 15.4605 | 62.89076 | 50.7414 | 3.237724e-05 | 0.0839938 | 0 | 0 | 0
4559 | 136130.5 | 2011-04-29 01:08 | 2131.057 | 7 | 1 | 0.6749525 | 3.980896 | 15.65784 | 15.4605 | 62.91315 | 50.7414 | 3.237724e-05 | 0.0839938 | 0 | 0 | 0
4560 | 136160.5 | 2011-04-29 01:08 | 2161.072 | 7 | 1 | 0.6747706 | 3.983163 | 15.66347 | 15.4605 | 62.93555 | 50.7414 | 9.717941e-05 | 0.0839938 | 0 | 0 | 0
4561 | 136190.5 | 2011-04-29 01:09 | 2191.087 | 7 | 1 | 0.6745886 | 3.985107 | 15.66909 | 15.4605 | 62.95797 | 50.7414 | 6.480217e-05 | 0.0839938 | 0 | 0 | 0
4562 | 136220.5 | 2011-04-29 01:09 | 2221.102 | 7 | 1 | 0.6745886 | 3.987537 | 15.67472 | 15.4605 | 62.98039 | 50.7414 | 9.717941e-05 | 0.0839938 | 0 | 0 | 0
4563 | 136250.5 | 2011-04-29 01:10 | 2251.117 | 7 | 1 | 0.6749525 | 3.989642 | 15.68034 | 15.4605 | 63.00283 | 50.7414 | 6.480217e-05 | 0.0839938 | 0 | 0 | 0
4564 | 136280.6 | 2011-04-29 01:10 | 2281.132 | 7 | 1 | 0.6747706 | 3.99191 | 15.68597 | 15.4605 | 63.02528 | 50.7414 | 6.480217e-05 | 0.0839938 | 0 | 0 | 0
4565 | 136310.6 | 2011-04-29 01:11 | 2311.147 | 7 | 1 | 0.6745886 | 3.994016 | 15.69159 | 15.4605 | 63.04774 | 50.7414 | 3.242493e-05 | 0.0839938 | 0 | 0 | 0
4566 | 136340.6 | 2011-04-29 01:11 | 2341.161 | 7 | 1 | 0.6747706 | 3.996445 | 15.69722 | 15.4605 | 63.07022 | 50.7414 | 3.237724e-05 | 0.0839938 | 0 | 0 | 0
4567 | 136370.6 | 2011-04-29 01:12 | 2371.176 | 7 | 1 | 0.6747706 | 3.998713 | 15.70284 | 15.4605 | 63.09271 | 50.7414 | 9.717941e-05 | 0.0839938 | 0 | 0 | 0
4568 | 136400.6 | 2011-04-29 01:12 | 2401.191 | 7 | 1 | 0.6747706 | 4.00098 | 15.70847 | 15.4605 | 63.11521 | 50.7414 | 6.475449e-05 | 0.0839938 | 0 | 0 | 0
4569 | 136430.6 | 2011-04-29 01:13 | 2431.206 | 7 | 1 | 0.6747706 | 4.003248 | 15.7141 | 15.4605 | 63.13772 | 50.7414 | 6.484985e-05 | 0.0839938 | 0 | 0 | 0
4570 | 136460.7 | 2011-04-29 01:13 | 2461.221 | 7 | 1 | 0.6747706 | 4.005678 | 15.71972 | 15.4605 | 63.16025 | 50.7414 | 3.242493e-05 | 0.0839938 | 0 | 0 | 0
4571 | 136490.7 | 2011-04-29 01:14 | 2491.236 | 7 | 1 | 0.6747706 | 4.007945 | 15.72535 | 15.4605 | 63.18279 | 50.7414 | 6.475449e-05 | 0.0839938 | 0 | 0 | 0
4572 | 136520.7 | 2011-04-29 01:14 | 2521.251 | 7 | 1 | 0.6747706 | 4.010213 | 15.73097 | 15.4605 | 63.20534 | 50.7414 | 3.242493e-05 | 0.0839938 | 0 | 0 | 0
4573 | 136550.7 | 2011-04-29 01:15 | 2551.266 | 7 | 1 | 0.6745886 | 4.012642 | 15.7366 | 15.4605 | 63.22791 | 50.7414 | 6.475449e-05 | 0.0839938 | 0 | 0 | 0
4574 | 136580.7 | 2011-04-29 01:15 | 2581.281 | 7 | 1 | 0.6749525 | 4.015072 | 15.74222 | 15.4605 | 63.25049 | 50.7414 | 6.475449e-05 | 0.0839938 | 0 | 0 | 0
4575 | 136610.7 | 2011-04-29 01:16 | 2611.295 | 7 | 1 | 0.6747706 | 4.017501 | 15.74785 | 15.4605 | 63.27308 | 50.7414 | 6.475449e-05 | 0.0839938 | 0 | 0 | 0
4576 | 136640.7 | 2011-04-29 01:16 | 2641.31 | 7 | 1 | 0.6745886 | 4.019931 | 15.75347 | 15.4605 | 63.29569 | 50.7414 | 6.484985e-05 | 0.0839938 | 0 | 0 | 0
4577 | 136670.8 | 2011-04-29 01:17 | 2671.325 | 7 | 1 | 0.6745886 | 4.022199 | 15.7591 | 15.4605 | 63.31831 | 50.7414 | 3.232956e-05 | 0.0839938 | 0 | 0 | 0
4578 | 136700.8 | 2011-04-29 01:17 | 2701.341 | 7 | 1 | 0.6747706 | 4.024952 | 15.76473 | 15.4605 | 63.34095 | 50.7414 | 6.484985e-05 | 0.0839938 | 0 | 0 | 0
4579 | 136730.8 | 2011-04-29 01:18 | 2731.355 | 7 | 1 | 0.6745886 | 4.02722 | 15.77035 | 15.4605 | 63.3636 | 50.7414 | 6.475449e-05 | 0.0839938 | 0 | 0 | 0
4580 | 136760.8 | 2011-04-29 01:18 | 2761.37 | 7 | 1 | 0.6744067 | 4.029811 | 15.77598 | 15.4605 | 63.38626 | 50.7414 | 6.475449e-05 | 0.0839938 | 0 | 0 | 0
4581 | 136790.8 | 2011-04-29 01:19 | 2791.385 | 7 | 1 | 0.6747706 | 4.032403 | 15.7816 | 15.4605 | 63.40894 | 50.7414 | 6.475449e-05 | 0.0839938 | 0 | 0 | 0
4582 | 136820.8 | 2011-04-29 01:19 | 2821.4 | 7 | 1 | 0.6745886 | 4.034832 | 15.78723 | 15.4605 | 63.43163 | 50.7414 | 3.232956e-05 | 0.0839938 | 0 | 0 | 0
4583 | 136850.8 | 2011-04-29 01:20 | 2851.415 | 7 | 1 | 0.6745886 | 4.037586 | 15.79285 | 15.4605 | 63.45433 | 50.7414 | 9.717941e-05 | 0.0839938 | 0 | 0 | 0
4584 | 136880.9 | 2011-04-29 01:20 | 2881.429 | 7 | 1 | 0.6747706 | 4.040178 | 15.79848 | 15.4605 | 63.47706 | 50.7414 | 6.484985e-05 | 0.0839938 | 0 | 0 | 0
4585 | 136910.9 | 2011-04-29 01:21 | 2911.444 | 7 | 1 | 0.6747706 | 4.042769 | 15.8041 | 15.4605 | 63.49979 | 50.7414 | 9.717941e-05 | 0.0839938 | 0 | 0 | 0
4586 | 136940.9 | 2011-04-29 01:21 | 2941.459 | 7 | 1 | 0.6745886 | 4.045361 | 15.80973 | 15.4605 | 63.52254 | 50.7414 | 6.484985e-05 | 0.0839938 | 0 | 0 | 0
4587 | 136970.9 | 2011-04-29 01:22 | 2971.474 | 7 | 1 | 0.6745886 | 4.047953 | 15.81536 | 15.4605 | 63.5453 | 50.7414 | 6.484985e-05 | 0.0839938 | 0 | 0 | 0
4588 | 137000.9 | 2011-04-29 01:22 | 3001.489 | 7 | 1 | 0.6747706 | 4.050706 | 15.82098 | 15.4605 | 63.56808 | 50.7414 | 9.717941e-05 | 0.0839938 | 0 | 0 | 0
4589 | 137030.9 | 2011-04-29 01:23 | 3031.504 | 7 | 1 | 0.6745886 | 4.053298 | 15.8266 | 15.4605 | 63.59087 | 50.7414 | 9.717941e-05 | 0.0839938 | 0 | 0 | 0
4590 | 137061 | 2011-04-29 01:23 | 3061.519 | 7 | 1 | 0.6747706 | 4.055889 | 15.83223 | 15.4605 | 63.61368 | 50.7414 | 3.242493e-05 | 0.0839938 | 0 | 0 | 0
4591 | 137091 | 2011-04-29 01:24 | 3091.534 | 7 | 1 | 0.6747706 | 4.058805 | 15.83786 | 15.4605 | 63.6365 | 50.7414 | 6.475449e-05 | 0.0839938 | 0 | 0 | 0
4592 | 137121 | 2011-04-29 01:24 | 3121.549 | 7 | 1 | 0.6747706 | 4.061396 | 15.84348 | 15.4605 | 63.65934 | 50.7414 | 3.242493e-05 | 0.0839938 | 0 | 0 | 0
4593 | 137151 | 2011-04-29 01:25 | 3151.564 | 7 | 1 | 0.6745886 | 4.06415 | 15.84911 | 15.4605 | 63.6822 | 50.7414 | 6.484985e-05 | 0.0839938 | 0 | 0 | 0
4594 | 137181 | 2011-04-29 01:25 | 3181.578 | 7 | 1 | 0.6747706 | 4.067065 | 15.85473 | 15.4605 | 63.70507 | 50.7414 | 9.717941e-05 | 0.0839938 | 0 | 0 | 0
4595 | 137211 | 2011-04-29 01:26 | 3211.593 | 7 | 1 | 0.6747706 | 4.069818 | 15.86036 | 15.4605 | 63.72796 | 50.7414 | 6.475449e-05 | 0.0839938 | 0 | 0 | 0
4596 | 137241 | 2011-04-29 01:26 | 3241.608 | 7 | 1 | 0.6749525 | 4.072734 | 15.86598 | 15.4605 | 63.75086 | 50.7414 | 6.484985e-05 | 0.0839938 | 0 | 0 | 0
4597 | 137271.1 | 2011-04-29 01:27 | 3271.623 | 7 | 1 | 0.6745886 | 4.075326 | 15.87161 | 15.4605 | 63.77378 | 50.7414 | 3.242493e-05 | 0.0839938 | 0 | 0 | 0
4598 | 137301.1 | 2011-04-29 01:27 | 3301.638 | 7 | 1 | 0.6745886 | 4.078403 | 15.87723 | 15.4605 | 63.79671 | 50.7414 | 9.727478e-05 | 0.0839938 | 0 | 0 | 0
4599 | 137331.1 | 2011-04-29 01:28 | 3331.653 | 7 | 1 | 0.6747706 | 4.081319 | 15.88286 | 15.4605 | 63.81966 | 50.7414 | 9.717941e-05 | 0.0839938 | 0 | 0 | 0
4600 | 137361.1 | 2011-04-29 01:28 | 3361.668 | 7 | 1 | 0.6747706 | 4.084234 | 15.88848 | 15.4605 | 63.84263 | 50.7414 | 0.0001296043 | 0.0839938 | 0 | 0 | 0
4601 | 137391.1 | 2011-04-29 01:29 | 3391.683 | 7 | 1 | 0.6745886 | 4.086988 | 15.89411 | 15.4605 | 63.86561 | 50.7414 | 6.484985e-05 | 0.0839938 | 0 | 0 | 0
4602 | 137421.1 | 2011-04-29 01:29 | 3421.697 | 7 | 1 | 0.6745886 | 4.090065 | 15.89973 | 15.4605 | 63.88861 | 50.7414 | 6.484985e-05 | 0.0839938 | 0 | 0 | 0
4603 | 137451.1 | 2011-04-29 01:30 | 3451.712 | 7 | 1 | 0.6747706 | 4.092981 | 15.90536 | 15.4605 | 63.91163 | 50.7414 | 6.484985e-05 | 0.0839938 | 0 | 0 | 0
4604 | 137481.2 | 2011-04-29 01:30 | 3481.727 | 7 | 1 | 0.6747706 | 4.096058 | 15.91099 | 15.4605 | 63.93466 | 50.7414 | 9.717941e-05 | 0.0839938 | 0 | 0 | 0
4605 | 137511.2 | 2011-04-29 01:31 | 3511.742 | 7 | 1 | 0.6744067 | 4.098974 | 15.91661 | 15.4605 | 63.95771 | 50.7414 | 6.475449e-05 | 0.0839938 | 0 | 0 | 0
4606 | 137541.2 | 2011-04-29 01:32 | 3541.757 | 7 | 1 | 0.6745886 | 4.102213 | 15.92224 | 15.4605 | 63.98078 | 50.7414 | 0.0001296043 | 0.0839938 | 0 | 0 | 0
4607 | 137571.2 | 2011-04-29 01:32 | 3571.772 | 7 | 1 | 0.6745886 | 4.105129 | 15.92786 | 15.4605 | 64.00387 | 50.7414 | 6.475449e-05 | 0.0839938 | 0 | 0 | 0
4608 | 137601.2 | 2011-04-29 01:32 | 3601.787 | 7 | 1 | 0.6747706 | 4.108206 | 15.93349 | 15.4605 | 64.02697 | 50.7414 | 3.242493e-05 | 0.0839938 | 0 | 0 | 0
4609 | 137631.2 | 2011-04-29 01:33 | 3631.802 | 7 | 1 | 0.6745886 | 4.111445 | 15.93911 | 15.4605 | 64.05009 | 50.7414 | 9.717941e-05 | 0.0839938 | 0 | 0 | 0
4610 | 137661.2 | 2011-04-29 01:33 | 3661.817 | 7 | 1 | 0.6745886 | 4.114523 | 15.94474 | 15.4605 | 64.07323 | 50.7414 | 9.717941e-05 | 0.0839938 | 0 | 0 | 0
4611 | 137691.3 | 2011-04-29 01:34 | 3691.831 | 7 | 1 | 0.6747706 | 4.117763 | 15.95036 | 15.4605 | 64.09638 | 50.7414 | 0.0001296043 | 0.0839938 | 0 | 0 | 0
4612 | 137721.3 | 2011-04-29 01:35 | 3721.846 | 7 | 1 | 0.6747706 | 4.121002 | 15.95599 | 15.4605 | 64.11956 | 50.7414 | 0.0001296043 | 0.0839938 | 0 | 0 | 0
4613 | 137751.3 | 2011-04-29 01:35 | 3751.861 | 7 | 1 | 0.6745886 | 4.123918 | 15.96162 | 15.4605 | 64.14275 | 50.7414 | 6.475449e-05 | 0.0839938 | 0 | 0 | 0
4614 | 137781.3 | 2011-04-29 01:36 | 3781.876 | 7 | 1 | 0.6747706 | 4.127319 | 15.96724 | 15.4605 | 64.16596 | 50.7414 | 9.717941e-05 | 0.0839938 | 0 | 0 | 0
4615 | 137811.3 | 2011-04-29 01:36 | 3811.891 | 7 | 1 | 0.6747706 | 4.130396 | 15.97287 | 15.4605 | 64.18918 | 50.7414 | 6.475449e-05 | 0.0839938 | 0 | 0 | 0
4616 | 137841.3 | 2011-04-29 01:36 | 3841.906 | 7 | 1 | 0.6747706 | 4.133798 | 15.97849 | 15.4605 | 64.21243 | 50.7414 | 9.717941e-05 | 0.0839938 | 0 | 0 | 0
4617 | 137871.4 | 2011-04-29 01:37 | 3871.921 | 7 | 1 | 0.6747706 | 4.137199 | 15.98412 | 15.4605 | 64.23569 | 50.7414 | 9.717941e-05 | 0.0839938 | 0 | 0 | 0
4618 | 137901.4 | 2011-04-29 01:38 | 3901.936 | 7 | 1 | 0.6747706 | 4.140601 | 15.98974 | 15.4605 | 64.25898 | 50.7414 | 0.0001296043 | 0.0839938 | 0 | 0 | 0
4619 | 137931.4 | 2011-04-29 01:38 | 3931.951 | 7 | 1 | 0.6747706 | 4.14384 | 15.99537 | 15.4605 | 64.28228 | 50.7414 | 9.717941e-05 | 0.0839938 | 0 | 0 | 0
4620 | 137961.4 | 2011-04-29 01:38 | 3961.966 | 7 | 1 | 0.6747706 | 4.147404 | 16.001 | 15.4605 | 64.3056 | 50.7414 | 0.0001296043 | 0.0839938 | 0 | 0 | 0
4621 | 137991.4 | 2011-04-29 01:39 | 3991.98 | 7 | 1 | 0.6747706 | 4.150643 | 16.00662 | 15.4605 | 64.32894 | 50.7414 | 6.475449e-05 | 0.0839938 | 0 | 0 | 0
4622 | 138021.4 | 2011-04-29 01:40 | 4021.995 | 7 | 1 | 0.6747706 | 4.154045 | 16.01225 | 15.4605 | 64.3523 | 50.7414 | 6.484985e-05 | 0.0839938 | 0 | 0 | 0
4623 | 138051.4 | 2011-04-29 01:40 | 4052.01 | 7 | 1 | 0.6745886 | 4.157608 | 16.01787 | 15.4605 | 64.37568 | 50.7414 | 6.484985e-05 | 0.0839938 | 0 | 0 | 0
4624 | 138081.5 | 2011-04-29 01:40 | 4082.025 | 7 | 1 | 0.6747706 | 4.161009 | 16.0235 | 15.4605 | 64.39908 | 50.7414 | 6.484985e-05 | 0.0839938 | 0 | 0 | 0
4625 | 138111.5 | 2011-04-29 01:41 | 4112.04 | 7 | 1 | 0.6751344 | 4.164896 | 16.02912 | 15.4605 | 64.4225 | 50.7414 | 0.0001296043 | 0.0839938 | 0 | 0 | 0
4626 | 138141.5 | 2011-04-29 01:41 | 4142.055 | 7 | 1 | 0.6747706 | 4.168298 | 16.03475 | 15.4605 | 64.44594 | 50.7414 | 9.717941e-05 | 0.0839938 | 0 | 0 | 0
4627 | 138171.5 | 2011-04-29 01:42 | 4172.07 | 7 | 1 | 0.6749525 | 4.1717 | 16.04037 | 15.4605 | 64.4694 | 50.7414 | 9.717941e-05 | 0.0839938 | 0 | 0 | 0
4628 | 138201.5 | 2011-04-29 01:42 | 4202.085 | 7 | 1 | 0.6745886 | 4.175425 | 16.046 | 15.4605 | 64.49287 | 50.7414 | 9.717941e-05 | 0.0839938 | 0 | 0 | 0
4629 | 138231.5 | 2011-04-29 01:43 | 4232.099 | 7 | 1 | 0.6745886 | 4.178988 | 16.05163 | 15.4605 | 64.51637 | 50.7414 | 6.475449e-05 | 0.0839938 | 0 | 0 | 0
4630 | 138261.5 | 2011-04-29 01:44 | 4262.114 | 7 | 1 | 0.6745886 | 4.182714 | 16.05725 | 15.4605 | 64.53989 | 50.7414 | 6.475449e-05 | 0.0839938 | 0 | 0 | 0
4631 | 138291.6 | 2011-04-29 01:44 | 4292.129 | 7 | 1 | 0.6744067 | 4.186439 | 16.06288 | 15.4605 | 64.56344 | 50.7414 | 9.717941e-05 | 0.0839938 | 0 | 0 | 0
4632 | 138321.6 | 2011-04-29 01:44 | 4322.144 | 7 | 1 | 0.6747706 | 4.190164 | 16.0685 | 15.4605 | 64.587 | 50.7414 | 9.717941e-05 | 0.0839938 | 0 | 0 | 0
4633 | 138351.6 | 2011-04-29 01:45 | 4352.159 | 7 | 1 | 0.6745886 | 4.19389 | 16.07413 | 15.4605 | 64.61058 | 50.7414 | 6.475449e-05 | 0.0839938 | 0 | 0 | 0
4634 | 138381.6 | 2011-04-29 01:46 | 4382.174 | 7 | 1 | 0.6747706 | 4.197777 | 16.07975 | 15.4605 | 64.63418 | 50.7414 | 6.475449e-05 | 0.0839938 | 0 | 0 | 0
4635 | 138397.4 | 2011-04-29 01:46 | 4397.955 | 7 | 1 | 0.6749525 | 4.200045 | 16.08271 | 15.4605 | 64.6466 | 50.7414 | 0.0001943588 | 0.0839938 | 0 | 0 | 0
4636 | 138427.4 | 2011-04-29 01:46 | 30.01489 | 8 | 1 | 0.6442075 | 4.199559 | 16.08819 | 15.4605 | 64.66962 | 50.7414 | -3.242493e-05 | 0.0839938 | 0 | 0 | 0
4637 | 138457.4 | 2011-04-29 01:47 | 60.02976 | 8 | 1 | 0.6227405 | 4.199721 | 16.09347 | 15.4605 | 64.69179 | 50.7414 | 3.242493e-05 | 0.0839938 | 0 | 0 | 0
4638 | 138487.4 | 2011-04-29 01:47 | 90.04464 | 8 | 1 | 0.6041843 | 4.199559 | 16.09858 | 15.4605 | 64.71326 | 50.7414 | -3.242493e-05 | 0.0839938 | 0 | 0 | 0
4639 | 138517.4 | 2011-04-29 01:48 | 120.0596 | 8 | 1 | 0.5867198 | 4.199559 | 16.10355 | 15.4605 | 64.73411 | 50.7414 | 0 | 0.0839938 | 0 | 0 | 0
4640 | 138547.5 | 2011-04-29 01:48 | 150.0744 | 8 | 1 | 0.5703467 | 4.199721 | 16.10837 | 15.4605 | 64.75436 | 50.7414 | 3.242493e-05 | 0.0839938 | 0 | 0 | 0
4641 | 138577.5 | 2011-04-29 01:49 | 180.0893 | 8 | 1 | 0.5547012 | 4.199883 | 16.11306 | 15.4605 | 64.77405 | 50.7414 | 6.475449e-05 | 0.0839938 | 0 | 0 | 0
4642 | 138607.5 | 2011-04-29 01:49 | 210.1042 | 8 | 1 | 0.5394197 | 4.199559 | 16.11762 | 15.4605 | 64.7932 | 50.7414 | 0 | 0.0839938 | 0 | 0 | 0
4643 | 138637.5 | 2011-04-29 01:50 | 240.1191 | 8 | 1 | 0.5246839 | 4.199559 | 16.12205 | 15.4605 | 64.81183 | 50.7414 | 0 | 0.0839938 | 0 | 0 | 0
4644 | 138667.5 | 2011-04-29 01:50 | 270.134 | 8 | 1 | 0.5104939 | 4.199559 | 16.12637 | 15.4605 | 64.82995 | 50.7414 | 0 | 0.0839938 | 0 | 0 | 0
4645 | 138697.5 | 2011-04-29 01:51 | 300.149 | 8 | 1 | 0.4966677 | 4.199559 | 16.13057 | 15.4605 | 64.84758 | 50.7414 | 0 | 0.0839938 | 0 | 0 | 0
4646 | 138727.6 | 2011-04-29 01:51 | 330.1638 | 8 | 1 | 0.4832054 | 4.199559 | 16.13465 | 15.4605 | 64.86473 | 50.7414 | -3.242493e-05 | 0.0839938 | 0 | 0 | 0
4647 | 138757.6 | 2011-04-29 01:52 | 360.1787 | 8 | 1 | 0.4702889 | 4.199559 | 16.13863 | 15.4605 | 64.88142 | 50.7414 | 0 | 0.0839938 | 0 | 0 | 0
4648 | 138787.6 | 2011-04-29 01:52 | 390.1935 | 8 | 1 | 0.4577362 | 4.199559 | 16.14249 | 15.4605 | 64.89766 | 50.7414 | 0 | 0.0839938 | 0 | 0 | 0
4649 | 138817.6 | 2011-04-29 01:53 | 420.2084 | 8 | 1 | 0.4453654 | 4.199559 | 16.14626 | 15.4605 | 64.91347 | 50.7414 | 0 | 0.0839938 | 0 | 0 | 0
4650 | 138847.6 | 2011-04-29 01:53 | 450.2234 | 8 | 1 | 0.4333584 | 4.199559 | 16.14992 | 15.4605 | 64.92885 | 50.7414 | -3.242493e-05 | 0.0839938 | 0 | 0 | 0
4651 | 138877.6 | 2011-04-29 01:54 | 480.2384 | 8 | 1 | 0.4218973 | 4.199721 | 16.15349 | 15.4605 | 64.94383 | 50.7414 | 3.242493e-05 | 0.0839938 | 0 | 0 | 0
4652 | 138907.6 | 2011-04-29 01:54 | 510.2531 | 8 | 1 | 0.4104361 | 4.199397 | 16.15696 | 15.4605 | 64.9584 | 50.7414 | 0 | 0.0839938 | 0 | 0 | 0
4653 | 138937.7 | 2011-04-29 01:55 | 540.268 | 8 | 1 | 0.3995207 | 4.199397 | 16.16033 | 15.4605 | 64.97258 | 50.7414 | -3.242493e-05 | 0.0839938 | 0 | 0 | 0
4654 | 138967.7 | 2011-04-29 01:55 | 570.2829 | 8 | 1 | 0.3891511 | 4.199721 | 16.16362 | 15.4605 | 64.98639 | 50.7414 | 3.242493e-05 | 0.0839938 | 0 | 0 | 0
4655 | 138997.7 | 2011-04-29 01:56 | 600.2978 | 8 | 1 | 0.3785996 | 4.199559 | 16.16682 | 15.4605 | 64.99983 | 50.7414 | 3.242493e-05 | 0.0839938 | 0 | 0 | 0
4656 | 139027.7 | 2011-04-29 01:56 | 630.3126 | 8 | 1 | 0.3685938 | 4.199559 | 16.16994 | 15.4605 | 65.01291 | 50.7414 | 0 | 0.0839938 | 0 | 0 | 0
4657 | 139057.7 | 2011-04-29 01:57 | 660.3275 | 8 | 1 | 0.3587699 | 4.199559 | 16.17297 | 15.4605 | 65.02565 | 50.7414 | 0 | 0.0839938 | 0 | 0 | 0
4658 | 139087.7 | 2011-04-29 01:57 | 690.3424 | 8 | 1 | 0.3493099 | 4.199559 | 16.17592 | 15.4605 | 65.03804 | 50.7414 | 0 | 0.0839938 | 0 | 0 | 0
4659 | 139117.7 | 2011-04-29 01:58 | 720.3574 | 8 | 1 | 0.3402137 | 4.199721 | 16.17879 | 15.4605 | 65.05011 | 50.7414 | 3.242493e-05 | 0.0839938 | 0 | 0 | 0
4660 | 139147.8 | 2011-04-29 01:58 | 750.3722 | 8 | 1 | 0.3311176 | 4.199397 | 16.18159 | 15.4605 | 65.06186 | 50.7414 | 0 | 0.0839938 | 0 | 0 | 0
4661 | 139177.8 | 2011-04-29 01:59 | 780.3871 | 8 | 1 | 0.3223853 | 4.199397 | 16.18432 | 15.4605 | 65.07331 | 50.7414 | -3.242493e-05 | 0.0839938 | 0 | 0 | 0
4662 | 139207.8 | 2011-04-29 01:59 | 810.402 | 8 | 1 | 0.3140168 | 4.199559 | 16.18697 | 15.4605 | 65.08445 | 50.7414 | 3.242493e-05 | 0.0839938 | 0 | 0 | 0
4663 | 139237.8 | 2011-04-29 02:00 | 840.4169 | 8 | 1 | 0.3058303 | 4.199559 | 16.18955 | 15.4605 | 65.0953 | 50.7414 | 3.242493e-05 | 0.0839938 | 0 | 0 | 0
4664 | 139267.8 | 2011-04-29 02:00 | 870.4319 | 8 | 1 | 0.2980075 | 4.199559 | 16.19207 | 15.4605 | 65.10587 | 50.7414 | 0 | 0.0839938 | 0 | 0 | 0
4665 | 139297.8 | 2011-04-29 02:01 | 900.4467 | 8 | 1 | 0.2901849 | 4.199559 | 16.19452 | 15.4605 | 65.11616 | 50.7414 | 0 | 0.0839938 | 0 | 0 | 0
4666 | 139327.9 | 2011-04-29 02:01 | 930.4617 | 8 | 1 | 0.282726 | 4.199559 | 16.19691 | 15.4605 | 65.12619 | 50.7414 | 0 | 0.0839938 | 0 | 0 | 0
4667 | 139357.9 | 2011-04-29 02:02 | 960.4764 | 8 | 1 | 0.2752672 | 4.199559 | 16.19924 | 15.4605 | 65.13595 | 50.7414 | 0 | 0.0839938 | 0 | 0 | 0
4668 | 139387.9 | 2011-04-29 02:02 | 990.4914 | 8 | 1 | 0.2681721 | 4.199559 | 16.2015 | 15.4605 | 65.14547 | 50.7414 | 0 | 0.0839938 | 0 | 0 | 0
4669 | 139417.9 | 2011-04-29 02:03 | 1020.506 | 8 | 1 | 0.2612591 | 4.199397 | 16.20371 | 15.4605 | 65.15473 | 50.7414 | -3.242493e-05 | 0.0839938 | 0 | 0 | 0
4670 | 139447.9 | 2011-04-29 02:03 | 1050.521 | 8 | 1 | 0.2545279 | 4.199397 | 16.20586 | 15.4605 | 65.16376 | 50.7414 | -3.242493e-05 | 0.0839938 | 0 | 0 | 0
4671 | 139477.9 | 2011-04-29 02:04 | 1080.536 | 8 | 1 | 0.2481606 | 4.199559 | 16.20795 | 15.4605 | 65.17257 | 50.7414 | 0 | 0.0839938 | 0 | 0 | 0
4672 | 139507.9 | 2011-04-29 02:04 | 1110.551 | 8 | 1 | 0.2417933 | 4.199559 | 16.21 | 15.4605 | 65.18115 | 50.7414 | 0 | 0.0839938 | 0 | 0 | 0
4673 | 139538 | 2011-04-29 02:05 | 1140.566 | 8 | 1 | 0.2357898 | 4.199559 | 16.21199 | 15.4605 | 65.18952 | 50.7414 | 3.242493e-05 | 0.0839938 | 0 | 0 | 0
4674 | 139568 | 2011-04-29 02:05 | 1170.581 | 8 | 1 | 0.2299683 | 4.199721 | 16.21393 | 15.4605 | 65.19767 | 50.7414 | 6.484985e-05 | 0.0839938 | 0 | 0 | 0
4675 | 139598 | 2011-04-29 02:06 | 1200.596 | 8 | 1 | 0.2243287 | 4.199559 | 16.21583 | 15.4605 | 65.20562 | 50.7414 | 3.242493e-05 | 0.0839938 | 0 | 0 | 0
4676 | 139628 | 2011-04-29 02:06 | 1230.61 | 8 | 1 | 0.218689 | 4.199397 | 16.21767 | 15.4605 | 65.21337 | 50.7414 | -6.484985e-05 | 0.0839938 | 0 | 0 | 0
4677 | 139658 | 2011-04-29 02:07 | 1260.625 | 8 | 1 | 0.2132313 | 4.199559 | 16.21947 | 15.4605 | 65.22093 | 50.7414 | 0 | 0.0839938 | 0 | 0 | 0
4678 | 139688 | 2011-04-29 02:07 | 1290.64 | 8 | 1 | 0.2079556 | 4.199559 | 16.22123 | 15.4605 | 65.2283 | 50.7414 | 0 | 0.0839938 | 0 | 0 | 0
4679 | 139718 | 2011-04-29 02:08 | 1320.655 | 8 | 1 | 0.2026798 | 4.199559 | 16.22294 | 15.4605 | 65.23549 | 50.7414 | 0 | 0.0839938 | 0 | 0 | 0
4680 | 139748.1 | 2011-04-29 02:08 | 1350.67 | 8 | 1 | 0.1977679 | 4.199559 | 16.22461 | 15.4605 | 65.2425 | 50.7414 | 0 | 0.0839938 | 0 | 0 | 0
4681 | 139778.1 | 2011-04-29 02:09 | 1380.685 | 8 | 1 | 0.1928559 | 4.199559 | 16.22624 | 15.4605 | 65.24934 | 50.7414 | 0 | 0.0839938 | 0 | 0 | 0
4682 | 139808.1 | 2011-04-29 02:09 | 1410.7 | 8 | 1 | 0.1884898 | 4.199559 | 16.22782 | 15.4605 | 65.25601 | 50.7414 | 0 | 0.0839938 | 0 | 0 | 0
4683 | 139838.1 | 2011-04-29 02:10 | 1440.715 | 8 | 1 | 0.1833959 | 4.199397 | 16.22937 | 15.4605 | 65.26252 | 50.7414 | 0 | 0.0839938 | 0 | 0 | 0
4684 | 139868.1 | 2011-04-29 02:10 | 1470.73 | 8 | 1 | 0.1788478 | 4.199397 | 16.23088 | 15.4605 | 65.26886 | 50.7414 | -3.242493e-05 | 0.0839938 | 0 | 0 | 0
4685 | 139898.1 | 2011-04-29 02:11 | 1500.744 | 8 | 1 | 0.1746636 | 4.199397 | 16.23236 | 15.4605 | 65.27504 | 50.7414 | 0 | 0.0839938 | 0 | 0 | 0
4686 | 139928.1 | 2011-04-29 02:11 | 1530.759 | 8 | 1 | 0.1702975 | 4.199397 | 16.23379 | 15.4605 | 65.28108 | 50.7414 | -3.242493e-05 | 0.0839938 | 0 | 0 | 0
4687 | 139958.2 | 2011-04-29 02:12 | 1560.774 | 8 | 1 | 0.1664771 | 4.199559 | 16.2352 | 15.4605 | 65.28698 | 50.7414 | 0 | 0.0839938 | 0 | 0 | 0
4688 | 139988.2 | 2011-04-29 02:12 | 1590.789 | 8 | 1 | 0.1626567 | 4.199559 | 16.23657 | 15.4605 | 65.29273 | 50.7414 | -3.242493e-05 | 0.0839938 | 0 | 0 | 0
4689 | 140018.2 | 2011-04-29 02:13 | 1620.804 | 8 | 1 | 0.1586544 | 4.199559 | 16.23791 | 15.4605 | 65.29835 | 50.7414 | 0 | 0.0839938 | 0 | 0 | 0
4690 | 140048.2 | 2011-04-29 02:13 | 1650.819 | 8 | 1 | 0.1546521 | 4.199397 | 16.23921 | 15.4605 | 65.30384 | 50.7414 | -3.242493e-05 | 0.0839938 | 0 | 0 | 0
4691 | 140078.2 | 2011-04-29 02:14 | 1680.834 | 8 | 1 | 0.1513774 | 4.199721 | 16.24049 | 15.4605 | 65.30919 | 50.7414 | 6.484985e-05 | 0.0839938 | 0 | 0 | 0
4692 | 140108.2 | 2011-04-29 02:14 | 1710.849 | 8 | 1 | 0.147557 | 4.199559 | 16.24173 | 15.4605 | 65.31442 | 50.7414 | -3.242493e-05 | 0.0839938 | 0 | 0 | 0
4693 | 140138.3 | 2011-04-29 02:15 | 1740.864 | 8 | 1 | 0.1441005 | 4.199559 | 16.24295 | 15.4605 | 65.31953 | 50.7414 | -3.242493e-05 | 0.0839938 | 0 | 0 | 0
4694 | 140168.3 | 2011-04-29 02:15 | 1770.878 | 8 | 1 | 0.1408259 | 4.199559 | 16.24414 | 15.4605 | 65.32451 | 50.7414 | 0 | 0.0839938 | 0 | 0 | 0
4695 | 140198.3 | 2011-04-29 02:16 | 1800.893 | 8 | 1 | 0.1373693 | 4.199559 | 16.2453 | 15.4605 | 65.32938 | 50.7414 | 3.242493e-05 | 0.0839938 | 0 | 0 | 0
4696 | 140228.3 | 2011-04-29 02:16 | 1830.908 | 8 | 1 | 0.1340947 | 4.199559 | 16.24643 | 15.4605 | 65.33414 | 50.7414 | 0 | 0.0839938 | 0 | 0 | 0
4697 | 140258.3 | 2011-04-29 02:17 | 1860.923 | 8 | 1 | 0.131184 | 4.199559 | 16.24753 | 15.4605 | 65.33878 | 50.7414 | 0 | 0.0839938 | 0 | 0 | 0
4698 | 140288.3 | 2011-04-29 02:17 | 1890.938 | 8 | 1 | 0.1280913 | 4.199559 | 16.24861 | 15.4605 | 65.34332 | 50.7414 | 0 | 0.0839938 | 0 | 0 | 0
4699 | 140318.3 | 2011-04-29 02:18 | 1920.953 | 8 | 1 | 0.1251805 | 4.199721 | 16.24967 | 15.4605 | 65.34775 | 50.7414 | 3.242493e-05 | 0.0839938 | 0 | 0 | 0
4700 | 140348.4 | 2011-04-29 02:18 | 1950.968 | 8 | 1 | 0.1220878 | 4.199397 | 16.2507 | 15.4605 | 65.35208 | 50.7414 | -3.242493e-05 | 0.0839938 | 0 | 0 | 0
4701 | 140378.4 | 2011-04-29 02:19 | 1980.983 | 8 | 1 | 0.119177 | 4.199397 | 16.25171 | 15.4605 | 65.35631 | 50.7414 | -6.484985e-05 | 0.0839938 | 0 | 0 | 0
4702 | 140408.4 | 2011-04-29 02:19 | 2010.998 | 8 | 1 | 0.1164482 | 4.199559 | 16.25269 | 15.4605 | 65.36045 | 50.7414 | 3.242493e-05 | 0.0839938 | 0 | 0 | 0
4703 | 140438.4 | 2011-04-29 02:20 | 2041.012 | 8 | 1 | 0.1139013 | 4.199397 | 16.25366 | 15.4605 | 65.36449 | 50.7414 | 0 | 0.0839938 | 0 | 0 | 0
4704 | 140468.4 | 2011-04-29 02:20 | 2071.027 | 8 | 1 | 0.1115363 | 4.199397 | 16.2546 | 15.4605 | 65.36844 | 50.7414 | -3.242493e-05 | 0.0839938 | 0 | 0 | 0
4705 | 140498.4 | 2011-04-29 02:21 | 2101.042 | 8 | 1 | 0.1091712 | 4.199721 | 16.25552 | 15.4605 | 65.37231 | 50.7414 | 3.242493e-05 | 0.0839938 | 0 | 0 | 0
4706 | 140528.4 | 2011-04-29 02:21 | 2131.057 | 8 | 1 | 0.1066243 | 4.199559 | 16.25642 | 15.4605 | 65.37608 | 50.7414 | 0 | 0.0839938 | 0 | 0 | 0
4707 | 140558.5 | 2011-04-29 02:22 | 2161.072 | 8 | 1 | 0.1042593 | 4.199397 | 16.25729 | 15.4605 | 65.37977 | 50.7414 | 0 | 0.0839938 | 0 | 0 | 0
4708 | 140588.5 | 2011-04-29 02:22 | 2191.087 | 8 | 1 | 0.1020762 | 4.199559 | 16.25815 | 15.4605 | 65.38338 | 50.7414 | 3.242493e-05 | 0.0839938 | 0 | 0 | 0
4709 | 140618.5 | 2011-04-29 02:23 | 2221.102 | 8 | 1 | 0.09989317 | 4.199721 | 16.25899 | 15.4605 | 65.38691 | 50.7414 | 3.242493e-05 | 0.0839938 | 0 | 0 | 0
4710 | 140648.5 | 2011-04-29 02:23 | 2251.117 | 8 | 1 | 0.09752817 | 4.199559 | 16.25982 | 15.4605 | 65.39037 | 50.7414 | 3.242493e-05 | 0.0839938 | 0 | 0 | 0
4711 | 140678.5 | 2011-04-29 02:24 | 2281.132 | 8 | 1 | 0.09552701 | 4.199721 | 16.26062 | 15.4605 | 65.39374 | 50.7414 | 6.484985e-05 | 0.0839938 | 0 | 0 | 0
4712 | 140708.5 | 2011-04-29 02:24 | 2311.146 | 8 | 1 | 0.09334393 | 4.199559 | 16.26141 | 15.4605 | 65.39705 | 50.7414 | 0 | 0.0839938 | 0 | 0 | 0
4713 | 140738.6 | 2011-04-29 02:25 | 2341.161 | 8 | 1 | 0.09134278 | 4.199559 | 16.26218 | 15.4605 | 65.40028 | 50.7414 | 0 | 0.0839938 | 0 | 0 | 0
4714 | 140768.6 | 2011-04-29 02:25 | 2371.176 | 8 | 1 | 0.0891597 | 4.199397 | 16.26293 | 15.4605 | 65.40344 | 50.7414 | 0 | 0.0839938 | 0 | 0 | 0
4715 | 140798.6 | 2011-04-29 02:26 | 2401.191 | 8 | 1 | 0.08734047 | 4.199721 | 16.26367 | 15.4605 | 65.40653 | 50.7414 | 0 | 0.0839938 | 0 | 0 | 0
4716 | 140828.6 | 2011-04-29 02:26 | 2431.206 | 8 | 1 | 0.08570316 | 4.199559 | 16.26439 | 15.4605 | 65.40956 | 50.7414 | 3.242493e-05 | 0.0839938 | 0 | 0 | 0
4717 | 140858.6 | 2011-04-29 02:27 | 2461.221 | 8 | 1 | 0.083702 | 4.199721 | 16.26509 | 15.4605 | 65.41252 | 50.7414 | 3.242493e-05 | 0.0839938 | 0 | 0 | 0
4718 | 140888.6 | 2011-04-29 02:27 | 2491.236 | 8 | 1 | 0.08170085 | 4.199397 | 16.26578 | 15.4605 | 65.41542 | 50.7414 | 0 | 0.0839938 | 0 | 0 | 0
4719 | 140918.6 | 2011-04-29 02:28 | 2521.251 | 8 | 1 | 0.08024546 | 4.199397 | 16.26646 | 15.4605 | 65.41826 | 50.7414 | -6.484985e-05 | 0.0839938 | 0 | 0 | 0
4720 | 140948.7 | 2011-04-29 02:28 | 2551.266 | 8 | 1 | 0.07842623 | 4.199559 | 16.26712 | 15.4605 | 65.42104 | 50.7414 | -3.242493e-05 | 0.0839938 | 0 | 0 | 0
4721 | 140978.7 | 2011-04-29 02:29 | 2581.28 | 8 | 1 | 0.07697084 | 4.199397 | 16.26777 | 15.4605 | 65.42376 | 50.7414 | -3.242493e-05 | 0.0839938 | 0 | 0 | 0
4722 | 141008.7 | 2011-04-29 02:29 | 2611.295 | 8 | 1 | 0.07533354 | 4.199559 | 16.2684 | 15.4605 | 65.42643 | 50.7414 | 6.475449e-05 | 0.0839938 | 0 | 0 | 0
4723 | 141038.7 | 2011-04-29 02:30 | 2641.31 | 8 | 1 | 0.07369623 | 4.199559 | 16.26902 | 15.4605 | 65.42903 | 50.7414 | -3.242493e-05 | 0.0839938 | 0 | 0 | 0
4724 | 141068.7 | 2011-04-29 02:30 | 2671.325 | 8 | 1 | 0.07242276 | 4.199559 | 16.26963 | 15.4605 | 65.43159 | 50.7414 | 0 | 0.0839938 | 0 | 0 | 0
4725 | 141098.7 | 2011-04-29 02:31 | 2701.34 | 8 | 1 | 0.07042161 | 4.199559 | 16.27023 | 15.4605 | 65.43409 | 50.7414 | 0 | 0.0839938 | 0 | 0 | 0
4726 | 141128.7 | 2011-04-29 02:31 | 2731.355 | 8 | 1 | 0.06914815 | 4.199559 | 16.27081 | 15.4605 | 65.43654 | 50.7414 | 0 | 0.0839938 | 0 | 0 | 0
4727 | 141158.8 | 2011-04-29 02:32 | 2761.37 | 8 | 1 | 0.06769276 | 4.199721 | 16.27138 | 15.4605 | 65.43893 | 50.7414 | 3.242493e-05 | 0.0839938 | 0 | 0 | 0
4728 | 141188.8 | 2011-04-29 02:32 | 2791.385 | 8 | 1 | 0.0664193 | 4.199397 | 16.27194 | 15.4605 | 65.44128 | 50.7414 | -3.242493e-05 | 0.0839938 | 0 | 0 | 0
4729 | 141218.8 | 2011-04-29 02:33 | 2821.4 | 8 | 1 | 0.06496391 | 4.199559 | 16.27249 | 15.4605 | 65.44358 | 50.7414 | -3.242493e-05 | 0.0839938 | 0 | 0 | 0
4730 | 141248.8 | 2011-04-29 02:33 | 2851.414 | 8 | 1 | 0.06387237 | 4.199721 | 16.27303 | 15.4605 | 65.44584 | 50.7414 | 3.242493e-05 | 0.0839938 | 0 | 0 | 0
4731 | 141278.8 | 2011-04-29 02:34 | 2881.429 | 8 | 1 | 0.06241698 | 4.199559 | 16.27355 | 15.4605 | 65.44805 | 50.7414 | 0 | 0.0839938 | 0 | 0 | 0
4732 | 141308.8 | 2011-04-29 02:34 | 2911.444 | 8 | 1 | 0.06114352 | 4.199559 | 16.27407 | 15.4605 | 65.45021 | 50.7414 | 0 | 0.0839938 | 0 | 0 | 0
4733 | 141338.8 | 2011-04-29 02:35 | 2941.459 | 8 | 1 | 0.05987006 | 4.199397 | 16.27457 | 15.4605 | 65.45233 | 50.7414 | -6.484985e-05 | 0.0839938 | 0 | 0 | 0
4734 | 141368.9 | 2011-04-29 02:35 | 2971.474 | 8 | 1 | 0.05877852 | 4.199559 | 16.27507 | 15.4605 | 65.45441 | 50.7414 | 0 | 0.0839938 | 0 | 0 | 0
4735 | 141398.9 | 2011-04-29 02:36 | 3001.489 | 8 | 1 | 0.05768698 | 4.199559 | 16.27555 | 15.4605 | 65.45645 | 50.7414 | 3.242493e-05 | 0.0839938 | 0 | 0 | 0
4736 | 141428.9 | 2011-04-29 02:36 | 3031.504 | 8 | 1 | 0.05659544 | 4.199559 | 16.27603 | 15.4605 | 65.45844 | 50.7414 | 0 | 0.0839938 | 0 | 0 | 0
4737 | 141458.9 | 2011-04-29 02:37 | 3061.519 | 8 | 1 | 0.05532198 | 4.199559 | 16.27649 | 15.4605 | 65.4604 | 50.7414 | 0 | 0.0839938 | 0 | 0 | 0
4738 | 141488.9 | 2011-04-29 02:37 | 3091.534 | 8 | 1 | 0.05441236 | 4.199721 | 16.27695 | 15.4605 | 65.46232 | 50.7414 | 3.242493e-05 | 0.0839938 | 0 | 0 | 0
4739 | 141518.9 | 2011-04-29 02:38 | 3121.549 | 8 | 1 | 0.05332082 | 4.199559 | 16.2774 | 15.4605 | 65.4642 | 50.7414 | -3.242493e-05 | 0.0839938 | 0 | 0 | 0
4740 | 141549 | 2011-04-29 02:38 | 3151.563 | 8 | 1 | 0.05241121 | 4.199397 | 16.27784 | 15.4605 | 65.46605 | 50.7414 | -3.242493e-05 | 0.0839938 | 0 | 0 | 0
4741 | 141579 | 2011-04-29 02:39 | 3181.578 | 8 | 1 | 0.05113774 | 4.199559 | 16.27827 | 15.4605 | 65.46786 | 50.7414 | 0 | 0.0839938 | 0 | 0 | 0
4742 | 141608.8 | 2011-04-29 02:39 | 3211.374 | 8 | 1 | 0.04986428 | 4.199397 | 16.27869 | 15.4605 | 65.46962 | 50.7414 | 0 | 0.0839938 | 0 | 0 | 0
4743 | 141638.8 | 2011-04-29 02:40 | 30.01503 | 9 | 1 | 0 | 4.192756 | 16.27869 | 15.4605 | 65.46962 | 50.7414 | 0 | 0.0839938 | 0 | 0 | 0
4744 | 141668.8 | 2011-04-29 02:40 | 60.02979 | 9 | 1 | 0 | 4.191784 | 16.27869 | 15.4605 | 65.46962 | 50.7414 | 0 | 0.0839938 | 0 | 0 | 0
4745 | 141698.8 | 2011-04-29 02:41 | 90.04466 | 9 | 1 | 0 | 4.190974 | 16.27869 | 15.4605 | 65.46962 | 50.7414 | -3.232956e-05 | 0.0839938 | 0 | 0 | 0
4746 | 141728.8 | 2011-04-29 02:41 | 120.0127 | 9 | 1 | 0 | 4.190326 | 16.27869 | 15.4605 | 65.46962 | 50.7414 | -6.475449e-05 | 0.0839938 | 0 | 0 | 0
4747 | 141728.8 | 2011-04-29 02:41 | 0.01571918 | 10 | 1 | -0.0003465305 | 4.190164 | 16.27869 | 15.4605 | 65.46962 | 50.7414 | 0 | 0.06848726 | 0 | 0 | 0
4748 | 141758.8 | 2011-04-29 02:42 | 30.01501 | 11 | 1 | -4.049594 | 3.624556 | 16.27869 | 15.49426 | 65.46962 | 50.86592 | -0.00298028 | 0.06848726 | 0 | 0 | 0
4749 | 141788.8 | 2011-04-29 02:42 | 60.02991 | 11 | 1 | -4.049594 | 3.536119 | 16.27869 | 15.52803 | 65.46962 | 50.98668 | -0.001878881 | 0.06848726 | 0 | 0 | 0
4750 | 141818.9 | 2011-04-29 02:43 | 90.04466 | 11 | 1 | -4.049594 | 3.482507 | 16.27869 | 15.56179 | 65.46962 | 51.1051 | -0.001198578 | 0.06848726 | 0 | 0 | 0
4751 | 141848.9 | 2011-04-29 02:43 | 120.0596 | 11 | 1 | -4.049412 | 3.446711 | 16.27869 | 15.59555 | 65.46962 | 51.22205 | -0.0009070396 | 0.06848726 | 0 | 0 | 0
4752 | 141878.9 | 2011-04-29 02:44 | 150.0745 | 11 | 1 | -4.049412 | 3.417393 | 16.27869 | 15.62931 | 65.46962 | 51.3379 | -0.0007126808 | 0.06848726 | 0 | 0 | 0
4753 | 141908.9 | 2011-04-29 02:44 | 180.0895 | 11 | 1 | -4.049412 | 3.391154 | 16.27869 | 15.66308 | 65.46962 | 51.45282 | -0.0006802559 | 0.06848726 | 0 | 0 | 0
4754 | 141938.9 | 2011-04-29 02:45 | 210.1043 | 11 | 1 | -4.049412 | 3.367344 | 16.27869 | 15.69684 | 65.46962 | 51.56691 | -0.0006155014 | 0.06848726 | 0 | 0 | 0
4755 | 141968.9 | 2011-04-29 02:45 | 240.1191 | 11 | 1 | -4.049412 | 3.345478 | 16.27869 | 15.7306 | 65.46962 | 51.68022 | -0.0005830765 | 0.06848726 | 0 | 0 | 0
4756 | 141998.9 | 2011-04-29 02:46 | 270.134 | 11 | 1 | -4.049412 | 3.325555 | 16.27869 | 15.76436 | 65.46962 | 51.79283 | -0.0004535198 | 0.06848726 | 0 | 0 | 0
4757 | 142029 | 2011-04-29 02:46 | 300.1489 | 11 | 1 | -4.049594 | 3.306442 | 16.27869 | 15.79812 | 65.46962 | 51.90478 | -0.000518322 | 0.06848726 | 0 | 0 | 0
4758 | 142059 | 2011-04-29 02:47 | 330.1638 | 11 | 1 | -4.049412 | 3.288787 | 16.27869 | 15.83189 | 65.46962 | 52.01611 | -0.0004211426 | 0.06848726 | 0 | 0 | 0
4759 | 142089 | 2011-04-29 02:47 | 360.1787 | 11 | 1 | -4.049594 | 3.271942 | 16.27869 | 15.86565 | 65.46962 | 52.12686 | -0.0004535198 | 0.06848726 | 0 | 0 | 0
4760 | 142119 | 2011-04-29 02:48 | 390.1935 | 11 | 1 | -4.049412 | 3.255745 | 16.27869 | 15.89941 | 65.46962 | 52.23706 | -0.0004858971 | 0.06848726 | 0 | 0 | 0
4761 | 142149 | 2011-04-29 02:48 | 420.2085 | 11 | 1 | -4.049412 | 3.24052 | 16.27869 | 15.93317 | 65.46962 | 52.34672 | -0.0003887177 | 0.06848726 | 0 | 0 | 0
4762 | 142179 | 2011-04-29 02:49 | 450.2234 | 11 | 1 | -4.049412 | 3.225618 | 16.27869 | 15.96694 | 65.46962 | 52.45587 | -0.0003887177 | 0.06848726 | 0 | 0 | 0
4763 | 142209 | 2011-04-29 02:49 | 480.2383 | 11 | 1 | -4.049412 | 3.210393 | 16.27869 | 16.0007 | 65.46962 | 52.56452 | -0.0004210949 | 0.06848726 | 0 | 0 | 0
4764 | 142239.1 | 2011-04-29 02:50 | 510.2531 | 11 | 1 | -4.049412 | 3.195653 | 16.27869 | 16.03446 | 65.46962 | 52.67266 | -0.0003563404 | 0.06848726 | 0 | 0 | 0
4765 | 142269.1 | 2011-04-29 02:50 | 540.2681 | 11 | 1 | -4.049412 | 3.180752 | 16.27869 | 16.06822 | 65.46962 | 52.7803 | -0.0004210949 | 0.06848726 | 0 | 0 | 0
4766 | 142299.1 | 2011-04-29 02:51 | 570.2829 | 11 | 1 | -4.049594 | 3.165526 | 16.27869 | 16.10198 | 65.46962 | 52.88743 | -0.0003887177 | 0.06848726 | 0 | 0 | 0
4767 | 142329.1 | 2011-04-29 02:51 | 600.2979 | 11 | 1 | -4.049412 | 3.149491 | 16.27869 | 16.13575 | 65.46962 | 52.99404 | -0.0004535198 | 0.06848726 | 0 | 0 | 0
4768 | 142359.1 | 2011-04-29 02:52 | 630.3127 | 11 | 1 | -4.049412 | 3.132646 | 16.27869 | 16.16951 | 65.46962 | 53.10009 | -0.0004858971 | 0.06848726 | 0 | 0 | 0
4769 | 142389.1 | 2011-04-29 02:52 | 660.3276 | 11 | 1 | -4.049412 | 3.114181 | 16.27869 | 16.20327 | 65.46962 | 53.20555 | -0.0005506992 | 0.06848726 | 0 | 0 | 0
4770 | 142419.2 | 2011-04-29 02:53 | 690.3426 | 11 | 1 | -4.04923 | 3.093287 | 16.27869 | 16.23703 | 65.46962 | 53.31035 | -0.0006155014 | 0.06848726 | 0 | 0 | 0
4771 | 142449.2 | 2011-04-29 02:53 | 720.3575 | 11 | 1 | -4.049594 | 3.068829 | 16.27869 | 16.27079 | 65.46962 | 53.41438 | -0.0007451057 | 0.06848726 | 0 | 0 | 0
4772 | 142479.2 | 2011-04-29 02:54 | 750.3722 | 11 | 1 | -4.049594 | 3.039998 | 16.27869 | 16.30455 | 65.46962 | 53.51753 | -0.0008422375 | 0.06848726 | 0 | 0 | 0
4773 | 142509.2 | 2011-04-29 02:54 | 780.3871 | 11 | 1 | -4.049412 | 3.005173 | 16.27869 | 16.33832 | 65.46962 | 53.6196 | -0.001004219 | 0.06848726 | 0 | 0 | 0
4774 | 142539.2 | 2011-04-29 02:55 | 810.402 | 11 | 1 | -4.049412 | 2.960631 | 16.27869 | 16.37208 | 65.46962 | 53.72034 | -0.001328182 | 0.06848726 | 0 | 0 | 0
4775 | 142569.2 | 2011-04-29 02:55 | 840.4169 | 11 | 1 | -4.049412 | 2.901835 | 16.27869 | 16.40584 | 65.46962 | 53.81934 | -0.001716948 | 0.06848726 | 0 | 0 | 0
4776 | 142599.2 | 2011-04-29 02:56 | 870.4319 | 11 | 1 | -4.049412 | 2.821011 | 16.27869 | 16.4396 | 65.46962 | 53.91603 | -0.002461958 | 0.06848726 | 0 | 0 | 0
4777 | 142629.3 | 2011-04-29 02:56 | 900.4469 | 11 | 1 | -4.049594 | 2.707306 | 16.27869 | 16.47336 | 65.46962 | 54.00945 | -0.0034338 | 0.06848726 | 0 | 0 | 0
4778 | 142631 | 2011-04-29 02:56 | 902.1811 | 11 | 1 | -4.049412 | 2.699855 | 16.27869 | 16.47532 | 65.46962 | 54.01472 | -0.003466225 | 0.06848726 | 0 | 0 | 0
4779 | 142751 | 2011-04-29 02:58 | 120.0126 | 12 | 1 | 0 | 3.695338 | 16.27869 | 16.47532 | 65.46962 | 54.01472 | 0.0002267361 | 0.06848726 | 0 | 0 | 0
4780 | 142751 | 2011-04-29 02:58 | 0.01623359 | 13 | 1 | -0.0003465305 | 3.695014 | 16.27869 | 16.47532 | 65.46962 | 54.01472 | 0 | 0.1222028 | 0 | 0 | 0
4781 | 142751 | 2011-04-29 02:58 | 2.611488545e-06 | 6 | 1 | 0 | 3.695014 | 16.27869 | 16.47532 | 65.46962 | 54.01472 | 0 | 0.1222028 | 0 | 0 | 0
4782 | 142781 | 2011-04-29 02:59 | 30.01492 | 7 | 1 | 0.6745886 | 3.769846 | 16.28432 | 16.47532 | 65.49078 | 54.01472 | 0.0003887653 | 0.1222028 | 0 | 0 | 0
4783 | 142811.1 | 2011-04-29 02:59 | 60.02978 | 7 | 1 | 0.6749525 | 3.782965 | 16.28994 | 16.47532 | 65.51202 | 54.01472 | 0.0002915383 | 0.1222028 | 0 | 0 | 0
4784 | 142841.1 | 2011-04-29 03:00 | 90.04468 | 7 | 1 | 0.6747706 | 3.79317 | 16.29557 | 16.47532 | 65.53333 | 54.01472 | 0.000259161 | 0.1222028 | 0 | 0 | 0
4785 | 142871.1 | 2011-04-29 03:00 | 120.0596 | 7 | 1 | 0.6745886 | 3.801754 | 16.30119 | 16.47532 | 65.5547 | 54.01472 | 0.0001943588 | 0.1222028 | 0 | 0 | 0
4786 | 142901.1 | 2011-04-29 03:01 | 150.0744 | 7 | 1 | 0.6747706 | 3.809205 | 16.30682 | 16.47532 | 65.57611 | 54.01472 | 0.0001619816 | 0.1222028 | 0 | 0 | 0
4787 | 142931.1 | 2011-04-29 03:01 | 180.0893 | 7 | 1 | 0.6747706 | 3.816332 | 16.31244 | 16.47532 | 65.59755 | 54.01472 | 0.0002267838 | 0.1222028 | 0 | 0 | 0
4788 | 142961.1 | 2011-04-29 03:02 | 210.1042 | 7 | 1 | 0.6745886 | 3.822163 | 16.31807 | 16.47532 | 65.61904 | 54.01472 | 0.0001296043 | 0.1222028 | 0 | 0 | 0
4789 | 142991.2 | 2011-04-29 03:02 | 240.1191 | 7 | 1 | 0.6747706 | 3.827994 | 16.32369 | 16.47532 | 65.64056 | 54.01472 | 0.0001619816 | 0.1222028 | 0 | 0 | 0
4790 | 143021.2 | 2011-04-29 03:03 | 270.134 | 7 | 1 | 0.6745886 | 3.833339 | 16.32932 | 16.47532 | 65.66211 | 54.01472 | 0.0001296043 | 0.1222028 | 0 | 0 | 0
4791 | 143051.2 | 2011-04-29 03:03 | 300.1489 | 7 | 1 | 0.6749525 | 3.838684 | 16.33495 | 16.47532 | 65.68369 | 54.01472 | 0.0001619339 | 0.1222028 | 0 | 0 | 0
4792 | 143081.2 | 2011-04-29 03:04 | 330.1638 | 7 | 1 | 0.6747706 | 3.843381 | 16.34057 | 16.47532 | 65.70529 | 54.01472 | 0.0001295567 | 0.1222028 | 0 | 0 | 0
4793 | 143111.2 | 2011-04-29 03:04 | 360.1787 | 7 | 1 | 0.6745886 | 3.847754 | 16.3462 | 16.47532 | 65.72693 | 54.01472 | 9.717941e-05 | 0.1222028 | 0 | 0 | 0
4794 | 143141.2 | 2011-04-29 03:05 | 390.1936 | 7 | 1 | 0.6747706 | 3.852128 | 16.35182 | 16.47532 | 65.74859 | 54.01472 | 0.0001619816 | 0.1222028 | 0 | 0 | 0
4795 | 143171.2 | 2011-04-29 03:05 | 420.2084 | 7 | 1 | 0.6745886 | 3.855691 | 16.35745 | 16.47532 | 65.77027 | 54.01472 | 6.475449e-05 | 0.1222028 | 0 | 0 | 0
4796 | 143201.3 | 2011-04-29 03:06 | 450.2237 | 7 | 1 | 0.6745886 | 3.859416 | 16.36307 | 16.47532 | 65.79197 | 54.01472 | 9.717941e-05 | 0.1222028 | 0 | 0 | 0
4797 | 143231.3 | 2011-04-29 03:06 | 480.2382 | 7 | 1 | 0.6747706 | 3.862818 | 16.3687 | 16.47532 | 65.81369 | 54.01472 | 9.717941e-05 | 0.1222028 | 0 | 0 | 0
4798 | 143261.3 | 2011-04-29 03:07 | 510.2532 | 7 | 1 | 0.6747706 | 3.865895 | 16.37432 | 16.47532 | 65.83543 | 54.01472 | 3.237724e-05 | 0.1222028 | 0 | 0 | 0
4799 | 143291.3 | 2011-04-29 03:07 | 540.268 | 7 | 1 | 0.6745886 | 3.868973 | 16.37995 | 16.47532 | 65.85718 | 54.01472 | 6.480217e-05 | 0.1222028 | 0 | 0 | 0
4800 | 143321.3 | 2011-04-29 03:08 | 570.2829 | 7 | 1 | 0.6747706 | 3.871726 | 16.38557 | 16.47532 | 65.87895 | 54.01472 | 6.475449e-05 | 0.1222028 | 0 | 0 | 0
4801 | 143351.3 | 2011-04-29 03:08 | 600.2978 | 7 | 1 | 0.6745886 | 3.874318 | 16.3912 | 16.47532 | 65.90074 | 54.01472 | 6.480217e-05 | 0.1222028 | 0 | 0 | 0
4802 | 143381.3 | 2011-04-29 03:09 | 630.3127 | 7 | 1 | 0.6745886 | 3.876909 | 16.39683 | 16.47532 | 65.92254 | 54.01472 | 9.717941e-05 | 0.1222028 | 0 | 0 | 0
4803 | 143411.4 | 2011-04-29 03:09 | 660.3276 | 7 | 1 | 0.6747706 | 3.879501 | 16.40245 | 16.47532 | 65.94436 | 54.01472 | 9.717941e-05 | 0.1222028 | 0 | 0 | 0
4804 | 143441.4 | 2011-04-29 03:10 | 690.3425 | 7 | 1 | 0.6747706 | 3.881445 | 16.40808 | 16.47532 | 65.96619 | 54.01472 | 0 | 0.1222028 | 0 | 0 | 0
4805 | 143471.4 | 2011-04-29 03:10 | 720.3573 | 7 | 1 | 0.6747706 | 3.884036 | 16.4137 | 16.47532 | 65.98803 | 54.01472 | 6.480217e-05 | 0.1222028 | 0 | 0 | 0
4806 | 143501.4 | 2011-04-29 03:11 | 750.3723 | 7 | 1 | 0.6749525 | 3.886142 | 16.41933 | 16.47532 | 66.00989 | 54.01472 | 3.237724e-05 | 0.1222028 | 0 | 0 | 0
4807 | 143531.4 | 2011-04-29 03:11 | 780.3871 | 7 | 1 | 0.6745886 | 3.888572 | 16.42495 | 16.47532 | 66.03176 | 54.01472 | 6.480217e-05 | 0.1222028 | 0 | 0 | 0
4808 | 143561.4 | 2011-04-29 03:12 | 810.402 | 7 | 1 | 0.6745886 | 3.890515 | 16.43058 | 16.47532 | 66.05364 | 54.01472 | 3.237724e-05 | 0.1222028 | 0 | 0 | 0
4809 | 143591.5 | 2011-04-29 03:12 | 840.4169 | 7 | 1 | 0.6749525 | 3.892783 | 16.4362 | 16.47532 | 66.07553 | 54.01472 | 3.237724e-05 | 0.1222028 | 0 | 0 | 0
4810 | 143621.5 | 2011-04-29 03:13 | 870.4318 | 7 | 1 | 0.6747706 | 3.894888 | 16.44183 | 16.47532 | 66.09744 | 54.01472 | 6.480217e-05 | 0.1222028 | 0 | 0 | 0
4811 | 143651.5 | 2011-04-29 03:13 | 900.4467 | 7 | 1 | 0.6747706 | 3.896994 | 16.44746 | 16.47532 | 66.11935 | 54.01472 | 0 | 0.1222028 | 0 | 0 | 0
4812 | 143681.5 | 2011-04-29 03:14 | 930.4616 | 7 | 1 | 0.6744067 | 3.898938 | 16.45308 | 16.47532 | 66.14128 | 54.01472 | 0 | 0.1222028 | 0 | 0 | 0
4813 | 143711.5 | 2011-04-29 03:14 | 960.4773 | 7 | 1 | 0.6747706 | 3.901205 | 16.45871 | 16.47532 | 66.16322 | 54.01472 | 6.480217e-05 | 0.1222028 | 0 | 0 | 0
4814 | 143741.5 | 2011-04-29 03:15 | 990.4915 | 7 | 1 | 0.6745886 | 3.903149 | 16.46433 | 16.47532 | 66.18518 | 54.01472 | 6.475449e-05 | 0.1222028 | 0 | 0 | 0
4815 | 143771.5 | 2011-04-29 03:15 | 1020.506 | 7 | 1 | 0.6745886 | 3.905417 | 16.46996 | 16.47532 | 66.20714 | 54.01472 | 9.722709e-05 | 0.1222028 | 0 | 0 | 0
4816 | 143801.6 | 2011-04-29 03:16 | 1050.521 | 7 | 1 | 0.6747706 | 3.907522 | 16.47558 | 16.47532 | 66.22912 | 54.01472 | 3.237724e-05 | 0.1222028 | 0 | 0 | 0
4817 | 143831.6 | 2011-04-29 03:16 | 1080.536 | 7 | 1 | 0.6747706 | 3.909628 | 16.48121 | 16.47532 | 66.2511 | 54.01472 | 6.480217e-05 | 0.1222028 | 0 | 0 | 0
4818 | 143861.6 | 2011-04-29 03:17 | 1110.551 | 7 | 1 | 0.6744067 | 3.911572 | 16.48683 | 16.47532 | 66.2731 | 54.01472 | 0 | 0.1222028 | 0 | 0 | 0
4819 | 143891.6 | 2011-04-29 03:17 | 1140.566 | 7 | 1 | 0.6745886 | 3.913839 | 16.49246 | 16.47532 | 66.29511 | 54.01472 | 6.475449e-05 | 0.1222028 | 0 | 0 | 0
4820 | 143921.6 | 2011-04-29 03:18 | 1170.581 | 7 | 1 | 0.6747706 | 3.916107 | 16.49809 | 16.47532 | 66.31714 | 54.01472 | 6.475449e-05 | 0.1222028 | 0 | 0 | 0
4821 | 143951.6 | 2011-04-29 03:18 | 1200.596 | 7 | 1 | 0.6747706 | 3.918051 | 16.50371 | 16.47532 | 66.33917 | 54.01472 | 6.480217e-05 | 0.1222028 | 0 | 0 | 0
4822 | 143981.6 | 2011-04-29 03:19 | 1230.61 | 7 | 1 | 0.6747706 | 3.920318 | 16.50934 | 16.47532 | 66.36122 | 54.01472 | 6.480217e-05 | 0.1222028 | 0 | 0 | 0
4823 | 144011.7 | 2011-04-29 03:19 | 1260.625 | 7 | 1 | 0.6745886 | 3.922262 | 16.51496 | 16.47532 | 66.38328 | 54.01472 | 6.480217e-05 | 0.1222028 | 0 | 0 | 0
4824 | 144041.7 | 2011-04-29 03:20 | 1290.64 | 7 | 1 | 0.6749525 | 3.924691 | 16.52059 | 16.47532 | 66.40535 | 54.01472 | 9.717941e-05 | 0.1222028 | 0 | 0 | 0
4825 | 144071.7 | 2011-04-29 03:20 | 1320.655 | 7 | 1 | 0.6747706 | 3.926635 | 16.52621 | 16.47532 | 66.42743 | 54.01472 | 9.717941e-05 | 0.1222028 | 0 | 0 | 0
4826 | 144101.7 | 2011-04-29 03:21 | 1350.67 | 7 | 1 | 0.6747706 | 3.928741 | 16.53184 | 16.47532 | 66.44953 | 54.01472 | 6.480217e-05 | 0.1222028 | 0 | 0 | 0
4827 | 144131.7 | 2011-04-29 03:21 | 1380.685 | 7 | 1 | 0.6747706 | 3.930684 | 16.53746 | 16.47532 | 66.47164 | 54.01472 | 3.237724e-05 | 0.1222028 | 0 | 0 | 0
4828 | 144161.7 | 2011-04-29 03:22 | 1410.701 | 7 | 1 | 0.6747706 | 3.932952 | 16.54309 | 16.47532 | 66.49375 | 54.01472 | 9.717941e-05 | 0.1222028 | 0 | 0 | 0
4829 | 144191.7 | 2011-04-29 03:22 | 1440.715 | 7 | 1 | 0.6745886 | 3.934896 | 16.54871 | 16.47532 | 66.51588 | 54.01472 | 6.475449e-05 | 0.1222028 | 0 | 0 | 0
4830 | 144221.8 | 2011-04-29 03:23 | 1470.73 | 7 | 1 | 0.6745886 | 3.937001 | 16.55434 | 16.47532 | 66.53802 | 54.01472 | 3.237724e-05 | 0.1222028 | 0 | 0 | 0
4831 | 144251.8 | 2011-04-29 03:23 | 1500.744 | 7 | 1 | 0.6745886 | 3.938945 | 16.55996 | 16.47532 | 66.56017 | 54.01472 | 3.237724e-05 | 0.1222028 | 0 | 0 | 0
4832 | 144281.8 | 2011-04-29 03:24 | 1530.759 | 7 | 1 | 0.6745886 | 3.941213 | 16.56559 | 16.47532 | 66.58233 | 54.01472 | 6.480217e-05 | 0.1222028 | 0 | 0 | 0
4833 | 144311.8 | 2011-04-29 03:24 | 1560.774 | 7 | 1 | 0.6747706 | 3.943318 | 16.57121 | 16.47532 | 66.60451 | 54.01472 | 6.475449e-05 | 0.1222028 | 0 | 0 | 0
4834 | 144341.8 | 2011-04-29 03:25 | 1590.789 | 7 | 1 | 0.6747706 | 3.9451 | 16.57684 | 16.47532 | 66.6267 | 54.01472 | 3.237724e-05 | 0.1222028 | 0 | 0 | 0
4835 | 144371.8 | 2011-04-29 03:25 | 1620.804 | 7 | 1 | 0.6747706 | 3.947367 | 16.58246 | 16.47532 | 66.6489 | 54.01472 | 6.475449e-05 | 0.1222028 | 0 | 0 | 0
4836 | 144401.9 | 2011-04-29 03:26 | 1650.819 | 7 | 1 | 0.6747706 | 3.949311 | 16.58809 | 16.47532 | 66.67111 | 54.01472 | 6.480217e-05 | 0.1222028 | 0 | 0 | 0
4837 | 144431.9 | 2011-04-29 03:26 | 1680.834 | 7 | 1 | 0.6747706 | 3.951417 | 16.59371 | 16.47532 | 66.69333 | 54.01472 | 9.717941e-05 | 0.1222028 | 0 | 0 | 0
4838 | 144461.9 | 2011-04-29 03:27 | 1710.849 | 7 | 1 | 0.6745886 | 3.953361 | 16.59934 | 16.47532 | 66.71556 | 54.01472 | 6.480217e-05 | 0.1222028 | 0 | 0 | 0
4839 | 144491.9 | 2011-04-29 03:27 | 1740.864 | 7 | 1 | 0.6744067 | 3.955142 | 16.60496 | 16.47532 | 66.7378 | 54.01472 | -3.237724e-05 | 0.1222028 | 0 | 0 | 0
4840 | 144521.9 | 2011-04-29 03:28 | 1770.879 | 7 | 1 | 0.6747706 | 3.957248 | 16.61059 | 16.47532 | 66.76006 | 54.01472 | -3.242493e-05 | 0.1222028 | 0 | 0 | 0
4841 | 144551.9 | 2011-04-29 03:28 | 1800.893 | 7 | 1 | 0.6745886 | 3.959353 | 16.61622 | 16.47532 | 66.78232 | 54.01472 | 6.480217e-05 | 0.1222028 | 0 | 0 | 0
4842 | 144581.9 | 2011-04-29 03:29 | 1830.908 | 7 | 1 | 0.6745886 | 3.961459 | 16.62184 | 16.47532 | 66.8046 | 54.01472 | 6.480217e-05 | 0.1222028 | 0 | 0 | 0
4843 | 144612 | 2011-04-29 03:29 | 1860.923 | 7 | 1 | 0.6747706 | 3.963565 | 16.62747 | 16.47532 | 66.82689 | 54.01472 | 6.475449e-05 | 0.1222028 | 0 | 0 | 0
4844 | 144642 | 2011-04-29 03:30 | 1890.938 | 7 | 1 | 0.6747706 | 3.965508 | 16.63309 | 16.47532 | 66.8492 | 54.01472 | 6.480217e-05 | 0.1222028 | 0 | 0 | 0
4845 | 144672 | 2011-04-29 03:30 | 1920.953 | 7 | 1 | 0.6749525 | 3.967614 | 16.63872 | 16.47532 | 66.87151 | 54.01472 | 9.722709e-05 | 0.1222028 | 0 | 0 | 0
4846 | 144702 | 2011-04-29 03:31 | 1950.968 | 7 | 1 | 0.6747706 | 3.969558 | 16.64434 | 16.47532 | 66.89384 | 54.01472 | 3.237724e-05 | 0.1222028 | 0 | 0 | 0
4847 | 144732 | 2011-04-29 03:31 | 1980.983 | 7 | 1 | 0.6745886 | 3.971663 | 16.64997 | 16.47532 | 66.91617 | 54.01472 | 6.480217e-05 | 0.1222028 | 0 | 0 | 0
4848 | 144762 | 2011-04-29 03:32 | 2010.998 | 7 | 1 | 0.6747706 | 3.973769 | 16.65559 | 16.47532 | 66.93852 | 54.01472 | 6.475449e-05 | 0.1222028 | 0 | 0 | 0
4849 | 144792 | 2011-04-29 03:32 | 2041.012 | 7 | 1 | 0.6745886 | 3.975875 | 16.66122 | 16.47532 | 66.96088 | 54.01472 | 3.237724e-05 | 0.1222028 | 0 | 0 | 0
4850 | 144822.1 | 2011-04-29 03:33 | 2071.027 | 7 | 1 | 0.6747706 | 3.97798 | 16.66685 | 16.47532 | 66.98326 | 54.01472 | 3.242493e-05 | 0.1222028 | 0 | 0 | 0
4851 | 144852.1 | 2011-04-29 03:33 | 2101.042 | 7 | 1 | 0.6747706 | 3.979924 | 16.67247 | 16.47532 | 67.00564 | 54.01472 | 3.237724e-05 | 0.1222028 | 0 | 0 | 0
4852 | 144882.1 | 2011-04-29 03:34 | 2131.057 | 7 | 1 | 0.6745886 | 3.982353 | 16.6781 | 16.47532 | 67.02804 | 54.01472 | 6.475449e-05 | 0.1222028 | 0 | 0 | 0
4853 | 144912.1 | 2011-04-29 03:34 | 2161.072 | 7 | 1 | 0.6745886 | 3.984297 | 16.68372 | 16.47532 | 67.05044 | 54.01472 | 3.242493e-05 | 0.1222028 | 0 | 0 | 0
4854 | 144942.1 | 2011-04-29 03:35 | 2191.087 | 7 | 1 | 0.6745886 | 3.986565 | 16.68935 | 16.47532 | 67.07286 | 54.01472 | 6.480217e-05 | 0.1222028 | 0 | 0 | 0
4855 | 144972.1 | 2011-04-29 03:35 | 2221.102 | 7 | 1 | 0.6747706 | 3.988832 | 16.69497 | 16.47532 | 67.0953 | 54.01472 | 6.480217e-05 | 0.1222028 | 0 | 0 | 0
4856 | 145002.1 | 2011-04-29 03:36 | 2251.117 | 7 | 1 | 0.6747706 | 3.9911 | 16.7006 | 16.47532 | 67.11774 | 54.01472 | 6.480217e-05 | 0.1222028 | 0 | 0 | 0
4857 | 145032.2 | 2011-04-29 03:36 | 2281.132 | 7 | 1 | 0.6745886 | 3.993206 | 16.70622 | 16.47532 | 67.1402 | 54.01472 | 6.480217e-05 | 0.1222028 | 0 | 0 | 0
4858 | 145062.2 | 2011-04-29 03:37 | 2311.146 | 7 | 1 | 0.6745886 | 3.995635 | 16.71185 | 16.47532 | 67.16267 | 54.01472 | 6.480217e-05 | 0.1222028 | 0 | 0 | 0
4859 | 145092.2 | 2011-04-29 03:37 | 2341.161 | 7 | 1 | 0.6749525 | 3.997903 | 16.71747 | 16.47532 | 67.18515 | 54.01472 | 9.717941e-05 | 0.1222028 | 0 | 0 | 0
4860 | 145122.2 | 2011-04-29 03:38 | 2371.177 | 7 | 1 | 0.6749525 | 4.000171 | 16.7231 | 16.47532 | 67.20765 | 54.01472 | 9.722709e-05 | 0.1222028 | 0 | 0 | 0
4861 | 145152.2 | 2011-04-29 03:38 | 2401.191 | 7 | 1 | 0.6745886 | 4.002276 | 16.72873 | 16.47532 | 67.23016 | 54.01472 | 3.232956e-05 | 0.1222028 | 0 | 0 | 0
4862 | 145182.2 | 2011-04-29 03:39 | 2431.206 | 7 | 1 | 0.6747706 | 4.004706 | 16.73435 | 16.47532 | 67.25268 | 54.01472 | 3.242493e-05 | 0.1222028 | 0 | 0 | 0
4863 | 145212.3 | 2011-04-29 03:39 | 2461.221 | 7 | 1 | 0.6749525 | 4.007298 | 16.73998 | 16.47532 | 67.27521 | 54.01472 | 9.717941e-05 | 0.1222028 | 0 | 0 | 0
4864 | 145242.3 | 2011-04-29 03:40 | 2491.236 | 7 | 1 | 0.6745886 | 4.009403 | 16.7456 | 16.47532 | 67.29776 | 54.01472 | 6.475449e-05 | 0.1222028 | 0 | 0 | 0
4865 | 145272.3 | 2011-04-29 03:40 | 2521.251 | 7 | 1 | 0.6747706 | 4.011833 | 16.75123 | 16.47532 | 67.32033 | 54.01472 | 6.484985e-05 | 0.1222028 | 0 | 0 | 0
4866 | 145302.3 | 2011-04-29 03:41 | 2551.266 | 7 | 1 | 0.6747706 | 4.014262 | 16.75685 | 16.47532 | 67.3429 | 54.01472 | 6.475449e-05 | 0.1222028 | 0 | 0 | 0
4867 | 145332.3 | 2011-04-29 03:41 | 2581.28 | 7 | 1 | 0.6747706 | 4.016854 | 16.76248 | 16.47532 | 67.36549 | 54.01472 | 0.0001296043 | 0.1222028 | 0 | 0 | 0
4868 | 145362.3 | 2011-04-29 03:42 | 2611.295 | 7 | 1 | 0.6747706 | 4.019121 | 16.7681 | 16.47532 | 67.38809 | 54.01472 | 9.717941e-05 | 0.1222028 | 0 | 0 | 0
4869 | 145392.3 | 2011-04-29 03:42 | 2641.31 | 7 | 1 | 0.6747706 | 4.021551 | 16.77373 | 16.47532 | 67.41071 | 54.01472 | 9.727478e-05 | 0.1222028 | 0 | 0 | 0
4870 | 145422.4 | 2011-04-29 03:43 | 2671.325 | 7 | 1 | 0.6745886 | 4.023981 | 16.77936 | 16.47532 | 67.43334 | 54.01472 | 6.484985e-05 | 0.1222028 | 0 | 0 | 0
4871 | 145452.4 | 2011-04-29 03:43 | 2701.34 | 7 | 1 | 0.6747706 | 4.026572 | 16.78498 | 16.47532 | 67.45598 | 54.01472 | 6.484985e-05 | 0.1222028 | 0 | 0 | 0
4872 | 145482.4 | 2011-04-29 03:44 | 2731.355 | 7 | 1 | 0.6747706 | 4.029002 | 16.79061 | 16.47532 | 67.47864 | 54.01472 | 6.484985e-05 | 0.1222028 | 0 | 0 | 0
4873 | 145512.4 | 2011-04-29 03:44 | 2761.37 | 7 | 1 | 0.6745886 | 4.031431 | 16.79623 | 16.47532 | 67.50131 | 54.01472 | 3.242493e-05 | 0.1222028 | 0 | 0 | 0
4874 | 145542.4 | 2011-04-29 03:45 | 2791.385 | 7 | 1 | 0.6745886 | 4.034023 | 16.80186 | 16.47532 | 67.524 | 54.01472 | 9.717941e-05 | 0.1222028 | 0 | 0 | 0
4875 | 145572.4 | 2011-04-29 03:45 | 2821.4 | 7 | 1 | 0.6745886 | 4.036614 | 16.80748 | 16.47532 | 67.5467 | 54.01472 | 9.717941e-05 | 0.1222028 | 0 | 0 | 0
4876 | 145602.4 | 2011-04-29 03:46 | 2851.414 | 7 | 1 | 0.6747706 | 4.039206 | 16.81311 | 16.47532 | 67.56941 | 54.01472 | 6.484985e-05 | 0.1222028 | 0 | 0 | 0
4877 | 145632.5 | 2011-04-29 03:46 | 2881.429 | 7 | 1 | 0.6745886 | 4.041636 | 16.81873 | 16.47532 | 67.59214 | 54.01472 | 3.242493e-05 | 0.1222028 | 0 | 0 | 0
4878 | 145662.5 | 2011-04-29 03:47 | 2911.444 | 7 | 1 | 0.6747706 | 4.044389 | 16.82436 | 16.47532 | 67.61489 | 54.01472 | 6.484985e-05 | 0.1222028 | 0 | 0 | 0
4879 | 145692.5 | 2011-04-29 03:47 | 2941.459 | 7 | 1 | 0.6747706 | 4.04698 | 16.82998 | 16.47532 | 67.63765 | 54.01472 | 6.475449e-05 | 0.1222028 | 0 | 0 | 0
4880 | 145722.5 | 2011-04-29 03:48 | 2971.474 | 7 | 1 | 0.6747706 | 4.049734 | 16.83561 | 16.47532 | 67.66042 | 54.01472 | 6.475449e-05 | 0.1222028 | 0 | 0 | 0
4881 | 145752.5 | 2011-04-29 03:48 | 3001.489 | 7 | 1 | 0.6747706 | 4.052326 | 16.84124 | 16.47532 | 67.68321 | 54.01472 | 6.475449e-05 | 0.1222028 | 0 | 0 | 0
4882 | 145782.5 | 2011-04-29 03:49 | 3031.504 | 7 | 1 | 0.6745886 | 4.055079 | 16.84686 | 16.47532 | 67.70601 | 54.01472 | 6.475449e-05 | 0.1222028 | 0 | 0 | 0
4883 | 145812.6 | 2011-04-29 03:49 | 3061.519 | 7 | 1 | 0.6747706 | 4.057671 | 16.85249 | 16.47532 | 67.72883 | 54.01472 | 6.475449e-05 | 0.1222028 | 0 | 0 | 0
4884 | 145842.6 | 2011-04-29 03:50 | 3091.534 | 7 | 1 | 0.6745886 | 4.060586 | 16.85811 | 16.47532 | 67.75167 | 54.01472 | 6.484985e-05 | 0.1222028 | 0 | 0 | 0
4885 | 145872.6 | 2011-04-29 03:50 | 3121.548 | 7 | 1 | 0.6749525 | 4.063016 | 16.86374 | 16.47532 | 67.77452 | 54.01472 | 3.242493e-05 | 0.1222028 | 0 | 0 | 0
4886 | 145902.6 | 2011-04-29 03:51 | 3151.563 | 7 | 1 | 0.6745886 | 4.066093 | 16.86936 | 16.47532 | 67.79738 | 54.01472 | 9.717941e-05 | 0.1222028 | 0 | 0 | 0
4887 | 145932.6 | 2011-04-29 03:51 | 3181.578 | 7 | 1 | 0.6745886 | 4.068847 | 16.87499 | 16.47532 | 67.82026 | 54.01472 | 6.475449e-05 | 0.1222028 | 0 | 0 | 0
4888 | 145962.6 | 2011-04-29 03:52 | 3211.593 | 7 | 1 | 0.6747706 | 4.071763 | 16.88061 | 16.47532 | 67.84316 | 54.01472 | 6.484985e-05 | 0.1222028 | 0 | 0 | 0
4889 | 145992.6 | 2011-04-29 03:52 | 3241.608 | 7 | 1 | 0.6749525 | 4.074516 | 16.88624 | 16.47532 | 67.86608 | 54.01472 | 6.475449e-05 | 0.1222028 | 0 | 0 | 0
4890 | 146022.7 | 2011-04-29 03:53 | 3271.623 | 7 | 1 | 0.6747706 | 4.077431 | 16.89186 | 16.47532 | 67.889 | 54.01472 | 9.717941e-05 | 0.1222028 | 0 | 0 | 0
4891 | 146052.7 | 2011-04-29 03:53 | 3301.638 | 7 | 1 | 0.6745886 | 4.080347 | 16.89749 | 16.47532 | 67.91195 | 54.01472 | 6.484985e-05 | 0.1222028 | 0 | 0 | 0
4892 | 146082.7 | 2011-04-29 03:54 | 3331.653 | 7 | 1 | 0.6747706 | 4.083262 | 16.90312 | 16.47532 | 67.93491 | 54.01472 | 0.0001296043 | 0.1222028 | 0 | 0 | 0
4893 | 146112.7 | 2011-04-29 03:54 | 3361.668 | 7 | 1 | 0.6747706 | 4.086178 | 16.90874 | 16.47532 | 67.95789 | 54.01472 | 9.717941e-05 | 0.1222028 | 0 | 0 | 0
4894 | 146142.7 | 2011-04-29 03:55 | 3391.682 | 7 | 1 | 0.6749525 | 4.089093 | 16.91437 | 16.47532 | 67.98088 | 54.01472 | 6.475449e-05 | 0.1222028 | 0 | 0 | 0
4895 | 146172.7 | 2011-04-29 03:55 | 3421.697 | 7 | 1 | 0.6745886 | 4.092009 | 16.91999 | 16.47532 | 68.00389 | 54.01472 | 9.717941e-05 | 0.1222028 | 0 | 0 | 0
4896 | 146202.7 | 2011-04-29 03:56 | 3451.712 | 7 | 1 | 0.6747706 | 4.095087 | 16.92562 | 16.47532 | 68.02692 | 54.01472 | 0.0001296043 | 0.1222028 | 0 | 0 | 0
4897 | 146232.8 | 2011-04-29 03:56 | 3481.727 | 7 | 1 | 0.6745886 | 4.098002 | 16.93124 | 16.47532 | 68.04997 | 54.01472 | 6.475449e-05 | 0.1222028 | 0 | 0 | 0
4898 | 146262.8 | 2011-04-29 03:57 | 3511.742 | 7 | 1 | 0.6747706 | 4.101242 | 16.93687 | 16.47532 | 68.07303 | 54.01472 | 0.0001296043 | 0.1222028 | 0 | 0 | 0
4899 | 146292.8 | 2011-04-29 03:57 | 3541.757 | 7 | 1 | 0.6747706 | 4.104157 | 16.94249 | 16.47532 | 68.09611 | 54.01472 | 9.717941e-05 | 0.1222028 | 0 | 0 | 0
4900 | 146322.8 | 2011-04-29 03:58 | 3571.772 | 7 | 1 | 0.6745886 | 4.107234 | 16.94812 | 16.47532 | 68.1192 | 54.01472 | 6.484985e-05 | 0.1222028 | 0 | 0 | 0
4901 | 146352.8 | 2011-04-29 03:58 | 3601.787 | 7 | 1 | 0.6749525 | 4.110312 | 16.95374 | 16.47532 | 68.14232 | 54.01472 | 6.484985e-05 | 0.1222028 | 0 | 0 | 0
4902 | 146382.8 | 2011-04-29 03:59 | 3631.802 | 7 | 1 | 0.6747706 | 4.113551 | 16.95937 | 16.47532 | 68.16545 | 54.01472 | 0.000129509 | 0.1222028 | 0 | 0 | 0
4903 | 146412.8 | 2011-04-29 03:59 | 3661.816 | 7 | 1 | 0.6747706 | 4.116629 | 16.965 | 16.47532 | 68.1886 | 54.01472 | 9.717941e-05 | 0.1222028 | 0 | 0 | 0
4904 | 146442.9 | 2011-04-29 04:00 | 3691.831 | 7 | 1 | 0.6747706 | 4.119868 | 16.97062 | 16.47532 | 68.21176 | 54.01472 | 6.484985e-05 | 0.1222028 | 0 | 0 | 0
4905 | 146472.9 | 2011-04-29 04:00 | 3721.846 | 7 | 1 | 0.6745886 | 4.122946 | 16.97625 | 16.47532 | 68.23495 | 54.01472 | 9.717941e-05 | 0.1222028 | 0 | 0 | 0
4906 | 146502.9 | 2011-04-29 04:01 | 3751.861 | 7 | 1 | 0.6747706 | 4.126185 | 16.98187 | 16.47532 | 68.25815 | 54.01472 | 9.717941e-05 | 0.1222028 | 0 | 0 | 0
4907 | 146532.9 | 2011-04-29 04:01 | 3781.876 | 7 | 1 | 0.6745886 | 4.129587 | 16.9875 | 16.47532 | 68.28137 | 54.01472 | 0.0001296043 | 0.1222028 | 0 | 0 | 0
4908 | 146562.9 | 2011-04-29 04:02 | 3811.891 | 7 | 1 | 0.6744067 | 4.132502 | 16.99312 | 16.47532 | 68.30461 | 54.01472 | 3.242493e-05 | 0.1222028 | 0 | 0 | 0
4909 | 146592.9 | 2011-04-29 04:02 | 3841.906 | 7 | 1 | 0.6745886 | 4.136065 | 16.99875 | 16.47532 | 68.32786 | 54.01472 | 0.0001296043 | 0.1222028 | 0 | 0 | 0
4910 | 146623 | 2011-04-29 04:03 | 3871.921 | 7 | 1 | 0.6747706 | 4.139305 | 17.00437 | 16.47532 | 68.35114 | 54.01472 | 6.484985e-05 | 0.1222028 | 0 | 0 | 0
4911 | 146653 | 2011-04-29 04:03 | 3901.936 | 7 | 1 | 0.6745886 | 4.142706 | 17.01 | 16.47532 | 68.37443 | 54.01472 | 6.484985e-05 | 0.1222028 | 0 | 0 | 0
4912 | 146683 | 2011-04-29 04:04 | 3931.95 | 7 | 1 | 0.6749525 | 4.145946 | 17.01562 | 16.47532 | 68.39774 | 54.01472 | 6.475449e-05 | 0.1222028 | 0 | 0 | 0
4913 | 146713 | 2011-04-29 04:04 | 3961.965 | 7 | 1 | 0.6744067 | 4.149509 | 17.02125 | 16.47532 | 68.42108 | 54.01472 | 6.475449e-05 | 0.1222028 | 0 | 0 | 0
4914 | 146743 | 2011-04-29 04:05 | 3991.98 | 7 | 1 | 0.6745886 | 4.152911 | 17.02687 | 16.47532 | 68.44443 | 54.01472 | 6.484985e-05 | 0.1222028 | 0 | 0 | 0
4915 | 146773 | 2011-04-29 04:05 | 4021.995 | 7 | 1 | 0.6745886 | 4.156312 | 17.0325 | 16.47532 | 68.4678 | 54.01472 | 6.475449e-05 | 0.1222028 | 0 | 0 | 0
4916 | 146803 | 2011-04-29 04:06 | 4052.01 | 7 | 1 | 0.6749525 | 4.160038 | 17.03812 | 16.47532 | 68.49119 | 54.01472 | 9.717941e-05 | 0.1222028 | 0 | 0 | 0
4917 | 146833.1 | 2011-04-29 04:06 | 4082.025 | 7 | 1 | 0.6749525 | 4.163439 | 17.04375 | 16.47532 | 68.5146 | 54.01472 | 9.717941e-05 | 0.1222028 | 0 | 0 | 0
4918 | 146863.1 | 2011-04-29 04:07 | 4112.04 | 7 | 1 | 0.6745886 | 4.16684 | 17.04937 | 16.47532 | 68.53803 | 54.01472 | 6.475449e-05 | 0.1222028 | 0 | 0 | 0
4919 | 146893.1 | 2011-04-29 04:07 | 4142.055 | 7 | 1 | 0.6747706 | 4.170566 | 17.055 | 16.47532 | 68.56148 | 54.01472 | 6.475449e-05 | 0.1222028 | 0 | 0 | 0
4920 | 146923.1 | 2011-04-29 04:08 | 4172.07 | 7 | 1 | 0.6744067 | 4.173967 | 17.06062 | 16.47532 | 68.58495 | 54.01472 | 6.475449e-05 | 0.1222028 | 0 | 0 | 0
4921 | 146953.1 | 2011-04-29 04:08 | 4202.085 | 7 | 1 | 0.6745886 | 4.177855 | 17.06625 | 16.47532 | 68.60844 | 54.01472 | 9.717941e-05 | 0.1222028 | 0 | 0 | 0
4922 | 146983.1 | 2011-04-29 04:09 | 4232.099 | 7 | 1 | 0.6747706 | 4.18158 | 17.07187 | 16.47532 | 68.63195 | 54.01472 | 9.717941e-05 | 0.1222028 | 0 | 0 | 0
4923 | 147013.1 | 2011-04-29 04:09 | 4262.114 | 7 | 1 | 0.6745886 | 4.185143 | 17.0775 | 16.47532 | 68.65549 | 54.01472 | 9.717941e-05 | 0.1222028 | 0 | 0 | 0
4924 | 147043.2 | 2011-04-29 04:10 | 4292.129 | 7 | 1 | 0.6747706 | 4.189031 | 17.08313 | 16.47532 | 68.67904 | 54.01472 | 9.717941e-05 | 0.1222028 | 0 | 0 | 0
4925 | 147073.2 | 2011-04-29 04:10 | 4322.144 | 7 | 1 | 0.6747706 | 4.192594 | 17.08875 | 16.47532 | 68.70262 | 54.01472 | 3.242493e-05 | 0.1222028 | 0 | 0 | 0
4926 | 147103.2 | 2011-04-29 04:11 | 4352.159 | 7 | 1 | 0.6745886 | 4.196481 | 17.09438 | 16.47532 | 68.72621 | 54.01472 | 6.475449e-05 | 0.1222028 | 0 | 0 | 0
4927 | 147129.1 | 2011-04-29 04:11 | 4378.049 | 7 | 1 | 0.6749525 | 4.200045 | 17.09923 | 16.47532 | 68.74659 | 54.01472 | 0.0001619339 | 0.1222028 | 0 | 0 | 0
4928 | 147159.1 | 2011-04-29 04:12 | 30.01533 | 8 | 1 | 0.6443894 | 4.199559 | 17.10471 | 16.47532 | 68.7696 | 54.01472 | 0 | 0.1222028 | 0 | 0 | 0
4929 | 147189.1 | 2011-04-29 04:12 | 60.02986 | 8 | 1 | 0.6229224 | 4.199559 | 17.10999 | 16.47532 | 68.79178 | 54.01472 | 0 | 0.1222028 | 0 | 0 | 0
4930 | 147219.1 | 2011-04-29 04:13 | 90.04464 | 8 | 1 | 0.6043663 | 4.199559 | 17.1151 | 16.47532 | 68.81325 | 54.01472 | 3.242493e-05 | 0.1222028 | 0 | 0 | 0
4931 | 147249.1 | 2011-04-29 04:13 | 120.0595 | 8 | 1 | 0.5869017 | 4.199559 | 17.12007 | 16.47532 | 68.83411 | 54.01472 | 0 | 0.1222028 | 0 | 0 | 0
4932 | 147279.2 | 2011-04-29 04:14 | 150.0746 | 8 | 1 | 0.5705286 | 4.199559 | 17.12489 | 16.47532 | 68.85437 | 54.01472 | -3.242493e-05 | 0.1222028 | 0 | 0 | 0
4933 | 147309.2 | 2011-04-29 04:14 | 180.0893 | 8 | 1 | 0.5547012 | 4.199559 | 17.12959 | 16.47532 | 68.87407 | 54.01472 | 0 | 0.1222028 | 0 | 0 | 0
4934 | 147339.2 | 2011-04-29 04:15 | 210.1044 | 8 | 1 | 0.5396016 | 4.199397 | 17.13415 | 16.47532 | 68.89323 | 54.01472 | -6.484985e-05 | 0.1222028 | 0 | 0 | 0
4935 | 147369.2 | 2011-04-29 04:15 | 240.1191 | 8 | 1 | 0.5248658 | 4.199559 | 17.13858 | 16.47532 | 68.91186 | 54.01472 | 0 | 0.1222028 | 0 | 0 | 0
4936 | 147399.2 | 2011-04-29 04:16 | 270.1341 | 8 | 1 | 0.5104939 | 4.199559 | 17.1429 | 16.47532 | 68.92999 | 54.01472 | 0 | 0.1222028 | 0 | 0 | 0
4937 | 147429.2 | 2011-04-29 04:16 | 300.1492 | 8 | 1 | 0.4968497 | 4.199397 | 17.1471 | 16.47532 | 68.94763 | 54.01472 | -3.242493e-05 | 0.1222028 | 0 | 0 | 0
4938 | 147459.2 | 2011-04-29 04:17 | 330.1638 | 8 | 1 | 0.4835693 | 4.199721 | 17.15119 | 16.47532 | 68.96479 | 54.01472 | 3.242493e-05 | 0.1222028 | 0 | 0 | 0
4939 | 147489.3 | 2011-04-29 04:17 | 360.1787 | 8 | 1 | 0.4702889 | 4.199559 | 17.15516 | 16.47532 | 68.98149 | 54.01472 | 0 | 0.1222028 | 0 | 0 | 0
4940 | 147519.3 | 2011-04-29 04:18 | 390.1936 | 8 | 1 | 0.4577362 | 4.199397 | 17.15903 | 16.47532 | 68.99773 | 54.01472 | -3.242493e-05 | 0.1222028 | 0 | 0 | 0
4941 | 147549.3 | 2011-04-29 04:18 | 420.2084 | 8 | 1 | 0.4457292 | 4.199721 | 17.1628 | 16.47532 | 69.01354 | 54.01472 | 3.242493e-05 | 0.1222028 | 0 | 0 | 0
4942 | 147579.3 | 2011-04-29 04:19 | 450.2233 | 8 | 1 | 0.4337223 | 4.199559 | 17.16646 | 16.47532 | 69.02893 | 54.01472 | 0 | 0.1222028 | 0 | 0 | 0
4943 | 147609.3 | 2011-04-29 04:19 | 480.2382 | 8 | 1 | 0.4218973 | 4.199559 | 17.17003 | 16.47532 | 69.04391 | 54.01472 | 3.242493e-05 | 0.1222028 | 0 | 0 | 0
4944 | 147639.3 | 2011-04-29 04:20 | 510.2531 | 8 | 1 | 0.4108 | 4.199721 | 17.1735 | 16.47532 | 69.05849 | 54.01472 | 3.242493e-05 | 0.1222028 | 0 | 0 | 0
4945 | 147669.3 | 2011-04-29 04:20 | 540.268 | 8 | 1 | 0.3998846 | 4.199559 | 17.17688 | 16.47532 | 69.07268 | 54.01472 | 0 | 0.1222028 | 0 | 0 | 0
4946 | 147699.4 | 2011-04-29 04:21 | 570.2829 | 8 | 1 | 0.389333 | 4.199721 | 17.18017 | 16.47532 | 69.08649 | 54.01472 | 3.242493e-05 | 0.1222028 | 0 | 0 | 0
4947 | 147729.4 | 2011-04-29 04:21 | 600.2978 | 8 | 1 | 0.3787815 | 4.199559 | 17.18337 | 16.47532 | 69.09993 | 54.01472 | 0 | 0.1222028 | 0 | 0 | 0
4948 | 147759.4 | 2011-04-29 04:22 | 630.3127 | 8 | 1 | 0.3687757 | 4.199559 | 17.18648 | 16.47532 | 69.11302 | 54.01472 | 0 | 0.1222028 | 0 | 0 | 0
4949 | 147789.4 | 2011-04-29 04:22 | 660.3275 | 8 | 1 | 0.3589518 | 4.199397 | 17.18952 | 16.47532 | 69.12575 | 54.01472 | 0 | 0.1222028 | 0 | 0 | 0
4950 | 147819.4 | 2011-04-29 04:23 | 690.3424 | 8 | 1 | 0.3494918 | 4.199721 | 17.19247 | 16.47532 | 69.13816 | 54.01472 | 6.484985e-05 | 0.1222028 | 0 | 0 | 0
4951 | 147849.4 | 2011-04-29 04:23 | 720.3573 | 8 | 1 | 0.3402137 | 4.199397 | 17.19535 | 16.47532 | 69.15023 | 54.01472 | 0 | 0.1222028 | 0 | 0 | 0
4952 | 147879.5 | 2011-04-29 04:24 | 750.3722 | 8 | 1 | 0.3314814 | 4.199559 | 17.19815 | 16.47532 | 69.16199 | 54.01472 | 0 | 0.1222028 | 0 | 0 | 0
4953 | 147909.5 | 2011-04-29 04:24 | 780.3871 | 8 | 1 | 0.3225672 | 4.199559 | 17.20087 | 16.47532 | 69.17344 | 54.01472 | 0 | 0.1222028 | 0 | 0 | 0
4954 | 147939.5 | 2011-04-29 04:25 | 810.402 | 8 | 1 | 0.3143806 | 4.199559 | 17.20353 | 16.47532 | 69.18459 | 54.01472 | 3.242493e-05 | 0.1222028 | 0 | 0 | 0
4955 | 147969.5 | 2011-04-29 04:25 | 840.4169 | 8 | 1 | 0.3060122 | 4.199559 | 17.20611 | 16.47532 | 69.19545 | 54.01472 | 3.242493e-05 | 0.1222028 | 0 | 0 | 0
4956 | 147999.5 | 2011-04-29 04:26 | 870.4318 | 8 | 1 | 0.2981895 | 4.199721 | 17.20863 | 16.47532 | 69.20603 | 54.01472 | 3.242493e-05 | 0.1222028 | 0 | 0 | 0
4957 | 148029.5 | 2011-04-29 04:26 | 900.4467 | 8 | 1 | 0.2905487 | 4.199721 | 17.21108 | 16.47532 | 69.21633 | 54.01472 | 3.242493e-05 | 0.1222028 | 0 | 0 | 0
4958 | 148059.5 | 2011-04-29 04:27 | 930.4615 | 8 | 1 | 0.2830898 | 4.199559 | 17.21347 | 16.47532 | 69.22637 | 54.01472 | 3.242493e-05 | 0.1222028 | 0 | 0 | 0
4959 | 148089.6 | 2011-04-29 04:27 | 960.4765 | 8 | 1 | 0.275631 | 4.199559 | 17.2158 | 16.47532 | 69.23614 | 54.01472 | 0 | 0.1222028 | 0 | 0 | 0
4960 | 148119.6 | 2011-04-29 04:28 | 990.4915 | 8 | 1 | 0.2687179 | 4.199559 | 17.21807 | 16.47532 | 69.24567 | 54.01472 | 3.242493e-05 | 0.1222028 | 0 | 0 | 0
4961 | 148149.6 | 2011-04-29 04:28 | 1020.506 | 8 | 1 | 0.2618048 | 4.199721 | 17.22028 | 16.47532 | 69.25495 | 54.01472 | 6.484985e-05 | 0.1222028 | 0 | 0 | 0
4962 | 148179.6 | 2011-04-29 04:29 | 1050.521 | 8 | 1 | 0.2552556 | 4.199559 | 17.22243 | 16.47532 | 69.264 | 54.01472 | 0 | 0.1222028 | 0 | 0 | 0
4963 | 148209.6 | 2011-04-29 04:29 | 1080.536 | 8 | 1 | 0.2485244 | 4.199559 | 17.22453 | 16.47532 | 69.27281 | 54.01472 | 0 | 0.1222028 | 0 | 0 | 0
4964 | 148239.6 | 2011-04-29 04:30 | 1110.551 | 8 | 1 | 0.2423391 | 4.199559 | 17.22658 | 16.47532 | 69.2814 | 54.01472 | 3.242493e-05 | 0.1222028 | 0 | 0 | 0
4965 | 148269.6 | 2011-04-29 04:30 | 1140.566 | 8 | 1 | 0.2359717 | 4.199559 | 17.22857 | 16.47532 | 69.28977 | 54.01472 | 0 | 0.1222028 | 0 | 0 | 0
4966 | 148299.7 | 2011-04-29 04:31 | 1170.58 | 8 | 1 | 0.2301502 | 4.199559 | 17.23052 | 16.47532 | 69.29793 | 54.01472 | 0 | 0.1222028 | 0 | 0 | 0
4967 | 148329.7 | 2011-04-29 04:31 | 1200.595 | 8 | 1 | 0.2241467 | 4.199559 | 17.23241 | 16.47532 | 69.30589 | 54.01472 | 0 | 0.1222028 | 0 | 0 | 0
4968 | 148359.7 | 2011-04-29 04:32 | 1230.61 | 8 | 1 | 0.218689 | 4.199397 | 17.23426 | 16.47532 | 69.31365 | 54.01472 | -6.484985e-05 | 0.1222028 | 0 | 0 | 0
4969 | 148389.7 | 2011-04-29 04:32 | 1260.625 | 8 | 1 | 0.2132313 | 4.199559 | 17.23606 | 16.47532 | 69.32121 | 54.01472 | -3.242493e-05 | 0.1222028 | 0 | 0 | 0
4970 | 148419.7 | 2011-04-29 04:33 | 1290.64 | 8 | 1 | 0.2079556 | 4.199559 | 17.23781 | 16.47532 | 69.32858 | 54.01472 | 0 | 0.1222028 | 0 | 0 | 0
4971 | 148449.7 | 2011-04-29 04:33 | 1320.655 | 8 | 1 | 0.2028617 | 4.199559 | 17.23953 | 16.47532 | 69.33578 | 54.01472 | 0 | 0.1222028 | 0 | 0 | 0
4972 | 148479.8 | 2011-04-29 04:34 | 1350.67 | 8 | 1 | 0.1979498 | 4.199397 | 17.2412 | 16.47532 | 69.34279 | 54.01472 | 0 | 0.1222028 | 0 | 0 | 0
4973 | 148509.8 | 2011-04-29 04:34 | 1380.685 | 8 | 1 | 0.1928559 | 4.199559 | 17.24283 | 16.47532 | 69.34963 | 54.01472 | 0 | 0.1222028 | 0 | 0 | 0
4974 | 148539.8 | 2011-04-29 04:35 | 1410.7 | 8 | 1 | 0.1883079 | 4.199559 | 17.24442 | 16.47532 | 69.35631 | 54.01472 | 0 | 0.1222028 | 0 | 0 | 0
4975 | 148569.8 | 2011-04-29 04:35 | 1440.714 | 8 | 1 | 0.1833959 | 4.199397 | 17.24597 | 16.47532 | 69.36281 | 54.01472 | -3.242493e-05 | 0.1222028 | 0 | 0 | 0
4976 | 148599.8 | 2011-04-29 04:36 | 1470.729 | 8 | 1 | 0.1793936 | 4.199397 | 17.24748 | 16.47532 | 69.36917 | 54.01472 | 0 | 0.1222028 | 0 | 0 | 0
4977 | 148629.8 | 2011-04-29 04:36 | 1500.744 | 8 | 1 | 0.1746636 | 4.199559 | 17.24895 | 16.47532 | 69.37536 | 54.01472 | 0 | 0.1222028 | 0 | 0 | 0
4978 | 148659.8 | 2011-04-29 04:37 | 1530.759 | 8 | 1 | 0.1706613 | 4.199559 | 17.25039 | 16.47532 | 69.38141 | 54.01472 | 3.242493e-05 | 0.1222028 | 0 | 0 | 0
4979 | 148689.9 | 2011-04-29 04:37 | 1560.774 | 8 | 1 | 0.1664771 | 4.199559 | 17.2518 | 16.47532 | 69.38731 | 54.01472 | 0 | 0.1222028 | 0 | 0 | 0
4980 | 148719.9 | 2011-04-29 04:38 | 1590.789 | 8 | 1 | 0.1624748 | 4.199559 | 17.25317 | 16.47532 | 69.39307 | 54.01472 | 0 | 0.1222028 | 0 | 0 | 0
4981 | 148749.9 | 2011-04-29 04:38 | 1620.804 | 8 | 1 | 0.1586544 | 4.199397 | 17.25451 | 16.47532 | 69.39869 | 54.01472 | 0 | 0.1222028 | 0 | 0 | 0
4982 | 148779.9 | 2011-04-29 04:39 | 1650.819 | 8 | 1 | 0.154834 | 4.199397 | 17.25582 | 16.47532 | 69.40418 | 54.01472 | -3.242493e-05 | 0.1222028 | 0 | 0 | 0
4983 | 148809.9 | 2011-04-29 04:39 | 1680.834 | 8 | 1 | 0.1511955 | 4.199559 | 17.25709 | 16.47532 | 69.40953 | 54.01472 | 0 | 0.1222028 | 0 | 0 | 0
4984 | 148839.9 | 2011-04-29 04:40 | 1710.848 | 8 | 1 | 0.147739 | 4.199559 | 17.25834 | 16.47532 | 69.41477 | 54.01472 | 0 | 0.1222028 | 0 | 0 | 0
4985 | 148869.9 | 2011-04-29 04:40 | 1740.863 | 8 | 1 | 0.1444644 | 4.199721 | 17.25955 | 16.47532 | 69.41988 | 54.01472 | 3.242493e-05 | 0.1222028 | 0 | 0 | 0
4986 | 148900 | 2011-04-29 04:41 | 1770.878 | 8 | 1 | 0.1408259 | 4.199559 | 17.26074 | 16.47532 | 69.42487 | 54.01472 | 3.242493e-05 | 0.1222028 | 0 | 0 | 0
4987 | 148930 | 2011-04-29 04:41 | 1800.893 | 8 | 1 | 0.1375513 | 4.199559 | 17.2619 | 16.47532 | 69.42974 | 54.01472 | 0 | 0.1222028 | 0 | 0 | 0
4988 | 148960 | 2011-04-29 04:42 | 1830.908 | 8 | 1 | 0.1342767 | 4.199559 | 17.26304 | 16.47532 | 69.4345 | 54.01472 | 0 | 0.1222028 | 0 | 0 | 0
4989 | 148990 | 2011-04-29 04:42 | 1860.923 | 8 | 1 | 0.131002 | 4.199397 | 17.26414 | 16.47532 | 69.43915 | 54.01472 | 0 | 0.1222028 | 0 | 0 | 0
4990 | 149020 | 2011-04-29 04:43 | 1890.938 | 8 | 1 | 0.1280913 | 4.199559 | 17.26522 | 16.47532 | 69.44369 | 54.01472 | 3.242493e-05 | 0.1222028 | 0 | 0 | 0
4991 | 149050 | 2011-04-29 04:43 | 1920.953 | 8 | 1 | 0.1253624 | 4.199559 | 17.26628 | 16.47532 | 69.44812 | 54.01472 | 3.242493e-05 | 0.1222028 | 0 | 0 | 0
4992 | 149080 | 2011-04-29 04:44 | 1950.968 | 8 | 1 | 0.1226336 | 4.199559 | 17.26731 | 16.47532 | 69.45245 | 54.01472 | 3.242493e-05 | 0.1222028 | 0 | 0 | 0
4993 | 149110.1 | 2011-04-29 04:44 | 1980.982 | 8 | 1 | 0.1195409 | 4.199397 | 17.26832 | 16.47532 | 69.45669 | 54.01472 | 0 | 0.1222028 | 0 | 0 | 0
4994 | 149140.1 | 2011-04-29 04:45 | 2010.997 | 8 | 1 | 0.1169939 | 4.199397 | 17.26931 | 16.47532 | 69.46083 | 54.01472 | -3.242493e-05 | 0.1222028 | 0 | 0 | 0
4995 | 149170.1 | 2011-04-29 04:45 | 2041.012 | 8 | 1 | 0.114447 | 4.199559 | 17.27027 | 16.47532 | 69.46488 | 54.01472 | 3.242493e-05 | 0.1222028 | 0 | 0 | 0
4996 | 149200.1 | 2011-04-29 04:46 | 2071.027 | 8 | 1 | 0.1117182 | 4.199559 | 17.27121 | 16.47532 | 69.46884 | 54.01472 | 3.242493e-05 | 0.1222028 | 0 | 0 | 0
4997 | 149230.1 | 2011-04-29 04:46 | 2101.042 | 8 | 1 | 0.1093532 | 4.199559 | 17.27214 | 16.47532 | 69.47271 | 54.01472 | 0 | 0.1222028 | 0 | 0 | 0
4998 | 149260.1 | 2011-04-29 04:47 | 2131.057 | 8 | 1 | 0.1068062 | 4.199559 | 17.27304 | 16.47532 | 69.4765 | 54.01472 | 3.242493e-05 | 0.1222028 | 0 | 0 | 0
4999 | 149290.2 | 2011-04-29 04:47 | 2161.072 | 8 | 1 | 0.1044412 | 4.199559 | 17.27392 | 16.47532 | 69.48019 | 54.01472 | 0 | 0.1222028 | 0 | 0 | 0
5000 | 149320.2 | 2011-04-29 04:48 | 2191.087 | 8 | 1 | 0.1020762 | 4.199559 | 17.27478 | 16.47532 | 69.48381 | 54.01472 | 0 | 0.1222028 | 0 | 0 | 0
5001 | 149350.2 | 2011-04-29 04:48 | 2221.102 | 8 | 1 | 0.09989317 | 4.199721 | 17.27562 | 16.47532 | 69.48734 | 54.01472 | 6.484985e-05 | 0.1222028 | 0 | 0 | 0
5002 | 149380.2 | 2011-04-29 04:49 | 2251.117 | 8 | 1 | 0.09789201 | 4.199559 | 17.27644 | 16.47532 | 69.49081 | 54.01472 | 0 | 0.1222028 | 0 | 0 | 0
5003 | 149410.2 | 2011-04-29 04:49 | 2281.131 | 8 | 1 | 0.09570894 | 4.199559 | 17.27725 | 16.47532 | 69.4942 | 54.01472 | 0 | 0.1222028 | 0 | 0 | 0
5004 | 149440.2 | 2011-04-29 04:50 | 2311.146 | 8 | 1 | 0.09370778 | 4.199721 | 17.27804 | 16.47532 | 69.49751 | 54.01472 | 6.484985e-05 | 0.1222028 | 0 | 0 | 0
5005 | 149470.2 | 2011-04-29 04:50 | 2341.161 | 8 | 1 | 0.09170663 | 4.199559 | 17.27881 | 16.47532 | 69.50075 | 54.01472 | 0 | 0.1222028 | 0 | 0 | 0
5006 | 149500.3 | 2011-04-29 04:51 | 2371.176 | 8 | 1 | 0.08970547 | 4.199397 | 17.27957 | 16.47532 | 69.50392 | 54.01472 | -3.242493e-05 | 0.1222028 | 0 | 0 | 0
5007 | 149530.3 | 2011-04-29 04:51 | 2401.191 | 8 | 1 | 0.08770431 | 4.199559 | 17.28031 | 16.47532 | 69.50703 | 54.01472 | 0 | 0.1222028 | 0 | 0 | 0
5008 | 149560.3 | 2011-04-29 04:52 | 2431.206 | 8 | 1 | 0.08570316 | 4.199559 | 17.28103 | 16.47532 | 69.51007 | 54.01472 | 0 | 0.1222028 | 0 | 0 | 0
5009 | 149590.3 | 2011-04-29 04:52 | 2461.221 | 8 | 1 | 0.08388393 | 4.199559 | 17.28174 | 16.47532 | 69.51304 | 54.01472 | 0 | 0.1222028 | 0 | 0 | 0
5010 | 149620.3 | 2011-04-29 04:53 | 2491.236 | 8 | 1 | 0.08224662 | 4.199559 | 17.28243 | 16.47532 | 69.51595 | 54.01472 | 0 | 0.1222028 | 0 | 0 | 0
5011 | 149650.3 | 2011-04-29 04:53 | 2521.25 | 8 | 1 | 0.08060931 | 4.199559 | 17.28311 | 16.47532 | 69.51879 | 54.01472 | 0 | 0.1222028 | 0 | 0 | 0
5012 | 149680.3 | 2011-04-29 04:54 | 2551.265 | 8 | 1 | 0.07860815 | 4.199397 | 17.28377 | 16.47532 | 69.52158 | 54.01472 | -3.242493e-05 | 0.1222028 | 0 | 0 | 0
5013 | 149710.4 | 2011-04-29 04:54 | 2581.28 | 8 | 1 | 0.07697084 | 4.199559 | 17.28442 | 16.47532 | 69.5243 | 54.01472 | 0 | 0.1222028 | 0 | 0 | 0
5014 | 149740.4 | 2011-04-29 04:55 | 2611.295 | 8 | 1 | 0.07533354 | 4.199397 | 17.28505 | 16.47532 | 69.52697 | 54.01472 | -3.242493e-05 | 0.1222028 | 0 | 0 | 0
5015 | 149770.4 | 2011-04-29 04:55 | 2641.31 | 8 | 1 | 0.07369623 | 4.199559 | 17.28568 | 16.47532 | 69.52958 | 54.01472 | 0 | 0.1222028 | 0 | 0 | 0
5016 | 149800.4 | 2011-04-29 04:56 | 2671.325 | 8 | 1 | 0.07224084 | 4.199559 | 17.28628 | 16.47532 | 69.53214 | 54.01472 | 0 | 0.1222028 | 0 | 0 | 0
5017 | 149830.4 | 2011-04-29 04:56 | 2701.34 | 8 | 1 | 0.07096738 | 4.199721 | 17.28688 | 16.47532 | 69.53465 | 54.01472 | 3.242493e-05 | 0.1222028 | 0 | 0 | 0
5018 | 149860.4 | 2011-04-29 04:57 | 2731.355 | 8 | 1 | 0.06969392 | 4.199559 | 17.28747 | 16.47532 | 69.53711 | 54.01472 | -3.242493e-05 | 0.1222028 | 0 | 0 | 0
5019 | 149890.5 | 2011-04-29 04:57 | 2761.37 | 8 | 1 | 0.06805661 | 4.199559 | 17.28804 | 16.47532 | 69.53951 | 54.01472 | 0 | 0.1222028 | 0 | 0 | 0
5020 | 149920.5 | 2011-04-29 04:58 | 2791.384 | 8 | 1 | 0.06678314 | 4.199559 | 17.2886 | 16.47532 | 69.54187 | 54.01472 | 0 | 0.1222028 | 0 | 0 | 0
5021 | 149950.5 | 2011-04-29 04:58 | 2821.399 | 8 | 1 | 0.06532776 | 4.199721 | 17.28915 | 16.47532 | 69.54418 | 54.01472 | 6.484985e-05 | 0.1222028 | 0 | 0 | 0
5022 | 149980.5 | 2011-04-29 04:59 | 2851.414 | 8 | 1 | 0.0640543 | 4.199559 | 17.28969 | 16.47532 | 69.54645 | 54.01472 | 0 | 0.1222028 | 0 | 0 | 0
5023 | 150010.5 | 2011-04-29 04:59 | 2881.429 | 8 | 1 | 0.06259891 | 4.199559 | 17.29022 | 16.47532 | 69.54867 | 54.01472 | -3.242493e-05 | 0.1222028 | 0 | 0 | 0
5024 | 150040.5 | 2011-04-29 05:00 | 2911.444 | 8 | 1 | 0.06150737 | 4.199559 | 17.29074 | 16.47532 | 69.55084 | 54.01472 | 0 | 0.1222028 | 0 | 0 | 0
5025 | 150070.5 | 2011-04-29 05:00 | 2941.459 | 8 | 1 | 0.06023391 | 4.199721 | 17.29125 | 16.47532 | 69.55297 | 54.01472 | 3.242493e-05 | 0.1222028 | 0 | 0 | 0
5026 | 150100.6 | 2011-04-29 05:01 | 2971.474 | 8 | 1 | 0.05914237 | 4.199559 | 17.29174 | 16.47532 | 69.55506 | 54.01472 | -3.242493e-05 | 0.1222028 | 0 | 0 | 0
5027 | 150130.6 | 2011-04-29 05:01 | 3001.489 | 8 | 1 | 0.05805083 | 4.199559 | 17.29223 | 16.47532 | 69.55711 | 54.01472 | 3.242493e-05 | 0.1222028 | 0 | 0 | 0
5028 | 150160.6 | 2011-04-29 05:02 | 3031.504 | 8 | 1 | 0.05677736 | 4.199397 | 17.29271 | 16.47532 | 69.55911 | 54.01472 | 0 | 0.1222028 | 0 | 0 | 0
5029 | 150190.6 | 2011-04-29 05:02 | 3061.518 | 8 | 1 | 0.0555039 | 4.199559 | 17.29318 | 16.47532 | 69.56108 | 54.01472 | 0 | 0.1222028 | 0 | 0 | 0
5030 | 150220.6 | 2011-04-29 05:03 | 3091.533 | 8 | 1 | 0.05441236 | 4.199559 | 17.29364 | 16.47532 | 69.56301 | 54.01472 | 0 | 0.1222028 | 0 | 0 | 0
5031 | 150250.6 | 2011-04-29 05:03 | 3121.548 | 8 | 1 | 0.05350275 | 4.199559 | 17.29409 | 16.47532 | 69.5649 | 54.01472 | 0 | 0.1222028 | 0 | 0 | 0
5032 | 150280.6 | 2011-04-29 05:04 | 3151.563 | 8 | 1 | 0.05222928 | 4.199397 | 17.29453 | 16.47532 | 69.56675 | 54.01472 | 0 | 0.1222028 | 0 | 0 | 0
5033 | 150310.7 | 2011-04-29 05:04 | 3181.578 | 8 | 1 | 0.05150159 | 4.199559 | 17.29496 | 16.47532 | 69.56857 | 54.01472 | 3.242493e-05 | 0.1222028 | 0 | 0 | 0
5034 | 150340.7 | 2011-04-29 05:05 | 3211.593 | 8 | 1 | 0.05041005 | 4.199559 | 17.29539 | 16.47532 | 69.57035 | 54.01472 | 0 | 0.1222028 | 0 | 0 | 0
5035 | 150347.3 | 2011-04-29 05:05 | 3218.233 | 8 | 1 | 0.04986428 | 4.199559 | 17.29548 | 16.47532 | 69.57074 | 54.01472 | 0 | 0.1222028 | 0 | 0 | 0
5036 | 150377.3 | 2011-04-29 05:05 | 30.01488 | 9 | 1 | 0 | 4.192594 | 17.29548 | 16.47532 | 69.57074 | 54.01472 | -3.232956e-05 | 0.1222028 | 0 | 0 | 0
5037 | 150407.3 | 2011-04-29 05:06 | 60.02976 | 9 | 1 | 0 | 4.191946 | 17.29548 | 16.47532 | 69.57074 | 54.01472 | 0 | 0.1222028 | 0 | 0 | 0
5038 | 150437.4 | 2011-04-29 05:06 | 90.04467 | 9 | 1 | 0 | 4.191136 | 17.29548 | 16.47532 | 69.57074 | 54.01472 | 0 | 0.1222028 | 0 | 0 | 0
5039 | 150467.3 | 2011-04-29 05:07 | 120.0127 | 9 | 1 | 0 | 4.190488 | 17.29548 | 16.47532 | 69.57074 | 54.01472 | -6.475449e-05 | 0.1222028 | 0 | 0 | 0
5040 | 150467.3 | 2011-04-29 05:07 | 0.01562521 | 10 | 1 | -0.0003465305 | 4.190164 | 17.29548 | 16.47532 | 69.57074 | 54.01472 | 0 | 0.08560907 | 0 | 0 | 0
5041 | 150497.4 | 2011-04-29 05:07 | 30.01499 | 11 | 1 | -4.049412 | 3.623746 | 17.29548 | 16.50908 | 69.57074 | 54.13922 | -0.002947903 | 0.08560907 | 0 | 0 | 0
5042 | 150527.4 | 2011-04-29 05:08 | 60.02978 | 11 | 1 | -4.049412 | 3.534986 | 17.29548 | 16.54284 | 69.57074 | 54.25994 | -0.001846504 | 0.08560907 | 0 | 0 | 0
5043 | 150557.4 | 2011-04-29 05:08 | 90.04474 | 11 | 1 | -4.049412 | 3.481373 | 17.29548 | 16.5766 | 69.57074 | 54.37831 | -0.001166201 | 0.08560907 | 0 | 0 | 0
5044 | 150587.4 | 2011-04-29 05:09 | 120.0595 | 11 | 1 | -4.049412 | 3.444929 | 17.29548 | 16.61036 | 69.57074 | 54.4952 | -0.0008746624 | 0.08560907 | 0 | 0 | 0
5045 | 150617.4 | 2011-04-29 05:09 | 150.0745 | 11 | 1 | -4.049412 | 3.415288 | 17.29548 | 16.64412 | 69.57074 | 54.61099 | -0.0007774353 | 0.08560907 | 0 | 0 | 0
5046 | 150647.4 | 2011-04-29 05:10 | 180.0893 | 11 | 1 | -4.04923 | 3.38921 | 17.29548 | 16.67789 | 69.57074 | 54.72585 | -0.0007126808 | 0.08560907 | 0 | 0 | 0
5047 | 150677.5 | 2011-04-29 05:10 | 210.1042 | 11 | 1 | -4.049412 | 3.365724 | 17.29548 | 16.71165 | 69.57074 | 54.83988 | -0.0005830765 | 0.08560907 | 0 | 0 | 0
5048 | 150707.5 | 2011-04-29 05:11 | 240.1191 | 11 | 1 | -4.049412 | 3.343696 | 17.29548 | 16.74541 | 69.57074 | 54.95313 | -0.0006154537 | 0.08560907 | 0 | 0 | 0
5049 | 150737.5 | 2011-04-29 05:11 | 270.1341 | 11 | 1 | -4.04923 | 3.323449 | 17.29548 | 16.77917 | 69.57074 | 55.06567 | -0.0004859447 | 0.08560907 | 0 | 0 | 0
5050 | 150767.5 | 2011-04-29 05:12 | 300.1489 | 11 | 1 | -4.049412 | 3.304337 | 17.29548 | 16.81293 | 69.57074 | 55.17755 | -0.0005182743 | 0.08560907 | 0 | 0 | 0
5051 | 150797.5 | 2011-04-29 05:12 | 330.1639 | 11 | 1 | -4.049412 | 3.286682 | 17.29548 | 16.8467 | 69.57074 | 55.28881 | -0.0004535198 | 0.08560907 | 0 | 0 | 0
5052 | 150827.5 | 2011-04-29 05:13 | 360.1786 | 11 | 1 | -4.049412 | 3.269837 | 17.29548 | 16.88046 | 69.57074 | 55.39949 | -0.0004210949 | 0.08560907 | 0 | 0 | 0
5053 | 150857.5 | 2011-04-29 05:13 | 390.1936 | 11 | 1 | -4.04923 | 3.253639 | 17.29548 | 16.91422 | 69.57074 | 55.50961 | -0.0004211426 | 0.08560907 | 0 | 0 | 0
5054 | 150887.6 | 2011-04-29 05:14 | 420.2084 | 11 | 1 | -4.049594 | 3.237928 | 17.29548 | 16.94798 | 69.57074 | 55.61919 | -0.0004211426 | 0.08560907 | 0 | 0 | 0
5055 | 150917.6 | 2011-04-29 05:14 | 450.2234 | 11 | 1 | -4.049412 | 3.223027 | 17.29548 | 16.98174 | 69.57074 | 55.72826 | -0.0003563404 | 0.08560907 | 0 | 0 | 0
5056 | 150947.6 | 2011-04-29 05:15 | 480.2382 | 11 | 1 | -4.049412 | 3.208125 | 17.29548 | 17.0155 | 69.57074 | 55.83682 | -0.0004210949 | 0.08560907 | 0 | 0 | 0
5057 | 150977.6 | 2011-04-29 05:15 | 510.2532 | 11 | 1 | -4.049412 | 3.193547 | 17.29548 | 17.04927 | 69.57074 | 55.94489 | -0.0003887177 | 0.08560907 | 0 | 0 | 0
5058 | 151007.6 | 2011-04-29 05:16 | 540.268 | 11 | 1 | -4.049594 | 3.17816 | 17.29548 | 17.08303 | 69.57074 | 56.05245 | -0.0004210949 | 0.08560907 | 0 | 0 | 0
5059 | 151037.6 | 2011-04-29 05:16 | 570.2829 | 11 | 1 | -4.049412 | 3.162773 | 17.29548 | 17.11679 | 69.57074 | 56.15949 | -0.0004535198 | 0.08560907 | 0 | 0 | 0
5060 | 151067.6 | 2011-04-29 05:17 | 600.2977 | 11 | 1 | -4.04923 | 3.147061 | 17.29548 | 17.15055 | 69.57074 | 56.26601 | -0.0004211426 | 0.08560907 | 0 | 0 | 0
5061 | 151097.7 | 2011-04-29 05:17 | 630.313 | 11 | 1 | -4.049594 | 3.129892 | 17.29548 | 17.18431 | 69.57074 | 56.37197 | -0.0004535198 | 0.08560907 | 0 | 0 | 0
5062 | 151127.7 | 2011-04-29 05:18 | 660.3275 | 11 | 1 | -4.049412 | 3.110942 | 17.29548 | 17.21807 | 69.57074 | 56.47733 | -0.0004858971 | 0.08560907 | 0 | 0 | 0
5063 | 151157.7 | 2011-04-29 05:18 | 690.3425 | 11 | 1 | -4.049594 | 3.089399 | 17.29548 | 17.25184 | 69.57074 | 56.582 | -0.0006479264 | 0.08560907 | 0 | 0 | 0
5064 | 151187.7 | 2011-04-29 05:19 | 720.3573 | 11 | 1 | -4.049412 | 3.064941 | 17.29548 | 17.2856 | 69.57074 | 56.68591 | -0.0006802559 | 0.08560907 | 0 | 0 | 0
5065 | 151217.7 | 2011-04-29 05:19 | 750.3723 | 11 | 1 | -4.049594 | 3.0353 | 17.29548 | 17.31936 | 69.57074 | 56.7889 | -0.0008422375 | 0.08560907 | 0 | 0 | 0
5066 | 151247.7 | 2011-04-29 05:20 | 780.3871 | 11 | 1 | -4.049412 | 2.999018 | 17.29548 | 17.35312 | 69.57074 | 56.89079 | -0.001036644 | 0.08560907 | 0 | 0 | 0
5067 | 151277.7 | 2011-04-29 05:20 | 810.4021 | 11 | 1 | -4.049412 | 2.95318 | 17.29548 | 17.38688 | 69.57074 | 56.9913 | -0.001328182 | 0.08560907 | 0 | 0 | 0
5068 | 151307.8 | 2011-04-29 05:21 | 840.4169 | 11 | 1 | -4.049412 | 2.894222 | 17.29548 | 17.42065 | 69.57074 | 57.09005 | -0.001781702 | 0.08560907 | 0 | 0 | 0
5069 | 151337.8 | 2011-04-29 05:21 | 870.4318 | 11 | 1 | -4.049412 | 2.812426 | 17.29548 | 17.45441 | 69.57074 | 57.18647 | -0.00252676 | 0.08560907 | 0 | 0 | 0
5070 | 151367.8 | 2011-04-29 05:22 | 900.4466 | 11 | 1 | -4.049412 | 2.700179 | 17.29548 | 17.48817 | 69.57074 | 57.2796 | -0.003304243 | 0.08560907 | 0 | 0 | 0
5071 | 151367.9 | 2011-04-29 05:22 | 900.5249 | 11 | 1 | -4.049412 | 2.699855 | 17.29548 | 17.48826 | 69.57074 | 57.27984 | -0.00333662 | 0.08560907 | 0 | 0 | 0
5072 | 151487.9 | 2011-04-29 05:24 | 120.0127 | 12 | 1 | 0 | 3.6955 | 17.29548 | 17.48826 | 69.57074 | 57.27984 | 0.0002267838 | 0.08560907 | 0 | 0 | 0
5073 | 151487.9 | 2011-04-29 05:24 | 0.01574226 | 13 | 1 | -0.0001646073 | 3.695338 | 17.29548 | 17.48826 | 69.57074 | 57.27984 | 0 | 0.08903343 | 0 | 0 | 0
5074 | 151487.9 | 2011-04-29 05:24 | 2.626525907e-06 | 6 | 1 | 0 | 3.695338 | 17.29548 | 17.48826 | 69.57074 | 57.27984 | 0 | 0.08903343 | 0 | 0 | 0
5075 | 151517.9 | 2011-04-29 05:24 | 30.01491 | 7 | 1 | 0.6747706 | 3.770332 | 17.3011 | 17.48826 | 69.5919 | 57.27984 | 0.0004211426 | 0.08903343 | 0 | 0 | 0
5076 | 151547.9 | 2011-04-29 05:25 | 60.02977 | 7 | 1 | 0.6747706 | 3.783289 | 17.30673 | 17.48826 | 69.61314 | 57.27984 | 0.0003239632 | 0.08903343 | 0 | 0 | 0
5077 | 151577.9 | 2011-04-29 05:25 | 90.04467 | 7 | 1 | 0.6747706 | 3.793494 | 17.31235 | 17.48826 | 69.63446 | 57.27984 | 0.000259161 | 0.08903343 | 0 | 0 | 0
5078 | 151608 | 2011-04-29 05:26 | 120.0596 | 7 | 1 | 0.6747706 | 3.80224 | 17.31798 | 17.48826 | 69.65582 | 57.27984 | 0.0002267361 | 0.08903343 | 0 | 0 | 0
5079 | 151638 | 2011-04-29 05:26 | 150.0745 | 7 | 1 | 0.6747706 | 3.809691 | 17.32361 | 17.48826 | 69.67723 | 57.27984 | 0.0001943588 | 0.08903343 | 0 | 0 | 0
5080 | 151668 | 2011-04-29 05:27 | 180.0893 | 7 | 1 | 0.6749525 | 3.816494 | 17.32923 | 17.48826 | 69.69868 | 57.27984 | 0.0001943588 | 0.08903343 | 0 | 0 | 0
5081 | 151698 | 2011-04-29 05:27 | 210.1042 | 7 | 1 | 0.6745886 | 3.822487 | 17.33486 | 17.48826 | 69.72016 | 57.27984 | 0.0001295567 | 0.08903343 | 0 | 0 | 0
5082 | 151728 | 2011-04-29 05:28 | 240.1191 | 7 | 1 | 0.6744067 | 3.828318 | 17.34048 | 17.48826 | 69.74168 | 57.27984 | 0.0001619816 | 0.08903343 | 0 | 0 | 0
5083 | 151758 | 2011-04-29 05:28 | 270.1341 | 7 | 1 | 0.6747706 | 3.833825 | 17.34611 | 17.48826 | 69.76323 | 57.27984 | 0.0001619816 | 0.08903343 | 0 | 0 | 0
5084 | 151788 | 2011-04-29 05:29 | 300.1489 | 7 | 1 | 0.6745886 | 3.838846 | 17.35173 | 17.48826 | 69.78482 | 57.27984 | 0.0001296043 | 0.08903343 | 0 | 0 | 0
5085 | 151818.1 | 2011-04-29 05:29 | 330.1639 | 7 | 1 | 0.6747706 | 3.843705 | 17.35736 | 17.48826 | 69.80642 | 57.27984 | 0.0001296043 | 0.08903343 | 0 | 0 | 0
5086 | 151848.1 | 2011-04-29 05:30 | 360.1787 | 7 | 1 | 0.6747706 | 3.84824 | 17.36298 | 17.48826 | 69.82806 | 57.27984 | 0.0001296043 | 0.08903343 | 0 | 0 | 0
5087 | 151878.1 | 2011-04-29 05:30 | 390.1937 | 7 | 1 | 0.6747706 | 3.85229 | 17.36861 | 17.48826 | 69.84972 | 57.27984 | 6.480217e-05 | 0.08903343 | 0 | 0 | 0
5088 | 151908.1 | 2011-04-29 05:31 | 420.2084 | 7 | 1 | 0.6745886 | 3.856015 | 17.37423 | 17.48826 | 69.8714 | 57.27984 | 6.480217e-05 | 0.08903343 | 0 | 0 | 0
5089 | 151938.1 | 2011-04-29 05:31 | 450.2234 | 7 | 1 | 0.6749525 | 3.859902 | 17.37986 | 17.48826 | 69.89311 | 57.27984 | 9.717941e-05 | 0.08903343 | 0 | 0 | 0
5090 | 151968.1 | 2011-04-29 05:32 | 480.2382 | 7 | 1 | 0.6745886 | 3.863142 | 17.38548 | 17.48826 | 69.91483 | 57.27984 | 0.0001295567 | 0.08903343 | 0 | 0 | 0
5091 | 151998.2 | 2011-04-29 05:32 | 510.2535 | 7 | 1 | 0.6747706 | 3.866219 | 17.39111 | 17.48826 | 69.93657 | 57.27984 | 6.480217e-05 | 0.08903343 | 0 | 0 | 0
5092 | 152028.2 | 2011-04-29 05:33 | 540.268 | 7 | 1 | 0.6747706 | 3.869135 | 17.39674 | 17.48826 | 69.95833 | 57.27984 | 6.480217e-05 | 0.08903343 | 0 | 0 | 0
5093 | 152058.2 | 2011-04-29 05:33 | 570.2829 | 7 | 1 | 0.6745886 | 3.871888 | 17.40236 | 17.48826 | 69.9801 | 57.27984 | 0 | 0.08903343 | 0 | 0 | 0
5094 | 152088.2 | 2011-04-29 05:34 | 600.2978 | 7 | 1 | 0.6747706 | 3.874804 | 17.40799 | 17.48826 | 70.00189 | 57.27984 | 6.480217e-05 | 0.08903343 | 0 | 0 | 0
5095 | 152118.2 | 2011-04-29 05:34 | 630.3127 | 7 | 1 | 0.6745886 | 3.877234 | 17.41361 | 17.48826 | 70.0237 | 57.27984 | 6.480217e-05 | 0.08903343 | 0 | 0 | 0
5096 | 152148.2 | 2011-04-29 05:35 | 660.3276 | 7 | 1 | 0.6747706 | 3.879663 | 17.41924 | 17.48826 | 70.04552 | 57.27984 | 6.480217e-05 | 0.08903343 | 0 | 0 | 0
5097 | 152178.2 | 2011-04-29 05:35 | 690.3424 | 7 | 1 | 0.6745886 | 3.881931 | 17.42486 | 17.48826 | 70.06735 | 57.27984 | 3.237724e-05 | 0.08903343 | 0 | 0 | 0
5098 | 152208.3 | 2011-04-29 05:36 | 720.3573 | 7 | 1 | 0.6749525 | 3.88436 | 17.43049 | 17.48826 | 70.08919 | 57.27984 | 6.480217e-05 | 0.08903343 | 0 | 0 | 0
5099 | 152238.3 | 2011-04-29 05:36 | 750.3723 | 7 | 1 | 0.6747706 | 3.886466 | 17.43611 | 17.48826 | 70.11105 | 57.27984 | 3.237724e-05 | 0.08903343 | 0 | 0 | 0
5100 | 152268.3 | 2011-04-29 05:37 | 780.3871 | 7 | 1 | 0.6747706 | 3.888733 | 17.44174 | 17.48826 | 70.13292 | 57.27984 | 6.475449e-05 | 0.08903343 | 0 | 0 | 0
5101 | 152298.3 | 2011-04-29 05:37 | 810.402 | 7 | 1 | 0.6747706 | 3.891001 | 17.44737 | 17.48826 | 70.1548 | 57.27984 | 9.717941e-05 | 0.08903343 | 0 | 0 | 0
5102 | 152328.3 | 2011-04-29 05:38 | 840.4169 | 7 | 1 | 0.6745886 | 3.892945 | 17.45299 | 17.48826 | 70.1767 | 57.27984 | 3.242493e-05 | 0.08903343 | 0 | 0 | 0
5103 | 152358.3 | 2011-04-29 05:38 | 870.4318 | 7 | 1 | 0.6745886 | 3.895212 | 17.45862 | 17.48826 | 70.19861 | 57.27984 | 6.480217e-05 | 0.08903343 | 0 | 0 | 0
5104 | 152388.3 | 2011-04-29 05:39 | 900.4466 | 7 | 1 | 0.6745886 | 3.896994 | 17.46424 | 17.48826 | 70.22052 | 57.27984 | 0 | 0.08903343 | 0 | 0 | 0
5105 | 152418.4 | 2011-04-29 05:39 | 930.4615 | 7 | 1 | 0.6747706 | 3.899424 | 17.46987 | 17.48826 | 70.24245 | 57.27984 | 3.237724e-05 | 0.08903343 | 0 | 0 | 0
5106 | 152448.4 | 2011-04-29 05:40 | 960.4764 | 7 | 1 | 0.6747706 | 3.901529 | 17.47549 | 17.48826 | 70.26439 | 57.27984 | 9.717941e-05 | 0.08903343 | 0 | 0 | 0
5107 | 152478.4 | 2011-04-29 05:40 | 990.4914 | 7 | 1 | 0.6747706 | 3.903635 | 17.48112 | 17.48826 | 70.28635 | 57.27984 | 6.480217e-05 | 0.08903343 | 0 | 0 | 0
5108 | 152508.4 | 2011-04-29 05:41 | 1020.506 | 7 | 1 | 0.6747706 | 3.90574 | 17.48674 | 17.48826 | 70.30831 | 57.27984 | 3.237724e-05 | 0.08903343 | 0 | 0 | 0
5109 | 152538.4 | 2011-04-29 05:41 | 1050.521 | 7 | 1 | 0.6747706 | 3.907846 | 17.49237 | 17.48826 | 70.33029 | 57.27984 | 6.480217e-05 | 0.08903343 | 0 | 0 | 0
5110 | 152568.4 | 2011-04-29 05:42 | 1080.536 | 7 | 1 | 0.6747706 | 3.910114 | 17.49799 | 17.48826 | 70.35228 | 57.27984 | 9.717941e-05 | 0.08903343 | 0 | 0 | 0
5111 | 152598.4 | 2011-04-29 05:42 | 1110.551 | 7 | 1 | 0.6745886 | 3.912057 | 17.50362 | 17.48826 | 70.37428 | 57.27984 | 3.237724e-05 | 0.08903343 | 0 | 0 | 0
5112 | 152628.5 | 2011-04-29 05:43 | 1140.566 | 7 | 1 | 0.6747706 | 3.914325 | 17.50925 | 17.48826 | 70.3963 | 57.27984 | 6.475449e-05 | 0.08903343 | 0 | 0 | 0
5113 | 152658.5 | 2011-04-29 05:43 | 1170.581 | 7 | 1 | 0.6745886 | 3.916431 | 17.51487 | 17.48826 | 70.41832 | 57.27984 | 6.480217e-05 | 0.08903343 | 0 | 0 | 0
5114 | 152688.5 | 2011-04-29 05:44 | 1200.596 | 7 | 1 | 0.6749525 | 3.918536 | 17.5205 | 17.48826 | 70.44036 | 57.27984 | 3.237724e-05 | 0.08903343 | 0 | 0 | 0
5115 | 152718.5 | 2011-04-29 05:44 | 1230.61 | 7 | 1 | 0.6747706 | 3.920804 | 17.52612 | 17.48826 | 70.46241 | 57.27984 | 6.480217e-05 | 0.08903343 | 0 | 0 | 0
5116 | 152748.5 | 2011-04-29 05:45 | 1260.625 | 7 | 1 | 0.6744067 | 3.922748 | 17.53175 | 17.48826 | 70.48447 | 57.27984 | 3.237724e-05 | 0.08903343 | 0 | 0 | 0
5117 | 152778.5 | 2011-04-29 05:45 | 1290.64 | 7 | 1 | 0.6747706 | 3.925015 | 17.53737 | 17.48826 | 70.50655 | 57.27984 | 6.475449e-05 | 0.08903343 | 0 | 0 | 0
5118 | 152808.6 | 2011-04-29 05:46 | 1320.655 | 7 | 1 | 0.6747706 | 3.927121 | 17.543 | 17.48826 | 70.52864 | 57.27984 | 6.480217e-05 | 0.08903343 | 0 | 0 | 0
5119 | 152838.6 | 2011-04-29 05:46 | 1350.67 | 7 | 1 | 0.6747706 | 3.929227 | 17.54862 | 17.48826 | 70.55073 | 57.27984 | 3.242493e-05 | 0.08903343 | 0 | 0 | 0
5120 | 152868.6 | 2011-04-29 05:47 | 1380.685 | 7 | 1 | 0.6747706 | 3.931332 | 17.55425 | 17.48826 | 70.57284 | 57.27984 | 9.717941e-05 | 0.08903343 | 0 | 0 | 0
5121 | 152898.6 | 2011-04-29 05:47 | 1410.7 | 7 | 1 | 0.6747706 | 3.933438 | 17.55988 | 17.48826 | 70.59497 | 57.27984 | 9.717941e-05 | 0.08903343 | 0 | 0 | 0
5122 | 152928.6 | 2011-04-29 05:48 | 1440.715 | 7 | 1 | 0.6747706 | 3.935544 | 17.5655 | 17.48826 | 70.6171 | 57.27984 | 6.480217e-05 | 0.08903343 | 0 | 0 | 0
5123 | 152958.6 | 2011-04-29 05:48 | 1470.73 | 7 | 1 | 0.6745886 | 3.937487 | 17.57113 | 17.48826 | 70.63924 | 57.27984 | 3.237724e-05 | 0.08903343 | 0 | 0 | 0
5124 | 152988.6 | 2011-04-29 05:49 | 1500.744 | 7 | 1 | 0.6745886 | 3.939593 | 17.57675 | 17.48826 | 70.6614 | 57.27984 | 3.237724e-05 | 0.08903343 | 0 | 0 | 0
5125 | 153018.7 | 2011-04-29 05:49 | 1530.759 | 7 | 1 | 0.6745886 | 3.941536 | 17.58238 | 17.48826 | 70.68357 | 57.27984 | 3.237724e-05 | 0.08903343 | 0 | 0 | 0
5126 | 153048.7 | 2011-04-29 05:50 | 1560.774 | 7 | 1 | 0.6747706 | 3.943642 | 17.588 | 17.48826 | 70.70575 | 57.27984 | 0 | 0.08903343 | 0 | 0 | 0
5127 | 153078.7 | 2011-04-29 05:50 | 1590.789 | 7 | 1 | 0.6747706 | 3.94591 | 17.59363 | 17.48826 | 70.72794 | 57.27984 | 9.717941e-05 | 0.08903343 | 0 | 0 | 0
5128 | 153108.7 | 2011-04-29 05:51 | 1620.804 | 7 | 1 | 0.6747706 | 3.948015 | 17.59925 | 17.48826 | 70.75014 | 57.27984 | 9.717941e-05 | 0.08903343 | 0 | 0 | 0
5129 | 153138.7 | 2011-04-29 05:51 | 1650.819 | 7 | 1 | 0.6747706 | 3.949959 | 17.60488 | 17.48826 | 70.77236 | 57.27984 | 6.480217e-05 | 0.08903343 | 0 | 0 | 0
5130 | 153168.7 | 2011-04-29 05:52 | 1680.834 | 7 | 1 | 0.6747706 | 3.952065 | 17.61051 | 17.48826 | 70.79458 | 57.27984 | 6.480217e-05 | 0.08903343 | 0 | 0 | 0
5131 | 153198.7 | 2011-04-29 05:52 | 1710.849 | 7 | 1 | 0.6747706 | 3.953846 | 17.61613 | 17.48826 | 70.81682 | 57.27984 | 0 | 0.08903343 | 0 | 0 | 0
5132 | 153228.8 | 2011-04-29 05:53 | 1740.864 | 7 | 1 | 0.6749525 | 3.955952 | 17.62176 | 17.48826 | 70.83907 | 57.27984 | 6.475449e-05 | 0.08903343 | 0 | 0 | 0
5133 | 153258.8 | 2011-04-29 05:53 | 1770.878 | 7 | 1 | 0.6747706 | 3.958058 | 17.62738 | 17.48826 | 70.86133 | 57.27984 | 9.717941e-05 | 0.08903343 | 0 | 0 | 0
5134 | 153288.8 | 2011-04-29 05:54 | 1800.893 | 7 | 1 | 0.6747706 | 3.960001 | 17.63301 | 17.48826 | 70.8836 | 57.27984 | 6.480217e-05 | 0.08903343 | 0 | 0 | 0
5135 | 153318.8 | 2011-04-29 05:54 | 1830.908 | 7 | 1 | 0.6747706 | 3.961945 | 17.63863 | 17.48826 | 70.90589 | 57.27984 | 3.242493e-05 | 0.08903343 | 0 | 0 | 0
5136 | 153348.8 | 2011-04-29 05:55 | 1860.923 | 7 | 1 | 0.6747706 | 3.964051 | 17.64426 | 17.48826 | 70.92818 | 57.27984 | 3.242493e-05 | 0.08903343 | 0 | 0 | 0
5137 | 153378.8 | 2011-04-29 05:55 | 1890.938 | 7 | 1 | 0.6747706 | 3.966156 | 17.64988 | 17.48826 | 70.95049 | 57.27984 | 3.237724e-05 | 0.08903343 | 0 | 0 | 0
5138 | 153408.9 | 2011-04-29 05:56 | 1920.953 | 7 | 1 | 0.6749525 | 3.968262 | 17.65551 | 17.48826 | 70.9728 | 57.27984 | 9.717941e-05 | 0.08903343 | 0 | 0 | 0
5139 | 153438.9 | 2011-04-29 05:56 | 1950.968 | 7 | 1 | 0.6749525 | 3.970368 | 17.66114 | 17.48826 | 70.99513 | 57.27984 | 9.717941e-05 | 0.08903343 | 0 | 0 | 0
5140 | 153468.9 | 2011-04-29 05:57 | 1980.983 | 7 | 1 | 0.6747706 | 3.972311 | 17.66676 | 17.48826 | 71.01747 | 57.27984 | 3.237724e-05 | 0.08903343 | 0 | 0 | 0
5141 | 153498.9 | 2011-04-29 05:57 | 2010.998 | 7 | 1 | 0.6745886 | 3.974417 | 17.67239 | 17.48826 | 71.03983 | 57.27984 | 6.480217e-05 | 0.08903343 | 0 | 0 | 0
5142 | 153528.9 | 2011-04-29 05:58 | 2041.012 | 7 | 1 | 0.6745886 | 3.976522 | 17.67801 | 17.48826 | 71.06219 | 57.27984 | 9.717941e-05 | 0.08903343 | 0 | 0 | 0
5143 | 153558.9 | 2011-04-29 05:58 | 2071.028 | 7 | 1 | 0.6747706 | 3.978628 | 17.68364 | 17.48826 | 71.08457 | 57.27984 | 3.237724e-05 | 0.08903343 | 0 | 0 | 0
5144 | 153588.9 | 2011-04-29 05:59 | 2101.042 | 7 | 1 | 0.6747706 | 3.980896 | 17.68926 | 17.48826 | 71.10696 | 57.27984 | 0.0001619816 | 0.08903343 | 0 | 0 | 0
5145 | 153619 | 2011-04-29 05:59 | 2131.057 | 7 | 1 | 0.6745886 | 3.98284 | 17.69489 | 17.48826 | 71.12936 | 57.27984 | 3.242493e-05 | 0.08903343 | 0 | 0 | 0
5146 | 153649 | 2011-04-29 06:00 | 2161.072 | 7 | 1 | 0.6747706 | 3.985269 | 17.70051 | 17.48826 | 71.15177 | 57.27984 | 9.717941e-05 | 0.08903343 | 0 | 0 | 0
5147 | 153679 | 2011-04-29 06:00 | 2191.087 | 7 | 1 | 0.6745886 | 3.987375 | 17.70614 | 17.48826 | 71.17419 | 57.27984 | 6.480217e-05 | 0.08903343 | 0 | 0 | 0
5148 | 153709 | 2011-04-29 06:01 | 2221.102 | 7 | 1 | 0.6745886 | 3.98948 | 17.71177 | 17.48826 | 71.19663 | 57.27984 | 0 | 0.08903343 | 0 | 0 | 0
5149 | 153739 | 2011-04-29 06:02 | 2251.117 | 7 | 1 | 0.6745886 | 3.991748 | 17.71739 | 17.48826 | 71.21908 | 57.27984 | 6.475449e-05 | 0.08903343 | 0 | 0 | 0
5150 | 153769 | 2011-04-29 06:02 | 2281.131 | 7 | 1 | 0.6744067 | 3.994016 | 17.72302 | 17.48826 | 71.24154 | 57.27984 | 9.722709e-05 | 0.08903343 | 0 | 0 | 0
5151 | 153799 | 2011-04-29 06:02 | 2311.147 | 7 | 1 | 0.6745886 | 3.996283 | 17.72864 | 17.48826 | 71.26401 | 57.27984 | 3.242493e-05 | 0.08903343 | 0 | 0 | 0
5152 | 153829.1 | 2011-04-29 06:03 | 2341.161 | 7 | 1 | 0.6745886 | 3.998389 | 17.73427 | 17.48826 | 71.2865 | 57.27984 | 3.237724e-05 | 0.08903343 | 0 | 0 | 0
5153 | 153859.1 | 2011-04-29 06:03 | 2371.176 | 7 | 1 | 0.6747706 | 4.000818 | 17.73989 | 17.48826 | 71.30899 | 57.27984 | 6.475449e-05 | 0.08903343 | 0 | 0 | 0
5154 | 153889.1 | 2011-04-29 06:04 | 2401.191 | 7 | 1 | 0.6745886 | 4.003086 | 17.74552 | 17.48826 | 71.33151 | 57.27984 | 6.475449e-05 | 0.08903343 | 0 | 0 | 0
5155 | 153919.1 | 2011-04-29 06:05 | 2431.206 | 7 | 1 | 0.6747706 | 4.005516 | 17.75114 | 17.48826 | 71.35403 | 57.27984 | 6.475449e-05 | 0.08903343 | 0 | 0 | 0
5156 | 153949.1 | 2011-04-29 06:05 | 2461.221 | 7 | 1 | 0.6747706 | 4.007945 | 17.75677 | 17.48826 | 71.37657 | 57.27984 | 6.475449e-05 | 0.08903343 | 0 | 0 | 0
5157 | 153979.1 | 2011-04-29 06:06 | 2491.236 | 7 | 1 | 0.6745886 | 4.010213 | 17.76239 | 17.48826 | 71.39912 | 57.27984 | 6.484985e-05 | 0.08903343 | 0 | 0 | 0
5158 | 154009.1 | 2011-04-29 06:06 | 2521.251 | 7 | 1 | 0.6747706 | 4.012642 | 17.76802 | 17.48826 | 71.42169 | 57.27984 | 6.475449e-05 | 0.08903343 | 0 | 0 | 0
5159 | 154039.2 | 2011-04-29 06:06 | 2551.266 | 7 | 1 | 0.6745886 | 4.01491 | 17.77364 | 17.48826 | 71.44426 | 57.27984 | 3.242493e-05 | 0.08903343 | 0 | 0 | 0
5160 | 154069.2 | 2011-04-29 06:07 | 2581.28 | 7 | 1 | 0.6745886 | 4.017501 | 17.77927 | 17.48826 | 71.46685 | 57.27984 | 6.475449e-05 | 0.08903343 | 0 | 0 | 0
5161 | 154099.2 | 2011-04-29 06:08 | 2611.295 | 7 | 1 | 0.6747706 | 4.020093 | 17.78489 | 17.48826 | 71.48946 | 57.27984 | 6.475449e-05 | 0.08903343 | 0 | 0 | 0
5162 | 154129.2 | 2011-04-29 06:08 | 2641.31 | 7 | 1 | 0.6745886 | 4.022523 | 17.79052 | 17.48826 | 71.51207 | 57.27984 | 6.484985e-05 | 0.08903343 | 0 | 0 | 0
5163 | 154159.2 | 2011-04-29 06:08 | 2671.325 | 7 | 1 | 0.6745886 | 4.02479 | 17.79614 | 17.48826 | 71.53471 | 57.27984 | 3.242493e-05 | 0.08903343 | 0 | 0 | 0
5164 | 154189.2 | 2011-04-29 06:09 | 2701.34 | 7 | 1 | 0.6745886 | 4.02722 | 17.80177 | 17.48826 | 71.55736 | 57.27984 | 3.232956e-05 | 0.08903343 | 0 | 0 | 0
5165 | 154219.3 | 2011-04-29 06:10 | 2731.355 | 7 | 1 | 0.6747706 | 4.029811 | 17.80739 | 17.48826 | 71.58002 | 57.27984 | 6.475449e-05 | 0.08903343 | 0 | 0 | 0
5166 | 154249.3 | 2011-04-29 06:10 | 2761.37 | 7 | 1 | 0.6747706 | 4.032403 | 17.81302 | 17.48826 | 71.6027 | 57.27984 | 6.475449e-05 | 0.08903343 | 0 | 0 | 0
5167 | 154279.3 | 2011-04-29 06:10 | 2791.385 | 7 | 1 | 0.6747706 | 4.034995 | 17.81864 | 17.48826 | 71.62539 | 57.27984 | 9.717941e-05 | 0.08903343 | 0 | 0 | 0
5168 | 154309.3 | 2011-04-29 06:11 | 2821.399 | 7 | 1 | 0.6747706 | 4.037424 | 17.82427 | 17.48826 | 71.64809 | 57.27984 | 6.475449e-05 | 0.08903343 | 0 | 0 | 0
5169 | 154339.3 | 2011-04-29 06:11 | 2851.414 | 7 | 1 | 0.6749525 | 4.040178 | 17.82989 | 17.48826 | 71.67081 | 57.27984 | 9.717941e-05 | 0.08903343 | 0 | 0 | 0
5170 | 154369.3 | 2011-04-29 06:12 | 2881.429 | 7 | 1 | 0.6747706 | 4.042607 | 17.83552 | 17.48826 | 71.69355 | 57.27984 | 6.475449e-05 | 0.08903343 | 0 | 0 | 0
5171 | 154399.3 | 2011-04-29 06:12 | 2911.444 | 7 | 1 | 0.6745886 | 4.045361 | 17.84114 | 17.48826 | 71.7163 | 57.27984 | 9.717941e-05 | 0.08903343 | 0 | 0 | 0
5172 | 154429.4 | 2011-04-29 06:13 | 2941.459 | 7 | 1 | 0.6747706 | 4.047953 | 17.84677 | 17.48826 | 71.73906 | 57.27984 | 6.484985e-05 | 0.08903343 | 0 | 0 | 0
5173 | 154459.4 | 2011-04-29 06:14 | 2971.474 | 7 | 1 | 0.6747706 | 4.050706 | 17.8524 | 17.48826 | 71.76184 | 57.27984 | 9.717941e-05 | 0.08903343 | 0 | 0 | 0
5174 | 154489.4 | 2011-04-29 06:14 | 3001.489 | 7 | 1 | 0.6747706 | 4.053298 | 17.85802 | 17.48826 | 71.78464 | 57.27984 | 3.242493e-05 | 0.08903343 | 0 | 0 | 0
5175 | 154519.4 | 2011-04-29 06:14 | 3031.504 | 7 | 1 | 0.6745886 | 4.056051 | 17.86365 | 17.48826 | 71.80744 | 57.27984 | 6.484985e-05 | 0.08903343 | 0 | 0 | 0
5176 | 154549.4 | 2011-04-29 06:15 | 3061.519 | 7 | 1 | 0.6747706 | 4.058642 | 17.86927 | 17.48826 | 71.83027 | 57.27984 | 9.717941e-05 | 0.08903343 | 0 | 0 | 0
5177 | 154579.4 | 2011-04-29 06:16 | 3091.533 | 7 | 1 | 0.6749525 | 4.061558 | 17.8749 | 17.48826 | 71.85311 | 57.27984 | 9.717941e-05 | 0.08903343 | 0 | 0 | 0
5178 | 154609.4 | 2011-04-29 06:16 | 3121.548 | 7 | 1 | 0.6747706 | 4.06415 | 17.88052 | 17.48826 | 71.87597 | 57.27984 | 9.717941e-05 | 0.08903343 | 0 | 0 | 0
5179 | 154639.5 | 2011-04-29 06:16 | 3151.563 | 7 | 1 | 0.6749525 | 4.066903 | 17.88615 | 17.48826 | 71.89884 | 57.27984 | 6.475449e-05 | 0.08903343 | 0 | 0 | 0
5180 | 154669.5 | 2011-04-29 06:17 | 3181.578 | 7 | 1 | 0.6747706 | 4.069818 | 17.89177 | 17.48826 | 71.92172 | 57.27984 | 6.475449e-05 | 0.08903343 | 0 | 0 | 0
5181 | 154699.5 | 2011-04-29 06:18 | 3211.593 | 7 | 1 | 0.6747706 | 4.072734 | 17.8974 | 17.48826 | 71.94463 | 57.27984 | 9.717941e-05 | 0.08903343 | 0 | 0 | 0
5182 | 154729.5 | 2011-04-29 06:18 | 3241.608 | 7 | 1 | 0.6745886 | 4.075488 | 17.90303 | 17.48826 | 71.96754 | 57.27984 | 9.717941e-05 | 0.08903343 | 0 | 0 | 0
5183 | 154759.5 | 2011-04-29 06:18 | 3271.623 | 7 | 1 | 0.6749525 | 4.078403 | 17.90865 | 17.48826 | 71.99048 | 57.27984 | 9.727478e-05 | 0.08903343 | 0 | 0 | 0
5184 | 154789.5 | 2011-04-29 06:19 | 3301.638 | 7 | 1 | 0.6747706 | 4.081319 | 17.91428 | 17.48826 | 72.01343 | 57.27984 | 9.717941e-05 | 0.08903343 | 0 | 0 | 0
5185 | 154819.6 | 2011-04-29 06:20 | 3331.653 | 7 | 1 | 0.6747706 | 4.08391 | 17.9199 | 17.48826 | 72.0364 | 57.27984 | 3.242493e-05 | 0.08903343 | 0 | 0 | 0
5186 | 154849.6 | 2011-04-29 06:20 | 3361.668 | 7 | 1 | 0.6747706 | 4.08715 | 17.92553 | 17.48826 | 72.05938 | 57.27984 | 6.475449e-05 | 0.08903343 | 0 | 0 | 0
5187 | 154879.6 | 2011-04-29 06:20 | 3391.683 | 7 | 1 | 0.6747706 | 4.090065 | 17.93115 | 17.48826 | 72.08238 | 57.27984 | 9.717941e-05 | 0.08903343 | 0 | 0 | 0
5188 | 154909.6 | 2011-04-29 06:21 | 3421.697 | 7 | 1 | 0.6744067 | 4.092981 | 17.93678 | 17.48826 | 72.1054 | 57.27984 | 6.484985e-05 | 0.08903343 | 0 | 0 | 0
5189 | 154939.6 | 2011-04-29 06:22 | 3451.712 | 7 | 1 | 0.6745886 | 4.096058 | 17.9424 | 17.48826 | 72.12843 | 57.27984 | 9.717941e-05 | 0.08903343 | 0 | 0 | 0
5190 | 154969.6 | 2011-04-29 06:22 | 3481.727 | 7 | 1 | 0.6745886 | 4.098974 | 17.94803 | 17.48826 | 72.15148 | 57.27984 | 6.475449e-05 | 0.08903343 | 0 | 0 | 0
5191 | 154999.6 | 2011-04-29 06:22 | 3511.742 | 7 | 1 | 0.6747706 | 4.102213 | 17.95366 | 17.48826 | 72.17455 | 57.27984 | 9.717941e-05 | 0.08903343 | 0 | 0 | 0
5192 | 155029.7 | 2011-04-29 06:23 | 3541.757 | 7 | 1 | 0.6747706 | 4.105129 | 17.95928 | 17.48826 | 72.19764 | 57.27984 | 0.0001296043 | 0.08903343 | 0 | 0 | 0
5193 | 155059.7 | 2011-04-29 06:24 | 3571.772 | 7 | 1 | 0.6745886 | 4.108368 | 17.96491 | 17.48826 | 72.22074 | 57.27984 | 9.717941e-05 | 0.08903343 | 0 | 0 | 0
5194 | 155089.7 | 2011-04-29 06:24 | 3601.787 | 7 | 1 | 0.6749525 | 4.111445 | 17.97053 | 17.48826 | 72.24386 | 57.27984 | 9.717941e-05 | 0.08903343 | 0 | 0 | 0
5195 | 155119.7 | 2011-04-29 06:24 | 3631.802 | 7 | 1 | 0.6747706 | 4.114361 | 17.97616 | 17.48826 | 72.267 | 57.27984 | 3.242493e-05 | 0.08903343 | 0 | 0 | 0
5196 | 155149.7 | 2011-04-29 06:25 | 3661.816 | 7 | 1 | 0.6747706 | 4.117763 | 17.98178 | 17.48826 | 72.29015 | 57.27984 | 9.717941e-05 | 0.08903343 | 0 | 0 | 0
5197 | 155179.7 | 2011-04-29 06:26 | 3691.831 | 7 | 1 | 0.6744067 | 4.12084 | 17.98741 | 17.48826 | 72.31332 | 57.27984 | 6.475449e-05 | 0.08903343 | 0 | 0 | 0
5198 | 155209.7 | 2011-04-29 06:26 | 3721.846 | 7 | 1 | 0.6745886 | 4.12408 | 17.99303 | 17.48826 | 72.33651 | 57.27984 | 9.717941e-05 | 0.08903343 | 0 | 0 | 0
5199 | 155239.8 | 2011-04-29 06:26 | 3751.861 | 7 | 1 | 0.6747706 | 4.127319 | 17.99866 | 17.48826 | 72.35972 | 57.27984 | 9.717941e-05 | 0.08903343 | 0 | 0 | 0
5200 | 155269.8 | 2011-04-29 06:27 | 3781.876 | 7 | 1 | 0.6747706 | 4.13072 | 18.00429 | 17.48826 | 72.38295 | 57.27984 | 9.717941e-05 | 0.08903343 | 0 | 0 | 0
5201 | 155299.8 | 2011-04-29 06:27 | 3811.891 | 7 | 1 | 0.6747706 | 4.13396 | 18.00991 | 17.48826 | 72.4062 | 57.27984 | 9.717941e-05 | 0.08903343 | 0 | 0 | 0
5202 | 155329.8 | 2011-04-29 06:28 | 3841.906 | 7 | 1 | 0.6745886 | 4.136875 | 18.01554 | 17.48826 | 72.42946 | 57.27984 | 3.232956e-05 | 0.08903343 | 0 | 0 | 0
5203 | 155359.8 | 2011-04-29 06:28 | 3871.921 | 7 | 1 | 0.6747706 | 4.140601 | 18.02116 | 17.48826 | 72.45275 | 57.27984 | 9.717941e-05 | 0.08903343 | 0 | 0 | 0
5204 | 155389.8 | 2011-04-29 06:29 | 3901.935 | 7 | 1 | 0.6747706 | 4.14384 | 18.02679 | 17.48826 | 72.47605 | 57.27984 | 6.484985e-05 | 0.08903343 | 0 | 0 | 0
5205 | 155419.8 | 2011-04-29 06:30 | 3931.95 | 7 | 1 | 0.6747706 | 4.147404 | 18.03241 | 17.48826 | 72.49937 | 57.27984 | 9.717941e-05 | 0.08903343 | 0 | 0 | 0
5206 | 155449.9 | 2011-04-29 06:30 | 3961.965 | 7 | 1 | 0.6749525 | 4.150805 | 18.03804 | 17.48826 | 72.52271 | 57.27984 | 9.717941e-05 | 0.08903343 | 0 | 0 | 0
5207 | 155479.9 | 2011-04-29 06:31 | 3991.98 | 7 | 1 | 0.6747706 | 4.154368 | 18.04366 | 17.48826 | 72.54607 | 57.27984 | 9.717941e-05 | 0.08903343 | 0 | 0 | 0
5208 | 155509.9 | 2011-04-29 06:31 | 4021.995 | 7 | 1 | 0.6749525 | 4.15777 | 18.04929 | 17.48826 | 72.56945 | 57.27984 | 9.717941e-05 | 0.08903343 | 0 | 0 | 0
5209 | 155539.9 | 2011-04-29 06:32 | 4052.01 | 7 | 1 | 0.6747706 | 4.161333 | 18.05491 | 17.48826 | 72.59285 | 57.27984 | 9.717941e-05 | 0.08903343 | 0 | 0 | 0
5210 | 155569.9 | 2011-04-29 06:32 | 4082.025 | 7 | 1 | 0.6747706 | 4.164896 | 18.06054 | 17.48826 | 72.61627 | 57.27984 | 9.717941e-05 | 0.08903343 | 0 | 0 | 0
5211 | 155599.9 | 2011-04-29 06:32 | 4112.04 | 7 | 1 | 0.6747706 | 4.16846 | 18.06617 | 17.48826 | 72.63971 | 57.27984 | 0.0001296043 | 0.08903343 | 0 | 0 | 0
5212 | 155630 | 2011-04-29 06:33 | 4142.055 | 7 | 1 | 0.6745886 | 4.171861 | 18.07179 | 17.48826 | 72.66317 | 57.27984 | 6.475449e-05 | 0.08903343 | 0 | 0 | 0
5213 | 155660 | 2011-04-29 06:34 | 4172.07 | 7 | 1 | 0.6747706 | 4.175587 | 18.07742 | 17.48826 | 72.68665 | 57.27984 | 6.475449e-05 | 0.08903343 | 0 | 0 | 0
5214 | 155690 | 2011-04-29 06:34 | 4202.084 | 7 | 1 | 0.6747706 | 4.179312 | 18.08304 | 17.48826 | 72.71015 | 57.27984 | 9.717941e-05 | 0.08903343 | 0 | 0 | 0
5215 | 155720 | 2011-04-29 06:35 | 4232.099 | 7 | 1 | 0.6747706 | 4.182876 | 18.08867 | 17.48826 | 72.73367 | 57.27984 | 6.484985e-05 | 0.08903343 | 0 | 0 | 0
5216 | 155750 | 2011-04-29 06:35 | 4262.114 | 7 | 1 | 0.6745886 | 4.186601 | 18.09429 | 17.48826 | 72.75721 | 57.27984 | 6.475449e-05 | 0.08903343 | 0 | 0 | 0
5217 | 155780 | 2011-04-29 06:36 | 4292.129 | 7 | 1 | 0.6747706 | 4.190488 | 18.09992 | 17.48826 | 72.78077 | 57.27984 | 0.0001296043 | 0.08903343 | 0 | 0 | 0
5218 | 155810 | 2011-04-29 06:36 | 4322.144 | 7 | 1 | 0.6747706 | 4.194213 | 18.10554 | 17.48826 | 72.80435 | 57.27984 | 9.717941e-05 | 0.08903343 | 0 | 0 | 0
5219 | 155840.1 | 2011-04-29 06:37 | 4352.159 | 7 | 1 | 0.6749525 | 4.197939 | 18.11117 | 17.48826 | 72.82796 | 57.27984 | 9.717941e-05 | 0.08903343 | 0 | 0 | 0
5220 | 155854.5 | 2011-04-29 06:37 | 4366.627 | 7 | 1 | 0.6747706 | 4.200045 | 18.11388 | 17.48826 | 72.83934 | 57.27984 | 0.0001619339 | 0.08903343 | 0 | 0 | 0
5221 | 155884.5 | 2011-04-29 06:37 | 30.01495 | 8 | 1 | 0.6443894 | 4.199397 | 18.11936 | 17.48826 | 72.86236 | 57.27984 | -3.242493e-05 | 0.08903343 | 0 | 0 | 0
5222 | 155914.5 | 2011-04-29 06:38 | 60.02978 | 8 | 1 | 0.6232863 | 4.199559 | 18.12464 | 17.48826 | 72.88454 | 57.27984 | 0 | 0.08903343 | 0 | 0 | 0
5223 | 155944.6 | 2011-04-29 06:38 | 90.04468 | 8 | 1 | 0.6043663 | 4.199397 | 18.12976 | 17.48826 | 72.90603 | 57.27984 | 0 | 0.08903343 | 0 | 0 | 0
5224 | 155974.6 | 2011-04-29 06:39 | 120.0596 | 8 | 1 | 0.5870836 | 4.199721 | 18.13472 | 17.48826 | 72.92688 | 57.27984 | 6.484985e-05 | 0.08903343 | 0 | 0 | 0
5225 | 156004.6 | 2011-04-29 06:39 | 150.0745 | 8 | 1 | 0.5703467 | 4.199397 | 18.13955 | 17.48826 | 72.94714 | 57.27984 | -3.242493e-05 | 0.08903343 | 0 | 0 | 0
5226 | 156034.6 | 2011-04-29 06:40 | 180.0893 | 8 | 1 | 0.5547012 | 4.199559 | 18.14424 | 17.48826 | 72.96684 | 57.27984 | 0 | 0.08903343 | 0 | 0 | 0
5227 | 156064.6 | 2011-04-29 06:40 | 210.1042 | 8 | 1 | 0.5394197 | 4.199559 | 18.1488 | 17.48826 | 72.986 | 57.27984 | 0 | 0.08903343 | 0 | 0 | 0
5228 | 156094.6 | 2011-04-29 06:41 | 240.1191 | 8 | 1 | 0.5248658 | 4.199397 | 18.15324 | 17.48826 | 73.00464 | 57.27984 | 0 | 0.08903343 | 0 | 0 | 0
5229 | 156124.7 | 2011-04-29 06:41 | 270.134 | 8 | 1 | 0.5108578 | 4.199559 | 18.15756 | 17.48826 | 73.02277 | 57.27984 | -3.242493e-05 | 0.08903343 | 0 | 0 | 0
5230 | 156154.7 | 2011-04-29 06:42 | 300.1489 | 8 | 1 | 0.4966677 | 4.199397 | 18.16176 | 17.48826 | 73.0404 | 57.27984 | 0 | 0.08903343 | 0 | 0 | 0
5231 | 156184.7 | 2011-04-29 06:42 | 330.1638 | 8 | 1 | 0.4833873 | 4.199397 | 18.16584 | 17.48826 | 73.05756 | 57.27984 | 0 | 0.08903343 | 0 | 0 | 0
5232 | 156214.7 | 2011-04-29 06:43 | 360.1787 | 8 | 1 | 0.4702889 | 4.199559 | 18.16982 | 17.48826 | 73.07425 | 57.27984 | 0 | 0.08903343 | 0 | 0 | 0
5233 | 156244.7 | 2011-04-29 06:43 | 390.1937 | 8 | 1 | 0.4579181 | 4.199559 | 18.17369 | 17.48826 | 73.09051 | 57.27984 | 3.242493e-05 | 0.08903343 | 0 | 0 | 0
5234 | 156274.7 | 2011-04-29 06:44 | 420.2084 | 8 | 1 | 0.4459111 | 4.199559 | 18.17746 | 17.48826 | 73.10633 | 57.27984 | 0 | 0.08903343 | 0 | 0 | 0
5235 | 156304.7 | 2011-04-29 06:44 | 450.2234 | 8 | 1 | 0.4340861 | 4.199559 | 18.18112 | 17.48826 | 73.12173 | 57.27984 | 0 | 0.08903343 | 0 | 0 | 0
5236 | 156334.8 | 2011-04-29 06:45 | 480.2382 | 8 | 1 | 0.4224431 | 4.199397 | 18.18469 | 17.48826 | 73.13672 | 57.27984 | 0 | 0.08903343 | 0 | 0 | 0
5237 | 156364.8 | 2011-04-29 06:45 | 510.2539 | 8 | 1 | 0.4109819 | 4.199559 | 18.18817 | 17.48826 | 73.15132 | 57.27984 | 0 | 0.08903343 | 0 | 0 | 0
5238 | 156394.8 | 2011-04-29 06:46 | 540.268 | 8 | 1 | 0.4002484 | 4.199559 | 18.19155 | 17.48826 | 73.16552 | 57.27984 | 0 | 0.08903343 | 0 | 0 | 0
5239 | 156424.8 | 2011-04-29 06:46 | 570.2829 | 8 | 1 | 0.389333 | 4.199559 | 18.19484 | 17.48826 | 73.17935 | 57.27984 | 0 | 0.08903343 | 0 | 0 | 0
5240 | 156454.8 | 2011-04-29 06:47 | 600.2978 | 8 | 1 | 0.3791453 | 4.199559 | 18.19805 | 17.48826 | 73.1928 | 57.27984 | 0 | 0.08903343 | 0 | 0 | 0
5241 | 156484.8 | 2011-04-29 06:47 | 630.3128 | 8 | 1 | 0.3691396 | 4.199559 | 18.20117 | 17.48826 | 73.2059 | 57.27984 | 0 | 0.08903343 | 0 | 0 | 0
5242 | 156514.8 | 2011-04-29 06:48 | 660.3276 | 8 | 1 | 0.3594976 | 4.199559 | 18.2042 | 17.48826 | 73.21865 | 57.27984 | 3.242493e-05 | 0.08903343 | 0 | 0 | 0
5243 | 156544.9 | 2011-04-29 06:48 | 690.3427 | 8 | 1 | 0.3502195 | 4.199559 | 18.20716 | 17.48826 | 73.23107 | 57.27984 | 0 | 0.08903343 | 0 | 0 | 0
5244 | 156574.9 | 2011-04-29 06:49 | 720.3573 | 8 | 1 | 0.3405776 | 4.199397 | 18.21004 | 17.48826 | 73.24316 | 57.27984 | -3.242493e-05 | 0.08903343 | 0 | 0 | 0
5245 | 156604.9 | 2011-04-29 06:49 | 750.3722 | 8 | 1 | 0.3320272 | 4.199397 | 18.21284 | 17.48826 | 73.25494 | 57.27984 | 0 | 0.08903343 | 0 | 0 | 0
5246 | 156634.9 | 2011-04-29 06:50 | 780.3871 | 8 | 1 | 0.3232949 | 4.199559 | 18.21557 | 17.48826 | 73.26641 | 57.27984 | 0 | 0.08903343 | 0 | 0 | 0
5247 | 156664.9 | 2011-04-29 06:50 | 810.4021 | 8 | 1 | 0.3145626 | 4.199397 | 18.21823 | 17.48826 | 73.27758 | 57.27984 | -6.484985e-05 | 0.08903343 | 0 | 0 | 0
5248 | 156694.9 | 2011-04-29 06:51 | 840.4169 | 8 | 1 | 0.306558 | 4.199559 | 18.22082 | 17.48826 | 73.28846 | 57.27984 | -3.242493e-05 | 0.08903343 | 0 | 0 | 0
5249 | 156725 | 2011-04-29 06:51 | 870.4321 | 8 | 1 | 0.2985533 | 4.199397 | 18.22335 | 17.48826 | 73.29905 | 57.27984 | -6.484985e-05 | 0.08903343 | 0 | 0 | 0
5250 | 156755 | 2011-04-29 06:52 | 900.4466 | 8 | 1 | 0.2910945 | 4.199721 | 18.22581 | 17.48826 | 73.30937 | 57.27984 | 3.242493e-05 | 0.08903343 | 0 | 0 | 0
5251 | 156785 | 2011-04-29 06:52 | 930.4615 | 8 | 1 | 0.2834537 | 4.199559 | 18.2282 | 17.48826 | 73.31943 | 57.27984 | 3.242493e-05 | 0.08903343 | 0 | 0 | 0
5252 | 156815 | 2011-04-29 06:53 | 960.4764 | 8 | 1 | 0.2761768 | 4.199559 | 18.23053 | 17.48826 | 73.32922 | 57.27984 | 3.242493e-05 | 0.08903343 | 0 | 0 | 0
5253 | 156845 | 2011-04-29 06:53 | 990.4913 | 8 | 1 | 0.2692637 | 4.199559 | 18.2328 | 17.48826 | 73.33877 | 57.27984 | 3.242493e-05 | 0.08903343 | 0 | 0 | 0
5254 | 156875 | 2011-04-29 06:54 | 1020.506 | 8 | 1 | 0.2621687 | 4.199559 | 18.23502 | 17.48826 | 73.34807 | 57.27984 | -3.242493e-05 | 0.08903343 | 0 | 0 | 0
5255 | 156905 | 2011-04-29 06:54 | 1050.521 | 8 | 1 | 0.2554375 | 4.199559 | 18.23718 | 17.48826 | 73.35713 | 57.27984 | 3.242493e-05 | 0.08903343 | 0 | 0 | 0
5256 | 156935.1 | 2011-04-29 06:55 | 1080.536 | 8 | 1 | 0.2488883 | 4.199721 | 18.23928 | 17.48826 | 73.36596 | 57.27984 | 6.484985e-05 | 0.08903343 | 0 | 0 | 0
5257 | 156965.1 | 2011-04-29 06:55 | 1110.551 | 8 | 1 | 0.2428848 | 4.199559 | 18.24133 | 17.48826 | 73.37456 | 57.27984 | 3.242493e-05 | 0.08903343 | 0 | 0 | 0
5258 | 156995.1 | 2011-04-29 06:56 | 1140.566 | 8 | 1 | 0.2365175 | 4.199559 | 18.24333 | 17.48826 | 73.38295 | 57.27984 | 0 | 0.08903343 | 0 | 0 | 0
5259 | 157025.1 | 2011-04-29 06:56 | 1170.581 | 8 | 1 | 0.230696 | 4.199559 | 18.24527 | 17.48826 | 73.39113 | 57.27984 | 0 | 0.08903343 | 0 | 0 | 0
5260 | 157055.1 | 2011-04-29 06:57 | 1200.596 | 8 | 1 | 0.2246925 | 4.199559 | 18.24717 | 17.48826 | 73.3991 | 57.27984 | 0 | 0.08903343 | 0 | 0 | 0
5261 | 157085.1 | 2011-04-29 06:57 | 1230.61 | 8 | 1 | 0.2192348 | 4.199559 | 18.24902 | 17.48826 | 73.40687 | 57.27984 | 3.242493e-05 | 0.08903343 | 0 | 0 | 0
5262 | 157115.1 | 2011-04-29 06:58 | 1260.625 | 8 | 1 | 0.2137771 | 4.199559 | 18.25083 | 17.48826 | 73.41445 | 57.27984 | 0 | 0.08903343 | 0 | 0 | 0
5263 | 157145.2 | 2011-04-29 06:58 | 1290.64 | 8 | 1 | 0.2085013 | 4.199559 | 18.25259 | 17.48826 | 73.42184 | 57.27984 | 3.242493e-05 | 0.08903343 | 0 | 0 | 0
5264 | 157175.2 | 2011-04-29 06:59 | 1320.655 | 8 | 1 | 0.2032256 | 4.199559 | 18.2543 | 17.48826 | 73.42905 | 57.27984 | 0 | 0.08903343 | 0 | 0 | 0
5265 | 157205.2 | 2011-04-29 06:59 | 1350.67 | 8 | 1 | 0.1981317 | 4.199559 | 18.25598 | 17.48826 | 73.43608 | 57.27984 | 0 | 0.08903343 | 0 | 0 | 0
5266 | 157235.2 | 2011-04-29 07:00 | 1380.685 | 8 | 1 | 0.1934017 | 4.199559 | 18.25761 | 17.48826 | 73.44293 | 57.27984 | 0 | 0.08903343 | 0 | 0 | 0
5267 | 157265.2 | 2011-04-29 07:00 | 1410.7 | 8 | 1 | 0.1888536 | 4.199559 | 18.2592 | 17.48826 | 73.44962 | 57.27984 | 0 | 0.08903343 | 0 | 0 | 0
5268 | 157295.2 | 2011-04-29 07:01 | 1440.715 | 8 | 1 | 0.1841236 | 4.199397 | 18.26076 | 17.48826 | 73.45615 | 57.27984 | -6.484985e-05 | 0.08903343 | 0 | 0 | 0
5269 | 157325.2 | 2011-04-29 07:01 | 1470.73 | 8 | 1 | 0.1795755 | 4.199397 | 18.26227 | 17.48826 | 73.46252 | 57.27984 | 0 | 0.08903343 | 0 | 0 | 0
5270 | 157355.3 | 2011-04-29 07:02 | 1500.744 | 8 | 1 | 0.1752094 | 4.199721 | 18.26375 | 17.48826 | 73.46873 | 57.27984 | 3.242493e-05 | 0.08903343 | 0 | 0 | 0
5271 | 157385.3 | 2011-04-29 07:02 | 1530.759 | 8 | 1 | 0.1710252 | 4.199559 | 18.2652 | 17.48826 | 73.47479 | 57.27984 | 0 | 0.08903343 | 0 | 0 | 0
5272 | 157415.3 | 2011-04-29 07:03 | 1560.774 | 8 | 1 | 0.1668409 | 4.199559 | 18.2666 | 17.48826 | 73.48071 | 57.27984 | -3.242493e-05 | 0.08903343 | 0 | 0 | 0
5273 | 157445.3 | 2011-04-29 07:03 | 1590.789 | 8 | 1 | 0.1630205 | 4.199559 | 18.26798 | 17.48826 | 73.48649 | 57.27984 | 3.242493e-05 | 0.08903343 | 0 | 0 | 0
5274 | 157475.3 | 2011-04-29 07:04 | 1620.804 | 8 | 1 | 0.1588363 | 4.199559 | 18.26932 | 17.48826 | 73.49212 | 57.27984 | 3.242493e-05 | 0.08903343 | 0 | 0 | 0
5275 | 157505.3 | 2011-04-29 07:04 | 1650.819 | 8 | 1 | 0.1551978 | 4.199559 | 18.27063 | 17.48826 | 73.49763 | 57.27984 | 0 | 0.08903343 | 0 | 0 | 0
5276 | 157535.4 | 2011-04-29 07:05 | 1680.834 | 8 | 1 | 0.1515594 | 4.199559 | 18.27191 | 17.48826 | 73.503 | 57.27984 | 0 | 0.08903343 | 0 | 0 | 0
5277 | 157565.4 | 2011-04-29 07:05 | 1710.849 | 8 | 1 | 0.1481028 | 4.199397 | 18.27316 | 17.48826 | 73.50825 | 57.27984 | -3.242493e-05 | 0.08903343 | 0 | 0 | 0
5278 | 157595.4 | 2011-04-29 07:06 | 1740.864 | 8 | 1 | 0.1444644 | 4.199559 | 18.27438 | 17.48826 | 73.51337 | 57.27984 | 0 | 0.08903343 | 0 | 0 | 0
5279 | 157625.4 | 2011-04-29 07:06 | 1770.878 | 8 | 1 | 0.1413717 | 4.199559 | 18.27557 | 17.48826 | 73.51838 | 57.27984 | 3.242493e-05 | 0.08903343 | 0 | 0 | 0
5280 | 157655.4 | 2011-04-29 07:07 | 1800.893 | 8 | 1 | 0.1379151 | 4.199559 | 18.27674 | 17.48826 | 73.52326 | 57.27984 | 0 | 0.08903343 | 0 | 0 | 0
5281 | 157685.4 | 2011-04-29 07:07 | 1830.909 | 8 | 1 | 0.1348224 | 4.199559 | 18.27787 | 17.48826 | 73.52803 | 57.27984 | -3.242493e-05 | 0.08903343 | 0 | 0 | 0
5282 | 157715.4 | 2011-04-29 07:08 | 1860.923 | 8 | 1 | 0.1315478 | 4.199559 | 18.27898 | 17.48826 | 73.5327 | 57.27984 | 0 | 0.08903343 | 0 | 0 | 0
5283 | 157745.5 | 2011-04-29 07:08 | 1890.938 | 8 | 1 | 0.1284551 | 4.199559 | 18.28007 | 17.48826 | 73.53725 | 57.27984 | 3.242493e-05 | 0.08903343 | 0 | 0 | 0
5284 | 157775.5 | 2011-04-29 07:09 | 1920.953 | 8 | 1 | 0.1255443 | 4.199559 | 18.28113 | 17.48826 | 73.5417 | 57.27984 | 0 | 0.08903343 | 0 | 0 | 0
5285 | 157805.5 | 2011-04-29 07:09 | 1950.968 | 8 | 1 | 0.1226336 | 4.199559 | 18.28216 | 17.48826 | 73.54605 | 57.27984 | 0 | 0.08903343 | 0 | 0 | 0
5286 | 157835.5 | 2011-04-29 07:10 | 1980.983 | 8 | 1 | 0.1200866 | 4.199397 | 18.28318 | 17.48826 | 73.5503 | 57.27984 | -3.242493e-05 | 0.08903343 | 0 | 0 | 0
5287 | 157865.5 | 2011-04-29 07:10 | 2010.998 | 8 | 1 | 0.1171759 | 4.199559 | 18.28416 | 17.48826 | 73.55446 | 57.27984 | 3.242493e-05 | 0.08903343 | 0 | 0 | 0
5288 | 157895.5 | 2011-04-29 07:11 | 2041.012 | 8 | 1 | 0.1148109 | 4.199559 | 18.28513 | 17.48826 | 73.55851 | 57.27984 | 3.242493e-05 | 0.08903343 | 0 | 0 | 0
5289 | 157925.5 | 2011-04-29 07:11 | 2071.027 | 8 | 1 | 0.112082 | 4.199721 | 18.28608 | 17.48826 | 73.56248 | 57.27984 | 3.242493e-05 | 0.08903343 | 0 | 0 | 0
5290 | 157955.6 | 2011-04-29 07:12 | 2101.042 | 8 | 1 | 0.1095351 | 4.199559 | 18.287 | 17.48826 | 73.56636 | 57.27984 | 0 | 0.08903343 | 0 | 0 | 0
5291 | 157985.6 | 2011-04-29 07:12 | 2131.057 | 8 | 1 | 0.1071701 | 4.199559 | 18.2879 | 17.48826 | 73.57015 | 57.27984 | 0 | 0.08903343 | 0 | 0 | 0
5292 | 158015.6 | 2011-04-29 07:13 | 2161.072 | 8 | 1 | 0.1046232 | 4.199559 | 18.28879 | 17.48826 | 73.57386 | 57.27984 | 0 | 0.08903343 | 0 | 0 | 0
5293 | 158045.6 | 2011-04-29 07:13 | 2191.087 | 8 | 1 | 0.1024401 | 4.199559 | 18.28965 | 17.48826 | 73.57749 | 57.27984 | 3.242493e-05 | 0.08903343 | 0 | 0 | 0
5294 | 158075.6 | 2011-04-29 07:14 | 2221.102 | 8 | 1 | 0.100257 | 4.199559 | 18.29049 | 17.48826 | 73.58104 | 57.27984 | 0 | 0.08903343 | 0 | 0 | 0
5295 | 158105.6 | 2011-04-29 07:14 | 2251.117 | 8 | 1 | 0.09807394 | 4.199559 | 18.29132 | 17.48826 | 73.58451 | 57.27984 | 3.242493e-05 | 0.08903343 | 0 | 0 | 0
5296 | 158135.7 | 2011-04-29 07:15 | 2281.132 | 8 | 1 | 0.09607278 | 4.199721 | 18.29213 | 17.48826 | 73.5879 | 57.27984 | 3.242493e-05 | 0.08903343 | 0 | 0 | 0
5297 | 158165.7 | 2011-04-29 07:15 | 2311.146 | 8 | 1 | 0.09370778 | 4.199559 | 18.29292 | 17.48826 | 73.59122 | 57.27984 | 0 | 0.08903343 | 0 | 0 | 0
5298 | 158195.7 | 2011-04-29 07:16 | 2341.161 | 8 | 1 | 0.09188855 | 4.199559 | 18.29369 | 17.48826 | 73.59447 | 57.27984 | 0 | 0.08903343 | 0 | 0 | 0
5299 | 158225.7 | 2011-04-29 07:16 | 2371.176 | 8 | 1 | 0.08952355 | 4.199397 | 18.29445 | 17.48826 | 73.59765 | 57.27984 | -3.242493e-05 | 0.08903343 | 0 | 0 | 0
5300 | 158255.7 | 2011-04-29 07:17 | 2401.191 | 8 | 1 | 0.08770431 | 4.199397 | 18.29519 | 17.48826 | 73.60076 | 57.27984 | -3.242493e-05 | 0.08903343 | 0 | 0 | 0
5301 | 158285.7 | 2011-04-29 07:17 | 2431.206 | 8 | 1 | 0.08606701 | 4.199559 | 18.29591 | 17.48826 | 73.6038 | 57.27984 | 0 | 0.08903343 | 0 | 0 | 0
5302 | 158315.7 | 2011-04-29 07:18 | 2461.221 | 8 | 1 | 0.08388393 | 4.199397 | 18.29662 | 17.48826 | 73.60677 | 57.27984 | 0 | 0.08903343 | 0 | 0 | 0
5303 | 158345.8 | 2011-04-29 07:18 | 2491.236 | 8 | 1 | 0.08224662 | 4.199559 | 18.29731 | 17.48826 | 73.60968 | 57.27984 | 0 | 0.08903343 | 0 | 0 | 0
5304 | 158375.8 | 2011-04-29 07:19 | 2521.251 | 8 | 1 | 0.08042739 | 4.199397 | 18.29799 | 17.48826 | 73.61253 | 57.27984 | -3.242493e-05 | 0.08903343 | 0 | 0 | 0
5305 | 158405.8 | 2011-04-29 07:19 | 2551.266 | 8 | 1 | 0.07879008 | 4.199397 | 18.29866 | 17.48826 | 73.61532 | 57.27984 | -3.242493e-05 | 0.08903343 | 0 | 0 | 0
5306 | 158435.8 | 2011-04-29 07:20 | 2581.28 | 8 | 1 | 0.07697084 | 4.199397 | 18.29931 | 17.48826 | 73.61806 | 57.27984 | 0 | 0.08903343 | 0 | 0 | 0
5307 | 158465.8 | 2011-04-29 07:20 | 2611.295 | 8 | 1 | 0.07569738 | 4.199721 | 18.29995 | 17.48826 | 73.62073 | 57.27984 | 6.484985e-05 | 0.08903343 | 0 | 0 | 0
5308 | 158495.8 | 2011-04-29 07:21 | 2641.31 | 8 | 1 | 0.074242 | 4.199559 | 18.30057 | 17.48826 | 73.62335 | 57.27984 | 0 | 0.08903343 | 0 | 0 | 0
5309 | 158525.8 | 2011-04-29 07:21 | 2671.325 | 8 | 1 | 0.07224084 | 4.199559 | 18.30118 | 17.48826 | 73.62592 | 57.27984 | 3.242493e-05 | 0.08903343 | 0 | 0 | 0
5310 | 158555.9 | 2011-04-29 07:22 | 2701.34 | 8 | 1 | 0.07096738 | 4.199559 | 18.30178 | 17.48826 | 73.62842 | 57.27984 | 3.242493e-05 | 0.08903343 | 0 | 0 | 0
5311 | 158585.9 | 2011-04-29 07:22 | 2731.355 | 8 | 1 | 0.06933007 | 4.199397 | 18.30236 | 17.48826 | 73.63088 | 57.27984 | -3.242493e-05 | 0.08903343 | 0 | 0 | 0
5312 | 158615.9 | 2011-04-29 07:23 | 2761.37 | 8 | 1 | 0.06805661 | 4.199397 | 18.30294 | 17.48826 | 73.63328 | 57.27984 | 0 | 0.08903343 | 0 | 0 | 0
5313 | 158645.9 | 2011-04-29 07:23 | 2791.385 | 8 | 1 | 0.06678314 | 4.199397 | 18.3035 | 17.48826 | 73.63564 | 57.27984 | 0 | 0.08903343 | 0 | 0 | 0
5314 | 158675.9 | 2011-04-29 07:24 | 2821.399 | 8 | 1 | 0.06550968 | 4.199721 | 18.30405 | 17.48826 | 73.63796 | 57.27984 | 3.242493e-05 | 0.08903343 | 0 | 0 | 0
5315 | 158705.9 | 2011-04-29 07:24 | 2851.414 | 8 | 1 | 0.0640543 | 4.199559 | 18.30459 | 17.48826 | 73.64023 | 57.27984 | 0 | 0.08903343 | 0 | 0 | 0
5316 | 158735.9 | 2011-04-29 07:25 | 2881.429 | 8 | 1 | 0.06296276 | 4.199559 | 18.30512 | 17.48826 | 73.64245 | 57.27984 | -3.242493e-05 | 0.08903343 | 0 | 0 | 0
5317 | 158766 | 2011-04-29 07:25 | 2911.444 | 8 | 1 | 0.06187121 | 4.199721 | 18.30564 | 17.48826 | 73.64463 | 57.27984 | 3.242493e-05 | 0.08903343 | 0 | 0 | 0
5318 | 158796 | 2011-04-29 07:26 | 2941.459 | 8 | 1 | 0.06041583 | 4.199559 | 18.30615 | 17.48826 | 73.64677 | 57.27984 | 3.242493e-05 | 0.08903343 | 0 | 0 | 0
5319 | 158826 | 2011-04-29 07:26 | 2971.474 | 8 | 1 | 0.05896044 | 4.199559 | 18.30664 | 17.48826 | 73.64886 | 57.27984 | 0 | 0.08903343 | 0 | 0 | 0
5320 | 158856 | 2011-04-29 07:27 | 3001.489 | 8 | 1 | 0.0578689 | 4.199397 | 18.30713 | 17.48826 | 73.65091 | 57.27984 | 0 | 0.08903343 | 0 | 0 | 0
5321 | 158886 | 2011-04-29 07:27 | 3031.504 | 8 | 1 | 0.05695929 | 4.199559 | 18.30761 | 17.48826 | 73.65292 | 57.27984 | 0 | 0.08903343 | 0 | 0 | 0
5322 | 158916 | 2011-04-29 07:28 | 3061.519 | 8 | 1 | 0.05586775 | 4.199721 | 18.30808 | 17.48826 | 73.65489 | 57.27984 | 3.242493e-05 | 0.08903343 | 0 | 0 | 0
5323 | 158946.1 | 2011-04-29 07:28 | 3091.534 | 8 | 1 | 0.05477621 | 4.199559 | 18.30854 | 17.48826 | 73.65682 | 57.27984 | 0 | 0.08903343 | 0 | 0 | 0
5324 | 158976.1 | 2011-04-29 07:29 | 3121.548 | 8 | 1 | 0.05350275 | 4.199397 | 18.30899 | 17.48826 | 73.65872 | 57.27984 | -3.242493e-05 | 0.08903343 | 0 | 0 | 0
5325 | 159006.1 | 2011-04-29 07:29 | 3151.563 | 8 | 1 | 0.05259313 | 4.199559 | 18.30944 | 17.48826 | 73.66058 | 57.27984 | 3.242493e-05 | 0.08903343 | 0 | 0 | 0
5326 | 159036.1 | 2011-04-29 07:30 | 3181.578 | 8 | 1 | 0.05150159 | 4.199397 | 18.30987 | 17.48826 | 73.6624 | 57.27984 | 0 | 0.08903343 | 0 | 0 | 0
5327 | 159066.1 | 2011-04-29 07:30 | 3211.593 | 8 | 1 | 0.0507739 | 4.199559 | 18.3103 | 17.48826 | 73.66419 | 57.27984 | -3.242493e-05 | 0.08903343 | 0 | 0 | 0
5328 | 159075.7 | 2011-04-29 07:30 | 3221.14 | 8 | 1 | 0.04986428 | 4.199397 | 18.31043 | 17.48826 | 73.66475 | 57.27984 | -3.242493e-05 | 0.08903343 | 0 | 0 | 0
5329 | 159105.7 | 2011-04-29 07:31 | 30.0149 | 9 | 1 | 0 | 4.192756 | 18.31043 | 17.48826 | 73.66475 | 57.27984 | 0 | 0.08903343 | 0 | 0 | 0
5330 | 159135.7 | 2011-04-29 07:31 | 60.02977 | 9 | 1 | 0 | 4.191784 | 18.31043 | 17.48826 | 73.66475 | 57.27984 | -6.484985e-05 | 0.08903343 | 0 | 0 | 0
5331 | 159165.7 | 2011-04-29 07:32 | 90.04469 | 9 | 1 | 0 | 4.190974 | 18.31043 | 17.48826 | 73.66475 | 57.27984 | -3.232956e-05 | 0.08903343 | 0 | 0 | 0
5332 | 159195.7 | 2011-04-29 07:32 | 120.0127 | 9 | 1 | 0 | 4.19065 | 18.31043 | 17.48826 | 73.66475 | 57.27984 | 0 | 0.08903343 | 0 | 0 | 0
5333 | 159195.7 | 2011-04-29 07:32 | 0.01552316 | 10 | 1 | 0.001290779 | 4.19146 | 18.31043 | 17.48826 | 73.66475 | 57.27984 | 0.0001943588 | 0.08560907 | 0 | 0 | 0
5334 | 159225.7 | 2011-04-29 07:33 | 30.01505 | 11 | 1 | -4.049594 | 3.62326 | 18.31043 | 17.52202 | 73.66475 | 57.40434 | -0.003012705 | 0.08560907 | 0 | 0 | 0
5335 | 159255.7 | 2011-04-29 07:33 | 60.02978 | 11 | 1 | -4.04923 | 3.5345 | 18.31043 | 17.55578 | 73.66475 | 57.52504 | -0.001846457 | 0.08560907 | 0 | 0 | 0
5336 | 159285.7 | 2011-04-29 07:34 | 90.04466 | 11 | 1 | -4.049412 | 3.480887 | 18.31043 | 17.58954 | 73.66475 | 57.6434 | -0.001166201 | 0.08560907 | 0 | 0 | 0
5337 | 159315.7 | 2011-04-29 07:34 | 120.0595 | 11 | 1 | -4.049412 | 3.444119 | 18.31043 | 17.6233 | 73.66475 | 57.76027 | -0.0009070396 | 0.08560907 | 0 | 0 | 0
5338 | 159345.8 | 2011-04-29 07:35 | 150.0746 | 11 | 1 | -4.049594 | 3.414316 | 18.31043 | 17.65707 | 73.66475 | 57.87604 | -0.0007451057 | 0.08560907 | 0 | 0 | 0
5339 | 159375.8 | 2011-04-29 07:35 | 180.0893 | 11 | 1 | -4.049412 | 3.388238 | 18.31043 | 17.69083 | 73.66475 | 57.99086 | -0.0006478786 | 0.08560907 | 0 | 0 | 0
5340 | 159405.8 | 2011-04-29 07:36 | 210.1043 | 11 | 1 | -4.049594 | 3.364105 | 18.31043 | 17.72459 | 73.66475 | 58.10484 | -0.0006803036 | 0.08560907 | 0 | 0 | 0
5341 | 159435.8 | 2011-04-29 07:36 | 240.1191 | 11 | 1 | -4.049412 | 3.342238 | 18.31043 | 17.75835 | 73.66475 | 58.21805 | -0.0005506992 | 0.08560907 | 0 | 0 | 0
5342 | 159465.8 | 2011-04-29 07:37 | 270.1341 | 11 | 1 | -4.049412 | 3.321992 | 18.31043 | 17.79211 | 73.66475 | 58.33054 | -0.0005506992 | 0.08560907 | 0 | 0 | 0
5343 | 159495.8 | 2011-04-29 07:37 | 300.1498 | 11 | 1 | -4.049412 | 3.303365 | 18.31043 | 17.82588 | 73.66475 | 58.44238 | -0.0004535675 | 0.08560907 | 0 | 0 | 0
5344 | 159525.8 | 2011-04-29 07:38 | 330.1639 | 11 | 1 | -4.049412 | 3.28571 | 18.31043 | 17.85964 | 73.66475 | 58.5536 | -0.0004535198 | 0.08560907 | 0 | 0 | 0
5345 | 159555.9 | 2011-04-29 07:38 | 360.1786 | 11 | 1 | -4.049412 | 3.268541 | 18.31043 | 17.8934 | 73.66475 | 58.66424 | -0.0004858971 | 0.08560907 | 0 | 0 | 0
5346 | 159585.9 | 2011-04-29 07:39 | 390.1936 | 11 | 1 | -4.049412 | 3.252506 | 18.31043 | 17.92716 | 73.66475 | 58.77432 | -0.0004211426 | 0.08560907 | 0 | 0 | 0
5347 | 159615.9 | 2011-04-29 07:39 | 420.2085 | 11 | 1 | -4.049412 | 3.236956 | 18.31043 | 17.96092 | 73.66475 | 58.88387 | -0.0003887177 | 0.08560907 | 0 | 0 | 0
5348 | 159645.9 | 2011-04-29 07:40 | 450.2233 | 11 | 1 | -4.04923 | 3.221893 | 18.31043 | 17.99468 | 73.66475 | 58.99289 | -0.0003887653 | 0.08560907 | 0 | 0 | 0
5349 | 159675.9 | 2011-04-29 07:40 | 480.2382 | 11 | 1 | -4.049412 | 3.206991 | 18.31043 | 18.02845 | 73.66475 | 59.10142 | -0.0003887177 | 0.08560907 | 0 | 0 | 0
5350 | 159705.9 | 2011-04-29 07:41 | 510.2531 | 11 | 1 | -4.049594 | 3.19209 | 18.31043 | 18.06221 | 73.66475 | 59.20945 | -0.0004211426 | 0.08560907 | 0 | 0 | 0
5351 | 159735.9 | 2011-04-29 07:41 | 540.268 | 11 | 1 | -4.049412 | 3.177188 | 18.31043 | 18.09597 | 73.66475 | 59.31697 | -0.0003887177 | 0.08560907 | 0 | 0 | 0
5352 | 159766 | 2011-04-29 07:42 | 570.283 | 11 | 1 | -4.049594 | 3.161963 | 18.31043 | 18.12973 | 73.66475 | 59.42398 | -0.0003887177 | 0.08560907 | 0 | 0 | 0
5353 | 159796 | 2011-04-29 07:42 | 600.2978 | 11 | 1 | -4.049594 | 3.145604 | 18.31043 | 18.16349 | 73.66475 | 59.53046 | -0.0004535198 | 0.08560907 | 0 | 0 | 0
5354 | 159826 | 2011-04-29 07:43 | 630.3126 | 11 | 1 | -4.049412 | 3.128111 | 18.31043 | 18.19726 | 73.66475 | 59.63638 | -0.0004858971 | 0.08560907 | 0 | 0 | 0
5355 | 159856 | 2011-04-29 07:43 | 660.3275 | 11 | 1 | -4.049412 | 3.108998 | 18.31043 | 18.23102 | 73.66475 | 59.74167 | -0.0005506992 | 0.08560907 | 0 | 0 | 0
5356 | 159886 | 2011-04-29 07:44 | 690.3424 | 11 | 1 | -4.04923 | 3.086646 | 18.31043 | 18.26478 | 73.66475 | 59.84627 | -0.0006155014 | 0.08560907 | 0 | 0 | 0
5357 | 159916 | 2011-04-29 07:44 | 720.3574 | 11 | 1 | -4.049412 | 3.060406 | 18.31043 | 18.29854 | 73.66475 | 59.95005 | -0.0007450581 | 0.08560907 | 0 | 0 | 0
5358 | 159946.1 | 2011-04-29 07:45 | 750.3724 | 11 | 1 | -4.049412 | 3.029469 | 18.31043 | 18.3323 | 73.66475 | 60.05287 | -0.0009070396 | 0.08560907 | 0 | 0 | 0
5359 | 159976.1 | 2011-04-29 07:45 | 780.3871 | 11 | 1 | -4.049594 | 2.991244 | 18.31043 | 18.36607 | 73.66475 | 60.15453 | -0.001133823 | 0.08560907 | 0 | 0 | 0
5360 | 160006.1 | 2011-04-29 07:46 | 810.4021 | 11 | 1 | -4.04923 | 2.942652 | 18.31043 | 18.39983 | 73.66475 | 60.25474 | -0.001425314 | 0.08560907 | 0 | 0 | 0
5361 | 160036.1 | 2011-04-29 07:46 | 840.4169 | 11 | 1 | -4.049594 | 2.877377 | 18.31043 | 18.43359 | 73.66475 | 60.35305 | -0.002008438 | 0.08560907 | 0 | 0 | 0
5362 | 160066.1 | 2011-04-29 07:47 | 870.4318 | 11 | 1 | -4.04923 | 2.785701 | 18.31043 | 18.46735 | 73.66475 | 60.44874 | -0.002818298 | 0.08560907 | 0 | 0 | 0
5363 | 160087.3 | 2011-04-29 07:47 | 891.5718 | 11 | 1 | -4.049412 | 2.699855 | 18.31043 | 18.49113 | 73.66475 | 60.51398 | -0.003466225 | 0.08560907 | 0 | 0 | 0
5364 | 160207.3 | 2011-04-29 07:49 | 120.0128 | 12 | 1 | 0 | 3.697444 | 18.31043 | 18.49113 | 73.66475 | 60.51398 | 0.0001943588 | 0.08560907 | 0 | 0 | 0
5365 | 160207.3 | 2011-04-29 07:49 | 0.01562333 | 13 | 1 | -0.0001646073 | 3.697444 | 18.31043 | 18.49113 | 73.66475 | 60.51398 | 0 | 0.06983015 | 0 | 0 | 0
5366 | 160207.3 | 2011-04-29 07:49 | 2.701712717e-06 | 6 | 1 | 0 | 3.697606 | 18.31043 | 18.49113 | 73.66475 | 60.51398 | 0 | 0.06983015 | 0 | 0 | 0
5367 | 160237.3 | 2011-04-29 07:50 | 30.0149 | 7 | 1 | 0.6749525 | 3.772761 | 18.31605 | 18.49113 | 73.68592 | 60.51398 | 0.0004535198 | 0.06983015 | 0 | 0 | 0
5368 | 160267.4 | 2011-04-29 07:50 | 60.02982 | 7 | 1 | 0.6747706 | 3.786043 | 18.32168 | 18.49113 | 73.70718 | 60.51398 | 0.0002915383 | 0.06983015 | 0 | 0 | 0
5369 | 160297.4 | 2011-04-29 07:51 | 90.04476 | 7 | 1 | 0.6747706 | 3.796571 | 18.32731 | 18.49113 | 73.72851 | 60.51398 | 0.0002915383 | 0.06983015 | 0 | 0 | 0
5370 | 160327.4 | 2011-04-29 07:51 | 120.0596 | 7 | 1 | 0.6745886 | 3.804832 | 18.33293 | 18.49113 | 73.74989 | 60.51398 | 0.0001619816 | 0.06983015 | 0 | 0 | 0
5371 | 160357.4 | 2011-04-29 07:52 | 150.0745 | 7 | 1 | 0.6747706 | 3.812444 | 18.33856 | 18.49113 | 73.77132 | 60.51398 | 0.0001619816 | 0.06983015 | 0 | 0 | 0
5372 | 160387.4 | 2011-04-29 07:52 | 180.0893 | 7 | 1 | 0.6747706 | 3.819247 | 18.34418 | 18.49113 | 73.79279 | 60.51398 | 0.0001295567 | 0.06983015 | 0 | 0 | 0
5373 | 160417.4 | 2011-04-29 07:53 | 210.1042 | 7 | 1 | 0.6747706 | 3.825564 | 18.34981 | 18.49113 | 73.81429 | 60.51398 | 0.0001619816 | 0.06983015 | 0 | 0 | 0
5374 | 160447.4 | 2011-04-29 07:53 | 240.1191 | 7 | 1 | 0.6747706 | 3.831233 | 18.35543 | 18.49113 | 73.83583 | 60.51398 | 0.0001619816 | 0.06983015 | 0 | 0 | 0
5375 | 160477.5 | 2011-04-29 07:54 | 270.134 | 7 | 1 | 0.6747706 | 3.83674 | 18.36106 | 18.49113 | 73.85739 | 60.51398 | 0.0001295567 | 0.06983015 | 0 | 0 | 0
5376 | 160507.5 | 2011-04-29 07:54 | 300.1489 | 7 | 1 | 0.6745886 | 3.841599 | 18.36668 | 18.49113 | 73.87899 | 60.51398 | 0.0001295567 | 0.06983015 | 0 | 0 | 0
5377 | 160537.5 | 2011-04-29 07:55 | 330.1638 | 7 | 1 | 0.6747706 | 3.846459 | 18.37231 | 18.49113 | 73.90062 | 60.51398 | 0.0001296043 | 0.06983015 | 0 | 0 | 0
5378 | 160567.5 | 2011-04-29 07:55 | 360.1787 | 7 | 1 | 0.6745886 | 3.850832 | 18.37793 | 18.49113 | 73.92227 | 60.51398 | 0.0001296043 | 0.06983015 | 0 | 0 | 0
5379 | 160597.5 | 2011-04-29 07:56 | 390.1937 | 7 | 1 | 0.6749525 | 3.854881 | 18.38356 | 18.49113 | 73.94394 | 60.51398 | 0.0001296043 | 0.06983015 | 0 | 0 | 0
5380 | 160627.5 | 2011-04-29 07:56 | 420.2084 | 7 | 1 | 0.6747706 | 3.858607 | 18.38919 | 18.49113 | 73.96564 | 60.51398 | 0.0001295567 | 0.06983015 | 0 | 0 | 0
5381 | 160657.5 | 2011-04-29 07:57 | 450.2234 | 7 | 1 | 0.6747706 | 3.861846 | 18.39481 | 18.49113 | 73.98735 | 60.51398 | 9.717941e-05 | 0.06983015 | 0 | 0 | 0
5382 | 160687.6 | 2011-04-29 07:57 | 480.2383 | 7 | 1 | 0.6745886 | 3.865247 | 18.40044 | 18.49113 | 74.00909 | 60.51398 | 0.0001296043 | 0.06983015 | 0 | 0 | 0
5383 | 160717.6 | 2011-04-29 07:58 | 510.2533 | 7 | 1 | 0.6745886 | 3.868325 | 18.40606 | 18.49113 | 74.03084 | 60.51398 | 6.480217e-05 | 0.06983015 | 0 | 0 | 0
5384 | 160747.6 | 2011-04-29 07:58 | 540.268 | 7 | 1 | 0.6745886 | 3.870916 | 18.41169 | 18.49113 | 74.05261 | 60.51398 | 3.237724e-05 | 0.06983015 | 0 | 0 | 0
5385 | 160777.6 | 2011-04-29 07:59 | 570.2829 | 7 | 1 | 0.6747706 | 3.873832 | 18.41731 | 18.49113 | 74.07439 | 60.51398 | 6.480217e-05 | 0.06983015 | 0 | 0 | 0
5386 | 160807.6 | 2011-04-29 07:59 | 600.2978 | 7 | 1 | 0.6745886 | 3.876261 | 18.42294 | 18.49113 | 74.09619 | 60.51398 | 6.475449e-05 | 0.06983015 | 0 | 0 | 0
5387 | 160837.6 | 2011-04-29 08:00 | 630.3127 | 7 | 1 | 0.6745886 | 3.878853 | 18.42856 | 18.49113 | 74.11801 | 60.51398 | 6.480217e-05 | 0.06983015 | 0 | 0 | 0
5388 | 160867.6 | 2011-04-29 08:00 | 660.3275 | 7 | 1 | 0.6747706 | 3.881445 | 18.43419 | 18.49113 | 74.13983 | 60.51398 | 0.0001295567 | 0.06983015 | 0 | 0 | 0
5389 | 160897.7 | 2011-04-29 08:01 | 690.3424 | 7 | 1 | 0.6745886 | 3.883388 | 18.43982 | 18.49113 | 74.16167 | 60.51398 | 3.237724e-05 | 0.06983015 | 0 | 0 | 0
5390 | 160927.7 | 2011-04-29 08:01 | 720.3573 | 7 | 1 | 0.6744067 | 3.885656 | 18.44544 | 18.49113 | 74.18353 | 60.51398 | 3.237724e-05 | 0.06983015 | 0 | 0 | 0
5391 | 160957.7 | 2011-04-29 08:02 | 750.3723 | 7 | 1 | 0.6749525 | 3.888086 | 18.45107 | 18.49113 | 74.20539 | 60.51398 | 9.717941e-05 | 0.06983015 | 0 | 0 | 0
5392 | 160987.7 | 2011-04-29 08:02 | 780.3871 | 7 | 1 | 0.6747706 | 3.890353 | 18.45669 | 18.49113 | 74.22727 | 60.51398 | 6.480217e-05 | 0.06983015 | 0 | 0 | 0
5393 | 161017.7 | 2011-04-29 08:03 | 810.402 | 7 | 1 | 0.6745886 | 3.892459 | 18.46232 | 18.49113 | 74.24915 | 60.51398 | 3.242493e-05 | 0.06983015 | 0 | 0 | 0
5394 | 161047.7 | 2011-04-29 08:03 | 840.4169 | 7 | 1 | 0.6745886 | 3.894727 | 18.46794 | 18.49113 | 74.27106 | 60.51398 | 6.480217e-05 | 0.06983015 | 0 | 0 | 0
5395 | 161077.8 | 2011-04-29 08:04 | 870.4318 | 7 | 1 | 0.6747706 | 3.896994 | 18.47357 | 18.49113 | 74.29297 | 60.51398 | 6.480217e-05 | 0.06983015 | 0 | 0 | 0
5396 | 161107.8 | 2011-04-29 08:04 | 900.4467 | 7 | 1 | 0.6747706 | 3.898776 | 18.47919 | 18.49113 | 74.3149 | 60.51398 | 3.242493e-05 | 0.06983015 | 0 | 0 | 0
5397 | 161137.8 | 2011-04-29 08:05 | 930.4615 | 7 | 1 | 0.6745886 | 3.901043 | 18.48482 | 18.49113 | 74.33684 | 60.51398 | 6.480217e-05 | 0.06983015 | 0 | 0 | 0
5398 | 161167.8 | 2011-04-29 08:05 | 960.4765 | 7 | 1 | 0.6747706 | 3.903149 | 18.49044 | 18.49113 | 74.35879 | 60.51398 | 3.237724e-05 | 0.06983015 | 0 | 0 | 0
5399 | 161197.8 | 2011-04-29 08:06 | 990.4913 | 7 | 1 | 0.6747706 | 3.905093 | 18.49607 | 18.49113 | 74.38075 | 60.51398 | 0 | 0.06983015 | 0 | 0 | 0
5400 | 161227.8 | 2011-04-29 08:06 | 1020.506 | 7 | 1 | 0.6745886 | 3.90736 | 18.50169 | 18.49113 | 74.40273 | 60.51398 | 3.237724e-05 | 0.06983015 | 0 | 0 | 0
5401 | 161257.8 | 2011-04-29 08:07 | 1050.521 | 7 | 1 | 0.6745886 | 3.909466 | 18.50732 | 18.49113 | 74.42471 | 60.51398 | -3.237724e-05 | 0.06983015 | 0 | 0 | 0
5402 | 161287.9 | 2011-04-29 08:07 | 1080.536 | 7 | 1 | 0.6745886 | 3.911734 | 18.51294 | 18.49113 | 74.44671 | 60.51398 | 6.480217e-05 | 0.06983015 | 0 | 0 | 0
5403 | 161317.9 | 2011-04-29 08:08 | 1110.551 | 7 | 1 | 0.6747706 | 3.914163 | 18.51857 | 18.49113 | 74.46872 | 60.51398 | 0.0001295567 | 0.06983015 | 0 | 0 | 0
5404 | 161347.9 | 2011-04-29 08:08 | 1140.566 | 7 | 1 | 0.6747706 | 3.916107 | 18.52419 | 18.49113 | 74.49075 | 60.51398 | 6.475449e-05 | 0.06983015 | 0 | 0 | 0
5405 | 161377.9 | 2011-04-29 08:09 | 1170.581 | 7 | 1 | 0.6749525 | 3.918212 | 18.52982 | 18.49113 | 74.51278 | 60.51398 | 6.480217e-05 | 0.06983015 | 0 | 0 | 0
5406 | 161407.9 | 2011-04-29 08:09 | 1200.596 | 7 | 1 | 0.6745886 | 3.920318 | 18.53544 | 18.49113 | 74.53483 | 60.51398 | 6.480217e-05 | 0.06983015 | 0 | 0 | 0
5407 | 161437.9 | 2011-04-29 08:10 | 1230.61 | 7 | 1 | 0.6745886 | 3.922586 | 18.54107 | 18.49113 | 74.55689 | 60.51398 | 6.480217e-05 | 0.06983015 | 0 | 0 | 0
5408 | 161467.9 | 2011-04-29 08:10 | 1260.625 | 7 | 1 | 0.6747706 | 3.924853 | 18.5467 | 18.49113 | 74.57896 | 60.51398 | 9.717941e-05 | 0.06983015 | 0 | 0 | 0
5409 | 161498 | 2011-04-29 08:11 | 1290.64 | 7 | 1 | 0.6747706 | 3.926959 | 18.55232 | 18.49113 | 74.60105 | 60.51398 | 6.480217e-05 | 0.06983015 | 0 | 0 | 0
5410 | 161528 | 2011-04-29 08:11 | 1320.655 | 7 | 1 | 0.6747706 | 3.929065 | 18.55795 | 18.49113 | 74.62314 | 60.51398 | 6.475449e-05 | 0.06983015 | 0 | 0 | 0
5411 | 161558 | 2011-04-29 08:12 | 1350.67 | 7 | 1 | 0.6747706 | 3.931008 | 18.56357 | 18.49113 | 74.64525 | 60.51398 | 6.480217e-05 | 0.06983015 | 0 | 0 | 0
5412 | 161588 | 2011-04-29 08:12 | 1380.685 | 7 | 1 | 0.6747706 | 3.933114 | 18.5692 | 18.49113 | 74.66737 | 60.51398 | 0 | 0.06983015 | 0 | 0 | 0
5413 | 161618 | 2011-04-29 08:13 | 1410.7 | 7 | 1 | 0.6747706 | 3.93522 | 18.57482 | 18.49113 | 74.68951 | 60.51398 | 0 | 0.06983015 | 0 | 0 | 0
5414 | 161648 | 2011-04-29 08:13 | 1440.715 | 7 | 1 | 0.6747706 | 3.937487 | 18.58045 | 18.49113 | 74.71165 | 60.51398 | 6.480217e-05 | 0.06983015 | 0 | 0 | 0
5415 | 161678.1 | 2011-04-29 08:14 | 1470.73 | 7 | 1 | 0.6747706 | 3.939593 | 18.58608 | 18.49113 | 74.73381 | 60.51398 | 9.717941e-05 | 0.06983015 | 0 | 0 | 0
5416 | 161708.1 | 2011-04-29 08:14 | 1500.744 | 7 | 1 | 0.6747706 | 3.941699 | 18.5917 | 18.49113 | 74.75597 | 60.51398 | 9.717941e-05 | 0.06983015 | 0 | 0 | 0
5417 | 161738.1 | 2011-04-29 08:15 | 1530.759 | 7 | 1 | 0.6747706 | 3.943642 | 18.59733 | 18.49113 | 74.77815 | 60.51398 | 9.717941e-05 | 0.06983015 | 0 | 0 | 0
5418 | 161768.1 | 2011-04-29 08:15 | 1560.774 | 7 | 1 | 0.6747706 | 3.945586 | 18.60295 | 18.49113 | 74.80034 | 60.51398 | 3.237724e-05 | 0.06983015 | 0 | 0 | 0
5419 | 161798.1 | 2011-04-29 08:16 | 1590.789 | 7 | 1 | 0.6745886 | 3.947691 | 18.60858 | 18.49113 | 74.82255 | 60.51398 | 6.480217e-05 | 0.06983015 | 0 | 0 | 0
5420 | 161828.1 | 2011-04-29 08:16 | 1620.804 | 7 | 1 | 0.6749525 | 3.949797 | 18.6142 | 18.49113 | 74.84476 | 60.51398 | 6.480217e-05 | 0.06983015 | 0 | 0 | 0
5421 | 161858.1 | 2011-04-29 08:17 | 1650.819 | 7 | 1 | 0.6749525 | 3.951903 | 18.61983 | 18.49113 | 74.86699 | 60.51398 | 6.475449e-05 | 0.06983015 | 0 | 0 | 0
5422 | 161888.2 | 2011-04-29 08:17 | 1680.834 | 7 | 1 | 0.6747706 | 3.953846 | 18.62545 | 18.49113 | 74.88922 | 60.51398 | 3.242493e-05 | 0.06983015 | 0 | 0 | 0
5423 | 161918.2 | 2011-04-29 08:18 | 1710.849 | 7 | 1 | 0.6745886 | 3.955952 | 18.63108 | 18.49113 | 74.91147 | 60.51398 | 6.475449e-05 | 0.06983015 | 0 | 0 | 0
5424 | 161948.2 | 2011-04-29 08:18 | 1740.864 | 7 | 1 | 0.6747706 | 3.957896 | 18.63671 | 18.49113 | 74.93373 | 60.51398 | 0 | 0.06983015 | 0 | 0 | 0
5425 | 161978.2 | 2011-04-29 08:19 | 1770.878 | 7 | 1 | 0.6747706 | 3.960001 | 18.64233 | 18.49113 | 74.95601 | 60.51398 | 6.480217e-05 | 0.06983015 | 0 | 0 | 0
5426 | 162008.2 | 2011-04-29 08:19 | 1800.893 | 7 | 1 | 0.6745886 | 3.962107 | 18.64796 | 18.49113 | 74.97829 | 60.51398 | 6.480217e-05 | 0.06983015 | 0 | 0 | 0
5427 | 162038.2 | 2011-04-29 08:20 | 1830.908 | 7 | 1 | 0.6747706 | 3.964213 | 18.65358 | 18.49113 | 75.00058 | 60.51398 | 6.480217e-05 | 0.06983015 | 0 | 0 | 0
5428 | 162068.2 | 2011-04-29 08:20 | 1860.923 | 7 | 1 | 0.6747706 | 3.966156 | 18.65921 | 18.49113 | 75.02289 | 60.51398 | 9.717941e-05 | 0.06983015 | 0 | 0 | 0
5429 | 162098.3 | 2011-04-29 08:21 | 1890.938 | 7 | 1 | 0.6747706 | 3.968424 | 18.66483 | 18.49113 | 75.04521 | 60.51398 | 6.475449e-05 | 0.06983015 | 0 | 0 | 0
5430 | 162128.3 | 2011-04-29 08:21 | 1920.953 | 7 | 1 | 0.6745886 | 3.970206 | 18.67046 | 18.49113 | 75.06754 | 60.51398 | 3.237724e-05 | 0.06983015 | 0 | 0 | 0
5431 | 162158.3 | 2011-04-29 08:22 | 1950.968 | 7 | 1 | 0.6747706 | 3.972473 | 18.67609 | 18.49113 | 75.08988 | 60.51398 | 6.475449e-05 | 0.06983015 | 0 | 0 | 0
5432 | 162188.3 | 2011-04-29 08:22 | 1980.983 | 7 | 1 | 0.6747706 | 3.974579 | 18.68171 | 18.49113 | 75.11223 | 60.51398 | 6.480217e-05 | 0.06983015 | 0 | 0 | 0
5433 | 162218.3 | 2011-04-29 08:23 | 2010.998 | 7 | 1 | 0.6747706 | 3.976685 | 18.68734 | 18.49113 | 75.1346 | 60.51398 | 6.480217e-05 | 0.06983015 | 0 | 0 | 0
5434 | 162248.3 | 2011-04-29 08:23 | 2041.012 | 7 | 1 | 0.6745886 | 3.97879 | 18.69296 | 18.49113 | 75.15698 | 60.51398 | 3.237724e-05 | 0.06983015 | 0 | 0 | 0
5435 | 162278.3 | 2011-04-29 08:24 | 2071.027 | 7 | 1 | 0.6745886 | 3.980896 | 18.69859 | 18.49113 | 75.17937 | 60.51398 | 6.480217e-05 | 0.06983015 | 0 | 0 | 0
5436 | 162308.4 | 2011-04-29 08:24 | 2101.042 | 7 | 1 | 0.6747706 | 3.983163 | 18.70421 | 18.49113 | 75.20177 | 60.51398 | 3.237724e-05 | 0.06983015 | 0 | 0 | 0
5437 | 162338.4 | 2011-04-29 08:25 | 2131.058 | 7 | 1 | 0.6747706 | 3.985431 | 18.70984 | 18.49113 | 75.22418 | 60.51398 | 6.475449e-05 | 0.06983015 | 0 | 0 | 0
5438 | 162368.4 | 2011-04-29 08:25 | 2161.072 | 7 | 1 | 0.6747706 | 3.987537 | 18.71546 | 18.49113 | 75.24661 | 60.51398 | 3.237724e-05 | 0.06983015 | 0 | 0 | 0
5439 | 162398.4 | 2011-04-29 08:26 | 2191.087 | 7 | 1 | 0.6747706 | 3.989966 | 18.72109 | 18.49113 | 75.26905 | 60.51398 | 6.475449e-05 | 0.06983015 | 0 | 0 | 0
5440 | 162428.4 | 2011-04-29 08:26 | 2221.102 | 7 | 1 | 0.6745886 | 3.992072 | 18.72672 | 18.49113 | 75.2915 | 60.51398 | 0 | 0.06983015 | 0 | 0 | 0
5441 | 162458.4 | 2011-04-29 08:27 | 2251.117 | 7 | 1 | 0.6747706 | 3.994502 | 18.73234 | 18.49113 | 75.31396 | 60.51398 | 0.0001296043 | 0.06983015 | 0 | 0 | 0
5442 | 162488.5 | 2011-04-29 08:27 | 2281.132 | 7 | 1 | 0.6747706 | 3.996769 | 18.73797 | 18.49113 | 75.33644 | 60.51398 | 9.717941e-05 | 0.06983015 | 0 | 0 | 0
5443 | 162518.5 | 2011-04-29 08:28 | 2311.146 | 7 | 1 | 0.6747706 | 3.999037 | 18.74359 | 18.49113 | 75.35893 | 60.51398 | 6.480217e-05 | 0.06983015 | 0 | 0 | 0
5444 | 162548.5 | 2011-04-29 08:28 | 2341.161 | 7 | 1 | 0.6747706 | 4.001304 | 18.74922 | 18.49113 | 75.38143 | 60.51398 | 9.717941e-05 | 0.06983015 | 0 | 0 | 0
5445 | 162578.5 | 2011-04-29 08:29 | 2371.176 | 7 | 1 | 0.6747706 | 4.003572 | 18.75484 | 18.49113 | 75.40395 | 60.51398 | 6.475449e-05 | 0.06983015 | 0 | 0 | 0
5446 | 162608.5 | 2011-04-29 08:29 | 2401.191 | 7 | 1 | 0.6745886 | 4.005839 | 18.76047 | 18.49113 | 75.42648 | 60.51398 | 3.232956e-05 | 0.06983015 | 0 | 0 | 0
5447 | 162638.5 | 2011-04-29 08:30 | 2431.207 | 7 | 1 | 0.6749525 | 4.008431 | 18.76609 | 18.49113 | 75.44902 | 60.51398 | 0.000129509 | 0.06983015 | 0 | 0 | 0
5448 | 162668.5 | 2011-04-29 08:30 | 2461.221 | 7 | 1 | 0.6747706 | 4.010699 | 18.77172 | 18.49113 | 75.47158 | 60.51398 | 6.475449e-05 | 0.06983015 | 0 | 0 | 0
5449 | 162698.6 | 2011-04-29 08:31 | 2491.236 | 7 | 1 | 0.6747706 | 4.013128 | 18.77735 | 18.49113 | 75.49414 | 60.51398 | 6.475449e-05 | 0.06983015 | 0 | 0 | 0
5450 | 162728.6 | 2011-04-29 08:31 | 2521.251 | 7 | 1 | 0.6749525 | 4.015558 | 18.78297 | 18.49113 | 75.51673 | 60.51398 | 6.475449e-05 | 0.06983015 | 0 | 0 | 0
5451 | 162758.6 | 2011-04-29 08:32 | 2551.266 | 7 | 1 | 0.6745886 | 4.017988 | 18.7886 | 18.49113 | 75.53932 | 60.51398 | 9.727478e-05 | 0.06983015 | 0 | 0 | 0
5452 | 162788.6 | 2011-04-29 08:32 | 2581.28 | 7 | 1 | 0.6747706 | 4.020417 | 18.79422 | 18.49113 | 75.56193 | 60.51398 | 6.484985e-05 | 0.06983015 | 0 | 0 | 0
5453 | 162818.6 | 2011-04-29 08:33 | 2611.295 | 7 | 1 | 0.6747706 | 4.023009 | 18.79985 | 18.49113 | 75.58456 | 60.51398 | 0.0001296043 | 0.06983015 | 0 | 0 | 0
5454 | 162848.6 | 2011-04-29 08:33 | 2641.31 | 7 | 1 | 0.6749525 | 4.025438 | 18.80547 | 18.49113 | 75.6072 | 60.51398 | 9.717941e-05 | 0.06983015 | 0 | 0 | 0
5455 | 162878.6 | 2011-04-29 08:34 | 2671.325 | 7 | 1 | 0.6747706 | 4.027868 | 18.8111 | 18.49113 | 75.62985 | 60.51398 | 6.475449e-05 | 0.06983015 | 0 | 0 | 0
5456 | 162908.7 | 2011-04-29 08:34 | 2701.34 | 7 | 1 | 0.6747706 | 4.030297 | 18.81672 | 18.49113 | 75.65251 | 60.51398 | 6.475449e-05 | 0.06983015 | 0 | 0 | 0
5457 | 162938.7 | 2011-04-29 08:35 | 2731.355 | 7 | 1 | 0.6747706 | 4.032889 | 18.82235 | 18.49113 | 75.67519 | 60.51398 | 0 | 0.06983015 | 0 | 0 | 0
5458 | 162968.7 | 2011-04-29 08:35 | 2761.37 | 7 | 1 | 0.6747706 | 4.03548 | 18.82797 | 18.49113 | 75.69789 | 60.51398 | 6.475449e-05 | 0.06983015 | 0 | 0 | 0
5459 | 162998.7 | 2011-04-29 08:36 | 2791.385 | 7 | 1 | 0.6747706 | 4.038072 | 18.8336 | 18.49113 | 75.7206 | 60.51398 | 9.717941e-05 | 0.06983015 | 0 | 0 | 0
5460 | 163028.7 | 2011-04-29 08:36 | 2821.4 | 7 | 1 | 0.6747706 | 4.040826 | 18.83923 | 18.49113 | 75.74332 | 60.51398 | 9.717941e-05 | 0.06983015 | 0 | 0 | 0
5461 | 163058.7 | 2011-04-29 08:37 | 2851.415 | 7 | 1 | 0.6747706 | 4.043255 | 18.84485 | 18.49113 | 75.76606 | 60.51398 | 6.484985e-05 | 0.06983015 | 0 | 0 | 0
5462 | 163088.8 | 2011-04-29 08:37 | 2881.429 | 7 | 1 | 0.6745886 | 4.045847 | 18.85048 | 18.49113 | 75.78881 | 60.51398 | 6.484985e-05 | 0.06983015 | 0 | 0 | 0
5463 | 163118.8 | 2011-04-29 08:38 | 2911.444 | 7 | 1 | 0.6745886 | 4.0486 | 18.8561 | 18.49113 | 75.81158 | 60.51398 | 3.232956e-05 | 0.06983015 | 0 | 0 | 0
5464 | 163148.8 | 2011-04-29 08:38 | 2941.459 | 7 | 1 | 0.6747706 | 4.051354 | 18.86173 | 18.49113 | 75.83436 | 60.51398 | 9.717941e-05 | 0.06983015 | 0 | 0 | 0
5465 | 163178.8 | 2011-04-29 08:39 | 2971.474 | 7 | 1 | 0.6749525 | 4.054269 | 18.86735 | 18.49113 | 75.85716 | 60.51398 | 9.717941e-05 | 0.06983015 | 0 | 0 | 0
5466 | 163208.8 | 2011-04-29 08:39 | 3001.489 | 7 | 1 | 0.6745886 | 4.056537 | 18.87298 | 18.49113 | 75.87997 | 60.51398 | 3.242493e-05 | 0.06983015 | 0 | 0 | 0
5467 | 163238.8 | 2011-04-29 08:40 | 3031.504 | 7 | 1 | 0.6745886 | 4.059453 | 18.8786 | 18.49113 | 75.9028 | 60.51398 | 6.484985e-05 | 0.06983015 | 0 | 0 | 0
5468 | 163268.8 | 2011-04-29 08:40 | 3061.519 | 7 | 1 | 0.6749525 | 4.062368 | 18.88423 | 18.49113 | 75.92565 | 60.51398 | 9.717941e-05 | 0.06983015 | 0 | 0 | 0
5469 | 163298.9 | 2011-04-29 08:41 | 3091.534 | 7 | 1 | 0.6747706 | 4.06496 | 18.88986 | 18.49113 | 75.94851 | 60.51398 | 6.475449e-05 | 0.06983015 | 0 | 0 | 0
5470 | 163328.9 | 2011-04-29 08:41 | 3121.548 | 7 | 1 | 0.6745886 | 4.067713 | 18.89548 | 18.49113 | 75.97138 | 60.51398 | 6.484985e-05 | 0.06983015 | 0 | 0 | 0
5471 | 163358.9 | 2011-04-29 08:42 | 3151.563 | 7 | 1 | 0.6747706 | 4.070629 | 18.90111 | 18.49113 | 75.99427 | 60.51398 | 6.484985e-05 | 0.06983015 | 0 | 0 | 0
5472 | 163388.9 | 2011-04-29 08:42 | 3181.578 | 7 | 1 | 0.6745886 | 4.07322 | 18.90673 | 18.49113 | 76.01718 | 60.51398 | 3.242493e-05 | 0.06983015 | 0 | 0 | 0
5473 | 163418.9 | 2011-04-29 08:43 | 3211.593 | 7 | 1 | 0.6745886 | 4.076136 | 18.91236 | 18.49113 | 76.0401 | 60.51398 | 3.242493e-05 | 0.06983015 | 0 | 0 | 0
5474 | 163448.9 | 2011-04-29 08:43 | 3241.608 | 7 | 1 | 0.6745886 | 4.079213 | 18.91798 | 18.49113 | 76.06303 | 60.51398 | 0.0001296043 | 0.06983015 | 0 | 0 | 0
5475 | 163478.9 | 2011-04-29 08:44 | 3271.623 | 7 | 1 | 0.6745886 | 4.082129 | 18.92361 | 18.49113 | 76.08599 | 60.51398 | 9.717941e-05 | 0.06983015 | 0 | 0 | 0
5476 | 163509 | 2011-04-29 08:44 | 3301.638 | 7 | 1 | 0.6747706 | 4.084882 | 18.92923 | 18.49113 | 76.10896 | 60.51398 | 9.717941e-05 | 0.06983015 | 0 | 0 | 0
5477 | 163539 | 2011-04-29 08:45 | 3331.653 | 7 | 1 | 0.6747706 | 4.08796 | 18.93486 | 18.49113 | 76.13195 | 60.51398 | 6.484985e-05 | 0.06983015 | 0 | 0 | 0
5478 | 163569 | 2011-04-29 08:45 | 3361.668 | 7 | 1 | 0.6744067 | 4.090875 | 18.94048 | 18.49113 | 76.15495 | 60.51398 | 6.475449e-05 | 0.06983015 | 0 | 0 | 0
5479 | 163599 | 2011-04-29 08:46 | 3391.683 | 7 | 1 | 0.6747706 | 4.093791 | 18.94611 | 18.49113 | 76.17797 | 60.51398 | 3.232956e-05 | 0.06983015 | 0 | 0 | 0
5480 | 163629 | 2011-04-29 08:46 | 3421.697 | 7 | 1 | 0.6745886 | 4.096868 | 18.95173 | 18.49113 | 76.20101 | 60.51398 | 6.475449e-05 | 0.06983015 | 0 | 0 | 0
5481 | 163659 | 2011-04-29 08:47 | 3451.712 | 7 | 1 | 0.6745886 | 4.099783 | 18.95736 | 18.49113 | 76.22406 | 60.51398 | 6.475449e-05 | 0.06983015 | 0 | 0 | 0
5482 | 163689 | 2011-04-29 08:47 | 3481.727 | 7 | 1 | 0.6745886 | 4.103023 | 18.96298 | 18.49113 | 76.24713 | 60.51398 | 9.717941e-05 | 0.06983015 | 0 | 0 | 0
5483 | 163719.1 | 2011-04-29 08:48 | 3511.742 | 7 | 1 | 0.6745886 | 4.106101 | 18.96861 | 18.49113 | 76.27022 | 60.51398 | 9.717941e-05 | 0.06983015 | 0 | 0 | 0
5484 | 163749.1 | 2011-04-29 08:48 | 3541.757 | 7 | 1 | 0.6747706 | 4.10934 | 18.97423 | 18.49113 | 76.29333 | 60.51398 | 9.717941e-05 | 0.06983015 | 0 | 0 | 0
5485 | 163779.1 | 2011-04-29 08:49 | 3571.772 | 7 | 1 | 0.6747706 | 4.112418 | 18.97986 | 18.49113 | 76.31645 | 60.51398 | 9.727478e-05 | 0.06983015 | 0 | 0 | 0
5486 | 163809.1 | 2011-04-29 08:49 | 3601.787 | 7 | 1 | 0.6747706 | 4.115495 | 18.98549 | 18.49113 | 76.3396 | 60.51398 | 0.000129509 | 0.06983015 | 0 | 0 | 0
5487 | 163839.1 | 2011-04-29 08:50 | 3631.802 | 7 | 1 | 0.6745886 | 4.118572 | 18.99111 | 18.49113 | 76.36276 | 60.51398 | 6.475449e-05 | 0.06983015 | 0 | 0 | 0
5488 | 163869.1 | 2011-04-29 08:50 | 3661.816 | 7 | 1 | 0.6745886 | 4.121812 | 18.99674 | 18.49113 | 76.38593 | 60.51398 | 6.475449e-05 | 0.06983015 | 0 | 0 | 0
5489 | 163899.2 | 2011-04-29 08:51 | 3691.831 | 7 | 1 | 0.6747706 | 4.125051 | 19.00236 | 18.49113 | 76.40913 | 60.51398 | 9.717941e-05 | 0.06983015 | 0 | 0 | 0
5490 | 163929.2 | 2011-04-29 08:51 | 3721.846 | 7 | 1 | 0.6745886 | 4.128129 | 19.00799 | 18.49113 | 76.43234 | 60.51398 | 6.484985e-05 | 0.06983015 | 0 | 0 | 0
5491 | 163959.2 | 2011-04-29 08:52 | 3751.861 | 7 | 1 | 0.6747706 | 4.131692 | 19.01361 | 18.49113 | 76.45557 | 60.51398 | 0.0001296043 | 0.06983015 | 0 | 0 | 0
5492 | 163989.2 | 2011-04-29 08:52 | 3781.876 | 7 | 1 | 0.6749525 | 4.134769 | 19.01924 | 18.49113 | 76.47883 | 60.51398 | 6.475449e-05 | 0.06983015 | 0 | 0 | 0
5493 | 164019.2 | 2011-04-29 08:53 | 3811.891 | 7 | 1 | 0.6745886 | 4.138009 | 19.02486 | 18.49113 | 76.5021 | 60.51398 | 6.475449e-05 | 0.06983015 | 0 | 0 | 0
5494 | 164049.2 | 2011-04-29 08:53 | 3841.906 | 7 | 1 | 0.6747706 | 4.141572 | 19.03049 | 18.49113 | 76.52539 | 60.51398 | 6.475449e-05 | 0.06983015 | 0 | 0 | 0
5495 | 164079.2 | 2011-04-29 08:54 | 3871.921 | 7 | 1 | 0.6749525 | 4.144974 | 19.03611 | 18.49113 | 76.54869 | 60.51398 | 6.475449e-05 | 0.06983015 | 0 | 0 | 0
5496 | 164109.3 | 2011-04-29 08:54 | 3901.936 | 7 | 1 | 0.6744067 | 4.148376 | 19.04174 | 18.49113 | 76.57202 | 60.51398 | 9.717941e-05 | 0.06983015 | 0 | 0 | 0
5497 | 164139.3 | 2011-04-29 08:55 | 3931.951 | 7 | 1 | 0.6747706 | 4.151939 | 19.04737 | 18.49113 | 76.59537 | 60.51398 | 0.0001296043 | 0.06983015 | 0 | 0 | 0
5498 | 164169.3 | 2011-04-29 08:55 | 3961.965 | 7 | 1 | 0.6745886 | 4.155178 | 19.05299 | 18.49113 | 76.61874 | 60.51398 | 9.717941e-05 | 0.06983015 | 0 | 0 | 0
5499 | 164199.3 | 2011-04-29 08:56 | 3991.98 | 7 | 1 | 0.6749525 | 4.158904 | 19.05862 | 18.49113 | 76.64212 | 60.51398 | 6.475449e-05 | 0.06983015 | 0 | 0 | 0
5500 | 164229.3 | 2011-04-29 08:56 | 4021.995 | 7 | 1 | 0.6747706 | 4.162305 | 19.06424 | 18.49113 | 76.66553 | 60.51398 | 9.717941e-05 | 0.06983015 | 0 | 0 | 0
5501 | 164259.3 | 2011-04-29 08:57 | 4052.01 | 7 | 1 | 0.6747706 | 4.165868 | 19.06987 | 18.49113 | 76.68895 | 60.51398 | 9.717941e-05 | 0.06983015 | 0 | 0 | 0
5502 | 164289.3 | 2011-04-29 08:57 | 4082.025 | 7 | 1 | 0.6747706 | 4.169432 | 19.07549 | 18.49113 | 76.7124 | 60.51398 | 6.475449e-05 | 0.06983015 | 0 | 0 | 0
5503 | 164319.4 | 2011-04-29 08:58 | 4112.04 | 7 | 1 | 0.6749525 | 4.172995 | 19.08112 | 18.49113 | 76.73586 | 60.51398 | 9.717941e-05 | 0.06983015 | 0 | 0 | 0
5504 | 164349.4 | 2011-04-29 08:58 | 4142.055 | 7 | 1 | 0.6747706 | 4.176721 | 19.08674 | 18.49113 | 76.75935 | 60.51398 | 9.717941e-05 | 0.06983015 | 0 | 0 | 0
5505 | 164379.4 | 2011-04-29 08:59 | 4172.07 | 7 | 1 | 0.6747706 | 4.180284 | 19.09237 | 18.49113 | 76.78286 | 60.51398 | 0.0001296043 | 0.06983015 | 0 | 0 | 0
5506 | 164409.4 | 2011-04-29 08:59 | 4202.085 | 7 | 1 | 0.6745886 | 4.183847 | 19.098 | 18.49113 | 76.80638 | 60.51398 | 6.484985e-05 | 0.06983015 | 0 | 0 | 0
5507 | 164439.4 | 2011-04-29 09:00 | 4232.099 | 7 | 1 | 0.6747706 | 4.187572 | 19.10362 | 18.49113 | 76.82993 | 60.51398 | 9.717941e-05 | 0.06983015 | 0 | 0 | 0
5508 | 164469.4 | 2011-04-29 09:00 | 4262.114 | 7 | 1 | 0.6745886 | 4.191298 | 19.10925 | 18.49113 | 76.8535 | 60.51398 | 9.717941e-05 | 0.06983015 | 0 | 0 | 0
5509 | 164499.5 | 2011-04-29 09:01 | 4292.129 | 7 | 1 | 0.6747706 | 4.195185 | 19.11487 | 18.49113 | 76.87709 | 60.51398 | 9.717941e-05 | 0.06983015 | 0 | 0 | 0
5510 | 164529.5 | 2011-04-29 09:01 | 4322.144 | 7 | 1 | 0.6747706 | 4.199073 | 19.1205 | 18.49113 | 76.9007 | 60.51398 | 6.484985e-05 | 0.06983015 | 0 | 0 | 0
5511 | 164535.9 | 2011-04-29 09:01 | 4328.535 | 7 | 1 | 0.6747706 | 4.200045 | 19.1217 | 18.49113 | 76.90573 | 60.51398 | 0.0001296043 | 0.06983015 | 0 | 0 | 0
5512 | 164565.9 | 2011-04-29 09:02 | 30.01499 | 8 | 1 | 0.6443894 | 4.199559 | 19.12718 | 18.49113 | 76.92875 | 60.51398 | 0 | 0.06983015 | 0 | 0 | 0
5513 | 164595.9 | 2011-04-29 09:02 | 60.02978 | 8 | 1 | 0.6227405 | 4.199559 | 19.13246 | 18.49113 | 76.95092 | 60.51398 | -3.242493e-05 | 0.06983015 | 0 | 0 | 0
5514 | 164625.9 | 2011-04-29 09:03 | 90.04512 | 8 | 1 | 0.6038205 | 4.199559 | 19.13757 | 18.49113 | 76.9724 | 60.51398 | 0 | 0.06983015 | 0 | 0 | 0
5515 | 164655.9 | 2011-04-29 09:03 | 120.0596 | 8 | 1 | 0.5863559 | 4.199559 | 19.14253 | 18.49113 | 76.99323 | 60.51398 | 0 | 0.06983015 | 0 | 0 | 0
5516 | 164685.9 | 2011-04-29 09:04 | 150.0745 | 8 | 1 | 0.5696189 | 4.199397 | 19.14735 | 18.49113 | 77.01347 | 60.51398 | -3.242493e-05 | 0.06983015 | 0 | 0 | 0
5517 | 164715.9 | 2011-04-29 09:04 | 180.0894 | 8 | 1 | 0.5539736 | 4.199559 | 19.15204 | 18.49113 | 77.03314 | 60.51398 | 0 | 0.06983015 | 0 | 0 | 0
5518 | 164746 | 2011-04-29 09:05 | 210.1043 | 8 | 1 | 0.5385101 | 4.199559 | 19.15659 | 18.49113 | 77.05227 | 60.51398 | 3.242493e-05 | 0.06983015 | 0 | 0 | 0
5519 | 164776 | 2011-04-29 09:05 | 240.1191 | 8 | 1 | 0.5235924 | 4.199397 | 19.16102 | 18.49113 | 77.07086 | 60.51398 | -6.484985e-05 | 0.06983015 | 0 | 0 | 0
5520 | 164806 | 2011-04-29 09:06 | 270.134 | 8 | 1 | 0.5094023 | 4.199559 | 19.16532 | 18.49113 | 77.08895 | 60.51398 | -3.242493e-05 | 0.06983015 | 0 | 0 | 0
5521 | 164836 | 2011-04-29 09:06 | 300.1489 | 8 | 1 | 0.4955762 | 4.199559 | 19.16951 | 18.49113 | 77.10654 | 60.51398 | -3.242493e-05 | 0.06983015 | 0 | 0 | 0
5522 | 164866 | 2011-04-29 09:07 | 330.1638 | 8 | 1 | 0.4821139 | 4.199721 | 19.17359 | 18.49113 | 77.12365 | 60.51398 | 0 | 0.06983015 | 0 | 0 | 0
5523 | 164896 | 2011-04-29 09:07 | 360.1787 | 8 | 1 | 0.4688335 | 4.199559 | 19.17755 | 18.49113 | 77.1403 | 60.51398 | 0 | 0.06983015 | 0 | 0 | 0
5524 | 164926.1 | 2011-04-29 09:08 | 390.1936 | 8 | 1 | 0.4560989 | 4.199559 | 19.18141 | 18.49113 | 77.1565 | 60.51398 | 0 | 0.06983015 | 0 | 0 | 0
5525 | 164956.1 | 2011-04-29 09:08 | 420.2085 | 8 | 1 | 0.44391 | 4.199721 | 19.18516 | 18.49113 | 77.17225 | 60.51398 | 3.242493e-05 | 0.06983015 | 0 | 0 | 0
5526 | 164986.1 | 2011-04-29 09:09 | 450.2234 | 8 | 1 | 0.432085 | 4.199559 | 19.18881 | 18.49113 | 77.18758 | 60.51398 | 0 | 0.06983015 | 0 | 0 | 0
5527 | 165016.1 | 2011-04-29 09:09 | 480.2382 | 8 | 1 | 0.42026 | 4.199559 | 19.19236 | 18.49113 | 77.2025 | 60.51398 | -3.242493e-05 | 0.06983015 | 0 | 0 | 0
5528 | 165046.1 | 2011-04-29 09:10 | 510.2532 | 8 | 1 | 0.4087988 | 4.199559 | 19.19582 | 18.49113 | 77.21702 | 60.51398 | -3.242493e-05 | 0.06983015 | 0 | 0 | 0
5529 | 165076.1 | 2011-04-29 09:10 | 540.268 | 8 | 1 | 0.3977015 | 4.199559 | 19.19918 | 18.49113 | 77.23114 | 60.51398 | 0 | 0.06983015 | 0 | 0 | 0
5530 | 165106.1 | 2011-04-29 09:11 | 570.2829 | 8 | 1 | 0.3873319 | 4.199559 | 19.20245 | 18.49113 | 77.24488 | 60.51398 | 0 | 0.06983015 | 0 | 0 | 0
5531 | 165136.2 | 2011-04-29 09:11 | 600.2978 | 8 | 1 | 0.3771442 | 4.199721 | 19.20564 | 18.49113 | 77.25826 | 60.51398 | 3.242493e-05 | 0.06983015 | 0 | 0 | 0
5532 | 165166.2 | 2011-04-29 09:12 | 630.3128 | 8 | 1 | 0.3667745 | 4.199721 | 19.20874 | 18.49113 | 77.27128 | 60.51398 | 6.484985e-05 | 0.06983015 | 0 | 0 | 0
5533 | 165196.2 | 2011-04-29 09:12 | 660.3276 | 8 | 1 | 0.3571326 | 4.199559 | 19.21176 | 18.49113 | 77.28395 | 60.51398 | 0 | 0.06983015 | 0 | 0 | 0
5534 | 165226.2 | 2011-04-29 09:13 | 690.3426 | 8 | 1 | 0.3476726 | 4.199559 | 19.21469 | 18.49113 | 77.29629 | 60.51398 | 3.242493e-05 | 0.06983015 | 0 | 0 | 0
5535 | 165256.2 | 2011-04-29 09:13 | 720.3574 | 8 | 1 | 0.3383945 | 4.199721 | 19.21755 | 18.49113 | 77.30829 | 60.51398 | 0 | 0.06983015 | 0 | 0 | 0
5536 | 165286.2 | 2011-04-29 09:14 | 750.3724 | 8 | 1 | 0.3294803 | 4.199721 | 19.22034 | 18.49113 | 77.31998 | 60.51398 | 3.242493e-05 | 0.06983015 | 0 | 0 | 0
5537 | 165316.2 | 2011-04-29 09:14 | 780.3872 | 8 | 1 | 0.320748 | 4.199397 | 19.22305 | 18.49113 | 77.33137 | 60.51398 | -3.242493e-05 | 0.06983015 | 0 | 0 | 0
5538 | 165346.3 | 2011-04-29 09:15 | 810.4021 | 8 | 1 | 0.3121976 | 4.199559 | 19.22569 | 18.49113 | 77.34245 | 60.51398 | 3.242493e-05 | 0.06983015 | 0 | 0 | 0
5539 | 165376.3 | 2011-04-29 09:15 | 840.4169 | 8 | 1 | 0.304011 | 4.199397 | 19.22826 | 18.49113 | 77.35324 | 60.51398 | -6.484985e-05 | 0.06983015 | 0 | 0 | 0
5540 | 165406.3 | 2011-04-29 09:16 | 870.4319 | 8 | 1 | 0.2961883 | 4.199559 | 19.23076 | 18.49113 | 77.36374 | 60.51398 | 0 | 0.06983015 | 0 | 0 | 0
5541 | 165436.3 | 2011-04-29 09:16 | 900.4467 | 8 | 1 | 0.2885475 | 4.199559 | 19.23319 | 18.49113 | 77.37398 | 60.51398 | 0 | 0.06983015 | 0 | 0 | 0
5542 | 165466.3 | 2011-04-29 09:17 | 930.4617 | 8 | 1 | 0.2809068 | 4.199559 | 19.23557 | 18.49113 | 77.38394 | 60.51398 | 0 | 0.06983015 | 0 | 0 | 0
5543 | 165496.3 | 2011-04-29 09:17 | 960.4765 | 8 | 1 | 0.2736298 | 4.199397 | 19.23788 | 18.49113 | 77.39365 | 60.51398 | -3.242493e-05 | 0.06983015 | 0 | 0 | 0
5544 | 165526.4 | 2011-04-29 09:18 | 990.4915 | 8 | 1 | 0.2668987 | 4.199721 | 19.24013 | 18.49113 | 77.40311 | 60.51398 | 3.242493e-05 | 0.06983015 | 0 | 0 | 0
5545 | 165556.4 | 2011-04-29 09:18 | 1020.506 | 8 | 1 | 0.2596218 | 4.199721 | 19.24233 | 18.49113 | 77.41233 | 60.51398 | 3.242493e-05 | 0.06983015 | 0 | 0 | 0
5546 | 165586.4 | 2011-04-29 09:19 | 1050.521 | 8 | 1 | 0.2530725 | 4.199397 | 19.24446 | 18.49113 | 77.4213 | 60.51398 | -3.242493e-05 | 0.06983015 | 0 | 0 | 0
5547 | 165616.4 | 2011-04-29 09:19 | 1080.536 | 8 | 1 | 0.2465233 | 4.199559 | 19.24655 | 18.49113 | 77.43005 | 60.51398 | 0 | 0.06983015 | 0 | 0 | 0
5548 | 165646.4 | 2011-04-29 09:20 | 1110.551 | 8 | 1 | 0.2405198 | 4.199559 | 19.24858 | 18.49113 | 77.43858 | 60.51398 | 3.242493e-05 | 0.06983015 | 0 | 0 | 0
5549 | 165676.4 | 2011-04-29 09:20 | 1140.566 | 8 | 1 | 0.2343344 | 4.199559 | 19.25056 | 18.49113 | 77.44689 | 60.51398 | 0 | 0.06983015 | 0 | 0 | 0
5550 | 165706.4 | 2011-04-29 09:21 | 1170.581 | 8 | 1 | 0.228149 | 4.199559 | 19.25249 | 18.49113 | 77.45499 | 60.51398 | 0 | 0.06983015 | 0 | 0 | 0
5551 | 165736.5 | 2011-04-29 09:21 | 1200.596 | 8 | 1 | 0.2223275 | 4.199559 | 19.25436 | 18.49113 | 77.46288 | 60.51398 | 0 | 0.06983015 | 0 | 0 | 0
5552 | 165766.5 | 2011-04-29 09:22 | 1230.611 | 8 | 1 | 0.2166879 | 4.199559 | 19.25619 | 18.49113 | 77.47057 | 60.51398 | 0 | 0.06983015 | 0 | 0 | 0
5553 | 165796.5 | 2011-04-29 09:22 | 1260.625 | 8 | 1 | 0.2110483 | 4.199559 | 19.25798 | 18.49113 | 77.47806 | 60.51398 | -3.242493e-05 | 0.06983015 | 0 | 0 | 0
5554 | 165826.5 | 2011-04-29 09:23 | 1290.64 | 8 | 1 | 0.2059544 | 4.199559 | 19.25972 | 18.49113 | 77.48536 | 60.51398 | 0 | 0.06983015 | 0 | 0 | 0
5555 | 165856.5 | 2011-04-29 09:23 | 1320.655 | 8 | 1 | 0.2010425 | 4.199559 | 19.26141 | 18.49113 | 77.49248 | 60.51398 | 0 | 0.06983015 | 0 | 0 | 0
5556 | 165886.5 | 2011-04-29 09:24 | 1350.67 | 8 | 1 | 0.1959486 | 4.199559 | 19.26307 | 18.49113 | 77.49943 | 60.51398 | 3.242493e-05 | 0.06983015 | 0 | 0 | 0
5557 | 165916.5 | 2011-04-29 09:24 | 1380.685 | 8 | 1 | 0.1910367 | 4.199721 | 19.26468 | 18.49113 | 77.5062 | 60.51398 | 3.242493e-05 | 0.06983015 | 0 | 0 | 0
5558 | 165946.6 | 2011-04-29 09:25 | 1410.7 | 8 | 1 | 0.1863067 | 4.199721 | 19.26625 | 18.49113 | 77.5128 | 60.51398 | 6.484985e-05 | 0.06983015 | 0 | 0 | 0
5559 | 165976.6 | 2011-04-29 09:25 | 1440.715 | 8 | 1 | 0.1819405 | 4.199721 | 19.26779 | 18.49113 | 77.51925 | 60.51398 | 3.242493e-05 | 0.06983015 | 0 | 0 | 0
5560 | 166006.6 | 2011-04-29 09:26 | 1470.73 | 8 | 1 | 0.1773925 | 4.199559 | 19.26928 | 18.49113 | 77.52553 | 60.51398 | 0 | 0.06983015 | 0 | 0 | 0
5561 | 166036.6 | 2011-04-29 09:26 | 1500.745 | 8 | 1 | 0.1726625 | 4.199559 | 19.27074 | 18.49113 | 77.53166 | 60.51398 | -3.242493e-05 | 0.06983015 | 0 | 0 | 0
5562 | 166066.6 | 2011-04-29 09:27 | 1530.759 | 8 | 1 | 0.1686601 | 4.199721 | 19.27216 | 18.49113 | 77.53763 | 60.51398 | 0 | 0.06983015 | 0 | 0 | 0
5563 | 166096.6 | 2011-04-29 09:27 | 1560.774 | 8 | 1 | 0.1644759 | 4.199397 | 19.27355 | 18.49113 | 77.54347 | 60.51398 | 0 | 0.06983015 | 0 | 0 | 0
5564 | 166126.6 | 2011-04-29 09:28 | 1590.789 | 8 | 1 | 0.1606555 | 4.199721 | 19.27491 | 18.49113 | 77.54916 | 60.51398 | 3.242493e-05 | 0.06983015 | 0 | 0 | 0
5565 | 166156.7 | 2011-04-29 09:28 | 1620.804 | 8 | 1 | 0.1570171 | 4.199559 | 19.27623 | 18.49113 | 77.55472 | 60.51398 | 0 | 0.06983015 | 0 | 0 | 0
5566 | 166186.7 | 2011-04-29 09:29 | 1650.819 | 8 | 1 | 0.1530147 | 4.199721 | 19.27752 | 18.49113 | 77.56014 | 60.51398 | 3.242493e-05 | 0.06983015 | 0 | 0 | 0
5567 | 166216.7 | 2011-04-29 09:29 | 1680.834 | 8 | 1 | 0.1493763 | 4.199559 | 19.27879 | 18.49113 | 77.56544 | 60.51398 | -3.242493e-05 | 0.06983015 | 0 | 0 | 0
5568 | 166246.7 | 2011-04-29 09:30 | 1710.849 | 8 | 1 | 0.1461017 | 4.199559 | 19.28002 | 18.49113 | 77.57061 | 60.51398 | 0 | 0.06983015 | 0 | 0 | 0
5569 | 166276.7 | 2011-04-29 09:30 | 1740.864 | 8 | 1 | 0.1424632 | 4.199559 | 19.28122 | 18.49113 | 77.57566 | 60.51398 | 0 | 0.06983015 | 0 | 0 | 0
5570 | 166306.7 | 2011-04-29 09:31 | 1770.879 | 8 | 1 | 0.1391886 | 4.199721 | 19.28239 | 18.49113 | 77.58059 | 60.51398 | 6.484985e-05 | 0.06983015 | 0 | 0 | 0
5571 | 166336.8 | 2011-04-29 09:31 | 1800.893 | 8 | 1 | 0.135914 | 4.199559 | 19.28354 | 18.49113 | 77.5854 | 60.51398 | -3.242493e-05 | 0.06983015 | 0 | 0 | 0
5572 | 166366.8 | 2011-04-29 09:32 | 1830.908 | 8 | 1 | 0.1326393 | 4.199559 | 19.28466 | 18.49113 | 77.59011 | 60.51398 | -3.242493e-05 | 0.06983015 | 0 | 0 | 0
5573 | 166396.8 | 2011-04-29 09:32 | 1860.923 | 8 | 1 | 0.1297286 | 4.199721 | 19.28575 | 18.49113 | 77.5947 | 60.51398 | 0 | 0.06983015 | 0 | 0 | 0
5574 | 166426.8 | 2011-04-29 09:33 | 1890.938 | 8 | 1 | 0.1266359 | 4.199559 | 19.28682 | 18.49113 | 77.59918 | 60.51398 | -3.242493e-05 | 0.06983015 | 0 | 0 | 0
5575 | 166456.8 | 2011-04-29 09:33 | 1920.953 | 8 | 1 | 0.1237251 | 4.199721 | 19.28786 | 18.49113 | 77.60356 | 60.51398 | 3.242493e-05 | 0.06983015 | 0 | 0 | 0
5576 | 166486.8 | 2011-04-29 09:34 | 1950.968 | 8 | 1 | 0.1208143 | 4.199559 | 19.28888 | 18.49113 | 77.60785 | 60.51398 | 0 | 0.06983015 | 0 | 0 | 0
5577 | 166516.8 | 2011-04-29 09:34 | 1980.983 | 8 | 1 | 0.1180855 | 4.199721 | 19.28988 | 18.49113 | 77.61203 | 60.51398 | 3.242493e-05 | 0.06983015 | 0 | 0 | 0
5578 | 166546.9 | 2011-04-29 09:35 | 2010.998 | 8 | 1 | 0.1153566 | 4.199559 | 19.29085 | 18.49113 | 77.61612 | 60.51398 | -3.242493e-05 | 0.06983015 | 0 | 0 | 0
5579 | 166576.9 | 2011-04-29 09:35 | 2041.013 | 8 | 1 | 0.1128097 | 4.199559 | 19.2918 | 18.49113 | 77.62011 | 60.51398 | 0 | 0.06983015 | 0 | 0 | 0
5580 | 166606.9 | 2011-04-29 09:36 | 2071.027 | 8 | 1 | 0.1100809 | 4.199397 | 19.29273 | 18.49113 | 77.62401 | 60.51398 | -3.242493e-05 | 0.06983015 | 0 | 0 | 0
5581 | 166636.9 | 2011-04-29 09:36 | 2101.042 | 8 | 1 | 0.1075339 | 4.199397 | 19.29364 | 18.49113 | 77.62783 | 60.51398 | -6.484985e-05 | 0.06983015 | 0 | 0 | 0
5582 | 166666.9 | 2011-04-29 09:37 | 2131.057 | 8 | 1 | 0.1053509 | 4.199721 | 19.29453 | 18.49113 | 77.63156 | 60.51398 | 3.242493e-05 | 0.06983015 | 0 | 0 | 0
5583 | 166696.9 | 2011-04-29 09:37 | 2161.072 | 8 | 1 | 0.1029859 | 4.199559 | 19.2954 | 18.49113 | 77.6352 | 60.51398 | 0 | 0.06983015 | 0 | 0 | 0
5584 | 166726.9 | 2011-04-29 09:38 | 2191.087 | 8 | 1 | 0.1006209 | 4.199721 | 19.29625 | 18.49113 | 77.63876 | 60.51398 | 3.242493e-05 | 0.06983015 | 0 | 0 | 0
5585 | 166757 | 2011-04-29 09:38 | 2221.102 | 8 | 1 | 0.09825586 | 4.199559 | 19.29708 | 18.49113 | 77.64225 | 60.51398 | -3.242493e-05 | 0.06983015 | 0 | 0 | 0
5586 | 166787 | 2011-04-29 09:39 | 2251.117 | 8 | 1 | 0.09625471 | 4.199559 | 19.29789 | 18.49113 | 77.64565 | 60.51398 | 0 | 0.06983015 | 0 | 0 | 0
5587 | 166817 | 2011-04-29 09:39 | 2281.132 | 8 | 1 | 0.09443547 | 4.199721 | 19.29868 | 18.49113 | 77.64898 | 60.51398 | 0 | 0.06983015 | 0 | 0 | 0
5588 | 166847 | 2011-04-29 09:40 | 2311.147 | 8 | 1 | 0.09207047 | 4.199721 | 19.29945 | 18.49113 | 77.65224 | 60.51398 | 0 | 0.06983015 | 0 | 0 | 0
5589 | 166877 | 2011-04-29 09:40 | 2341.161 | 8 | 1 | 0.09006932 | 4.199559 | 19.30021 | 18.49113 | 77.65543 | 60.51398 | -3.242493e-05 | 0.06983015 | 0 | 0 | 0
5590 | 166907 | 2011-04-29 09:41 | 2371.176 | 8 | 1 | 0.08806816 | 4.199721 | 19.30096 | 18.49113 | 77.65855 | 60.51398 | 3.242493e-05 | 0.06983015 | 0 | 0 | 0
5591 | 166937.1 | 2011-04-29 09:41 | 2401.191 | 8 | 1 | 0.08606701 | 4.199559 | 19.30168 | 18.49113 | 77.6616 | 60.51398 | -3.242493e-05 | 0.06983015 | 0 | 0 | 0
5592 | 166967.1 | 2011-04-29 09:42 | 2431.206 | 8 | 1 | 0.0844297 | 4.199721 | 19.30239 | 18.49113 | 77.66458 | 60.51398 | 3.242493e-05 | 0.06983015 | 0 | 0 | 0
5593 | 166997.1 | 2011-04-29 09:42 | 2461.221 | 8 | 1 | 0.08261046 | 4.199559 | 19.30309 | 18.49113 | 77.6675 | 60.51398 | 0 | 0.06983015 | 0 | 0 | 0
5594 | 167027.1 | 2011-04-29 09:43 | 2491.236 | 8 | 1 | 0.08079123 | 4.199559 | 19.30377 | 18.49113 | 77.67036 | 60.51398 | 0 | 0.06983015 | 0 | 0 | 0
5595 | 167057.1 | 2011-04-29 09:43 | 2521.252 | 8 | 1 | 0.078972 | 4.199559 | 19.30443 | 18.49113 | 77.67315 | 60.51398 | -3.242493e-05 | 0.06983015 | 0 | 0 | 0
5596 | 167087.1 | 2011-04-29 09:44 | 2551.266 | 8 | 1 | 0.07715277 | 4.199559 | 19.30508 | 18.49113 | 77.67588 | 60.51398 | 0 | 0.06983015 | 0 | 0 | 0
5597 | 167117.1 | 2011-04-29 09:44 | 2581.281 | 8 | 1 | 0.07569738 | 4.199559 | 19.30572 | 18.49113 | 77.67856 | 60.51398 | 0 | 0.06983015 | 0 | 0 | 0
5598 | 167147.2 | 2011-04-29 09:45 | 2611.295 | 8 | 1 | 0.07387815 | 4.199559 | 19.30635 | 18.49113 | 77.68118 | 60.51398 | 0 | 0.06983015 | 0 | 0 | 0
5599 | 167177.2 | 2011-04-29 09:45 | 2641.31 | 8 | 1 | 0.07242276 | 4.199397 | 19.30696 | 18.49113 | 77.68374 | 60.51398 | -3.242493e-05 | 0.06983015 | 0 | 0 | 0
5600 | 167207.2 | 2011-04-29 09:46 | 2671.325 | 8 | 1 | 0.07078545 | 4.199559 | 19.30755 | 18.49113 | 77.68625 | 60.51398 | 0 | 0.06983015 | 0 | 0 | 0
5601 | 167237.2 | 2011-04-29 09:46 | 2701.34 | 8 | 1 | 0.06933007 | 4.199559 | 19.30814 | 18.49113 | 77.68871 | 60.51398 | 0 | 0.06983015 | 0 | 0 | 0
5602 | 167267.2 | 2011-04-29 09:47 | 2731.355 | 8 | 1 | 0.06805661 | 4.199559 | 19.30871 | 18.49113 | 77.69112 | 60.51398 | 0 | 0.06983015 | 0 | 0 | 0
5603 | 167297.2 | 2011-04-29 09:47 | 2761.37 | 8 | 1 | 0.0664193 | 4.199397 | 19.30927 | 18.49113 | 77.69347 | 60.51398 | -6.484985e-05 | 0.06983015 | 0 | 0 | 0
5604 | 167327.2 | 2011-04-29 09:48 | 2791.385 | 8 | 1 | 0.06532776 | 4.199559 | 19.30982 | 18.49113 | 77.69578 | 60.51398 | 0 | 0.06983015 | 0 | 0 | 0
5605 | 167357.3 | 2011-04-29 09:48 | 2821.4 | 8 | 1 | 0.06387237 | 4.199559 | 19.31036 | 18.49113 | 77.69804 | 60.51398 | 0 | 0.06983015 | 0 | 0 | 0
5606 | 167387.3 | 2011-04-29 09:49 | 2851.415 | 8 | 1 | 0.06241698 | 4.199559 | 19.31089 | 18.49113 | 77.70026 | 60.51398 | 3.242493e-05 | 0.06983015 | 0 | 0 | 0
5607 | 167417.3 | 2011-04-29 09:49 | 2881.429 | 8 | 1 | 0.06114352 | 4.199397 | 19.3114 | 18.49113 | 77.70242 | 60.51398 | -3.242493e-05 | 0.06983015 | 0 | 0 | 0
5608 | 167447.3 | 2011-04-29 09:50 | 2911.444 | 8 | 1 | 0.06005198 | 4.199559 | 19.31191 | 18.49113 | 77.70455 | 60.51398 | 0 | 0.06983015 | 0 | 0 | 0
5609 | 167477.3 | 2011-04-29 09:50 | 2941.459 | 8 | 1 | 0.05896044 | 4.199721 | 19.31241 | 18.49113 | 77.70663 | 60.51398 | 3.242493e-05 | 0.06983015 | 0 | 0 | 0
5610 | 167507.3 | 2011-04-29 09:51 | 2971.474 | 8 | 1 | 0.05750506 | 4.199559 | 19.31289 | 18.49113 | 77.70867 | 60.51398 | 0 | 0.06983015 | 0 | 0 | 0
5611 | 167537.3 | 2011-04-29 09:51 | 3001.489 | 8 | 1 | 0.05641352 | 4.199559 | 19.31337 | 18.49113 | 77.71066 | 60.51398 | 3.242493e-05 | 0.06983015 | 0 | 0 | 0
5612 | 167567.4 | 2011-04-29 09:52 | 3031.504 | 8 | 1 | 0.0555039 | 4.199559 | 19.31383 | 18.49113 | 77.71262 | 60.51398 | 0 | 0.06983015 | 0 | 0 | 0
5613 | 167597.4 | 2011-04-29 09:52 | 3061.519 | 8 | 1 | 0.05423044 | 4.199559 | 19.31429 | 18.49113 | 77.71454 | 60.51398 | 0 | 0.06983015 | 0 | 0 | 0
5614 | 167627.4 | 2011-04-29 09:53 | 3091.534 | 8 | 1 | 0.05350275 | 4.199559 | 19.31474 | 18.49113 | 77.71643 | 60.51398 | 0 | 0.06983015 | 0 | 0 | 0
5615 | 167657.4 | 2011-04-29 09:53 | 3121.549 | 8 | 1 | 0.05241121 | 4.199559 | 19.31518 | 18.49113 | 77.71828 | 60.51398 | 0 | 0.06983015 | 0 | 0 | 0
5616 | 167687.4 | 2011-04-29 09:54 | 3151.564 | 8 | 1 | 0.05113774 | 4.199559 | 19.31561 | 18.49113 | 77.72009 | 60.51398 | 0 | 0.06983015 | 0 | 0 | 0
5617 | 167714.6 | 2011-04-29 09:54 | 3178.719 | 8 | 1 | 0.04986428 | 4.199397 | 19.31599 | 18.49113 | 77.7217 | 60.51398 | -6.484985e-05 | 0.06983015 | 0 | 0 | 0
5618 | 167744.6 | 2011-04-29 09:55 | 30.01503 | 9 | 1 | 0 | 4.192594 | 19.31599 | 18.49113 | 77.7217 | 60.51398 | -9.717941e-05 | 0.06983015 | 0 | 0 | 0
5619 | 167774.6 | 2011-04-29 09:55 | 60.02975 | 9 | 1 | 0 | 4.191784 | 19.31599 | 18.49113 | 77.7217 | 60.51398 | -3.242493e-05 | 0.06983015 | 0 | 0 | 0
5620 | 167804.6 | 2011-04-29 09:56 | 90.04465 | 9 | 1 | 0 | 4.191136 | 19.31599 | 18.49113 | 77.7217 | 60.51398 | -3.242493e-05 | 0.06983015 | 0 | 0 | 0
5621 | 167834.6 | 2011-04-29 09:56 | 120.0127 | 9 | 1 | 0 | 4.19065 | 19.31599 | 18.49113 | 77.7217 | 60.51398 | 0 | 0.06983015 | 0 | 0 | 0
5622 | 167834.6 | 2011-04-29 09:56 | 0.0155164 | 10 | 1 | -0.0003465305 | 4.190326 | 19.31599 | 18.49113 | 77.7217 | 60.51398 | 0 | 0.1027309 | 0 | 0 | 0
5623 | 167864.6 | 2011-04-29 09:57 | 30.01494 | 11 | 1 | -4.049594 | 3.628282 | 19.31599 | 18.52489 | 77.7217 | 60.63861 | -0.003012705 | 0.1027309 | 0 | 0 | 0
5624 | 167894.7 | 2011-04-29 09:57 | 60.02977 | 11 | 1 | -4.049412 | 3.540978 | 19.31599 | 18.55865 | 77.7217 | 60.75951 | -0.001781702 | 0.1027309 | 0 | 0 | 0
5625 | 167924.7 | 2011-04-29 09:58 | 90.04467 | 11 | 1 | -4.049412 | 3.487852 | 19.31599 | 18.59241 | 77.7217 | 60.8781 | -0.001133776 | 0.1027309 | 0 | 0 | 0
5626 | 167954.7 | 2011-04-29 09:58 | 120.0596 | 11 | 1 | -4.049594 | 3.450436 | 19.31599 | 18.62617 | 77.7217 | 60.99519 | -0.0009070396 | 0.1027309 | 0 | 0 | 0
5627 | 167984.7 | 2011-04-29 09:59 | 150.0746 | 11 | 1 | -4.04923 | 3.420309 | 19.31599 | 18.65994 | 77.7217 | 61.11117 | -0.0007450581 | 0.1027309 | 0 | 0 | 0
5628 | 168014.7 | 2011-04-29 09:59 | 180.0894 | 11 | 1 | -4.049412 | 3.393422 | 19.31599 | 18.6937 | 77.7217 | 61.22618 | -0.0006478786 | 0.1027309 | 0 | 0 | 0
5629 | 168044.7 | 2011-04-29 10:00 | 210.1042 | 11 | 1 | -4.049412 | 3.368964 | 19.31599 | 18.72746 | 77.7217 | 61.34033 | -0.0005506992 | 0.1027309 | 0 | 0 | 0
5630 | 168074.7 | 2011-04-29 10:00 | 240.1191 | 11 | 1 | -4.049412 | 3.346773 | 19.31599 | 18.76122 | 77.7217 | 61.45369 | -0.0005507469 | 0.1027309 | 0 | 0 | 0
5631 | 168104.8 | 2011-04-29 10:01 | 270.134 | 11 | 1 | -4.049594 | 3.326041 | 19.31599 | 18.79499 | 77.7217 | 61.56633 | -0.0005506992 | 0.1027309 | 0 | 0 | 0
5632 | 168134.8 | 2011-04-29 10:01 | 300.1489 | 11 | 1 | -4.049412 | 3.306766 | 19.31599 | 18.82875 | 77.7217 | 61.6783 | -0.0004858971 | 0.1027309 | 0 | 0 | 0
5633 | 168164.8 | 2011-04-29 10:02 | 330.1638 | 11 | 1 | -4.049594 | 3.288625 | 19.31599 | 18.86251 | 77.7217 | 61.78963 | -0.0004535198 | 0.1027309 | 0 | 0 | 0
5634 | 168194.8 | 2011-04-29 10:02 | 360.1787 | 11 | 1 | -4.049412 | 3.271456 | 19.31599 | 18.89627 | 77.7217 | 61.90037 | -0.0004211426 | 0.1027309 | 0 | 0 | 0
5635 | 168224.8 | 2011-04-29 10:03 | 390.1936 | 11 | 1 | -4.049412 | 3.255259 | 19.31599 | 18.93004 | 77.7217 | 62.01055 | -0.0003887177 | 0.1027309 | 0 | 0 | 0
5636 | 168254.8 | 2011-04-29 10:03 | 420.2084 | 11 | 1 | -4.049594 | 3.239062 | 19.31599 | 18.9638 | 77.7217 | 62.12018 | -0.0004211426 | 0.1027309 | 0 | 0 | 0
5637 | 168284.8 | 2011-04-29 10:04 | 450.2234 | 11 | 1 | -4.049412 | 3.223512 | 19.31599 | 18.99756 | 77.7217 | 62.22928 | -0.0004211426 | 0.1027309 | 0 | 0 | 0
5638 | 168314.9 | 2011-04-29 10:04 | 480.2382 | 11 | 1 | -4.049412 | 3.208611 | 19.31599 | 19.03132 | 77.7217 | 62.33786 | -0.0004535198 | 0.1027309 | 0 | 0 | 0
5639 | 168344.9 | 2011-04-29 10:05 | 510.2532 | 11 | 1 | -4.049594 | 3.193709 | 19.31599 | 19.06508 | 77.7217 | 62.44594 | -0.0004211426 | 0.1027309 | 0 | 0 | 0
5640 | 168374.9 | 2011-04-29 10:05 | 540.268 | 11 | 1 | -4.049594 | 3.178808 | 19.31599 | 19.09885 | 77.7217 | 62.55352 | -0.0004211426 | 0.1027309 | 0 | 0 | 0
5641 | 168404.9 | 2011-04-29 10:06 | 570.283 | 11 | 1 | -4.04923 | 3.163259 | 19.31599 | 19.13261 | 77.7217 | 62.66058 | -0.0003887653 | 0.1027309 | 0 | 0 | 0
5642 | 168434.9 | 2011-04-29 10:06 | 600.2978 | 11 | 1 | -4.049594 | 3.146575 | 19.31599 | 19.16637 | 77.7217 | 62.7671 | -0.0004535198 | 0.1027309 | 0 | 0 | 0
5643 | 168464.9 | 2011-04-29 10:07 | 630.3127 | 11 | 1 | -4.049412 | 3.128921 | 19.31599 | 19.20013 | 77.7217 | 62.87304 | -0.000518322 | 0.1027309 | 0 | 0 | 0
5644 | 168495 | 2011-04-29 10:07 | 660.3276 | 11 | 1 | -4.04923 | 3.109484 | 19.31599 | 19.2339 | 77.7217 | 62.97837 | -0.0005506992 | 0.1027309 | 0 | 0 | 0
5645 | 168525 | 2011-04-29 10:08 | 690.3425 | 11 | 1 | -4.049594 | 3.087132 | 19.31599 | 19.26766 | 77.7217 | 63.08298 | -0.0006479264 | 0.1027309 | 0 | 0 | 0
5646 | 168555 | 2011-04-29 10:08 | 720.3576 | 11 | 1 | -4.049594 | 3.061864 | 19.31599 | 19.30142 | 77.7217 | 63.1868 | -0.0006478786 | 0.1027309 | 0 | 0 | 0
5647 | 168585 | 2011-04-29 10:09 | 750.3724 | 11 | 1 | -4.049412 | 3.030765 | 19.31599 | 19.33518 | 77.7217 | 63.28966 | -0.0009070873 | 0.1027309 | 0 | 0 | 0
5648 | 168615 | 2011-04-29 10:09 | 780.3872 | 11 | 1 | -4.049412 | 2.993026 | 19.31599 | 19.36895 | 77.7217 | 63.39137 | -0.001101398 | 0.1027309 | 0 | 0 | 0
5649 | 168645 | 2011-04-29 10:10 | 810.402 | 11 | 1 | -4.04923 | 2.94492 | 19.31599 | 19.40271 | 77.7217 | 63.49163 | -0.001392937 | 0.1027309 | 0 | 0 | 0
5650 | 168675 | 2011-04-29 10:10 | 840.417 | 11 | 1 | -4.049412 | 2.882398 | 19.31599 | 19.43647 | 77.7217 | 63.59006 | -0.001878881 | 0.1027309 | 0 | 0 | 0
5651 | 168705.1 | 2011-04-29 10:11 | 870.4318 | 11 | 1 | -4.049412 | 2.796553 | 19.31599 | 19.47023 | 77.7217 | 63.68602 | -0.002688742 | 0.1027309 | 0 | 0 | 0
5652 | 168729.3 | 2011-04-29 10:11 | 894.6343 | 11 | 1 | -4.049412 | 2.699693 | 19.31599 | 19.49746 | 77.7217 | 63.7609 | -0.003628158 | 0.1027309 | 0 | 0 | 0
5653 | 168849.3 | 2011-04-29 10:13 | 120.0127 | 12 | 1 | 0 | 3.696958 | 19.31599 | 19.49746 | 77.7217 | 63.7609 | 0.000259161 | 0.1027309 | 0 | 0 | 0
5654 | 168849.3 | 2011-04-29 10:13 | 0.01563001 | 13 | 1 | -0.0003465305 | 3.696634 | 19.31599 | 19.49746 | 77.7217 | 63.7609 | 0 | 0.08560907 | 0 | 0 | 0
5655 | 168849.3 | 2011-04-29 10:13 | 2.591438729e-06 | 6 | 1 | 0 | 3.696796 | 19.31599 | 19.49746 | 77.7217 | 63.7609 | 0 | 0.08560907 | 0 | 0 | 0
5656 | 168879.3 | 2011-04-29 10:14 | 30.01488 | 7 | 1 | 0.6747706 | 3.771627 | 19.32162 | 19.49746 | 77.74286 | 63.7609 | 0.0004211426 | 0.08560907 | 0 | 0 | 0
5657 | 168909.3 | 2011-04-29 10:14 | 60.02978 | 7 | 1 | 0.6749525 | 3.784909 | 19.32724 | 19.49746 | 77.76412 | 63.7609 | 0.0002915383 | 0.08560907 | 0 | 0 | 0
5658 | 168939.3 | 2011-04-29 10:15 | 90.04466 | 7 | 1 | 0.6747706 | 3.795275 | 19.33287 | 19.49746 | 77.78544 | 63.7609 | 0.0002591133 | 0.08560907 | 0 | 0 | 0
5659 | 168969.4 | 2011-04-29 10:15 | 120.0596 | 7 | 1 | 0.6745886 | 3.80386 | 19.3385 | 19.49746 | 77.80682 | 63.7609 | 0.0001944065 | 0.08560907 | 0 | 0 | 0
5660 | 168999.4 | 2011-04-29 10:16 | 150.0744 | 7 | 1 | 0.6749525 | 3.811473 | 19.34412 | 19.49746 | 77.82824 | 63.7609 | 0.0001619816 | 0.08560907 | 0 | 0 | 0
5661 | 169029.4 | 2011-04-29 10:16 | 180.0893 | 7 | 1 | 0.6745886 | 3.818275 | 19.34975 | 19.49746 | 77.8497 | 63.7609 | 0.0001943588 | 0.08560907 | 0 | 0 | 0
5662 | 169059.4 | 2011-04-29 10:17 | 210.1042 | 7 | 1 | 0.6747706 | 3.82443 | 19.35537 | 19.49746 | 77.8712 | 63.7609 | 0.0001944065 | 0.08560907 | 0 | 0 | 0
5663 | 169089.4 | 2011-04-29 10:17 | 240.1191 | 7 | 1 | 0.6747706 | 3.830261 | 19.361 | 19.49746 | 77.89273 | 63.7609 | 0.0001619816 | 0.08560907 | 0 | 0 | 0
5664 | 169119.4 | 2011-04-29 10:18 | 270.134 | 7 | 1 | 0.6747706 | 3.835607 | 19.36662 | 19.49746 | 77.91429 | 63.7609 | 0.0001296043 | 0.08560907 | 0 | 0 | 0
5665 | 169149.5 | 2011-04-29 10:18 | 300.1489 | 7 | 1 | 0.6747706 | 3.84079 | 19.37225 | 19.49746 | 77.93588 | 63.7609 | 0.0001295567 | 0.08560907 | 0 | 0 | 0
5666 | 169179.5 | 2011-04-29 10:19 | 330.1639 | 7 | 1 | 0.6745886 | 3.845325 | 19.37788 | 19.49746 | 77.9575 | 63.7609 | 9.717941e-05 | 0.08560907 | 0 | 0 | 0
5667 | 169209.5 | 2011-04-29 10:19 | 360.1789 | 7 | 1 | 0.6745886 | 3.84986 | 19.3835 | 19.49746 | 77.97915 | 63.7609 | 9.717941e-05 | 0.08560907 | 0 | 0 | 0
5668 | 169239.5 | 2011-04-29 10:20 | 390.1936 | 7 | 1 | 0.6747706 | 3.854071 | 19.38913 | 19.49746 | 78.00082 | 63.7609 | 9.717941e-05 | 0.08560907 | 0 | 0 | 0
5669 | 169269.5 | 2011-04-29 10:20 | 420.2084 | 7 | 1 | 0.6747706 | 3.857959 | 19.39475 | 19.49746 | 78.02251 | 63.7609 | 0.0001296043 | 0.08560907 | 0 | 0 | 0
5670 | 169299.5 | 2011-04-29 10:21 | 450.2234 | 7 | 1 | 0.6747706 | 3.861198 | 19.40038 | 19.49746 | 78.04422 | 63.7609 | 9.717941e-05 | 0.08560907 | 0 | 0 | 0
5671 | 169329.5 | 2011-04-29 10:21 | 480.2383 | 7 | 1 | 0.6747706 | 3.864438 | 19.406 | 19.49746 | 78.06595 | 63.7609 | 6.480217e-05 | 0.08560907 | 0 | 0 | 0
5672 | 169359.6 | 2011-04-29 10:22 | 510.2531 | 7 | 1 | 0.6747706 | 3.867677 | 19.41163 | 19.49746 | 78.0877 | 63.7609 | 9.717941e-05 | 0.08560907 | 0 | 0 | 0
5673 | 169389.6 | 2011-04-29 10:22 | 540.268 | 7 | 1 | 0.6749525 | 3.870593 | 19.41725 | 19.49746 | 78.10947 | 63.7609 | 9.717941e-05 | 0.08560907 | 0 | 0 | 0
5674 | 169419.6 | 2011-04-29 10:23 | 570.2829 | 7 | 1 | 0.6745886 | 3.873184 | 19.42288 | 19.49746 | 78.13125 | 63.7609 | 6.480217e-05 | 0.08560907 | 0 | 0 | 0
5675 | 169449.6 | 2011-04-29 10:23 | 600.298 | 7 | 1 | 0.6747706 | 3.875776 | 19.42851 | 19.49746 | 78.15305 | 63.7609 | 6.475449e-05 | 0.08560907 | 0 | 0 | 0
5676 | 169479.6 | 2011-04-29 10:24 | 630.3127 | 7 | 1 | 0.6745886 | 3.878205 | 19.43413 | 19.49746 | 78.17486 | 63.7609 | 9.717941e-05 | 0.08560907 | 0 | 0 | 0
5677 | 169509.6 | 2011-04-29 10:24 | 660.3276 | 7 | 1 | 0.6747706 | 3.880797 | 19.43976 | 19.49746 | 78.19668 | 63.7609 | 9.722709e-05 | 0.08560907 | 0 | 0 | 0
5678 | 169539.6 | 2011-04-29 10:25 | 690.3425 | 7 | 1 | 0.6747706 | 3.883065 | 19.44538 | 19.49746 | 78.21852 | 63.7609 | 9.717941e-05 | 0.08560907 | 0 | 0 | 0
5679 | 169569.7 | 2011-04-29 10:25 | 720.3574 | 7 | 1 | 0.6747706 | 3.885494 | 19.45101 | 19.49746 | 78.24037 | 63.7609 | 6.480217e-05 | 0.08560907 | 0 | 0 | 0
5680 | 169599.7 | 2011-04-29 10:26 | 750.3723 | 7 | 1 | 0.6749525 | 3.8876 | 19.45663 | 19.49746 | 78.26223 | 63.7609 | 6.480217e-05 | 0.08560907 | 0 | 0 | 0
5681 | 169629.7 | 2011-04-29 10:26 | 780.3872 | 7 | 1 | 0.6749525 | 3.889867 | 19.46226 | 19.49746 | 78.28411 | 63.7609 | 9.717941e-05 | 0.08560907 | 0 | 0 | 0
5682 | 169659.7 | 2011-04-29 10:27 | 810.402 | 7 | 1 | 0.6745886 | 3.891973 | 19.46788 | 19.49746 | 78.306 | 63.7609 | 9.722709e-05 | 0.08560907 | 0 | 0 | 0
5683 | 169689.7 | 2011-04-29 10:27 | 840.4169 | 7 | 1 | 0.6745886 | 3.894078 | 19.47351 | 19.49746 | 78.3279 | 63.7609 | 3.237724e-05 | 0.08560907 | 0 | 0 | 0
5684 | 169719.7 | 2011-04-29 10:28 | 870.4318 | 7 | 1 | 0.6745886 | 3.896022 | 19.47914 | 19.49746 | 78.34981 | 63.7609 | 3.242493e-05 | 0.08560907 | 0 | 0 | 0
5685 | 169749.7 | 2011-04-29 10:28 | 900.4468 | 7 | 1 | 0.6747706 | 3.89829 | 19.48476 | 19.49746 | 78.37174 | 63.7609 | 6.480217e-05 | 0.08560907 | 0 | 0 | 0
5686 | 169779.8 | 2011-04-29 10:29 | 930.4616 | 7 | 1 | 0.6747706 | 3.900395 | 19.49039 | 19.49746 | 78.39367 | 63.7609 | 3.237724e-05 | 0.08560907 | 0 | 0 | 0
5687 | 169809.8 | 2011-04-29 10:29 | 960.4766 | 7 | 1 | 0.6747706 | 3.902501 | 19.49601 | 19.49746 | 78.41562 | 63.7609 | 6.480217e-05 | 0.08560907 | 0 | 0 | 0
5688 | 169839.8 | 2011-04-29 10:30 | 990.4914 | 7 | 1 | 0.6749525 | 3.904769 | 19.50164 | 19.49746 | 78.43758 | 63.7609 | 6.480217e-05 | 0.08560907 | 0 | 0 | 0
5689 | 169869.8 | 2011-04-29 10:30 | 1020.506 | 7 | 1 | 0.6749525 | 3.906874 | 19.50726 | 19.49746 | 78.45955 | 63.7609 | 9.717941e-05 | 0.08560907 | 0 | 0 | 0
5690 | 169899.8 | 2011-04-29 10:31 | 1050.521 | 7 | 1 | 0.6747706 | 3.908656 | 19.51289 | 19.49746 | 78.48154 | 63.7609 | 3.242493e-05 | 0.08560907 | 0 | 0 | 0
5691 | 169929.8 | 2011-04-29 10:31 | 1080.536 | 7 | 1 | 0.6745886 | 3.910924 | 19.51852 | 19.49746 | 78.50353 | 63.7609 | 3.237724e-05 | 0.08560907 | 0 | 0 | 0
5692 | 169959.9 | 2011-04-29 10:32 | 1110.551 | 7 | 1 | 0.6745886 | 3.913029 | 19.52414 | 19.49746 | 78.52554 | 63.7609 | 3.242493e-05 | 0.08560907 | 0 | 0 | 0
5693 | 169989.9 | 2011-04-29 10:32 | 1140.566 | 7 | 1 | 0.6747706 | 3.915297 | 19.52977 | 19.49746 | 78.54756 | 63.7609 | 6.480217e-05 | 0.08560907 | 0 | 0 | 0
5694 | 170019.9 | 2011-04-29 10:33 | 1170.581 | 7 | 1 | 0.6749525 | 3.917403 | 19.53539 | 19.49746 | 78.56959 | 63.7609 | 3.237724e-05 | 0.08560907 | 0 | 0 | 0
5695 | 170049.9 | 2011-04-29 10:33 | 1200.596 | 7 | 1 | 0.6747706 | 3.919508 | 19.54102 | 19.49746 | 78.59163 | 63.7609 | 9.717941e-05 | 0.08560907 | 0 | 0 | 0
5696 | 170079.9 | 2011-04-29 10:34 | 1230.61 | 7 | 1 | 0.6747706 | 3.921614 | 19.54664 | 19.49746 | 78.61369 | 63.7609 | 3.242493e-05 | 0.08560907 | 0 | 0 | 0
5697 | 170109.9 | 2011-04-29 10:34 | 1260.625 | 7 | 1 | 0.6749525 | 3.923719 | 19.55227 | 19.49746 | 78.63576 | 63.7609 | 6.475449e-05 | 0.08560907 | 0 | 0 | 0
5698 | 170139.9 | 2011-04-29 10:35 | 1290.64 | 7 | 1 | 0.6747706 | 3.925825 | 19.55789 | 19.49746 | 78.65784 | 63.7609 | 6.480217e-05 | 0.08560907 | 0 | 0 | 0
5699 | 170170 | 2011-04-29 10:35 | 1320.655 | 7 | 1 | 0.6745886 | 3.927931 | 19.56352 | 19.49746 | 78.67993 | 63.7609 | 3.237724e-05 | 0.08560907 | 0 | 0 | 0
5700 | 170200 | 2011-04-29 10:36 | 1350.67 | 7 | 1 | 0.6747706 | 3.930198 | 19.56915 | 19.49746 | 78.70203 | 63.7609 | 6.480217e-05 | 0.08560907 | 0 | 0 | 0
5701 | 170230 | 2011-04-29 10:36 | 1380.685 | 7 | 1 | 0.6745886 | 3.932142 | 19.57477 | 19.49746 | 78.72415 | 63.7609 | 3.237724e-05 | 0.08560907 | 0 | 0 | 0
5702 | 170260 | 2011-04-29 10:37 | 1410.7 | 7 | 1 | 0.6747706 | 3.93441 | 19.5804 | 19.49746 | 78.74627 | 63.7609 | 6.475449e-05 | 0.08560907 | 0 | 0 | 0
5703 | 170290 | 2011-04-29 10:37 | 1440.715 | 7 | 1 | 0.6747706 | 3.936353 | 19.58602 | 19.49746 | 78.76841 | 63.7609 | 3.242493e-05 | 0.08560907 | 0 | 0 | 0
5704 | 170320 | 2011-04-29 10:38 | 1470.73 | 7 | 1 | 0.6747706 | 3.938297 | 19.59165 | 19.49746 | 78.79056 | 63.7609 | 0 | 0.08560907 | 0 | 0 | 0
5705 | 170350 | 2011-04-29 10:38 | 1500.744 | 7 | 1 | 0.6747706 | 3.940727 | 19.59727 | 19.49746 | 78.81272 | 63.7609 | 9.717941e-05 | 0.08560907 | 0 | 0 | 0
5706 | 170380.1 | 2011-04-29 10:39 | 1530.759 | 7 | 1 | 0.6747706 | 3.94267 | 19.6029 | 19.49746 | 78.8349 | 63.7609 | 6.480217e-05 | 0.08560907 | 0 | 0 | 0
5707 | 170410.1 | 2011-04-29 10:39 | 1560.774 | 7 | 1 | 0.6747706 | 3.944776 | 19.60852 | 19.49746 | 78.85708 | 63.7609 | 6.475449e-05 | 0.08560907 | 0 | 0 | 0
5708 | 170440.1 | 2011-04-29 10:40 | 1590.789 | 7 | 1 | 0.6749525 | 3.946882 | 19.61415 | 19.49746 | 78.87928 | 63.7609 | 6.480217e-05 | 0.08560907 | 0 | 0 | 0
5709 | 170470.1 | 2011-04-29 10:40 | 1620.804 | 7 | 1 | 0.6745886 | 3.948825 | 19.61978 | 19.49746 | 78.90149 | 63.7609 | 6.480217e-05 | 0.08560907 | 0 | 0 | 0
5710 | 170500.1 | 2011-04-29 10:41 | 1650.819 | 7 | 1 | 0.6747706 | 3.950931 | 19.6254 | 19.49746 | 78.92371 | 63.7609 | 6.475449e-05 | 0.08560907 | 0 | 0 | 0
5711 | 170530.1 | 2011-04-29 10:41 | 1680.834 | 7 | 1 | 0.6747706 | 3.952875 | 19.63103 | 19.49746 | 78.94594 | 63.7609 | 9.717941e-05 | 0.08560907 | 0 | 0 | 0
5712 | 170560.2 | 2011-04-29 10:42 | 1710.849 | 7 | 1 | 0.6747706 | 3.95498 | 19.63665 | 19.49746 | 78.96818 | 63.7609 | 6.475449e-05 | 0.08560907 | 0 | 0 | 0
5713 | 170590.2 | 2011-04-29 10:42 | 1740.864 | 7 | 1 | 0.6747706 | 3.956924 | 19.64228 | 19.49746 | 78.99044 | 63.7609 | 6.480217e-05 | 0.08560907 | 0 | 0 | 0
5714 | 170620.2 | 2011-04-29 10:43 | 1770.879 | 7 | 1 | 0.6745886 | 3.958868 | 19.6479 | 19.49746 | 79.0127 | 63.7609 | 3.237724e-05 | 0.08560907 | 0 | 0 | 0
5715 | 170650.2 | 2011-04-29 10:43 | 1800.893 | 7 | 1 | 0.6745886 | 3.960973 | 19.65353 | 19.49746 | 79.03497 | 63.7609 | 6.480217e-05 | 0.08560907 | 0 | 0 | 0
5716 | 170680.2 | 2011-04-29 10:44 | 1830.908 | 7 | 1 | 0.6747706 | 3.963079 | 19.65915 | 19.49746 | 79.05726 | 63.7609 | 3.237724e-05 | 0.08560907 | 0 | 0 | 0
5717 | 170710.2 | 2011-04-29 10:44 | 1860.923 | 7 | 1 | 0.6745886 | 3.965023 | 19.66478 | 19.49746 | 79.07956 | 63.7609 | 6.480217e-05 | 0.08560907 | 0 | 0 | 0
5718 | 170740.2 | 2011-04-29 10:45 | 1890.938 | 7 | 1 | 0.6747706 | 3.967128 | 19.6704 | 19.49746 | 79.10187 | 63.7609 | 3.237724e-05 | 0.08560907 | 0 | 0 | 0
5719 | 170770.3 | 2011-04-29 10:45 | 1920.957 | 7 | 1 | 0.6745886 | 3.969234 | 19.67603 | 19.49746 | 79.1242 | 63.7609 | 6.480217e-05 | 0.08560907 | 0 | 0 | 0
5720 | 170800.3 | 2011-04-29 10:46 | 1950.968 | 7 | 1 | 0.6745886 | 3.971339 | 19.68166 | 19.49746 | 79.14653 | 63.7609 | 6.480217e-05 | 0.08560907 | 0 | 0 | 0
5721 | 170830.3 | 2011-04-29 10:46 | 1980.983 | 7 | 1 | 0.6749525 | 3.973607 | 19.68728 | 19.49746 | 79.16888 | 63.7609 | 6.480217e-05 | 0.08560907 | 0 | 0 | 0
5722 | 170860.3 | 2011-04-29 10:47 | 2010.998 | 7 | 1 | 0.6747706 | 3.975713 | 19.69291 | 19.49746 | 79.19124 | 63.7609 | 0.0001296043 | 0.08560907 | 0 | 0 | 0
5723 | 170890.3 | 2011-04-29 10:47 | 2041.013 | 7 | 1 | 0.6749525 | 3.977818 | 19.69853 | 19.49746 | 79.21361 | 63.7609 | 9.717941e-05 | 0.08560907 | 0 | 0 | 0
5724 | 170920.3 | 2011-04-29 10:48 | 2071.027 | 7 | 1 | 0.6747706 | 3.979924 | 19.70416 | 19.49746 | 79.23599 | 63.7609 | 6.480217e-05 | 0.08560907 | 0 | 0 | 0
5725 | 170950.3 | 2011-04-29 10:48 | 2101.042 | 7 | 1 | 0.6745886 | 3.981868 | 19.70978 | 19.49746 | 79.25838 | 63.7609 | 0 | 0.08560907 | 0 | 0 | 0
5726 | 170980.4 | 2011-04-29 10:49 | 2131.057 | 7 | 1 | 0.6747706 | 3.984135 | 19.71541 | 19.49746 | 79.28079 | 63.7609 | 3.237724e-05 | 0.08560907 | 0 | 0 | 0
5727 | 171010.4 | 2011-04-29 10:49 | 2161.072 | 7 | 1 | 0.6747706 | 3.986241 | 19.72103 | 19.49746 | 79.30321 | 63.7609 | 6.480217e-05 | 0.08560907 | 0 | 0 | 0
5728 | 171040.4 | 2011-04-29 10:50 | 2191.087 | 7 | 1 | 0.6747706 | 3.988671 | 19.72666 | 19.49746 | 79.32564 | 63.7609 | 9.722709e-05 | 0.08560907 | 0 | 0 | 0
5729 | 171070.4 | 2011-04-29 10:50 | 2221.102 | 7 | 1 | 0.6747706 | 3.990776 | 19.73228 | 19.49746 | 79.34808 | 63.7609 | 6.475449e-05 | 0.08560907 | 0 | 0 | 0
5730 | 171100.4 | 2011-04-29 10:51 | 2251.117 | 7 | 1 | 0.6747706 | 3.992882 | 19.73791 | 19.49746 | 79.37054 | 63.7609 | 3.237724e-05 | 0.08560907 | 0 | 0 | 0
5731 | 171130.4 | 2011-04-29 10:51 | 2281.132 | 7 | 1 | 0.6747706 | 3.995149 | 19.74354 | 19.49746 | 79.39301 | 63.7609 | 6.480217e-05 | 0.08560907 | 0 | 0 | 0
5732 | 171160.4 | 2011-04-29 10:52 | 2311.147 | 7 | 1 | 0.6747706 | 3.997579 | 19.74916 | 19.49746 | 79.41549 | 63.7609 | 3.237724e-05 | 0.08560907 | 0 | 0 | 0
5733 | 171190.5 | 2011-04-29 10:52 | 2341.161 | 7 | 1 | 0.6747706 | 3.999847 | 19.75479 | 19.49746 | 79.43799 | 63.7609 | 6.480217e-05 | 0.08560907 | 0 | 0 | 0
5734 | 171220.5 | 2011-04-29 10:53 | 2371.177 | 7 | 1 | 0.6749525 | 4.002276 | 19.76041 | 19.49746 | 79.46049 | 63.7609 | 0.000129509 | 0.08560907 | 0 | 0 | 0
5735 | 171250.5 | 2011-04-29 10:53 | 2401.191 | 7 | 1 | 0.6749525 | 4.004382 | 19.76604 | 19.49746 | 79.48301 | 63.7609 | 6.475449e-05 | 0.08560907 | 0 | 0 | 0
5736 | 171280.5 | 2011-04-29 10:54 | 2431.206 | 7 | 1 | 0.6747706 | 4.006649 | 19.77166 | 19.49746 | 79.50555 | 63.7609 | 9.717941e-05 | 0.08560907 | 0 | 0 | 0
5737 | 171310.5 | 2011-04-29 10:54 | 2461.221 | 7 | 1 | 0.6747706 | 4.009079 | 19.77729 | 19.49746 | 79.52809 | 63.7609 | 3.242493e-05 | 0.08560907 | 0 | 0 | 0
5738 | 171340.5 | 2011-04-29 10:55 | 2491.236 | 7 | 1 | 0.6747706 | 4.011347 | 19.78291 | 19.49746 | 79.55065 | 63.7609 | 3.242493e-05 | 0.08560907 | 0 | 0 | 0
5739 | 171370.6 | 2011-04-29 10:55 | 2521.251 | 7 | 1 | 0.6747706 | 4.013938 | 19.78854 | 19.49746 | 79.57323 | 63.7609 | 9.727478e-05 | 0.08560907 | 0 | 0 | 0
5740 | 171400.6 | 2011-04-29 10:56 | 2551.266 | 7 | 1 | 0.6747706 | 4.016206 | 19.79417 | 19.49746 | 79.59582 | 63.7609 | 3.242493e-05 | 0.08560907 | 0 | 0 | 0
5741 | 171430.6 | 2011-04-29 10:56 | 2581.281 | 7 | 1 | 0.6747706 | 4.018797 | 19.79979 | 19.49746 | 79.61842 | 63.7609 | 6.475449e-05 | 0.08560907 | 0 | 0 | 0
5742 | 171460.6 | 2011-04-29 10:57 | 2611.296 | 7 | 1 | 0.6745886 | 4.021065 | 19.80542 | 19.49746 | 79.64103 | 63.7609 | 6.475449e-05 | 0.08560907 | 0 | 0 | 0
5743 | 171490.6 | 2011-04-29 10:57 | 2641.31 | 7 | 1 | 0.6747706 | 4.023656 | 19.81104 | 19.49746 | 79.66366 | 63.7609 | 9.717941e-05 | 0.08560907 | 0 | 0 | 0
5744 | 171520.6 | 2011-04-29 10:58 | 2671.326 | 7 | 1 | 0.6745886 | 4.025924 | 19.81667 | 19.49746 | 79.6863 | 63.7609 | 3.242493e-05 | 0.08560907 | 0 | 0 | 0
5745 | 171550.6 | 2011-04-29 10:58 | 2701.34 | 7 | 1 | 0.6745886 | 4.028516 | 19.82229 | 19.49746 | 79.70896 | 63.7609 | 6.484985e-05 | 0.08560907 | 0 | 0 | 0
5746 | 171580.7 | 2011-04-29 10:59 | 2731.355 | 7 | 1 | 0.6745886 | 4.030945 | 19.82792 | 19.49746 | 79.73163 | 63.7609 | 3.242493e-05 | 0.08560907 | 0 | 0 | 0
5747 | 171610.7 | 2011-04-29 10:59 | 2761.37 | 7 | 1 | 0.6745886 | 4.033537 | 19.83355 | 19.49746 | 79.75431 | 63.7609 | 3.242493e-05 | 0.08560907 | 0 | 0 | 0
5748 | 171640.7 | 2011-04-29 11:00 | 2791.385 | 7 | 1 | 0.6747706 | 4.036129 | 19.83917 | 19.49746 | 79.77701 | 63.7609 | 3.242493e-05 | 0.08560907 | 0 | 0 | 0
5749 | 171670.7 | 2011-04-29 11:00 | 2821.4 | 7 | 1 | 0.6749525 | 4.03872 | 19.8448 | 19.49746 | 79.79972 | 63.7609 | 6.484985e-05 | 0.08560907 | 0 | 0 | 0
5750 | 171700.7 | 2011-04-29 11:01 | 2851.415 | 7 | 1 | 0.6747706 | 4.041473 | 19.85042 | 19.49746 | 79.82245 | 63.7609 | 0.000129509 | 0.08560907 | 0 | 0 | 0
5751 | 171730.7 | 2011-04-29 11:01 | 2881.43 | 7 | 1 | 0.6749525 | 4.044065 | 19.85605 | 19.49746 | 79.84519 | 63.7609 | 6.475449e-05 | 0.08560907 | 0 | 0 | 0
5752 | 171760.7 | 2011-04-29 11:02 | 2911.445 | 7 | 1 | 0.6745886 | 4.046657 | 19.86167 | 19.49746 | 79.86795 | 63.7609 | 6.475449e-05 | 0.08560907 | 0 | 0 | 0
5753 | 171790.8 | 2011-04-29 11:02 | 2941.46 | 7 | 1 | 0.6745886 | 4.049248 | 19.8673 | 19.49746 | 79.89073 | 63.7609 | 3.242493e-05 | 0.08560907 | 0 | 0 | 0
5754 | 171820.8 | 2011-04-29 11:03 | 2971.478 | 7 | 1 | 0.6747706 | 4.052164 | 19.87293 | 19.49746 | 79.91352 | 63.7609 | 0.0001296043 | 0.08560907 | 0 | 0 | 0
5755 | 171850.8 | 2011-04-29 11:03 | 3001.489 | 7 | 1 | 0.6747706 | 4.054593 | 19.87855 | 19.49746 | 79.93632 | 63.7609 | 6.475449e-05 | 0.08560907 | 0 | 0 | 0
5756 | 171880.8 | 2011-04-29 11:04 | 3031.504 | 7 | 1 | 0.6747706 | 4.057347 | 19.88418 | 19.49746 | 79.95913 | 63.7609 | 6.475449e-05 | 0.08560907 | 0 | 0 | 0
5757 | 171910.8 | 2011-04-29 11:04 | 3061.519 | 7 | 1 | 0.6747706 | 4.060101 | 19.8898 | 19.49746 | 79.98197 | 63.7609 | 6.484985e-05 | 0.08560907 | 0 | 0 | 0
5758 | 171940.8 | 2011-04-29 11:05 | 3091.534 | 7 | 1 | 0.6747706 | 4.062854 | 19.89543 | 19.49746 | 80.00482 | 63.7609 | 3.242493e-05 | 0.08560907 | 0 | 0 | 0
5759 | 171970.9 | 2011-04-29 11:05 | 3121.549 | 7 | 1 | 0.6749525 | 4.065608 | 19.90105 | 19.49746 | 80.02768 | 63.7609 | 6.484985e-05 | 0.08560907 | 0 | 0 | 0
5760 | 172000.9 | 2011-04-29 11:06 | 3151.564 | 7 | 1 | 0.6745886 | 4.068361 | 19.90668 | 19.49746 | 80.05056 | 63.7609 | 6.475449e-05 | 0.08560907 | 0 | 0 | 0
5761 | 172030.9 | 2011-04-29 11:06 | 3181.579 | 7 | 1 | 0.6747706 | 4.071277 | 19.91231 | 19.49746 | 80.07346 | 63.7609 | 9.717941e-05 | 0.08560907 | 0 | 0 | 0
5762 | 172060.9 | 2011-04-29 11:07 | 3211.595 | 7 | 1 | 0.6747706 | 4.074192 | 19.91793 | 19.49746 | 80.09637 | 63.7609 | 9.717941e-05 | 0.08560907 | 0 | 0 | 0
5763 | 172090.9 | 2011-04-29 11:07 | 3241.597 | 7 | 1 | 0.6747706 | 4.076945 | 19.92356 | 19.49746 | 80.11929 | 63.7609 | 0.000129509 | 0.08560907 | 0 | 0 | 0
5764 | 172120.9 | 2011-04-29 11:08 | 3271.608 | 7 | 1 | 0.6745886 | 4.079861 | 19.92918 | 19.49746 | 80.14223 | 63.7609 | 9.717941e-05 | 0.08560907 | 0 | 0 | 0
5765 | 172150.9 | 2011-04-29 11:08 | 3301.623 | 7 | 1 | 0.6745886 | 4.082614 | 19.93481 | 19.49746 | 80.16519 | 63.7609 | 3.232956e-05 | 0.08560907 | 0 | 0 | 0
5766 | 172180.9 | 2011-04-29 11:09 | 3331.638 | 7 | 1 | 0.6747706 | 4.08553 | 19.94043 | 19.49746 | 80.18816 | 63.7609 | 6.475449e-05 | 0.08560907 | 0 | 0 | 0
5767 | 172211 | 2011-04-29 11:09 | 3361.652 | 7 | 1 | 0.6747706 | 4.088607 | 19.94606 | 19.49746 | 80.21116 | 63.7609 | 6.475449e-05 | 0.08560907 | 0 | 0 | 0
5768 | 172241 | 2011-04-29 11:10 | 3391.667 | 7 | 1 | 0.6747706 | 4.091523 | 19.95168 | 19.49746 | 80.23417 | 63.7609 | 6.484985e-05 | 0.08560907 | 0 | 0 | 0
5769 | 172271 | 2011-04-29 11:10 | 3421.682 | 7 | 1 | 0.6747706 | 4.094762 | 19.95731 | 19.49746 | 80.25719 | 63.7609 | 0.000129509 | 0.08560907 | 0 | 0 | 0
5770 | 172301 | 2011-04-29 11:11 | 3451.697 | 7 | 1 | 0.6747706 | 4.097678 | 19.96293 | 19.49746 | 80.28024 | 63.7609 | 9.717941e-05 | 0.08560907 | 0 | 0 | 0
5771 | 172331 | 2011-04-29 11:11 | 3481.712 | 7 | 1 | 0.6749525 | 4.100755 | 19.96856 | 19.49746 | 80.3033 | 63.7609 | 9.717941e-05 | 0.08560907 | 0 | 0 | 0
5772 | 172361 | 2011-04-29 11:12 | 3511.727 | 7 | 1 | 0.6745886 | 4.103671 | 19.97419 | 19.49746 | 80.32638 | 63.7609 | 6.484985e-05 | 0.08560907 | 0 | 0 | 0
5773 | 172391 | 2011-04-29 11:12 | 3541.742 | 7 | 1 | 0.6747706 | 4.10691 | 19.97981 | 19.49746 | 80.34947 | 63.7609 | 0.000129509 | 0.08560907 | 0 | 0 | 0
5774 | 172421.1 | 2011-04-29 11:13 | 3571.757 | 7 | 1 | 0.6747706 | 4.109988 | 19.98544 | 19.49746 | 80.37258 | 63.7609 | 9.717941e-05 | 0.08560907 | 0 | 0 | 0
5775 | 172451.1 | 2011-04-29 11:13 | 3601.772 | 7 | 1 | 0.6745886 | 4.113065 | 19.99106 | 19.49746 | 80.39571 | 63.7609 | 6.475449e-05 | 0.08560907 | 0 | 0 | 0
5776 | 172481.1 | 2011-04-29 11:14 | 3631.786 | 7 | 1 | 0.6747706 | 4.116143 | 19.99669 | 19.49746 | 80.41886 | 63.7609 | 6.475449e-05 | 0.08560907 | 0 | 0 | 0
5777 | 172511.1 | 2011-04-29 11:14 | 3661.801 | 7 | 1 | 0.6745886 | 4.119544 | 20.00231 | 19.49746 | 80.44203 | 63.7609 | 9.717941e-05 | 0.08560907 | 0 | 0 | 0
5778 | 172541.1 | 2011-04-29 11:15 | 3691.816 | 7 | 1 | 0.6747706 | 4.122622 | 20.00794 | 19.49746 | 80.46521 | 63.7609 | 6.475449e-05 | 0.08560907 | 0 | 0 | 0
5779 | 172571.1 | 2011-04-29 11:15 | 3721.831 | 7 | 1 | 0.6747706 | 4.126023 | 20.01357 | 19.49746 | 80.48841 | 63.7609 | 0.0001296043 | 0.08560907 | 0 | 0 | 0
5780 | 172601.1 | 2011-04-29 11:16 | 3751.846 | 7 | 1 | 0.6745886 | 4.129101 | 20.01919 | 19.49746 | 80.51163 | 63.7609 | 9.717941e-05 | 0.08560907 | 0 | 0 | 0
5781 | 172631.2 | 2011-04-29 11:16 | 3781.861 | 7 | 1 | 0.6747706 | 4.13234 | 20.02482 | 19.49746 | 80.53487 | 63.7609 | 3.232956e-05 | 0.08560907 | 0 | 0 | 0
5782 | 172661.2 | 2011-04-29 11:17 | 3811.876 | 7 | 1 | 0.6745886 | 4.13558 | 20.03044 | 19.49746 | 80.55813 | 63.7609 | 3.242493e-05 | 0.08560907 | 0 | 0 | 0
5783 | 172691.2 | 2011-04-29 11:17 | 3841.891 | 7 | 1 | 0.6747706 | 4.139143 | 20.03607 | 19.49746 | 80.5814 | 63.7609 | 9.717941e-05 | 0.08560907 | 0 | 0 | 0
5784 | 172721.2 | 2011-04-29 11:18 | 3871.906 | 7 | 1 | 0.6747706 | 4.142382 | 20.04169 | 19.49746 | 80.6047 | 63.7609 | 9.717941e-05 | 0.08560907 | 0 | 0 | 0
5785 | 172751.2 | 2011-04-29 11:18 | 3901.92 | 7 | 1 | 0.6749525 | 4.145784 | 20.04732 | 19.49746 | 80.62801 | 63.7609 | 6.484985e-05 | 0.08560907 | 0 | 0 | 0
5786 | 172781.2 | 2011-04-29 11:19 | 3931.935 | 7 | 1 | 0.6749525 | 4.149509 | 20.05295 | 19.49746 | 80.65135 | 63.7609 | 0.000129509 | 0.08560907 | 0 | 0 | 0
5787 | 172811.3 | 2011-04-29 11:19 | 3961.95 | 7 | 1 | 0.6747706 | 4.152749 | 20.05857 | 19.49746 | 80.6747 | 63.7609 | 9.717941e-05 | 0.08560907 | 0 | 0 | 0
5788 | 172841.3 | 2011-04-29 11:20 | 3991.965 | 7 | 1 | 0.6747706 | 4.15615 | 20.0642 | 19.49746 | 80.69807 | 63.7609 | 6.475449e-05 | 0.08560907 | 0 | 0 | 0
5789 | 172871.3 | 2011-04-29 11:20 | 4021.98 | 7 | 1 | 0.6749525 | 4.159713 | 20.06982 | 19.49746 | 80.72146 | 63.7609 | 9.717941e-05 | 0.08560907 | 0 | 0 | 0
5790 | 172901.3 | 2011-04-29 11:21 | 4051.995 | 7 | 1 | 0.6749525 | 4.163277 | 20.07545 | 19.49746 | 80.74487 | 63.7609 | 9.717941e-05 | 0.08560907 | 0 | 0 | 0
5791 | 172931.3 | 2011-04-29 11:21 | 4082.01 | 7 | 1 | 0.6749525 | 4.16684 | 20.08107 | 19.49746 | 80.76831 | 63.7609 | 9.717941e-05 | 0.08560907 | 0 | 0 | 0
5792 | 172961.3 | 2011-04-29 11:22 | 4112.025 | 7 | 1 | 0.6747706 | 4.170889 | 20.0867 | 19.49746 | 80.79176 | 63.7609 | 9.717941e-05 | 0.08560907 | 0 | 0 | 0
5793 | 172991.3 | 2011-04-29 11:22 | 4142.04 | 7 | 1 | 0.6747706 | 4.174291 | 20.09233 | 19.49746 | 80.81523 | 63.7609 | 6.484985e-05 | 0.08560907 | 0 | 0 | 0
5794 | 173021.4 | 2011-04-29 11:23 | 4172.054 | 7 | 1 | 0.6745886 | 4.178178 | 20.09795 | 19.49746 | 80.83872 | 63.7609 | 3.242493e-05 | 0.08560907 | 0 | 0 | 0
5795 | 173051.4 | 2011-04-29 11:23 | 4202.07 | 7 | 1 | 0.6747706 | 4.18158 | 20.10358 | 19.49746 | 80.86224 | 63.7609 | 9.717941e-05 | 0.08560907 | 0 | 0 | 0
5796 | 173081.4 | 2011-04-29 11:24 | 4232.084 | 7 | 1 | 0.6747706 | 4.184981 | 20.1092 | 19.49746 | 80.88577 | 63.7609 | 9.717941e-05 | 0.08560907 | 0 | 0 | 0
5797 | 173111.4 | 2011-04-29 11:24 | 4262.099 | 7 | 1 | 0.6747706 | 4.188221 | 20.11451 | 19.49746 | 80.90798 | 63.7609 | 0.0001288075 | 0.08560907 | 0 | 0 | 0
5798 | 173141.4 | 2011-04-29 11:25 | 4292.114 | 7 | 1 | 0.6747706 | 4.19227 | 20.12038 | 19.49746 | 80.93259 | 63.7609 | 0.0001276366 | 0.08560907 | 0 | 0 | 0
5799 | 173171.4 | 2011-04-29 11:25 | 4322.129 | 7 | 1 | 0.6747706 | 4.195833 | 20.12608 | 19.49746 | 80.95649 | 63.7609 | 0.0001439448 | 0.08560907 | 0 | 0 | 0
5800 | 173201.4 | 2011-04-29 11:26 | 4352.144 | 7 | 1 | 0.6747706 | 4.199721 | 20.1317 | 19.49746 | 80.98011 | 63.7609 | 0.0001296043 | 0.08560907 | 0 | 0 | 0
5801 | 173201.6 | 2011-04-29 11:26 | 4352.331 | 7 | 1 | 0.6749525 | 4.200045 | 20.13174 | 19.49746 | 80.98025 | 63.7609 | 0.0001619339 | 0.08560907 | 0 | 0 | 0
5802 | 173231.6 | 2011-04-29 11:26 | 30.01509 | 8 | 1 | 0.645299 | 4.199559 | 20.13723 | 19.49746 | 81.00331 | 63.7609 | -3.242493e-05 | 0.08560907 | 0 | 0 | 0
5803 | 173261.7 | 2011-04-29 11:27 | 60.02993 | 8 | 1 | 0.6236501 | 4.199721 | 20.14252 | 19.49746 | 81.02551 | 63.7609 | 0 | 0.08560907 | 0 | 0 | 0
5804 | 173291.7 | 2011-04-29 11:27 | 90.04841 | 8 | 1 | 0.6045482 | 4.199721 | 20.14763 | 19.49746 | 81.047 | 63.7609 | 3.242493e-05 | 0.08560907 | 0 | 0 | 0
5805 | 173321.7 | 2011-04-29 11:28 | 120.0597 | 8 | 1 | 0.5867198 | 4.199559 | 20.1526 | 19.49746 | 81.06785 | 63.7609 | 0 | 0.08560907 | 0 | 0 | 0
5806 | 173351.7 | 2011-04-29 11:28 | 150.0746 | 8 | 1 | 0.5701647 | 4.199559 | 20.15742 | 19.49746 | 81.0881 | 63.7609 | 0 | 0.08560907 | 0 | 0 | 0
5807 | 173381.7 | 2011-04-29 11:29 | 180.0897 | 8 | 1 | 0.5537916 | 4.199559 | 20.1621 | 19.49746 | 81.10777 | 63.7609 | 0 | 0.08560907 | 0 | 0 | 0
5808 | 173411.7 | 2011-04-29 11:29 | 210.1044 | 8 | 1 | 0.5385101 | 4.199559 | 20.16666 | 19.49746 | 81.1269 | 63.7609 | 0 | 0.08560907 | 0 | 0 | 0
5809 | 173441.7 | 2011-04-29 11:30 | 240.1193 | 8 | 1 | 0.5234104 | 4.199559 | 20.17108 | 19.49746 | 81.14549 | 63.7609 | -3.242493e-05 | 0.08560907 | 0 | 0 | 0
5810 | 173471.8 | 2011-04-29 11:30 | 270.1343 | 8 | 1 | 0.5086747 | 4.199721 | 20.17539 | 19.49746 | 81.16355 | 63.7609 | 3.242493e-05 | 0.08560907 | 0 | 0 | 0
5811 | 173501.8 | 2011-04-29 11:31 | 300.1491 | 8 | 1 | 0.4944847 | 4.199559 | 20.17957 | 19.49746 | 81.18112 | 63.7609 | -3.242493e-05 | 0.08560907 | 0 | 0 | 0
5812 | 173531.8 | 2011-04-29 11:31 | 330.1677 | 8 | 1 | 0.4808404 | 4.199559 | 20.18363 | 19.49746 | 81.19819 | 63.7609 | -3.242493e-05 | 0.08560907 | 0 | 0 | 0
5813 | 173561.8 | 2011-04-29 11:32 | 360.179 | 8 | 1 | 0.46756 | 4.199559 | 20.18759 | 19.49746 | 81.21479 | 63.7609 | -3.242493e-05 | 0.08560907 | 0 | 0 | 0
5814 | 173591.8 | 2011-04-29 11:32 | 390.1937 | 8 | 1 | 0.4546435 | 4.199559 | 20.19143 | 19.49746 | 81.23094 | 63.7609 | 0 | 0.08560907 | 0 | 0 | 0
5815 | 173621.8 | 2011-04-29 11:33 | 420.2086 | 8 | 1 | 0.4424546 | 4.199559 | 20.19517 | 19.49746 | 81.24664 | 63.7609 | -3.242493e-05 | 0.08560907 | 0 | 0 | 0
5816 | 173651.9 | 2011-04-29 11:33 | 450.2236 | 8 | 1 | 0.4300838 | 4.199559 | 20.19881 | 19.49746 | 81.26191 | 63.7609 | 0 | 0.08560907 | 0 | 0 | 0
5817 | 173681.9 | 2011-04-29 11:34 | 480.2384 | 8 | 1 | 0.4184407 | 4.199559 | 20.20235 | 19.49746 | 81.27677 | 63.7609 | -3.242493e-05 | 0.08560907 | 0 | 0 | 0
5818 | 173711.9 | 2011-04-29 11:34 | 510.2538 | 8 | 1 | 0.4069796 | 4.199721 | 20.20579 | 19.49746 | 81.29122 | 63.7609 | 0 | 0.08560907 | 0 | 0 | 0
5819 | 173741.9 | 2011-04-29 11:35 | 540.2682 | 8 | 1 | 0.3958822 | 4.199559 | 20.20913 | 19.49746 | 81.30527 | 63.7609 | -3.242493e-05 | 0.08560907 | 0 | 0 | 0
5820 | 173771.9 | 2011-04-29 11:35 | 570.2832 | 8 | 1 | 0.3853307 | 4.199559 | 20.21239 | 19.49746 | 81.31895 | 63.7609 | -3.242493e-05 | 0.08560907 | 0 | 0 | 0
5821 | 173801.9 | 2011-04-29 11:36 | 600.2981 | 8 | 1 | 0.3749611 | 4.199559 | 20.21556 | 19.49746 | 81.33225 | 63.7609 | 0 | 0.08560907 | 0 | 0 | 0
5822 | 173831.9 | 2011-04-29 11:36 | 630.3129 | 8 | 1 | 0.3647734 | 4.199721 | 20.21864 | 19.49746 | 81.3452 | 63.7609 | 3.242493e-05 | 0.08560907 | 0 | 0 | 0
5823 | 173862 | 2011-04-29 11:37 | 660.3278 | 8 | 1 | 0.3549495 | 4.199721 | 20.22164 | 19.49746 | 81.35779 | 63.7609 | 0 | 0.08560907 | 0 | 0 | 0
5824 | 173892 | 2011-04-29 11:37 | 690.3427 | 8 | 1 | 0.3453076 | 4.199559 | 20.22456 | 19.49746 | 81.37005 | 63.7609 | 0 | 0.08560907 | 0 | 0 | 0
5825 | 173922 | 2011-04-29 11:38 | 720.3575 | 8 | 1 | 0.3362114 | 4.199559 | 20.2274 | 19.49746 | 81.38198 | 63.7609 | -3.242493e-05 | 0.08560907 | 0 | 0 | 0
5826 | 173952 | 2011-04-29 11:38 | 750.3724 | 8 | 1 | 0.3272972 | 4.199721 | 20.23016 | 19.49746 | 81.3936 | 63.7609 | 0 | 0.08560907 | 0 | 0 | 0
5827 | 173982 | 2011-04-29 11:39 | 780.3873 | 8 | 1 | 0.3185649 | 4.199559 | 20.23286 | 19.49746 | 81.4049 | 63.7609 | 0 | 0.08560907 | 0 | 0 | 0
5828 | 174012 | 2011-04-29 11:39 | 810.4022 | 8 | 1 | 0.3101964 | 4.199721 | 20.23548 | 19.49746 | 81.41591 | 63.7609 | 3.242493e-05 | 0.08560907 | 0 | 0 | 0
5829 | 174042 | 2011-04-29 11:40 | 840.4171 | 8 | 1 | 0.3018279 | 4.199559 | 20.23803 | 19.49746 | 81.42662 | 63.7609 | 0 | 0.08560907 | 0 | 0 | 0
5830 | 174072.1 | 2011-04-29 11:40 | 870.432 | 8 | 1 | 0.2938233 | 4.199559 | 20.24051 | 19.49746 | 81.43705 | 63.7609 | 0 | 0.08560907 | 0 | 0 | 0
5831 | 174102.1 | 2011-04-29 11:41 | 900.4469 | 8 | 1 | 0.2860006 | 4.199559 | 20.24293 | 19.49746 | 81.44721 | 63.7609 | 0 | 0.08560907 | 0 | 0 | 0
5832 | 174132.1 | 2011-04-29 11:41 | 930.4618 | 8 | 1 | 0.2789056 | 4.199721 | 20.24528 | 19.49746 | 81.4571 | 63.7609 | 0 | 0.08560907 | 0 | 0 | 0
5833 | 174162.1 | 2011-04-29 11:42 | 960.4767 | 8 | 1 | 0.2714468 | 4.199721 | 20.24758 | 19.49746 | 81.46673 | 63.7609 | 3.242493e-05 | 0.08560907 | 0 | 0 | 0
5834 | 174192.1 | 2011-04-29 11:42 | 990.4915 | 8 | 1 | 0.2643518 | 4.199559 | 20.24981 | 19.49746 | 81.47611 | 63.7609 | 0 | 0.08560907 | 0 | 0 | 0
5835 | 174222.1 | 2011-04-29 11:43 | 1020.506 | 8 | 1 | 0.2574387 | 4.199559 | 20.25199 | 19.49746 | 81.48524 | 63.7609 | -3.242493e-05 | 0.08560907 | 0 | 0 | 0
5836 | 174252.2 | 2011-04-29 11:43 | 1050.521 | 8 | 1 | 0.2507075 | 4.199559 | 20.25411 | 19.49746 | 81.49414 | 63.7609 | 0 | 0.08560907 | 0 | 0 | 0
5837 | 174282.2 | 2011-04-29 11:44 | 1080.536 | 8 | 1 | 0.2445221 | 4.199721 | 20.25617 | 19.49746 | 81.50281 | 63.7609 | 0 | 0.08560907 | 0 | 0 | 0
5838 | 174312.2 | 2011-04-29 11:44 | 1110.551 | 8 | 1 | 0.2381548 | 4.199721 | 20.25818 | 19.49746 | 81.51126 | 63.7609 | 0 | 0.08560907 | 0 | 0 | 0
5839 | 174342.2 | 2011-04-29 11:45 | 1140.566 | 8 | 1 | 0.2321514 | 4.199559 | 20.26014 | 19.49746 | 81.51949 | 63.7609 | 0 | 0.08560907 | 0 | 0 | 0
5840 | 174372.2 | 2011-04-29 11:45 | 1170.581 | 8 | 1 | 0.225966 | 4.199559 | 20.26205 | 19.49746 | 81.52751 | 63.7609 | 0 | 0.08560907 | 0 | 0 | 0
5841 | 174402.2 | 2011-04-29 11:46 | 1200.596 | 8 | 1 | 0.2205083 | 4.199721 | 20.26391 | 19.49746 | 81.53532 | 63.7609 | 3.242493e-05 | 0.08560907 | 0 | 0 | 0
5842 | 174432.2 | 2011-04-29 11:46 | 1230.611 | 8 | 1 | 0.2148686 | 4.199559 | 20.26572 | 19.49746 | 81.54294 | 63.7609 | 0 | 0.08560907 | 0 | 0 | 0
5843 | 174462.3 | 2011-04-29 11:47 | 1260.626 | 8 | 1 | 0.209411 | 4.199721 | 20.26749 | 19.49746 | 81.55036 | 63.7609 | 3.242493e-05 | 0.08560907 | 0 | 0 | 0
5844 | 174492.3 | 2011-04-29 11:47 | 1290.641 | 8 | 1 | 0.2041352 | 4.199721 | 20.26922 | 19.49746 | 81.5576 | 63.7609 | 3.242493e-05 | 0.08560907 | 0 | 0 | 0
5845 | 174522.3 | 2011-04-29 11:48 | 1320.655 | 8 | 1 | 0.1988594 | 4.199559 | 20.2709 | 19.49746 | 81.56466 | 63.7609 | -3.242493e-05 | 0.08560907 | 0 | 0 | 0
5846 | 174552.3 | 2011-04-29 11:48 | 1350.67 | 8 | 1 | 0.1939475 | 4.199559 | 20.27254 | 19.49746 | 81.57154 | 63.7609 | 3.242493e-05 | 0.08560907 | 0 | 0 | 0
5847 | 174582.3 | 2011-04-29 11:49 | 1380.685 | 8 | 1 | 0.1892175 | 4.199721 | 20.27413 | 19.49746 | 81.57825 | 63.7609 | 3.242493e-05 | 0.08560907 | 0 | 0 | 0
5848 | 174612.3 | 2011-04-29 11:49 | 1410.7 | 8 | 1 | 0.1846694 | 4.199721 | 20.27569 | 19.49746 | 81.5848 | 63.7609 | 3.242493e-05 | 0.08560907 | 0 | 0 | 0
5849 | 174642.3 | 2011-04-29 11:50 | 1440.715 | 8 | 1 | 0.1797575 | 4.199397 | 20.27721 | 19.49746 | 81.59118 | 63.7609 | 0 | 0.08560907 | 0 | 0 | 0
5850 | 174672.4 | 2011-04-29 11:50 | 1470.733 | 8 | 1 | 0.1755732 | 4.199559 | 20.27869 | 19.49746 | 81.5974 | 63.7609 | 0 | 0.08560907 | 0 | 0 | 0
5851 | 174702.4 | 2011-04-29 11:51 | 1500.745 | 8 | 1 | 0.1712071 | 4.199559 | 20.28014 | 19.49746 | 81.60347 | 63.7609 | 0 | 0.08560907 | 0 | 0 | 0
5852 | 174732.4 | 2011-04-29 11:51 | 1530.76 | 8 | 1 | 0.1672048 | 4.199721 | 20.28155 | 19.49746 | 81.6094 | 63.7609 | 3.242493e-05 | 0.08560907 | 0 | 0 | 0
5853 | 174762.4 | 2011-04-29 11:52 | 1560.775 | 8 | 1 | 0.1632024 | 4.199721 | 20.28293 | 19.49746 | 81.61518 | 63.7609 | 3.242493e-05 | 0.08560907 | 0 | 0 | 0
5854 | 174792.4 | 2011-04-29 11:52 | 1590.789 | 8 | 1 | 0.1590182 | 4.199559 | 20.28427 | 19.49746 | 81.62082 | 63.7609 | -3.242493e-05 | 0.08560907 | 0 | 0 | 0
5855 | 174822.4 | 2011-04-29 11:53 | 1620.804 | 8 | 1 | 0.1553798 | 4.199559 | 20.28558 | 19.49746 | 81.62632 | 63.7609 | 0 | 0.08560907 | 0 | 0 | 0
5856 | 174852.4 | 2011-04-29 11:53 | 1650.819 | 8 | 1 | 0.1513774 | 4.199559 | 20.28686 | 19.49746 | 81.63169 | 63.7609 | 0 | 0.08560907 | 0 | 0 | 0
5857 | 174882.5 | 2011-04-29 11:54 | 1680.834 | 8 | 1 | 0.1481028 | 4.199721 | 20.28811 | 19.49746 | 81.63694 | 63.7609 | 3.242493e-05 | 0.08560907 | 0 | 0 | 0
5858 | 174912.5 | 2011-04-29 11:54 | 1710.849 | 8 | 1 | 0.1442824 | 4.199559 | 20.28933 | 19.49746 | 81.64206 | 63.7609 | 0 | 0.08560907 | 0 | 0 | 0
5859 | 174942.5 | 2011-04-29 11:55 | 1740.864 | 8 | 1 | 0.1408259 | 4.199559 | 20.29052 | 19.49746 | 81.64705 | 63.7609 | 0 | 0.08560907 | 0 | 0 | 0
5860 | 174972.5 | 2011-04-29 11:55 | 1770.879 | 8 | 1 | 0.1377332 | 4.199559 | 20.29168 | 19.49746 | 81.65193 | 63.7609 | 0 | 0.08560907 | 0 | 0 | 0
5861 | 175002.5 | 2011-04-29 11:56 | 1800.894 | 8 | 1 | 0.1344586 | 4.199559 | 20.29281 | 19.49746 | 81.6567 | 63.7609 | -3.242493e-05 | 0.08560907 | 0 | 0 | 0
5862 | 175032.5 | 2011-04-29 11:56 | 1830.908 | 8 | 1 | 0.1313659 | 4.199721 | 20.29392 | 19.49746 | 81.66135 | 63.7609 | 0 | 0.08560907 | 0 | 0 | 0
5863 | 175062.6 | 2011-04-29 11:57 | 1860.924 | 8 | 1 | 0.1280913 | 4.199721 | 20.295 | 19.49746 | 81.6659 | 63.7609 | 3.242493e-05 | 0.08560907 | 0 | 0 | 0
5864 | 175092.6 | 2011-04-29 11:57 | 1890.938 | 8 | 1 | 0.1251805 | 4.199559 | 20.29606 | 19.49746 | 81.67034 | 63.7609 | -3.242493e-05 | 0.08560907 | 0 | 0 | 0
5865 | 175122.6 | 2011-04-29 11:58 | 1920.953 | 8 | 1 | 0.1224516 | 4.199721 | 20.29709 | 19.49746 | 81.67468 | 63.7609 | 0 | 0.08560907 | 0 | 0 | 0
5866 | 175152.6 | 2011-04-29 11:58 | 1950.968 | 8 | 1 | 0.1197228 | 4.199559 | 20.2981 | 19.49746 | 81.67891 | 63.7609 | 3.242493e-05 | 0.08560907 | 0 | 0 | 0
5867 | 175182.6 | 2011-04-29 11:59 | 1980.983 | 8 | 1 | 0.1169939 | 4.199559 | 20.29909 | 19.49746 | 81.68306 | 63.7609 | 0 | 0.08560907 | 0 | 0 | 0
5868 | 175212.6 | 2011-04-29 11:59 | 2010.998 | 8 | 1 | 0.114447 | 4.199559 | 20.30005 | 19.49746 | 81.6871 | 63.7609 | 0 | 0.08560907 | 0 | 0 | 0
5869 | 175242.6 | 2011-04-29 12:00 | 2041.016 | 8 | 1 | 0.1115363 | 4.199559 | 20.301 | 19.49746 | 81.69106 | 63.7609 | 3.242493e-05 | 0.08560907 | 0 | 0 | 0
5870 | 175272.7 | 2011-04-29 12:00 | 2071.028 | 8 | 1 | 0.1091712 | 4.199559 | 20.30192 | 19.49746 | 81.69493 | 63.7609 | -3.242493e-05 | 0.08560907 | 0 | 0 | 0
5871 | 175302.7 | 2011-04-29 12:01 | 2101.043 | 8 | 1 | 0.1066243 | 4.199559 | 20.30282 | 19.49746 | 81.69871 | 63.7609 | -3.242493e-05 | 0.08560907 | 0 | 0 | 0
5872 | 175332.7 | 2011-04-29 12:01 | 2131.057 | 8 | 1 | 0.1044412 | 4.199721 | 20.3037 | 19.49746 | 81.7024 | 63.7609 | 0 | 0.08560907 | 0 | 0 | 0
5873 | 175362.7 | 2011-04-29 12:02 | 2161.072 | 8 | 1 | 0.1020762 | 4.199721 | 20.30456 | 19.49746 | 81.70602 | 63.7609 | 0 | 0.08560907 | 0 | 0 | 0
5874 | 175392.7 | 2011-04-29 12:02 | 2191.087 | 8 | 1 | 0.09971125 | 4.199721 | 20.3054 | 19.49746 | 81.70955 | 63.7609 | 3.242493e-05 | 0.08560907 | 0 | 0 | 0
5875 | 175422.7 | 2011-04-29 12:03 | 2221.102 | 8 | 1 | 0.09752817 | 4.199559 | 20.30622 | 19.49746 | 81.713 | 63.7609 | 0 | 0.08560907 | 0 | 0 | 0
5876 | 175452.7 | 2011-04-29 12:03 | 2251.117 | 8 | 1 | 0.09552701 | 4.199721 | 20.30702 | 19.49746 | 81.71638 | 63.7609 | 3.242493e-05 | 0.08560907 | 0 | 0 | 0
5877 | 175482.8 | 2011-04-29 12:04 | 2281.132 | 8 | 1 | 0.09316201 | 4.199559 | 20.30781 | 19.49746 | 81.71968 | 63.7609 | 0 | 0.08560907 | 0 | 0 | 0
5878 | 175512.8 | 2011-04-29 12:04 | 2311.147 | 8 | 1 | 0.09097893 | 4.199559 | 20.30858 | 19.49746 | 81.7229 | 63.7609 | 0 | 0.08560907 | 0 | 0 | 0
5879 | 175542.8 | 2011-04-29 12:05 | 2341.162 | 8 | 1 | 0.08897778 | 4.199397 | 20.30933 | 19.49746 | 81.72606 | 63.7609 | -3.242493e-05 | 0.08560907 | 0 | 0 | 0
5880 | 175572.8 | 2011-04-29 12:05 | 2371.177 | 8 | 1 | 0.08715854 | 4.199721 | 20.31006 | 19.49746 | 81.72914 | 63.7609 | 6.484985e-05 | 0.08560907 | 0 | 0 | 0
5881 | 175602.8 | 2011-04-29 12:06 | 2401.191 | 8 | 1 | 0.08533931 | 4.199559 | 20.31078 | 19.49746 | 81.73216 | 63.7609 | -3.242493e-05 | 0.08560907 | 0 | 0 | 0
5882 | 175632.8 | 2011-04-29 12:06 | 2431.207 | 8 | 1 | 0.08352008 | 4.199559 | 20.31149 | 19.49746 | 81.73512 | 63.7609 | 0 | 0.08560907 | 0 | 0 | 0
5883 | 175662.9 | 2011-04-29 12:07 | 2461.221 | 8 | 1 | 0.08188277 | 4.199559 | 20.31218 | 19.49746 | 81.73802 | 63.7609 | 0 | 0.08560907 | 0 | 0 | 0
5884 | 175692.9 | 2011-04-29 12:07 | 2491.236 | 8 | 1 | 0.08006354 | 4.199721 | 20.31285 | 19.49746 | 81.74085 | 63.7609 | 0 | 0.08560907 | 0 | 0 | 0
5885 | 175722.9 | 2011-04-29 12:08 | 2521.251 | 8 | 1 | 0.07842623 | 4.199559 | 20.31351 | 19.49746 | 81.74363 | 63.7609 | 0 | 0.08560907 | 0 | 0 | 0
5886 | 175752.9 | 2011-04-29 12:08 | 2551.266 | 8 | 1 | 0.07678892 | 4.199721 | 20.31416 | 19.49746 | 81.74635 | 63.7609 | 0 | 0.08560907 | 0 | 0 | 0
5887 | 175782.9 | 2011-04-29 12:09 | 2581.281 | 8 | 1 | 0.07496969 | 4.199559 | 20.31479 | 19.49746 | 81.749 | 63.7609 | 3.242493e-05 | 0.08560907 | 0 | 0 | 0
5888 | 175812.9 | 2011-04-29 12:09 | 2611.296 | 8 | 1 | 0.0735143 | 4.199559 | 20.31541 | 19.49746 | 81.7516 | 63.7609 | 0 | 0.08560907 | 0 | 0 | 0
5889 | 175842.9 | 2011-04-29 12:10 | 2641.311 | 8 | 1 | 0.07187699 | 4.199721 | 20.31602 | 19.49746 | 81.75414 | 63.7609 | 0 | 0.08560907 | 0 | 0 | 0
5890 | 175873 | 2011-04-29 12:10 | 2671.326 | 8 | 1 | 0.07005776 | 4.199559 | 20.31661 | 19.49746 | 81.75663 | 63.7609 | 0 | 0.08560907 | 0 | 0 | 0
5891 | 175903 | 2011-04-29 12:11 | 2701.34 | 8 | 1 | 0.0687843 | 4.199559 | 20.31719 | 19.49746 | 81.75907 | 63.7609 | -3.242493e-05 | 0.08560907 | 0 | 0 | 0
5892 | 175933 | 2011-04-29 12:11 | 2731.355 | 8 | 1 | 0.06751084 | 4.199721 | 20.31776 | 19.49746 | 81.76146 | 63.7609 | 3.242493e-05 | 0.08560907 | 0 | 0 | 0
5893 | 175963 | 2011-04-29 12:12 | 2761.37 | 8 | 1 | 0.06587353 | 4.199559 | 20.31831 | 19.49746 | 81.7638 | 63.7609 | 0 | 0.08560907 | 0 | 0 | 0
5894 | 175993 | 2011-04-29 12:12 | 2791.385 | 8 | 1 | 0.06460007 | 4.199721 | 20.31886 | 19.49746 | 81.76609 | 63.7609 | 3.242493e-05 | 0.08560907 | 0 | 0 | 0
5895 | 176023 | 2011-04-29 12:13 | 2821.4 | 8 | 1 | 0.0633266 | 4.199559 | 20.31939 | 19.49746 | 81.76833 | 63.7609 | 0 | 0.08560907 | 0 | 0 | 0
5896 | 176053 | 2011-04-29 12:13 | 2851.415 | 8 | 1 | 0.06205314 | 4.199721 | 20.31992 | 19.49746 | 81.77052 | 63.7609 | 0 | 0.08560907 | 0 | 0 | 0
5897 | 176083.1 | 2011-04-29 12:14 | 2881.43 | 8 | 1 | 0.06059775 | 4.199559 | 20.32043 | 19.49746 | 81.77267 | 63.7609 | 0 | 0.08560907 | 0 | 0 | 0
5898 | 176113.1 | 2011-04-29 12:14 | 2911.445 | 8 | 1 | 0.05950621 | 4.199559 | 20.32093 | 19.49746 | 81.77478 | 63.7609 | -3.242493e-05 | 0.08560907 | 0 | 0 | 0
5899 | 176143.1 | 2011-04-29 12:15 | 2941.459 | 8 | 1 | 0.05823275 | 4.199721 | 20.32142 | 19.49746 | 81.77684 | 63.7609 | 0 | 0.08560907 | 0 | 0 | 0
5900 | 176173.1 | 2011-04-29 12:15 | 2971.474 | 8 | 1 | 0.05714121 | 4.199559 | 20.3219 | 19.49746 | 81.77886 | 63.7609 | 0 | 0.08560907 | 0 | 0 | 0
5901 | 176203.1 | 2011-04-29 12:16 | 3001.489 | 8 | 1 | 0.05604967 | 4.199559 | 20.32237 | 19.49746 | 81.78085 | 63.7609 | -3.242493e-05 | 0.08560907 | 0 | 0 | 0
5902 | 176233.1 | 2011-04-29 12:16 | 3031.504 | 8 | 1 | 0.05477621 | 4.199559 | 20.32284 | 19.49746 | 81.78279 | 63.7609 | 0 | 0.08560907 | 0 | 0 | 0
5903 | 176263.1 | 2011-04-29 12:17 | 3061.519 | 8 | 1 | 0.05386659 | 4.199721 | 20.32329 | 19.49746 | 81.78469 | 63.7609 | 3.242493e-05 | 0.08560907 | 0 | 0 | 0
5904 | 176293.2 | 2011-04-29 12:17 | 3091.534 | 8 | 1 | 0.05259313 | 4.199397 | 20.32373 | 19.49746 | 81.78656 | 63.7609 | -6.484985e-05 | 0.08560907 | 0 | 0 | 0
5905 | 176323.2 | 2011-04-29 12:18 | 3121.549 | 8 | 1 | 0.05186544 | 4.199397 | 20.32417 | 19.49746 | 81.78838 | 63.7609 | -3.242493e-05 | 0.08560907 | 0 | 0 | 0
5906 | 176353.2 | 2011-04-29 12:18 | 3151.564 | 8 | 1 | 0.0507739 | 4.199721 | 20.3246 | 19.49746 | 81.79017 | 63.7609 | 0 | 0.08560907 | 0 | 0 | 0
5907 | 176366.9 | 2011-04-29 12:19 | 3165.235 | 8 | 1 | 0.04986428 | 4.199559 | 20.32479 | 19.49746 | 81.79098 | 63.7609 | 0 | 0.08560907 | 0 | 0 | 0
5908 | 176396.9 | 2011-04-29 12:19 | 30.01504 | 9 | 1 | 0 | 4.192918 | 20.32479 | 19.49746 | 81.79098 | 63.7609 | -3.242493e-05 | 0.08560907 | 0 | 0 | 0
5909 | 176426.9 | 2011-04-29 12:20 | 60.02977 | 9 | 1 | 0 | 4.191946 | 20.32479 | 19.49746 | 81.79098 | 63.7609 | -3.242493e-05 | 0.08560907 | 0 | 0 | 0
5910 | 176456.9 | 2011-04-29 12:20 | 90.04478 | 9 | 1 | 0 | 4.191136 | 20.32479 | 19.49746 | 81.79098 | 63.7609 | -3.242493e-05 | 0.08560907 | 0 | 0 | 0
5911 | 176486.9 | 2011-04-29 12:21 | 120.0128 | 9 | 1 | 0 | 4.19065 | 20.32479 | 19.49746 | 81.79098 | 63.7609 | -3.242493e-05 | 0.08560907 | 0 | 0 | 0
5912 | 176486.9 | 2011-04-29 12:21 | 0.01579563 | 10 | 1 | -0.0001646073 | 4.190488 | 20.32479 | 19.49746 | 81.79098 | 63.7609 | 0 | 0.08560907 | 0 | 0 | 0
5913 | 176516.9 | 2011-04-29 12:21 | 30.01468 | 11 | 1 | -4.049412 | 3.628282 | 20.32479 | 19.53122 | 81.79098 | 63.88552 | -0.002947903 | 0.08560907 | 0 | 0 | 0
5914 | 176546.9 | 2011-04-29 12:22 | 60.02956 | 11 | 1 | -4.049594 | 3.542274 | 20.32479 | 19.56498 | 81.79098 | 64.00645 | -0.001814079 | 0.08560907 | 0 | 0 | 0
5915 | 176576.9 | 2011-04-29 12:22 | 90.04445 | 11 | 1 | -4.049594 | 3.489633 | 20.32479 | 19.59875 | 81.79098 | 64.12509 | -0.001133776 | 0.08560907 | 0 | 0 | 0
5916 | 176606.9 | 2011-04-29 12:23 | 120.0595 | 11 | 1 | -4.049594 | 3.452542 | 20.32479 | 19.63251 | 81.79098 | 64.24226 | -0.0009070396 | 0.08560907 | 0 | 0 | 0
5917 | 176637 | 2011-04-29 12:23 | 150.0742 | 11 | 1 | -4.049412 | 3.422253 | 20.32479 | 19.66627 | 81.79098 | 64.35831 | -0.0007450581 | 0.08560907 | 0 | 0 | 0
5918 | 176667 | 2011-04-29 12:24 | 180.0895 | 11 | 1 | -4.049412 | 3.395365 | 20.32479 | 19.70003 | 81.79098 | 64.47339 | -0.0006803036 | 0.08560907 | 0 | 0 | 0
5919 | 176697 | 2011-04-29 12:24 | 210.1042 | 11 | 1 | -4.049412 | 3.370745 | 20.32479 | 19.7338 | 81.79098 | 64.5876 | -0.0005831242 | 0.08560907 | 0 | 0 | 0
5920 | 176727 | 2011-04-29 12:25 | 240.1189 | 11 | 1 | -4.049412 | 3.348069 | 20.32479 | 19.76756 | 81.79098 | 64.70101 | -0.0006155014 | 0.08560907 | 0 | 0 | 0
5921 | 176757 | 2011-04-29 12:25 | 270.134 | 11 | 1 | -4.049776 | 3.327499 | 20.32479 | 19.80132 | 81.79098 | 64.8137 | -0.0005507469 | 0.08560907 | 0 | 0 | 0
5922 | 176787 | 2011-04-29 12:26 | 300.1487 | 11 | 1 | -4.049412 | 3.308224 | 20.32479 | 19.83508 | 81.79098 | 64.92572 | -0.0004859447 | 0.08560907 | 0 | 0 | 0
5923 | 176817.1 | 2011-04-29 12:26 | 330.1636 | 11 | 1 | -4.049412 | 3.290245 | 20.32479 | 19.86885 | 81.79098 | 65.0371 | -0.0004859447 | 0.08560907 | 0 | 0 | 0
5924 | 176847.1 | 2011-04-29 12:27 | 360.1785 | 11 | 1 | -4.049412 | 3.27259 | 20.32479 | 19.90261 | 81.79098 | 65.14789 | -0.0004858971 | 0.08560907 | 0 | 0 | 0
5925 | 176877.1 | 2011-04-29 12:27 | 390.1934 | 11 | 1 | -4.049412 | 3.255421 | 20.32479 | 19.93637 | 81.79098 | 65.25809 | -0.0004211426 | 0.08560907 | 0 | 0 | 0
5926 | 176907.1 | 2011-04-29 12:28 | 420.2083 | 11 | 1 | -4.049594 | 3.238738 | 20.32479 | 19.97013 | 81.79098 | 65.36772 | -0.0004535198 | 0.08560907 | 0 | 0 | 0
5927 | 176937.1 | 2011-04-29 12:28 | 450.2231 | 11 | 1 | -4.049594 | 3.222055 | 20.32479 | 20.0039 | 81.79098 | 65.47679 | -0.0004535198 | 0.08560907 | 0 | 0 | 0
5928 | 176967.1 | 2011-04-29 12:29 | 480.238 | 11 | 1 | -4.049412 | 3.205209 | 20.32479 | 20.03766 | 81.79098 | 65.58529 | -0.0004535198 | 0.08560907 | 0 | 0 | 0
5929 | 176997.1 | 2011-04-29 12:29 | 510.2529 | 11 | 1 | -4.049412 | 3.189174 | 20.32479 | 20.07142 | 81.79098 | 65.69324 | -0.0004535198 | 0.08560907 | 0 | 0 | 0
5930 | 177027.2 | 2011-04-29 12:30 | 540.2678 | 11 | 1 | -4.049594 | 3.173463 | 20.32479 | 20.10518 | 81.79098 | 65.80065 | -0.0004211426 | 0.08560907 | 0 | 0 | 0
5931 | 177057.2 | 2011-04-29 12:30 | 570.2827 | 11 | 1 | -4.049412 | 3.157104 | 20.32479 | 20.13895 | 81.79098 | 65.90752 | -0.0004535198 | 0.08560907 | 0 | 0 | 0
5932 | 177087.2 | 2011-04-29 12:31 | 600.2976 | 11 | 1 | -4.049412 | 3.140259 | 20.32479 | 20.17271 | 81.79098 | 66.01383 | -0.0004535198 | 0.08560907 | 0 | 0 | 0
5933 | 177117.2 | 2011-04-29 12:31 | 630.3123 | 11 | 1 | -4.049412 | 3.122604 | 20.32479 | 20.20587 | 81.79098 | 66.11769 | -0.0008329857 | 0.08560907 | 0 | 0 | 0
5934 | 177147.2 | 2011-04-29 12:32 | 660.3272 | 11 | 1 | -4.049594 | 3.103329 | 20.32479 | 20.2397 | 81.79098 | 66.22303 | -0.0008894097 | 0.08560907 | 0 | 0 | 0
5935 | 177177.2 | 2011-04-29 12:32 | 690.3422 | 11 | 1 | -4.049412 | 3.081463 | 20.32479 | 20.27399 | 81.79098 | 66.32909 | -0.0006155014 | 0.08560907 | 0 | 0 | 0
5936 | 177207.2 | 2011-04-29 12:33 | 720.3571 | 11 | 1 | -4.049594 | 3.055223 | 20.32479 | 20.30776 | 81.79098 | 66.4327 | -0.0007126808 | 0.08560907 | 0 | 0 | 0
5937 | 177237.3 | 2011-04-29 12:33 | 750.372 | 11 | 1 | -4.049594 | 3.023314 | 20.32479 | 20.34152 | 81.79098 | 66.53534 | -0.0009070396 | 0.08560907 | 0 | 0 | 0
5938 | 177267.3 | 2011-04-29 12:34 | 780.3869 | 11 | 1 | -4.049594 | 2.983631 | 20.32479 | 20.37528 | 81.79098 | 66.63677 | -0.001166201 | 0.08560907 | 0 | 0 | 0
5939 | 177297.3 | 2011-04-29 12:34 | 810.4021 | 11 | 1 | -4.049594 | 2.933582 | 20.32479 | 20.40904 | 81.79098 | 66.7367 | -0.001457787 | 0.08560907 | 0 | 0 | 0
5940 | 177327.3 | 2011-04-29 12:35 | 840.4167 | 11 | 1 | -4.049594 | 2.867335 | 20.32479 | 20.44281 | 81.79098 | 66.83469 | -0.00207324 | 0.08560907 | 0 | 0 | 0
5941 | 177357.3 | 2011-04-29 12:35 | 870.4316 | 11 | 1 | -4.049412 | 2.767884 | 20.32479 | 20.47657 | 81.79098 | 66.92994 | -0.003174686 | 0.08560907 | 0 | 0 | 0
5942 | 177372.7 | 2011-04-29 12:35 | 885.8375 | 11 | 1 | -4.049594 | 2.699855 | 20.32479 | 20.4939 | 81.79098 | 66.97733 | -0.003725386 | 0.08560907 | 0 | 0 | 0
5943 | 177492.7 | 2011-04-29 12:37 | 120.0127 | 12 | 1 | 0 | 3.699226 | 20.32479 | 20.4939 | 81.79098 | 66.97733 | 0.0002267838 | 0.08560907 | 0 | 0 | 0
5944 | 177492.8 | 2011-04-29 12:37 | 0.01565755 | 13 | 1 | 0.0005630856 | 3.698902 | 20.32479 | 20.4939 | 81.79098 | 66.97733 | 3.237724e-05 | 0.1007926 | 0 | 0 | 0
5945 | 177492.8 | 2011-04-29 12:37 | 2.40597793e-06 | 6 | 1 | 0 | 3.698902 | 20.32479 | 20.4939 | 81.79098 | 66.97733 | 0 | 0.1007926 | 0 | 0 | 0
5946 | 177522.8 | 2011-04-29 12:38 | 30.01488 | 7 | 1 | 0.6747706 | 3.775839 | 20.33041 | 20.4939 | 81.81216 | 66.97733 | 0.0004535198 | 0.1007926 | 0 | 0 | 0
5947 | 177552.8 | 2011-04-29 12:38 | 60.02981 | 7 | 1 | 0.6745886 | 3.78912 | 20.33604 | 20.4939 | 81.83345 | 66.97733 | 0.0002915859 | 0.1007926 | 0 | 0 | 0
5948 | 177582.8 | 2011-04-29 12:39 | 90.04469 | 7 | 1 | 0.6747706 | 3.799649 | 20.34167 | 20.4939 | 81.85479 | 66.97733 | 0.0002267361 | 0.1007926 | 0 | 0 | 0
5949 | 177612.8 | 2011-04-29 12:39 | 120.0596 | 7 | 1 | 0.6749525 | 3.808395 | 20.34729 | 20.4939 | 81.87619 | 66.97733 | 0.000259161 | 0.1007926 | 0 | 0 | 0
5950 | 177642.8 | 2011-04-29 12:40 | 150.0745 | 7 | 1 | 0.6747706 | 3.81617 | 20.35292 | 20.4939 | 81.89764 | 66.97733 | 0.000259161 | 0.1007926 | 0 | 0 | 0
5951 | 177672.8 | 2011-04-29 12:40 | 180.0894 | 7 | 1 | 0.6745886 | 3.822649 | 20.35854 | 20.4939 | 81.91913 | 66.97733 | 0.0001619816 | 0.1007926 | 0 | 0 | 0
5952 | 177702.9 | 2011-04-29 12:41 | 210.1042 | 7 | 1 | 0.6745886 | 3.828804 | 20.36417 | 20.4939 | 81.94065 | 66.97733 | 0.0001295567 | 0.1007926 | 0 | 0 | 0
5953 | 177732.9 | 2011-04-29 12:41 | 240.1193 | 7 | 1 | 0.6747706 | 3.834797 | 20.36979 | 20.4939 | 81.96221 | 66.97733 | 0.0001296043 | 0.1007926 | 0 | 0 | 0
5954 | 177762.9 | 2011-04-29 12:42 | 270.1342 | 7 | 1 | 0.6745886 | 3.840304 | 20.37542 | 20.4939 | 81.9838 | 66.97733 | 0.0001295567 | 0.1007926 | 0 | 0 | 0
5955 | 177792.9 | 2011-04-29 12:42 | 300.1491 | 7 | 1 | 0.6747706 | 3.845325 | 20.38105 | 20.4939 | 82.00542 | 66.97733 | 0.0001295567 | 0.1007926 | 0 | 0 | 0
5956 | 177822.9 | 2011-04-29 12:43 | 330.1638 | 7 | 1 | 0.6747706 | 3.850022 | 20.38667 | 20.4939 | 82.02706 | 66.97733 | 9.717941e-05 | 0.1007926 | 0 | 0 | 0
5957 | 177852.9 | 2011-04-29 12:43 | 360.1788 | 7 | 1 | 0.6745886 | 3.854233 | 20.3923 | 20.4939 | 82.04874 | 66.97733 | 9.717941e-05 | 0.1007926 | 0 | 0 | 0
5958 | 177882.9 | 2011-04-29 12:44 | 390.1936 | 7 | 1 | 0.6745886 | 3.858283 | 20.39792 | 20.4939 | 82.07043 | 66.97733 | 9.717941e-05 | 0.1007926 | 0 | 0 | 0
5959 | 177913 | 2011-04-29 12:44 | 420.2085 | 7 | 1 | 0.6745886 | 3.861846 | 20.40355 | 20.4939 | 82.09215 | 66.97733 | 6.480217e-05 | 0.1007926 | 0 | 0 | 0
5960 | 177943 | 2011-04-29 12:45 | 450.2233 | 7 | 1 | 0.6745886 | 3.865085 | 20.40917 | 20.4939 | 82.11388 | 66.97733 | 6.475449e-05 | 0.1007926 | 0 | 0 | 0
5961 | 177973 | 2011-04-29 12:45 | 480.2383 | 7 | 1 | 0.6745886 | 3.868487 | 20.4148 | 20.4939 | 82.13563 | 66.97733 | 9.717941e-05 | 0.1007926 | 0 | 0 | 0
5962 | 178003 | 2011-04-29 12:46 | 510.2531 | 7 | 1 | 0.6745886 | 3.871403 | 20.42042 | 20.4939 | 82.1574 | 66.97733 | 6.480217e-05 | 0.1007926 | 0 | 0 | 0
5963 | 178033 | 2011-04-29 12:46 | 540.2682 | 7 | 1 | 0.6747706 | 3.874318 | 20.42605 | 20.4939 | 82.17919 | 66.97733 | 6.480217e-05 | 0.1007926 | 0 | 0 | 0
5964 | 178063 | 2011-04-29 12:47 | 570.2829 | 7 | 1 | 0.6745886 | 3.876909 | 20.43167 | 20.4939 | 82.20098 | 66.97733 | 0 | 0.1007926 | 0 | 0 | 0
5965 | 178093.1 | 2011-04-29 12:47 | 600.2978 | 7 | 1 | 0.6745886 | 3.879501 | 20.4373 | 20.4939 | 82.2228 | 66.97733 | 9.717941e-05 | 0.1007926 | 0 | 0 | 0
5966 | 178123.1 | 2011-04-29 12:48 | 630.3127 | 7 | 1 | 0.6747706 | 3.881931 | 20.44292 | 20.4939 | 82.24463 | 66.97733 | 3.237724e-05 | 0.1007926 | 0 | 0 | 0
5967 | 178153.1 | 2011-04-29 12:48 | 660.3276 | 7 | 1 | 0.6747706 | 3.884522 | 20.44855 | 20.4939 | 82.26648 | 66.97733 | 9.717941e-05 | 0.1007926 | 0 | 0 | 0
5968 | 178183.1 | 2011-04-29 12:49 | 690.3425 | 7 | 1 | 0.6749525 | 3.88679 | 20.45417 | 20.4939 | 82.28834 | 66.97733 | 9.717941e-05 | 0.1007926 | 0 | 0 | 0
5969 | 178213.1 | 2011-04-29 12:49 | 720.3573 | 7 | 1 | 0.6747706 | 3.888896 | 20.4598 | 20.4939 | 82.31021 | 66.97733 | 3.242493e-05 | 0.1007926 | 0 | 0 | 0
5970 | 178243.1 | 2011-04-29 12:50 | 750.3722 | 7 | 1 | 0.6745886 | 3.891001 | 20.46543 | 20.4939 | 82.33209 | 66.97733 | 3.237724e-05 | 0.1007926 | 0 | 0 | 0
5971 | 178273.1 | 2011-04-29 12:50 | 780.3873 | 7 | 1 | 0.6747706 | 3.893431 | 20.47105 | 20.4939 | 82.35399 | 66.97733 | 6.480217e-05 | 0.1007926 | 0 | 0 | 0
5972 | 178303.2 | 2011-04-29 12:51 | 810.402 | 7 | 1 | 0.6747706 | 3.895698 | 20.47668 | 20.4939 | 82.37589 | 66.97733 | 9.717941e-05 | 0.1007926 | 0 | 0 | 0
5973 | 178333.2 | 2011-04-29 12:51 | 840.4169 | 7 | 1 | 0.6747706 | 3.897642 | 20.4823 | 20.4939 | 82.39781 | 66.97733 | 9.717941e-05 | 0.1007926 | 0 | 0 | 0
5974 | 178363.2 | 2011-04-29 12:52 | 870.4318 | 7 | 1 | 0.6749525 | 3.899909 | 20.48793 | 20.4939 | 82.41975 | 66.97733 | 6.475449e-05 | 0.1007926 | 0 | 0 | 0
5975 | 178393.2 | 2011-04-29 12:52 | 900.4467 | 7 | 1 | 0.6747706 | 3.902177 | 20.49355 | 20.4939 | 82.44169 | 66.97733 | 9.717941e-05 | 0.1007926 | 0 | 0 | 0
5976 | 178423.2 | 2011-04-29 12:53 | 930.4616 | 7 | 1 | 0.6747706 | 3.904283 | 20.49918 | 20.4939 | 82.46365 | 66.97733 | 6.480217e-05 | 0.1007926 | 0 | 0 | 0
5977 | 178453.2 | 2011-04-29 12:53 | 960.4765 | 7 | 1 | 0.6747706 | 3.906389 | 20.50481 | 20.4939 | 82.48562 | 66.97733 | 6.480217e-05 | 0.1007926 | 0 | 0 | 0
5978 | 178483.2 | 2011-04-29 12:54 | 990.4914 | 7 | 1 | 0.6749525 | 3.908494 | 20.51043 | 20.4939 | 82.5076 | 66.97733 | 6.475449e-05 | 0.1007926 | 0 | 0 | 0
5979 | 178513.3 | 2011-04-29 12:54 | 1020.506 | 7 | 1 | 0.6747706 | 3.9106 | 20.51606 | 20.4939 | 82.5296 | 66.97733 | 6.480217e-05 | 0.1007926 | 0 | 0 | 0
5980 | 178543.3 | 2011-04-29 12:55 | 1050.521 | 7 | 1 | 0.6749525 | 3.912867 | 20.52168 | 20.4939 | 82.5516 | 66.97733 | 9.717941e-05 | 0.1007926 | 0 | 0 | 0
5981 | 178573.3 | 2011-04-29 12:55 | 1080.536 | 7 | 1 | 0.6747706 | 3.914973 | 20.52731 | 20.4939 | 82.57362 | 66.97733 | 6.480217e-05 | 0.1007926 | 0 | 0 | 0
5982 | 178603.3 | 2011-04-29 12:56 | 1110.551 | 7 | 1 | 0.6747706 | 3.917079 | 20.53293 | 20.4939 | 82.59565 | 66.97733 | 3.242493e-05 | 0.1007926 | 0 | 0 | 0
5983 | 178633.3 | 2011-04-29 12:56 | 1140.566 | 7 | 1 | 0.6747706 | 3.919184 | 20.53856 | 20.4939 | 82.6177 | 66.97733 | 3.237724e-05 | 0.1007926 | 0 | 0 | 0
5984 | 178663.3 | 2011-04-29 12:57 | 1170.581 | 7 | 1 | 0.6747706 | 3.921452 | 20.54419 | 20.4939 | 82.63975 | 66.97733 | 6.475449e-05 | 0.1007926 | 0 | 0 | 0
5985 | 178693.4 | 2011-04-29 12:57 | 1200.596 | 7 | 1 | 0.6745886 | 3.923396 | 20.54981 | 20.4939 | 82.66182 | 66.97733 | 3.242493e-05 | 0.1007926 | 0 | 0 | 0
5986 | 178723.4 | 2011-04-29 12:58 | 1230.611 | 7 | 1 | 0.6749525 | 3.925663 | 20.55544 | 20.4939 | 82.6839 | 66.97733 | 6.480217e-05 | 0.1007926 | 0 | 0 | 0
5987 | 178753.4 | 2011-04-29 12:58 | 1260.625 | 7 | 1 | 0.6745886 | 3.927769 | 20.56106 | 20.4939 | 82.70599 | 66.97733 | 9.722709e-05 | 0.1007926 | 0 | 0 | 0
5988 | 178783.4 | 2011-04-29 12:59 | 1290.64 | 7 | 1 | 0.6745886 | 3.929874 | 20.56669 | 20.4939 | 82.72809 | 66.97733 | 6.480217e-05 | 0.1007926 | 0 | 0 | 0
5989 | 178813.4 | 2011-04-29 12:59 | 1320.655 | 7 | 1 | 0.6747706 | 3.932142 | 20.57232 | 20.4939 | 82.75021 | 66.97733 | 6.475449e-05 | 0.1007926 | 0 | 0 | 0
5990 | 178843.4 | 2011-04-29 13:00 | 1350.67 | 7 | 1 | 0.6747706 | 3.934248 | 20.57794 | 20.4939 | 82.77233 | 66.97733 | 6.480217e-05 | 0.1007926 | 0 | 0 | 0
5991 | 178873.4 | 2011-04-29 13:00 | 1380.685 | 7 | 1 | 0.6749525 | 3.936353 | 20.58357 | 20.4939 | 82.79447 | 66.97733 | 6.480217e-05 | 0.1007926 | 0 | 0 | 0
5992 | 178903.5 | 2011-04-29 13:01 | 1410.7 | 7 | 1 | 0.6747706 | 3.938297 | 20.58919 | 20.4939 | 82.81662 | 66.97733 | 3.237724e-05 | 0.1007926 | 0 | 0 | 0
5993 | 178933.5 | 2011-04-29 13:01 | 1440.715 | 7 | 1 | 0.6745886 | 3.940241 | 20.59482 | 20.4939 | 82.83879 | 66.97733 | 0 | 0.1007926 | 0 | 0 | 0
5994 | 178963.5 | 2011-04-29 13:02 | 1470.73 | 7 | 1 | 0.6747706 | 3.94267 | 20.60044 | 20.4939 | 82.86096 | 66.97733 | 9.717941e-05 | 0.1007926 | 0 | 0 | 0
5995 | 178993.5 | 2011-04-29 13:02 | 1500.745 | 7 | 1 | 0.6747706 | 3.944614 | 20.60607 | 20.4939 | 82.88315 | 66.97733 | 6.480217e-05 | 0.1007926 | 0 | 0 | 0
5996 | 179023.5 | 2011-04-29 13:03 | 1530.759 | 7 | 1 | 0.6747706 | 3.94672 | 20.6117 | 20.4939 | 82.90534 | 66.97733 | 3.242493e-05 | 0.1007926 | 0 | 0 | 0
5997 | 179053.5 | 2011-04-29 13:03 | 1560.774 | 7 | 1 | 0.6745886 | 3.948663 | 20.61732 | 20.4939 | 82.92755 | 66.97733 | 3.237724e-05 | 0.1007926 | 0 | 0 | 0
5998 | 179083.5 | 2011-04-29 13:04 | 1590.789 | 7 | 1 | 0.6747706 | 3.950931 | 20.62295 | 20.4939 | 82.94977 | 66.97733 | 6.475449e-05 | 0.1007926 | 0 | 0 | 0
5999 | 179113.6 | 2011-04-29 13:04 | 1620.804 | 7 | 1 | 0.6745886 | 3.952875 | 20.62857 | 20.4939 | 82.97201 | 66.97733 | 6.480217e-05 | 0.1007926 | 0 | 0 | 0
6000 | 179143.6 | 2011-04-29 13:05 | 1650.819 | 7 | 1 | 0.6747706 | 3.954818 | 20.6342 | 20.4939 | 82.99425 | 66.97733 | 3.237724e-05 | 0.1007926 | 0 | 0 | 0
6001 | 179173.6 | 2011-04-29 13:05 | 1680.834 | 7 | 1 | 0.6745886 | 3.956924 | 20.63982 | 20.4939 | 83.01651 | 66.97733 | 6.480217e-05 | 0.1007926 | 0 | 0 | 0
6002 | 179203.6 | 2011-04-29 13:06 | 1710.849 | 7 | 1 | 0.6749525 | 3.959029 | 20.64545 | 20.4939 | 83.03877 | 66.97733 | 9.717941e-05 | 0.1007926 | 0 | 0 | 0
6003 | 179233.6 | 2011-04-29 13:06 | 1740.864 | 7 | 1 | 0.6747706 | 3.961135 | 20.65108 | 20.4939 | 83.06105 | 66.97733 | 9.717941e-05 | 0.1007926 | 0 | 0 | 0
6004 | 179263.6 | 2011-04-29 13:07 | 1770.879 | 7 | 1 | 0.6747706 | 3.963079 | 20.6567 | 20.4939 | 83.08334 | 66.97733 | 3.237724e-05 | 0.1007926 | 0 | 0 | 0
6005 | 179293.6 | 2011-04-29 13:07 | 1800.893 | 7 | 1 | 0.6747706 | 3.965184 | 20.66233 | 20.4939 | 83.10564 | 66.97733 | 3.237724e-05 | 0.1007926 | 0 | 0 | 0
6006 | 179323.7 | 2011-04-29 13:08 | 1830.908 | 7 | 1 | 0.6745886 | 3.967128 | 20.66795 | 20.4939 | 83.12796 | 66.97733 | 3.237724e-05 | 0.1007926 | 0 | 0 | 0
6007 | 179353.7 | 2011-04-29 13:08 | 1860.923 | 7 | 1 | 0.6747706 | 3.969396 | 20.67358 | 20.4939 | 83.15028 | 66.97733 | 3.242493e-05 | 0.1007926 | 0 | 0 | 0
6008 | 179383.7 | 2011-04-29 13:09 | 1890.938 | 7 | 1 | 0.6747706 | 3.971663 | 20.67921 | 20.4939 | 83.17262 | 66.97733 | 9.722709e-05 | 0.1007926 | 0 | 0 | 0
6009 | 179413.7 | 2011-04-29 13:09 | 1920.953 | 7 | 1 | 0.6747706 | 3.973607 | 20.68483 | 20.4939 | 83.19497 | 66.97733 | 6.480217e-05 | 0.1007926 | 0 | 0 | 0
6010 | 179443.7 | 2011-04-29 13:10 | 1950.968 | 7 | 1 | 0.6747706 | 3.975875 | 20.69046 | 20.4939 | 83.21733 | 66.97733 | 9.717941e-05 | 0.1007926 | 0 | 0 | 0
6011 | 179473.7 | 2011-04-29 13:10 | 1980.983 | 7 | 1 | 0.6747706 | 3.977818 | 20.69608 | 20.4939 | 83.2397 | 66.97733 | 6.475449e-05 | 0.1007926 | 0 | 0 | 0
6012 | 179503.8 | 2011-04-29 13:11 | 2010.998 | 7 | 1 | 0.6747706 | 3.980086 | 20.70171 | 20.4939 | 83.26209 | 66.97733 | 6.475449e-05 | 0.1007926 | 0 | 0 | 0
6013 | 179533.8 | 2011-04-29 13:11 | 2041.013 | 7 | 1 | 0.6747706 | 3.982192 | 20.70734 | 20.4939 | 83.28448 | 66.97733 | 3.237724e-05 | 0.1007926 | 0 | 0 | 0
6014 | 179563.8 | 2011-04-29 13:12 | 2071.027 | 7 | 1 | 0.6747706 | 3.984459 | 20.71296 | 20.4939 | 83.30689 | 66.97733 | 3.237724e-05 | 0.1007926 | 0 | 0 | 0
6015 | 179593.8 | 2011-04-29 13:12 | 2101.042 | 7 | 1 | 0.6745886 | 3.986403 | 20.71859 | 20.4939 | 83.32931 | 66.97733 | 3.237724e-05 | 0.1007926 | 0 | 0 | 0
6016 | 179623.8 | 2011-04-29 13:13 | 2131.057 | 7 | 1 | 0.6747706 | 3.988832 | 20.72421 | 20.4939 | 83.35175 | 66.97733 | 6.480217e-05 | 0.1007926 | 0 | 0 | 0
6017 | 179653.8 | 2011-04-29 13:13 | 2161.072 | 7 | 1 | 0.6745886 | 3.9911 | 20.72984 | 20.4939 | 83.3742 | 66.97733 | 6.480217e-05 | 0.1007926 | 0 | 0 | 0
6018 | 179683.8 | 2011-04-29 13:14 | 2191.087 | 7 | 1 | 0.6745886 | 3.993044 | 20.73546 | 20.4939 | 83.39665 | 66.97733 | 3.237724e-05 | 0.1007926 | 0 | 0 | 0
6019 | 179713.9 | 2011-04-29 13:14 | 2221.102 | 7 | 1 | 0.6747706 | 3.995473 | 20.74109 | 20.4939 | 83.41913 | 66.97733 | 3.242493e-05 | 0.1007926 | 0 | 0 | 0
6020 | 179743.9 | 2011-04-29 13:15 | 2251.104 | 7 | 1 | 0.6747706 | 3.997903 | 20.74671 | 20.4939 | 83.4416 | 66.97733 | 6.480217e-05 | 0.1007926 | 0 | 0 | 0
6021 | 179773.9 | 2011-04-29 13:15 | 2281.116 | 7 | 1 | 0.6745886 | 4.000171 | 20.75234 | 20.4939 | 83.4641 | 66.97733 | 6.480217e-05 | 0.1007926 | 0 | 0 | 0
6022 | 179803.9 | 2011-04-29 13:16 | 2311.131 | 7 | 1 | 0.6747706 | 4.002438 | 20.75796 | 20.4939 | 83.48661 | 66.97733 | 3.242493e-05 | 0.1007926 | 0 | 0 | 0
6023 | 179833.9 | 2011-04-29 13:16 | 2341.146 | 7 | 1 | 0.6745886 | 4.004706 | 20.76359 | 20.4939 | 83.50913 | 66.97733 | 3.242493e-05 | 0.1007926 | 0 | 0 | 0
6024 | 179863.9 | 2011-04-29 13:17 | 2371.161 | 7 | 1 | 0.6749525 | 4.007298 | 20.76922 | 20.4939 | 83.53167 | 66.97733 | 6.484985e-05 | 0.1007926 | 0 | 0 | 0
6025 | 179893.9 | 2011-04-29 13:17 | 2401.176 | 7 | 1 | 0.6745886 | 4.009403 | 20.77484 | 20.4939 | 83.55422 | 66.97733 | 3.232956e-05 | 0.1007926 | 0 | 0 | 0
6026 | 179923.9 | 2011-04-29 13:18 | 2431.19 | 7 | 1 | 0.6747706 | 4.011994 | 20.78047 | 20.4939 | 83.57678 | 66.97733 | 9.717941e-05 | 0.1007926 | 0 | 0 | 0
6027 | 179954 | 2011-04-29 13:18 | 2461.205 | 7 | 1 | 0.6745886 | 4.014262 | 20.78609 | 20.4939 | 83.59936 | 66.97733 | 9.717941e-05 | 0.1007926 | 0 | 0 | 0
6028 | 179984 | 2011-04-29 13:19 | 2491.22 | 7 | 1 | 0.6747706 | 4.016854 | 20.79172 | 20.4939 | 83.62195 | 66.97733 | 9.717941e-05 | 0.1007926 | 0 | 0 | 0
6029 | 180014 | 2011-04-29 13:19 | 2521.235 | 7 | 1 | 0.6745886 | 4.019121 | 20.79734 | 20.4939 | 83.64455 | 66.97733 | 3.232956e-05 | 0.1007926 | 0 | 0 | 0
6030 | 180044 | 2011-04-29 13:20 | 2551.25 | 7 | 1 | 0.6747706 | 4.021713 | 20.80297 | 20.4939 | 83.66717 | 66.97733 | 6.475449e-05 | 0.1007926 | 0 | 0 | 0
6031 | 180074 | 2011-04-29 13:20 | 2581.265 | 7 | 1 | 0.6745886 | 4.023981 | 20.8086 | 20.4939 | 83.6898 | 66.97733 | 3.242493e-05 | 0.1007926 | 0 | 0 | 0
6032 | 180104 | 2011-04-29 13:21 | 2611.28 | 7 | 1 | 0.6745886 | 4.026572 | 20.81422 | 20.4939 | 83.71245 | 66.97733 | 0 | 0.1007926 | 0 | 0 | 0
6033 | 180134 | 2011-04-29 13:21 | 2641.295 | 7 | 1 | 0.6747706 | 4.029164 | 20.81985 | 20.4939 | 83.73511 | 66.97733 | 9.727478e-05 | 0.1007926 | 0 | 0 | 0
6034 | 180164.1 | 2011-04-29 13:22 | 2671.31 | 7 | 1 | 0.6747706 | 4.031755 | 20.82547 | 20.4939 | 83.75778 | 66.97733 | 6.475449e-05 | 0.1007926 | 0 | 0 | 0
6035 | 180194.1 | 2011-04-29 13:22 | 2701.324 | 7 | 1 | 0.6747706 | 4.034185 | 20.8311 | 20.4939 | 83.78047 | 66.97733 | 6.484985e-05 | 0.1007926 | 0 | 0 | 0
6036 | 180224.1 | 2011-04-29 13:23 | 2731.34 | 7 | 1 | 0.6747706 | 4.036777 | 20.83672 | 20.4939 | 83.80317 | 66.97733 | 6.484985e-05 | 0.1007926 | 0 | 0 | 0
6037 | 180254.1 | 2011-04-29 13:23 | 2761.354 | 7 | 1 | 0.6749525 | 4.039368 | 20.84235 | 20.4939 | 83.82589 | 66.97733 | 9.717941e-05 | 0.1007926 | 0 | 0 | 0
6038 | 180284.1 | 2011-04-29 13:24 | 2791.369 | 7 | 1 | 0.6747706 | 4.041959 | 20.84798 | 20.4939 | 83.84862 | 66.97733 | 6.475449e-05 | 0.1007926 | 0 | 0 | 0
6039 | 180314.1 | 2011-04-29 13:24 | 2821.384 | 7 | 1 | 0.6749525 | 4.044713 | 20.8536 | 20.4939 | 83.87137 | 66.97733 | 9.717941e-05 | 0.1007926 | 0 | 0 | 0
6040 | 180344.2 | 2011-04-29 13:25 | 2851.399 | 7 | 1 | 0.6747706 | 4.047305 | 20.85923 | 20.4939 | 83.89413 | 66.97733 | 9.717941e-05 | 0.1007926 | 0 | 0 | 0
6041 | 180374.2 | 2011-04-29 13:25 | 2881.414 | 7 | 1 | 0.6745886 | 4.049734 | 20.86485 | 20.4939 | 83.9169 | 66.97733 | 6.475449e-05 | 0.1007926 | 0 | 0 | 0
6042 | 180404.2 | 2011-04-29 13:26 | 2911.429 | 7 | 1 | 0.6747706 | 4.052488 | 20.87048 | 20.4939 | 83.93969 | 66.97733 | 9.717941e-05 | 0.1007926 | 0 | 0 | 0
6043 | 180434.2 | 2011-04-29 13:26 | 2941.444 | 7 | 1 | 0.6747706 | 4.055079 | 20.8761 | 20.4939 | 83.9625 | 66.97733 | 3.232956e-05 | 0.1007926 | 0 | 0 | 0
6044 | 180464.2 | 2011-04-29 13:27 | 2971.458 | 7 | 1 | 0.6747706 | 4.057833 | 20.88173 | 20.4939 | 83.98531 | 66.97733 | 6.475449e-05 | 0.1007926 | 0 | 0 | 0
6045 | 180494.2 | 2011-04-29 13:27 | 3001.473 | 7 | 1 | 0.6745886 | 4.060424 | 20.88735 | 20.4939 | 84.00815 | 66.97733 | 3.242493e-05 | 0.1007926 | 0 | 0 | 0
6046 | 180524.2 | 2011-04-29 13:28 | 3031.488 | 7 | 1 | 0.6745886 | 4.063178 | 20.89298 | 20.4939 | 84.031 | 66.97733 | 6.484985e-05 | 0.1007926 | 0 | 0 | 0
6047 | 180554.3 | 2011-04-29 13:28 | 3061.503 | 7 | 1 | 0.6747706 | 4.066255 | 20.89861 | 20.4939 | 84.05387 | 66.97733 | 9.717941e-05 | 0.1007926 | 0 | 0 | 0
6048 | 180584.3 | 2011-04-29 13:29 | 3091.52 | 7 | 1 | 0.6747706 | 4.068847 | 20.90423 | 20.4939 | 84.07675 | 66.97733 | 6.475449e-05 | 0.1007926 | 0 | 0 | 0
6049 | 180614.3 | 2011-04-29 13:29 | 3121.533 | 7 | 1 | 0.6745886 | 4.071763 | 20.90986 | 20.4939 | 84.09965 | 66.97733 | 6.484985e-05 | 0.1007926 | 0 | 0 | 0
6050 | 180644.3 | 2011-04-29 13:30 | 3151.548 | 7 | 1 | 0.6745886 | 4.074678 | 20.91548 | 20.4939 | 84.12256 | 66.97733 | 3.242493e-05 | 0.1007926 | 0 | 0 | 0
6051 | 180674.3 | 2011-04-29 13:30 | 3181.563 | 7 | 1 | 0.6745886 | 4.077431 | 20.92111 | 20.4939 | 84.14549 | 66.97733 | 6.475449e-05 | 0.1007926 | 0 | 0 | 0
6052 | 180704.3 | 2011-04-29 13:31 | 3211.578 | 7 | 1 | 0.6747706 | 4.080347 | 20.92673 | 20.4939 | 84.16844 | 66.97733 | 3.242493e-05 | 0.1007926 | 0 | 0 | 0
6053 | 180734.3 | 2011-04-29 13:31 | 3241.592 | 7 | 1 | 0.6745886 | 4.083262 | 20.93236 | 20.4939 | 84.1914 | 66.97733 | 6.475449e-05 | 0.1007926 | 0 | 0 | 0
6054 | 180764.4 | 2011-04-29 13:32 | 3271.607 | 7 | 1 | 0.6747706 | 4.086178 | 20.93798 | 20.4939 | 84.21438 | 66.97733 | 9.717941e-05 | 0.1007926 | 0 | 0 | 0
6055 | 180794.4 | 2011-04-29 13:32 | 3301.622 | 7 | 1 | 0.6745886 | 4.089093 | 20.94361 | 20.4939 | 84.23737 | 66.97733 | 6.475449e-05 | 0.1007926 | 0 | 0 | 0
6056 | 180824.4 | 2011-04-29 13:33 | 3331.637 | 7 | 1 | 0.6747706 | 4.092171 | 20.94924 | 20.4939 | 84.26039 | 66.97733 | 6.475449e-05 | 0.1007926 | 0 | 0 | 0
6057 | 180854.4 | 2011-04-29 13:33 | 3361.652 | 7 | 1 | 0.6745886 | 4.095087 | 20.95486 | 20.4939 | 84.28342 | 66.97733 | 6.484985e-05 | 0.1007926 | 0 | 0 | 0
6058 | 180884.4 | 2011-04-29 13:34 | 3391.667 | 7 | 1 | 0.6747706 | 4.098164 | 20.96049 | 20.4939 | 84.30646 | 66.97733 | 9.717941e-05 | 0.1007926 | 0 | 0 | 0
6059 | 180914.4 | 2011-04-29 13:34 | 3421.682 | 7 | 1 | 0.6747706 | 4.101403 | 20.96611 | 20.4939 | 84.32953 | 66.97733 | 9.717941e-05 | 0.1007926 | 0 | 0 | 0
6060 | 180944.5 | 2011-04-29 13:35 | 3451.697 | 7 | 1 | 0.6747706 | 4.104319 | 20.97174 | 20.4939 | 84.35261 | 66.97733 | 3.232956e-05 | 0.1007926 | 0 | 0 | 0
6061 | 180974.5 | 2011-04-29 13:35 | 3481.712 | 7 | 1 | 0.6745886 | 4.107396 | 20.97736 | 20.4939 | 84.37571 | 66.97733 | 6.475449e-05 | 0.1007926 | 0 | 0 | 0
Note on A1: Data_Point
Note on B1: Test_Time(s)
Note on C1: Date_Time
Note on D1: Step_Time(s)
Note on E1: Step_Index
Note on F1: Cycle_Index
Note on G1: Current(A)
Note on H1: Voltage(V)
Note on I1: Charge_Capacity(Ah)
Note on J1: Discharge_Capacity(Ah)
Note on K1: Charge_Energy(Wh)
Note on L1: Discharge_Energy(Wh)
Note on M1: dV/dt(V/s)
Note on N1: Internal_Resistance(Ohm)
Note on O1: Is_FC_Data
Note on P1: AC_Impedance(Ohm)
Note on Q1: ACI_Phase_Angle(Deg)