## Info
TEST REPORT
|  |  | 7_5_11 | [7 empty] | C:\ArbinSoftware\MITS_PRO\Data\7_5_11.res
|  |  | 2011-07-11 |  |  |  | Mapped_Aux_Number |  |  |  |  | Log_Data_Flag |  |  |  | Cell Grading |  |  | Concentration | Digital I/O
Channel | Start_DateTime | Schedule_File_Name | Creator | Comments | Chan_Num | Item_ID | Volt | Temp | Pres | PH | FR | ChanStat | Aux | SmartBty | Event | Grade | Internal_Resistance(Ohm) | Discharge_Capacity(Ah) | Concentration | Digital Input | Digital Output | Related Humidity
1-009 | 2011-07-05 10:09 | CS2_3C.sdu |  |  | 16 |  | 0 | 0 | 0 | 0 | 0 | FALSE | FALSE | FALSE | FALSE |  |  |  | 0 | 0 | 0
Note on Q3: For Cell Grading setting, click Arbin Data\Options... menu.
Note on Q4: For Cell Grading data, check average value from statistical data sheets. Grade A1 is the best cell.

## Channel_1-009
Data_Point | Test_Time(s) | Date_Time | Step_Time(s) | Step_Index | Cycle_Index | Current(A) | Voltage(V) | Charge_Capacity(Ah) | Discharge_Capacity(Ah) | Charge_Energy(Wh) | Discharge_Energy(Wh) | dV/dt(V/s) | Internal_Resistance(Ohm) | Is_FC_Data | AC_Impedance(Ohm) | ACI_Phase_Angle(Deg)
1 | 30.0001 | 2011-07-05 10:10 | 30.0001 | 1 | 1 | 0.6745886 | 3.914163 | 0.005622825 | 0 | 0.02195785 | 0 | 0.0003887177 | 0 | 0 | 0 | 0
2 | 60.01528 | 2011-07-05 10:10 | 60.01528 | 1 | 1 | 0.6745886 | 3.924529 | 0.01124847 | 0 | 0.04400901 | 0 | 0.000259161 | 0 | 0 | 0 | 0
3 | 90.0303 | 2011-07-05 10:11 | 90.0303 | 1 | 1 | 0.6747706 | 3.931008 | 0.01687406 | 0 | 0.06610608 | 0 | 0.0001296043 | 0 | 0 | 0 | 0
4 | 120.0447 | 2011-07-05 10:11 | 120.0447 | 1 | 1 | 0.6745886 | 3.935868 | 0.02249955 | 0 | 0.08823435 | 0 | 0.0001296043 | 0 | 0 | 0 | 0
5 | 150.0603 | 2011-07-05 10:12 | 150.0603 | 1 | 1 | 0.6747706 | 3.939917 | 0.02812595 | 0 | 0.1103908 | 0 | 9.717941e-05 | 0 | 0 | 0 | 0
6 | 180.0754 | 2011-07-05 10:12 | 180.0754 | 1 | 1 | 0.6747706 | 3.943318 | 0.03375222 | 0 | 0.1325677 | 0 | 9.717941e-05 | 0 | 0 | 0 | 0
7 | 210.0904 | 2011-07-05 10:13 | 210.0904 | 1 | 1 | 0.6747706 | 3.946558 | 0.03937854 | 0 | 0.1547636 | 0 | 9.717941e-05 | 0 | 0 | 0 | 0
8 | 240.1055 | 2011-07-05 10:13 | 240.1055 | 1 | 1 | 0.6749525 | 3.949797 | 0.04500485 | 0 | 0.1769772 | 0 | 0.0001296043 | 0 | 0 | 0 | 0
9 | 270.1205 | 2011-07-05 10:14 | 270.1205 | 1 | 1 | 0.6749525 | 3.952713 | 0.05063114 | 0 | 0.1992076 | 0 | 9.717941e-05 | 0 | 0 | 0 | 0
10 | 300.1376 | 2011-07-05 10:14 | 300.1376 | 1 | 1 | 0.6747706 | 3.955466 | 0.05625785 | 0 | 0.2214561 | 0 | 6.475449e-05 | 0 | 0 | 0 | 0
11 | 330.1506 | 2011-07-05 10:15 | 330.1506 | 1 | 1 | 0.6745886 | 3.958382 | 0.06188376 | 0 | 0.2437175 | 0 | 6.480217e-05 | 0 | 0 | 0 | 0
12 | 360.1656 | 2011-07-05 10:15 | 360.1656 | 1 | 1 | 0.6747706 | 3.960973 | 0.06751012 | 0 | 0.2659964 | 0 | 0 | 0 | 0 | 0 | 0
13 | 390.1808 | 2011-07-05 10:16 | 390.1808 | 1 | 1 | 0.6747706 | 3.964051 | 0.07313648 | 0 | 0.2882911 | 0 | 9.722709e-05 | 0 | 0 | 0 | 0
14 | 420.1957 | 2011-07-05 10:16 | 420.1957 | 1 | 1 | 0.6749525 | 3.966804 | 0.0787628 | 0 | 0.3106013 | 0 | 9.717941e-05 | 0 | 0 | 0 | 0
15 | 450.2107 | 2011-07-05 10:17 | 450.2107 | 1 | 1 | 0.6747706 | 3.969396 | 0.08438915 | 0 | 0.332927 | 0 | 3.242493e-05 | 0 | 0 | 0 | 0
16 | 480.2258 | 2011-07-05 10:17 | 480.2258 | 1 | 1 | 0.6747706 | 3.972149 | 0.0900155 | 0 | 0.3552682 | 0 | 6.480217e-05 | 0 | 0 | 0 | 0
17 | 510.2408 | 2011-07-05 10:18 | 510.2408 | 1 | 1 | 0.6749525 | 3.974903 | 0.09564187 | 0 | 0.3776248 | 0 | 6.480217e-05 | 0 | 0 | 0 | 0
18 | 540.256 | 2011-07-05 10:18 | 540.256 | 1 | 1 | 0.6749525 | 3.977494 | 0.1012683 | 0 | 0.3999971 | 0 | 3.242493e-05 | 0 | 0 | 0 | 0
19 | 570.2709 | 2011-07-05 10:19 | 570.2709 | 1 | 1 | 0.6747706 | 3.980086 | 0.1068948 | 0 | 0.4223848 | 0 | 3.237724e-05 | 0 | 0 | 0 | 0
20 | 600.2861 | 2011-07-05 10:19 | 600.2861 | 1 | 1 | 0.6749525 | 3.983325 | 0.1125212 | 0 | 0.4447878 | 0 | 0.0001296043 | 0 | 0 | 0 | 0
21 | 630.3012 | 2011-07-05 10:20 | 630.3012 | 1 | 1 | 0.6747706 | 3.985917 | 0.1181476 | 0 | 0.467206 | 0 | 9.717941e-05 | 0 | 0 | 0 | 0
22 | 660.3161 | 2011-07-05 10:20 | 660.3161 | 1 | 1 | 0.6747706 | 3.988508 | 0.1237735 | 0 | 0.4896376 | 0 | 6.480217e-05 | 0 | 0 | 0 | 0
23 | 690.3312 | 2011-07-05 10:21 | 690.3312 | 1 | 1 | 0.6747706 | 3.991262 | 0.1293998 | 0 | 0.5120861 | 0 | 6.475449e-05 | 0 | 0 | 0 | 0
24 | 720.3461 | 2011-07-05 10:21 | 720.3461 | 1 | 1 | 0.6749525 | 3.994016 | 0.1350261 | 0 | 0.5345498 | 0 | 6.480217e-05 | 0 | 0 | 0 | 0
25 | 750.3616 | 2011-07-05 10:22 | 750.3616 | 1 | 1 | 0.6747706 | 3.996769 | 0.1406525 | 0 | 0.5570295 | 0 | 6.480217e-05 | 0 | 0 | 0 | 0
26 | 780.3766 | 2011-07-05 10:22 | 780.3766 | 1 | 1 | 0.6747706 | 3.999523 | 0.1462789 | 0 | 0.579524 | 0 | 9.717941e-05 | 0 | 0 | 0 | 0
27 | 810.3914 | 2011-07-05 10:23 | 810.3914 | 1 | 1 | 0.6747706 | 4.002114 | 0.1519052 | 0 | 0.6020336 | 0 | 6.484985e-05 | 0 | 0 | 0 | 0
28 | 840.4063 | 2011-07-05 10:23 | 840.4063 | 1 | 1 | 0.6749525 | 4.004706 | 0.1575315 | 0 | 0.6245585 | 0 | 6.484985e-05 | 0 | 0 | 0 | 0
29 | 870.4214 | 2011-07-05 10:24 | 870.4214 | 1 | 1 | 0.6749525 | 4.007621 | 0.1631579 | 0 | 0.6470991 | 0 | 6.475449e-05 | 0 | 0 | 0 | 0
30 | 900.4384 | 2011-07-05 10:24 | 900.4384 | 1 | 1 | 0.6745886 | 4.010213 | 0.1687846 | 0 | 0.6696563 | 0 | 3.242493e-05 | 0 | 0 | 0 | 0
31 | 930.4514 | 2011-07-05 10:25 | 930.4514 | 1 | 1 | 0.6747706 | 4.012966 | 0.1744107 | 0 | 0.692226 | 0 | 3.232956e-05 | 0 | 0 | 0 | 0
32 | 960.4664 | 2011-07-05 10:25 | 960.4664 | 1 | 1 | 0.6747706 | 4.015882 | 0.1800371 | 0 | 0.7148128 | 0 | 6.484985e-05 | 0 | 0 | 0 | 0
33 | 990.4815 | 2011-07-05 10:26 | 990.4815 | 1 | 1 | 0.6749525 | 4.018635 | 0.1856635 | 0 | 0.7374146 | 0 | 9.717941e-05 | 0 | 0 | 0 | 0
34 | 1020.497 | 2011-07-05 10:26 | 1020.497 | 1 | 1 | 0.6747706 | 4.021227 | 0.1912899 | 0 | 0.7600318 | 0 | 6.475449e-05 | 0 | 0 | 0 | 0
35 | 1050.512 | 2011-07-05 10:27 | 1050.512 | 1 | 1 | 0.6749525 | 4.023981 | 0.1969163 | 0 | 0.7826645 | 0 | 9.717941e-05 | 0 | 0 | 0 | 0
36 | 1080.527 | 2011-07-05 10:27 | 1080.527 | 1 | 1 | 0.6747706 | 4.026896 | 0.2025427 | 0 | 0.8053126 | 0 | 9.717941e-05 | 0 | 0 | 0 | 0
37 | 1110.542 | 2011-07-05 10:28 | 1110.542 | 1 | 1 | 0.6747706 | 4.029488 | 0.208169 | 0 | 0.8279762 | 0 | 6.475449e-05 | 0 | 0 | 0 | 0
38 | 1140.557 | 2011-07-05 10:28 | 1140.557 | 1 | 1 | 0.6749525 | 4.032403 | 0.2137954 | 0 | 0.8506556 | 0 | 0.0001296043 | 0 | 0 | 0 | 0
39 | 1170.572 | 2011-07-05 10:29 | 1170.572 | 1 | 1 | 0.6749525 | 4.034995 | 0.2194217 | 0 | 0.8733503 | 0 | 6.475449e-05 | 0 | 0 | 0 | 0
40 | 1200.587 | 2011-07-05 10:29 | 1200.587 | 1 | 1 | 0.6747706 | 4.03791 | 0.2250481 | 0 | 0.8960611 | 0 | 6.475449e-05 | 0 | 0 | 0 | 0
41 | 1230.602 | 2011-07-05 10:30 | 1230.602 | 1 | 1 | 0.6747706 | 4.040664 | 0.2306745 | 0 | 0.9187876 | 0 | 6.475449e-05 | 0 | 0 | 0 | 0
42 | 1260.617 | 2011-07-05 10:30 | 1260.617 | 1 | 1 | 0.6747706 | 4.043579 | 0.2363009 | 0 | 0.9415304 | 0 | 9.717941e-05 | 0 | 0 | 0 | 0
43 | 1290.632 | 2011-07-05 10:31 | 1290.632 | 1 | 1 | 0.6749525 | 4.046494 | 0.2419273 | 0 | 0.9642892 | 0 | 9.717941e-05 | 0 | 0 | 0 | 0
44 | 1320.647 | 2011-07-05 10:31 | 1320.647 | 1 | 1 | 0.6749525 | 4.049248 | 0.2475537 | 0 | 0.987064 | 0 | 9.717941e-05 | 0 | 0 | 0 | 0
45 | 1350.662 | 2011-07-05 10:32 | 1350.662 | 1 | 1 | 0.6747706 | 4.052164 | 0.2531802 | 0 | 1.009855 | 0 | 6.475449e-05 | 0 | 0 | 0 | 0
46 | 1380.677 | 2011-07-05 10:32 | 1380.677 | 1 | 1 | 0.6749525 | 4.055079 | 0.2588066 | 0 | 1.032663 | 0 | 6.475449e-05 | 0 | 0 | 0 | 0
47 | 1410.692 | 2011-07-05 10:33 | 1410.692 | 1 | 1 | 0.6749525 | 4.057995 | 0.2644331 | 0 | 1.055487 | 0 | 6.484985e-05 | 0 | 0 | 0 | 0
48 | 1440.707 | 2011-07-05 10:33 | 1440.707 | 1 | 1 | 0.6749525 | 4.061072 | 0.2700595 | 0 | 1.078328 | 0 | 9.717941e-05 | 0 | 0 | 0 | 0
49 | 1470.722 | 2011-07-05 10:34 | 1470.722 | 1 | 1 | 0.6751344 | 4.063988 | 0.275686 | 0 | 1.101185 | 0 | 6.475449e-05 | 0 | 0 | 0 | 0
50 | 1500.739 | 2011-07-05 10:34 | 1500.739 | 1 | 1 | 0.6749525 | 4.066903 | 0.2813128 | 0 | 1.124061 | 0 | 9.717941e-05 | 0 | 0 | 0 | 0
51 | 1530.752 | 2011-07-05 10:35 | 1530.752 | 1 | 1 | 0.6749525 | 4.069981 | 0.2869389 | 0 | 1.14695 | 0 | 6.475449e-05 | 0 | 0 | 0 | 0
52 | 1560.767 | 2011-07-05 10:35 | 1560.767 | 1 | 1 | 0.6749525 | 4.073058 | 0.2925653 | 0 | 1.169858 | 0 | 9.717941e-05 | 0 | 0 | 0 | 0
53 | 1590.782 | 2011-07-05 10:36 | 1590.782 | 1 | 1 | 0.6747706 | 4.075812 | 0.2981917 | 0 | 1.192783 | 0 | 3.242493e-05 | 0 | 0 | 0 | 0
54 | 1620.797 | 2011-07-05 10:36 | 1620.797 | 1 | 1 | 0.6749525 | 4.079375 | 0.3038181 | 0 | 1.215725 | 0 | 0.0001296043 | 0 | 0 | 0 | 0
55 | 1650.812 | 2011-07-05 10:37 | 1650.812 | 1 | 1 | 0.6747706 | 4.082291 | 0.3094445 | 0 | 1.238685 | 0 | 9.717941e-05 | 0 | 0 | 0 | 0
56 | 1680.827 | 2011-07-05 10:37 | 1680.827 | 1 | 1 | 0.6747706 | 4.085368 | 0.315071 | 0 | 1.261663 | 0 | 3.242493e-05 | 0 | 0 | 0 | 0
57 | 1710.842 | 2011-07-05 10:38 | 1710.842 | 1 | 1 | 0.6747706 | 4.088769 | 0.3206974 | 0 | 1.284658 | 0 | 9.717941e-05 | 0 | 0 | 0 | 0
58 | 1740.858 | 2011-07-05 10:38 | 1740.858 | 1 | 1 | 0.6747706 | 4.091847 | 0.3263239 | 0 | 1.307672 | 0 | 9.717941e-05 | 0 | 0 | 0 | 0
59 | 1770.872 | 2011-07-05 10:39 | 1770.872 | 1 | 1 | 0.6749525 | 4.095087 | 0.3319503 | 0 | 1.330703 | 0 | 6.484985e-05 | 0 | 0 | 0 | 0
60 | 1800.888 | 2011-07-05 10:39 | 1800.888 | 1 | 1 | 0.6749525 | 4.098164 | 0.3375767 | 0 | 1.353752 | 0 | 9.717941e-05 | 0 | 0 | 0 | 0
61 | 1830.903 | 2011-07-05 10:40 | 1830.903 | 1 | 1 | 0.6749525 | 4.101565 | 0.3432032 | 0 | 1.37682 | 0 | 9.717941e-05 | 0 | 0 | 0 | 0
62 | 1860.921 | 2011-07-05 10:40 | 1860.921 | 1 | 1 | 0.6749525 | 4.104805 | 0.3488302 | 0 | 1.399909 | 0 | 9.727478e-05 | 0 | 0 | 0 | 0
63 | 1890.933 | 2011-07-05 10:41 | 1890.933 | 1 | 1 | 0.6747706 | 4.108044 | 0.3544561 | 0 | 1.423011 | 0 | 9.717941e-05 | 0 | 0 | 0 | 0
64 | 1920.948 | 2011-07-05 10:41 | 1920.948 | 1 | 1 | 0.6749525 | 4.111608 | 0.3600825 | 0 | 1.446135 | 0 | 0.0001296043 | 0 | 0 | 0 | 0
65 | 1950.963 | 2011-07-05 10:42 | 1950.963 | 1 | 1 | 0.6747706 | 4.114847 | 0.365709 | 0 | 1.469277 | 0 | 0.0001296043 | 0 | 0 | 0 | 0
66 | 1980.978 | 2011-07-05 10:42 | 1980.978 | 1 | 1 | 0.6747706 | 4.118248 | 0.3713355 | 0 | 1.492438 | 0 | 9.717941e-05 | 0 | 0 | 0 | 0
67 | 2010.993 | 2011-07-05 10:43 | 2010.993 | 1 | 1 | 0.6745886 | 4.121488 | 0.3769619 | 0 | 1.515618 | 0 | 9.717941e-05 | 0 | 0 | 0 | 0
68 | 2041.008 | 2011-07-05 10:43 | 2041.008 | 1 | 1 | 0.6747706 | 4.125051 | 0.3825883 | 0 | 1.538818 | 0 | 9.717941e-05 | 0 | 0 | 0 | 0
69 | 2071.023 | 2011-07-05 10:44 | 2071.023 | 1 | 1 | 0.6747706 | 4.128453 | 0.3882148 | 0 | 1.562037 | 0 | 9.717941e-05 | 0 | 0 | 0 | 0
70 | 2101.04 | 2011-07-05 10:44 | 2101.04 | 1 | 1 | 0.6747706 | 4.131854 | 0.3938417 | 0 | 1.585277 | 0 | 6.475449e-05 | 0 | 0 | 0 | 0
71 | 2131.053 | 2011-07-05 10:45 | 2131.053 | 1 | 1 | 0.6747706 | 4.135417 | 0.3994678 | 0 | 1.608534 | 0 | 9.717941e-05 | 0 | 0 | 0 | 0
72 | 2161.068 | 2011-07-05 10:45 | 2161.068 | 1 | 1 | 0.6747706 | 4.139143 | 0.4050943 | 0 | 1.631812 | 0 | 0.0001296043 | 0 | 0 | 0 | 0
73 | 2191.083 | 2011-07-05 10:46 | 2191.083 | 1 | 1 | 0.6747706 | 4.142544 | 0.4107208 | 0 | 1.65511 | 0 | 9.717941e-05 | 0 | 0 | 0 | 0
74 | 2221.098 | 2011-07-05 10:46 | 2221.098 | 1 | 1 | 0.6747706 | 4.145946 | 0.4163474 | 0 | 1.678428 | 0 | 6.475449e-05 | 0 | 0 | 0 | 0
75 | 2251.113 | 2011-07-05 10:47 | 2251.113 | 1 | 1 | 0.6747706 | 4.149671 | 0.4219737 | 0 | 1.701765 | 0 | 9.717941e-05 | 0 | 0 | 0 | 0
76 | 2281.128 | 2011-07-05 10:47 | 2281.128 | 1 | 1 | 0.6745886 | 4.153234 | 0.4276002 | 0 | 1.725124 | 0 | 6.475449e-05 | 0 | 0 | 0 | 0
77 | 2311.143 | 2011-07-05 10:48 | 2311.143 | 1 | 1 | 0.6747706 | 4.156798 | 0.4332266 | 0 | 1.748503 | 0 | 9.717941e-05 | 0 | 0 | 0 | 0
78 | 2341.158 | 2011-07-05 10:48 | 2341.158 | 1 | 1 | 0.6747706 | 4.160523 | 0.438853 | 0 | 1.771902 | 0 | 6.484985e-05 | 0 | 0 | 0 | 0
79 | 2371.173 | 2011-07-05 10:49 | 2371.173 | 1 | 1 | 0.6747706 | 4.164248 | 0.4444794 | 0 | 1.795321 | 0 | 9.717941e-05 | 0 | 0 | 0 | 0
80 | 2401.188 | 2011-07-05 10:49 | 2401.188 | 1 | 1 | 0.6749525 | 4.167974 | 0.4501059 | 0 | 1.818762 | 0 | 9.717941e-05 | 0 | 0 | 0 | 0
81 | 2431.203 | 2011-07-05 10:50 | 2431.203 | 1 | 1 | 0.6749525 | 4.1717 | 0.4557323 | 0 | 1.842224 | 0 | 9.717941e-05 | 0 | 0 | 0 | 0
82 | 2461.218 | 2011-07-05 10:50 | 2461.218 | 1 | 1 | 0.6747706 | 4.175425 | 0.4613587 | 0 | 1.865706 | 0 | 9.717941e-05 | 0 | 0 | 0 | 0
83 | 2491.234 | 2011-07-05 10:51 | 2491.234 | 1 | 1 | 0.6749525 | 4.179474 | 0.4669852 | 0 | 1.88921 | 0 | 0.000129509 | 0 | 0 | 0 | 0
84 | 2521.248 | 2011-07-05 10:51 | 2521.248 | 1 | 1 | 0.6747706 | 4.183037 | 0.4726116 | 0 | 1.912735 | 0 | 9.717941e-05 | 0 | 0 | 0 | 0
85 | 2551.264 | 2011-07-05 10:52 | 2551.264 | 1 | 1 | 0.6747706 | 4.186925 | 0.4782381 | 0 | 1.936282 | 0 | 9.717941e-05 | 0 | 0 | 0 | 0
86 | 2581.279 | 2011-07-05 10:52 | 2581.279 | 1 | 1 | 0.6749525 | 4.190812 | 0.4838646 | 0 | 1.95985 | 0 | 0.0001296043 | 0 | 0 | 0 | 0
87 | 2611.294 | 2011-07-05 10:53 | 2611.294 | 1 | 1 | 0.6747706 | 4.194538 | 0.489491 | 0 | 1.98344 | 0 | 9.717941e-05 | 0 | 0 | 0 | 0
88 | 2641.309 | 2011-07-05 10:53 | 2641.309 | 1 | 1 | 0.6747706 | 4.198263 | 0.4951175 | 0 | 2.007051 | 0 | 6.475449e-05 | 0 | 0 | 0 | 0
89 | 2652.527 | 2011-07-05 10:54 | 2652.527 | 1 | 1 | 0.6749525 | 4.200045 | 0.4972204 | 0 | 2.015882 | 0 | 0.0001619339 | 0 | 0 | 0 | 0
90 | 2682.543 | 2011-07-05 10:54 | 30.01508 | 2 | 1 | 0.6412967 | 4.200045 | 0.5027022 | 0 | 2.038905 | 0 | 0 | 0 | 0 | 0 | 0
91 | 2712.558 | 2011-07-05 10:55 | 60.03009 | 2 | 1 | 0.6149178 | 4.200045 | 0.5079345 | 0 | 2.060881 | 0 | 0 | 0 | 0 | 0 | 0
92 | 2742.573 | 2011-07-05 10:55 | 90.04512 | 2 | 1 | 0.5918136 | 4.200045 | 0.5129621 | 0 | 2.081997 | 0 | 3.242493e-05 | 0 | 0 | 0 | 0
93 | 2772.588 | 2011-07-05 10:56 | 120.0602 | 2 | 1 | 0.5705286 | 4.200045 | 0.5178064 | 0 | 2.102343 | 0 | 3.242493e-05 | 0 | 0 | 0 | 0
94 | 2802.603 | 2011-07-05 10:56 | 150.0753 | 2 | 1 | 0.5508808 | 4.200045 | 0.5224813 | 0 | 2.121978 | 0 | 3.242493e-05 | 0 | 0 | 0 | 0
95 | 2832.618 | 2011-07-05 10:57 | 180.0902 | 2 | 1 | 0.5325066 | 4.200045 | 0.5269962 | 0 | 2.140941 | 0 | 0 | 0 | 0 | 0 | 0
96 | 2862.633 | 2011-07-05 10:57 | 210.1054 | 2 | 1 | 0.5143143 | 4.199721 | 0.5313591 | 0 | 2.159265 | 0 | -6.475449e-05 | 0 | 0 | 0 | 0
97 | 2892.648 | 2011-07-05 10:58 | 240.1205 | 2 | 1 | 0.4975773 | 4.200045 | 0.5355766 | 0 | 2.176979 | 0 | 0 | 0 | 0 | 0 | 0
98 | 2922.663 | 2011-07-05 10:58 | 270.1354 | 2 | 1 | 0.4812042 | 4.200045 | 0.5396551 | 0 | 2.194108 | 0 | 0 | 0 | 0 | 0 | 0
99 | 2952.678 | 2011-07-05 10:59 | 300.1505 | 2 | 1 | 0.4655589 | 4.200045 | 0.5436006 | 0 | 2.21068 | 0 | 0 | 0 | 0 | 0 | 0
100 | 2982.693 | 2011-07-05 10:59 | 330.1654 | 2 | 1 | 0.4506412 | 4.200045 | 0.5474187 | 0 | 2.226716 | 0 | 3.242493e-05 | 0 | 0 | 0 | 0
101 | 3012.708 | 2011-07-05 11:00 | 360.1805 | 2 | 1 | 0.4362692 | 4.200045 | 0.5511146 | 0 | 2.242239 | 0 | 3.242493e-05 | 0 | 0 | 0 | 0
102 | 3042.723 | 2011-07-05 11:00 | 390.1955 | 2 | 1 | 0.4224431 | 4.200045 | 0.5546926 | 0 | 2.257267 | 0 | 0 | 0 | 0 | 0 | 0
103 | 3072.738 | 2011-07-05 11:01 | 420.2108 | 2 | 1 | 0.4091626 | 4.200045 | 0.5581576 | 0 | 2.27182 | 0 | -3.242493e-05 | 0 | 0 | 0 | 0
104 | 3102.753 | 2011-07-05 11:01 | 450.2256 | 2 | 1 | 0.3960642 | 4.200045 | 0.5615137 | 0 | 2.285915 | 0 | 0 | 0 | 0 | 0 | 0
105 | 3132.768 | 2011-07-05 11:02 | 480.2407 | 2 | 1 | 0.3838753 | 4.200045 | 0.5647651 | 0 | 2.299571 | 0 | 3.242493e-05 | 0 | 0 | 0 | 0
106 | 3162.783 | 2011-07-05 11:02 | 510.2557 | 2 | 1 | 0.3716865 | 4.200045 | 0.5679151 | 0 | 2.312801 | 0 | 0 | 0 | 0 | 0 | 0
107 | 3192.801 | 2011-07-05 11:03 | 540.2736 | 2 | 1 | 0.3604072 | 4.200045 | 0.5709676 | 0 | 2.325622 | 0 | 0 | 0 | 0 | 0 | 0
108 | 3222.814 | 2011-07-05 11:03 | 570.286 | 2 | 1 | 0.3493099 | 4.200045 | 0.573926 | 0 | 2.338047 | 0 | 0 | 0 | 0 | 0 | 0
109 | 3252.828 | 2011-07-05 11:04 | 600.3008 | 2 | 1 | 0.3387584 | 4.200045 | 0.5767946 | 0 | 2.350095 | 0 | 3.242493e-05 | 0 | 0 | 0 | 0
110 | 3282.843 | 2011-07-05 11:04 | 630.3159 | 2 | 1 | 0.3283888 | 4.199883 | 0.5795766 | 0 | 2.36178 | 0 | 0 | 0 | 0 | 0 | 0
111 | 3312.859 | 2011-07-05 11:05 | 660.3309 | 2 | 1 | 0.3187468 | 4.199883 | 0.5822755 | 0 | 2.373115 | 0 | -3.242493e-05 | 0 | 0 | 0 | 0
112 | 3342.874 | 2011-07-05 11:05 | 690.3461 | 2 | 1 | 0.3092868 | 4.200045 | 0.5848938 | 0 | 2.384112 | 0 | 0 | 0 | 0 | 0 | 0
113 | 3372.889 | 2011-07-05 11:06 | 720.361 | 2 | 1 | 0.3003726 | 4.200045 | 0.5874343 | 0 | 2.394783 | 0 | 0 | 0 | 0 | 0 | 0
114 | 3402.904 | 2011-07-05 11:06 | 750.376 | 2 | 1 | 0.2912764 | 4.200207 | 0.5899001 | 0 | 2.405139 | 0 | 3.242493e-05 | 0 | 0 | 0 | 0
115 | 3432.919 | 2011-07-05 11:07 | 780.3912 | 2 | 1 | 0.2829079 | 4.200045 | 0.5922935 | 0 | 2.415191 | 0 | 0 | 0 | 0 | 0 | 0
116 | 3462.934 | 2011-07-05 11:07 | 810.4061 | 2 | 1 | 0.2749033 | 4.200045 | 0.5946178 | 0 | 2.424953 | 0 | 3.242493e-05 | 0 | 0 | 0 | 0
117 | 3492.949 | 2011-07-05 11:08 | 840.4211 | 2 | 1 | 0.2668987 | 4.200045 | 0.596875 | 0 | 2.434434 | 0 | 0 | 0 | 0 | 0 | 0
118 | 3522.964 | 2011-07-05 11:08 | 870.4363 | 2 | 1 | 0.259076 | 4.200045 | 0.5990673 | 0 | 2.443641 | 0 | 0 | 0 | 0 | 0 | 0
119 | 3552.979 | 2011-07-05 11:09 | 900.4512 | 2 | 1 | 0.2514352 | 4.199883 | 0.6011953 | 0 | 2.452579 | 0 | -3.242493e-05 | 0 | 0 | 0 | 0
120 | 3582.994 | 2011-07-05 11:09 | 930.4663 | 2 | 1 | 0.2445221 | 4.200045 | 0.6032626 | 0 | 2.461262 | 0 | 0 | 0 | 0 | 0 | 0
121 | 3613.009 | 2011-07-05 11:10 | 960.4813 | 2 | 1 | 0.237609 | 4.199883 | 0.6052722 | 0 | 2.469702 | 0 | 3.232956e-05 | 0 | 0 | 0 | 0
122 | 3643.024 | 2011-07-05 11:10 | 990.4964 | 2 | 1 | 0.2308779 | 4.199883 | 0.6072253 | 0 | 2.477905 | 0 | -3.242493e-05 | 0 | 0 | 0 | 0
123 | 3673.039 | 2011-07-05 11:11 | 1020.511 | 2 | 1 | 0.2245106 | 4.199883 | 0.6091253 | 0 | 2.485885 | 0 | -3.242493e-05 | 0 | 0 | 0 | 0
124 | 3703.054 | 2011-07-05 11:11 | 1050.527 | 2 | 1 | 0.2183252 | 4.199883 | 0.6109731 | 0 | 2.493645 | 0 | -3.242493e-05 | 0 | 0 | 0 | 0
125 | 3733.069 | 2011-07-05 11:12 | 1080.541 | 2 | 1 | 0.2125036 | 4.200207 | 0.6127697 | 0 | 2.501191 | 0 | 3.242493e-05 | 0 | 0 | 0 | 0
126 | 3763.084 | 2011-07-05 11:12 | 1110.557 | 2 | 1 | 0.206864 | 4.200045 | 0.6145171 | 0 | 2.508531 | 0 | -3.242493e-05 | 0 | 0 | 0 | 0
127 | 3793.101 | 2011-07-05 11:13 | 1140.574 | 2 | 1 | 0.2010425 | 4.199883 | 0.616217 | 0 | 2.51567 | 0 | -3.242493e-05 | 0 | 0 | 0 | 0
128 | 3823.114 | 2011-07-05 11:13 | 1170.587 | 2 | 1 | 0.1955848 | 4.200045 | 0.6178703 | 0 | 2.522614 | 0 | 0 | 0 | 0 | 0 | 0
129 | 3853.129 | 2011-07-05 11:14 | 1200.602 | 2 | 1 | 0.190309 | 4.200045 | 0.6194791 | 0 | 2.529371 | 0 | 3.242493e-05 | 0 | 0 | 0 | 0
130 | 3883.144 | 2011-07-05 11:14 | 1230.617 | 2 | 1 | 0.1852152 | 4.200045 | 0.621045 | 0 | 2.535948 | 0 | 0 | 0 | 0 | 0 | 0
131 | 3913.159 | 2011-07-05 11:15 | 1260.632 | 2 | 1 | 0.1803032 | 4.199883 | 0.6225693 | 0 | 2.54235 | 0 | -3.242493e-05 | 0 | 0 | 0 | 0
132 | 3943.174 | 2011-07-05 11:15 | 1290.647 | 2 | 1 | 0.1755732 | 4.199883 | 0.6240533 | 0 | 2.548583 | 0 | 0 | 0 | 0 | 0 | 0
133 | 3973.189 | 2011-07-05 11:16 | 1320.662 | 2 | 1 | 0.1708432 | 4.199883 | 0.6254981 | 0 | 2.554651 | 0 | -6.484985e-05 | 0 | 0 | 0 | 0
134 | 4003.204 | 2011-07-05 11:16 | 1350.677 | 2 | 1 | 0.1664771 | 4.200045 | 0.6269051 | 0 | 2.560561 | 0 | 0 | 0 | 0 | 0 | 0
135 | 4033.22 | 2011-07-05 11:17 | 1380.692 | 2 | 1 | 0.1624748 | 4.200045 | 0.6282756 | 0 | 2.566316 | 0 | 0 | 0 | 0 | 0 | 0
136 | 4063.235 | 2011-07-05 11:17 | 1410.707 | 2 | 1 | 0.1581086 | 4.200207 | 0.6296107 | 0 | 2.571924 | 0 | 3.242493e-05 | 0 | 0 | 0 | 0
137 | 4093.25 | 2011-07-05 11:18 | 1440.722 | 2 | 1 | 0.1539244 | 4.200045 | 0.6309116 | 0 | 2.577388 | 0 | 0 | 0 | 0 | 0 | 0
138 | 4123.265 | 2011-07-05 11:18 | 1470.737 | 2 | 1 | 0.150104 | 4.200045 | 0.6321796 | 0 | 2.582714 | 0 | 0 | 0 | 0 | 0 | 0
139 | 4153.28 | 2011-07-05 11:19 | 1500.752 | 2 | 1 | 0.1462836 | 4.200045 | 0.6334154 | 0 | 2.587904 | 0 | 0 | 0 | 0 | 0 | 0
140 | 4183.295 | 2011-07-05 11:19 | 1530.767 | 2 | 1 | 0.142827 | 4.200045 | 0.6346201 | 0 | 2.592964 | 0 | 3.242493e-05 | 0 | 0 | 0 | 0
141 | 4213.31 | 2011-07-05 11:20 | 1560.782 | 2 | 1 | 0.1390067 | 4.200045 | 0.6357946 | 0 | 2.597897 | 0 | 0 | 0 | 0 | 0 | 0
142 | 4243.325 | 2011-07-05 11:20 | 1590.797 | 2 | 1 | 0.135732 | 4.200045 | 0.6369397 | 0 | 2.602706 | 0 | 3.242493e-05 | 0 | 0 | 0 | 0
143 | 4273.34 | 2011-07-05 11:21 | 1620.812 | 2 | 1 | 0.1324574 | 4.200045 | 0.6380566 | 0 | 2.607397 | 0 | 0 | 0 | 0 | 0 | 0
144 | 4303.355 | 2011-07-05 11:21 | 1650.827 | 2 | 1 | 0.128819 | 4.200045 | 0.6391458 | 0 | 2.611972 | 0 | 0 | 0 | 0 | 0 | 0
145 | 4333.37 | 2011-07-05 11:22 | 1680.842 | 2 | 1 | 0.1259082 | 4.200045 | 0.6402083 | 0 | 2.616434 | 0 | -3.242493e-05 | 0 | 0 | 0 | 0
146 | 4363.385 | 2011-07-05 11:22 | 1710.857 | 2 | 1 | 0.1228155 | 4.200207 | 0.6412448 | 0 | 2.620788 | 0 | 3.242493e-05 | 0 | 0 | 0 | 0
147 | 4393.402 | 2011-07-05 11:23 | 1740.875 | 2 | 1 | 0.1199047 | 4.200045 | 0.6422562 | 0 | 2.625036 | 0 | 0 | 0 | 0 | 0 | 0
148 | 4423.415 | 2011-07-05 11:23 | 1770.887 | 2 | 1 | 0.1169939 | 4.200045 | 0.6432434 | 0 | 2.629182 | 0 | 0 | 0 | 0 | 0 | 0
149 | 4453.43 | 2011-07-05 11:24 | 1800.902 | 2 | 1 | 0.114447 | 4.200045 | 0.644207 | 0 | 2.633229 | 0 | 0 | 0 | 0 | 0 | 0
150 | 4483.445 | 2011-07-05 11:24 | 1830.918 | 2 | 1 | 0.1115363 | 4.200045 | 0.6451479 | 0 | 2.637181 | 0 | 0 | 0 | 0 | 0 | 0
151 | 4513.46 | 2011-07-05 11:25 | 1860.933 | 2 | 1 | 0.1088074 | 4.200045 | 0.6460666 | 0 | 2.641039 | 0 | 0 | 0 | 0 | 0 | 0
152 | 4543.475 | 2011-07-05 11:25 | 1890.948 | 2 | 1 | 0.1064424 | 4.200045 | 0.6469637 | 0 | 2.644807 | 0 | 0 | 0 | 0 | 0 | 0
153 | 4573.49 | 2011-07-05 11:26 | 1920.963 | 2 | 1 | 0.1038955 | 4.200207 | 0.6478399 | 0 | 2.648487 | 0 | 6.484985e-05 | 0 | 0 | 0 | 0
154 | 4603.505 | 2011-07-05 11:26 | 1950.978 | 2 | 1 | 0.1015305 | 4.200045 | 0.6486958 | 0 | 2.652082 | 0 | 0 | 0 | 0 | 0 | 0
155 | 4633.52 | 2011-07-05 11:27 | 1980.993 | 2 | 1 | 0.09916548 | 4.199883 | 0.6495317 | 0 | 2.655593 | 0 | 0 | 0 | 0 | 0 | 0
156 | 4663.535 | 2011-07-05 11:27 | 2011.008 | 2 | 1 | 0.09680048 | 4.200045 | 0.6503485 | 0 | 2.659023 | 0 | 0 | 0 | 0 | 0 | 0
157 | 4693.55 | 2011-07-05 11:28 | 2041.023 | 2 | 1 | 0.0946174 | 4.200045 | 0.6511465 | 0 | 2.662375 | 0 | 0 | 0 | 0 | 0 | 0
158 | 4723.565 | 2011-07-05 11:28 | 2071.038 | 2 | 1 | 0.09243432 | 4.199883 | 0.6519261 | 0 | 2.66565 | 0 | -3.242493e-05 | 0 | 0 | 0 | 0
159 | 4753.58 | 2011-07-05 11:29 | 2101.053 | 2 | 1 | 0.09043316 | 4.200045 | 0.6526889 | 0 | 2.668853 | 0 | 0 | 0 | 0 | 0 | 0
160 | 4783.596 | 2011-07-05 11:29 | 2131.068 | 2 | 1 | 0.08861393 | 4.200045 | 0.6534347 | 0 | 2.671986 | 0 | 3.242493e-05 | 0 | 0 | 0 | 0
161 | 4813.611 | 2011-07-05 11:30 | 2161.083 | 2 | 1 | 0.08661278 | 4.200207 | 0.6541639 | 0 | 2.675048 | 0 | 3.242493e-05 | 0 | 0 | 0 | 0
162 | 4843.626 | 2011-07-05 11:30 | 2191.098 | 2 | 1 | 0.08461162 | 4.200045 | 0.654877 | 0 | 2.678043 | 0 | 0 | 0 | 0 | 0 | 0
163 | 4873.641 | 2011-07-05 11:31 | 2221.113 | 2 | 1 | 0.08279239 | 4.200045 | 0.6555745 | 0 | 2.680973 | 0 | -3.242493e-05 | 0 | 0 | 0 | 0
164 | 4903.656 | 2011-07-05 11:31 | 2251.128 | 2 | 1 | 0.08115508 | 4.200045 | 0.6562564 | 0 | 2.683837 | 0 | 0 | 0 | 0 | 0 | 0
165 | 4933.671 | 2011-07-05 11:32 | 2281.143 | 2 | 1 | 0.07915392 | 4.199883 | 0.6569237 | 0 | 2.68664 | 0 | -3.242493e-05 | 0 | 0 | 0 | 0
166 | 4963.686 | 2011-07-05 11:32 | 2311.158 | 2 | 1 | 0.07733469 | 4.200045 | 0.6575767 | 0 | 2.689382 | 0 | -3.242493e-05 | 0 | 0 | 0 | 0
167 | 4993.703 | 2011-07-05 11:33 | 2341.175 | 2 | 1 | 0.07569738 | 4.200045 | 0.6582155 | 0 | 2.692065 | 0 | 0 | 0 | 0 | 0 | 0
168 | 5023.716 | 2011-07-05 11:33 | 2371.188 | 2 | 1 | 0.07406007 | 4.200045 | 0.6588407 | 0 | 2.694691 | 0 | 0 | 0 | 0 | 0 | 0
169 | 5053.731 | 2011-07-05 11:34 | 2401.203 | 2 | 1 | 0.07260469 | 4.200045 | 0.6594526 | 0 | 2.697261 | 0 | 0 | 0 | 0 | 0 | 0
170 | 5083.746 | 2011-07-05 11:34 | 2431.218 | 2 | 1 | 0.0711493 | 4.199883 | 0.6600515 | 0 | 2.699777 | 0 | -6.484985e-05 | 0 | 0 | 0 | 0
171 | 5113.764 | 2011-07-05 11:35 | 2461.236 | 2 | 1 | 0.06951199 | 4.200045 | 0.6606377 | 0 | 2.702239 | 0 | 3.242493e-05 | 0 | 0 | 0 | 0
172 | 5143.777 | 2011-07-05 11:35 | 2491.249 | 2 | 1 | 0.06805661 | 4.200045 | 0.6612118 | 0 | 2.70465 | 0 | -3.242493e-05 | 0 | 0 | 0 | 0
173 | 5173.791 | 2011-07-05 11:36 | 2521.263 | 2 | 1 | 0.0664193 | 4.199883 | 0.6617738 | 0 | 2.70701 | 0 | -6.484985e-05 | 0 | 0 | 0 | 0
174 | 5203.806 | 2011-07-05 11:36 | 2551.279 | 2 | 1 | 0.06532776 | 4.200207 | 0.6623245 | 0 | 2.709323 | 0 | 3.242493e-05 | 0 | 0 | 0 | 0
175 | 5233.821 | 2011-07-05 11:37 | 2581.294 | 2 | 1 | 0.0640543 | 4.200045 | 0.6628636 | 0 | 2.711587 | 0 | 0 | 0 | 0 | 0 | 0
176 | 5263.836 | 2011-07-05 11:37 | 2611.309 | 2 | 1 | 0.06241698 | 4.199883 | 0.6633917 | 0 | 2.713805 | 0 | -3.242493e-05 | 0 | 0 | 0 | 0
177 | 5293.851 | 2011-07-05 11:38 | 2641.324 | 2 | 1 | 0.06150737 | 4.200045 | 0.6639092 | 0 | 2.715979 | 0 | 0 | 0 | 0 | 0 | 0
178 | 5323.866 | 2011-07-05 11:38 | 2671.339 | 2 | 1 | 0.06023391 | 4.200045 | 0.6644164 | 0 | 2.718109 | 0 | -3.242493e-05 | 0 | 0 | 0 | 0
179 | 5353.881 | 2011-07-05 11:39 | 2701.354 | 2 | 1 | 0.05877852 | 4.200045 | 0.6649135 | 0 | 2.720197 | 0 | 0 | 0 | 0 | 0 | 0
180 | 5383.896 | 2011-07-05 11:39 | 2731.369 | 2 | 1 | 0.0578689 | 4.200045 | 0.6654001 | 0 | 2.722241 | 0 | 0 | 0 | 0 | 0 | 0
181 | 5413.911 | 2011-07-05 11:40 | 2761.384 | 2 | 1 | 0.05677736 | 4.200045 | 0.6658773 | 0 | 2.724245 | 0 | 0 | 0 | 0 | 0 | 0
182 | 5443.926 | 2011-07-05 11:40 | 2791.399 | 2 | 1 | 0.05532198 | 4.199883 | 0.6663452 | 0 | 2.72621 | 0 | -6.484985e-05 | 0 | 0 | 0 | 0
183 | 5473.941 | 2011-07-05 11:41 | 2821.414 | 2 | 1 | 0.05459429 | 4.200207 | 0.6668036 | 0 | 2.728135 | 0 | 3.242493e-05 | 0 | 0 | 0 | 0
184 | 5503.956 | 2011-07-05 11:41 | 2851.429 | 2 | 1 | 0.05350275 | 4.200207 | 0.6672529 | 0 | 2.730023 | 0 | 3.242493e-05 | 0 | 0 | 0 | 0
185 | 5533.972 | 2011-07-05 11:42 | 2881.444 | 2 | 1 | 0.05241121 | 4.200045 | 0.6676938 | 0 | 2.731874 | 0 | 0 | 0 | 0 | 0 | 0
186 | 5563.987 | 2011-07-05 11:42 | 2911.459 | 2 | 1 | 0.05131967 | 4.200045 | 0.6681261 | 0 | 2.73369 | 0 | 0 | 0 | 0 | 0 | 0
187 | 5594.004 | 2011-07-05 11:43 | 2941.476 | 2 | 1 | 0.05041005 | 4.200045 | 0.6685501 | 0 | 2.735471 | 0 | 0 | 0 | 0 | 0 | 0
188 | 5598.455 | 2011-07-05 11:43 | 2945.927 | 2 | 1 | 0.04986428 | 4.200045 | 0.6686122 | 0 | 2.735732 | 0 | 0 | 0 | 0 | 0 | 0
189 | 5628.47 | 2011-07-05 11:43 | 30.01505 | 3 | 1 | 0 | 4.194213 | 0.6686122 | 0 | 2.735732 | 0 | -3.242493e-05 | 0 | 0 | 0 | 0
190 | 5658.486 | 2011-07-05 11:44 | 30.01501 | 4 | 1 | -0.6750998 | 4.111608 | 0.6686122 | 0.005627423 | 2.735732 | 0.02319146 | -0.0003563881 | 0 | 0 | 0 | 0
191 | 5688.503 | 2011-07-05 11:44 | 60.03294 | 4 | 1 | -0.6750998 | 4.099298 | 0.6686122 | 0.01125643 | 2.735732 | 0.04629861 | -0.0003239632 | 0 | 0 | 0 | 0
192 | 5718.516 | 2011-07-05 11:45 | 90.04576 | 4 | 1 | -0.6750998 | 4.090551 | 0.6686122 | 0.0168845 | 2.735732 | 0.06934474 | -0.0001943588 | 0 | 0 | 0 | 0
193 | 5748.531 | 2011-07-05 11:45 | 120.0601 | 4 | 1 | -0.6749179 | 4.083586 | 0.6686122 | 0.02251284 | 2.735732 | 0.09234819 | -0.0001943588 | 0 | 0 | 0 | 0
194 | 5778.546 | 2011-07-05 11:46 | 150.0753 | 4 | 1 | -0.6749179 | 4.077593 | 0.6686122 | 0.02814131 | 2.735732 | 0.1153153 | -0.0001296043 | 0 | 0 | 0 | 0
195 | 5808.561 | 2011-07-05 11:46 | 180.0902 | 4 | 1 | -0.6750998 | 4.071924 | 0.6686122 | 0.03376965 | 2.735732 | 0.1382489 | -0.0001296043 | 0 | 0 | 0 | 0
196 | 5838.576 | 2011-07-05 11:47 | 210.1054 | 4 | 1 | -0.6750998 | 4.066579 | 0.6686122 | 0.0393981 | 2.735732 | 0.1611521 | -0.0001296043 | 0 | 0 | 0 | 0
197 | 5868.591 | 2011-07-05 11:47 | 240.1203 | 4 | 1 | -0.6750998 | 4.061558 | 0.6686122 | 0.04502647 | 2.735732 | 0.1840257 | -0.0001619339 | 0 | 0 | 0 | 0
198 | 5898.606 | 2011-07-05 11:48 | 270.1353 | 4 | 1 | -0.6752817 | 4.056375 | 0.6686122 | 0.05065481 | 2.735732 | 0.2068713 | -0.0001619339 | 0 | 0 | 0 | 0
199 | 5928.621 | 2011-07-05 11:48 | 300.1504 | 4 | 1 | -0.6750998 | 4.051678 | 0.6686122 | 0.05628324 | 2.735732 | 0.2296895 | -0.0001620293 | 0 | 0 | 0 | 0
200 | 5958.636 | 2011-07-05 11:49 | 330.1654 | 4 | 1 | -0.6749179 | 4.04698 | 0.6686122 | 0.06191166 | 2.735732 | 0.2524804 | -9.717941e-05 | 0 | 0 | 0 | 0
201 | 5988.651 | 2011-07-05 11:49 | 360.1805 | 4 | 1 | -0.6750998 | 4.041959 | 0.6686122 | 0.0675402 | 2.735732 | 0.2752448 | -0.0001296043 | 0 | 0 | 0 | 0
202 | 6018.666 | 2011-07-05 11:50 | 390.1955 | 4 | 1 | -0.6750998 | 4.037586 | 0.6686122 | 0.07316868 | 2.735732 | 0.2979825 | -9.717941e-05 | 0 | 0 | 0 | 0
203 | 6048.681 | 2011-07-05 11:50 | 420.2106 | 4 | 1 | -0.6750998 | 4.032727 | 0.6686122 | 0.07879711 | 2.735732 | 0.3206936 | -0.0001296043 | 0 | 0 | 0 | 0
204 | 6078.696 | 2011-07-05 11:51 | 450.2256 | 4 | 1 | -0.6750998 | 4.02803 | 0.6686122 | 0.0844255 | 2.735732 | 0.3433782 | -0.000129509 | 0 | 0 | 0 | 0
205 | 6108.711 | 2011-07-05 11:51 | 480.2406 | 4 | 1 | -0.6750998 | 4.023495 | 0.6686122 | 0.09005392 | 2.735732 | 0.3660368 | -9.717941e-05 | 0 | 0 | 0 | 0
206 | 6138.726 | 2011-07-05 11:52 | 510.2558 | 4 | 1 | -0.6750998 | 4.018797 | 0.6686122 | 0.0956824 | 2.735732 | 0.3886696 | -0.0001296043 | 0 | 0 | 0 | 0
207 | 6168.743 | 2011-07-05 11:52 | 540.2727 | 4 | 1 | -0.6750998 | 4.014262 | 0.6686122 | 0.1013112 | 2.735732 | 0.4112776 | -9.717941e-05 | 0 | 0 | 0 | 0
208 | 6198.756 | 2011-07-05 11:53 | 570.2858 | 4 | 1 | -0.6750998 | 4.009565 | 0.6686122 | 0.1069392 | 2.735732 | 0.4338569 | -0.0001296043 | 0 | 0 | 0 | 0
209 | 6228.771 | 2011-07-05 11:53 | 600.3008 | 4 | 1 | -0.6750998 | 4.00503 | 0.6686122 | 0.1125676 | 2.735732 | 0.4564118 | -0.0001619339 | 0 | 0 | 0 | 0
210 | 6258.786 | 2011-07-05 11:54 | 630.3159 | 4 | 1 | -0.6750998 | 4.000494 | 0.6686122 | 0.1181961 | 2.735732 | 0.4789411 | -0.0001296043 | 0 | 0 | 0 | 0
211 | 6288.801 | 2011-07-05 11:54 | 660.3309 | 4 | 1 | -0.6750998 | 3.995797 | 0.6686122 | 0.1238245 | 2.735732 | 0.5014447 | -0.0001619816 | 0 | 0 | 0 | 0
212 | 6318.816 | 2011-07-05 11:55 | 690.3459 | 4 | 1 | -0.6750998 | 3.991424 | 0.6686122 | 0.1294529 | 2.735732 | 0.5239226 | -0.0001295567 | 0 | 0 | 0 | 0
213 | 6348.831 | 2011-07-05 11:55 | 720.361 | 4 | 1 | -0.6750998 | 3.986889 | 0.6686122 | 0.1350813 | 2.735732 | 0.5463748 | -0.0001295567 | 0 | 0 | 0 | 0
214 | 6378.847 | 2011-07-05 11:56 | 750.3761 | 4 | 1 | -0.6750998 | 3.982516 | 0.6686122 | 0.1407097 | 2.735732 | 0.5688015 | -9.717941e-05 | 0 | 0 | 0 | 0
215 | 6408.862 | 2011-07-05 11:56 | 780.3911 | 4 | 1 | -0.6750998 | 3.977818 | 0.6686122 | 0.146338 | 2.735732 | 0.5912021 | -0.0001296043 | 0 | 0 | 0 | 0
216 | 6438.877 | 2011-07-05 11:57 | 810.4061 | 4 | 1 | -0.6750998 | 3.973445 | 0.6686122 | 0.1519663 | 2.735732 | 0.6135775 | -0.0001295567 | 0 | 0 | 0 | 0
217 | 6468.892 | 2011-07-05 11:57 | 840.4212 | 4 | 1 | -0.6752817 | 3.968748 | 0.6686122 | 0.1575946 | 2.735732 | 0.6359278 | -0.0001296043 | 0 | 0 | 0 | 0
218 | 6498.907 | 2011-07-05 11:58 | 870.4362 | 4 | 1 | -0.6750998 | 3.964375 | 0.6686122 | 0.163223 | 2.735732 | 0.6582531 | -0.0001296043 | 0 | 0 | 0 | 0
219 | 6528.922 | 2011-07-05 11:58 | 900.4514 | 4 | 1 | -0.6749179 | 3.959839 | 0.6686122 | 0.1688514 | 2.735732 | 0.6805535 | -0.0001296043 | 0 | 0 | 0 | 0
220 | 6558.937 | 2011-07-05 11:59 | 930.4665 | 4 | 1 | -0.6750998 | 3.955628 | 0.6686122 | 0.1744798 | 2.735732 | 0.7028291 | -9.717941e-05 | 0 | 0 | 0 | 0
221 | 6588.952 | 2011-07-05 11:59 | 960.4813 | 4 | 1 | -0.6749179 | 3.951093 | 0.6686122 | 0.1801081 | 2.735732 | 0.7250794 | -9.717941e-05 | 0 | 0 | 0 | 0
222 | 6618.967 | 2011-07-05 12:00 | 990.4963 | 4 | 1 | -0.6750998 | 3.94672 | 0.6686122 | 0.1857364 | 2.735732 | 0.7473052 | -9.717941e-05 | 0 | 0 | 0 | 0
223 | 6648.982 | 2011-07-05 12:00 | 1020.511 | 4 | 1 | -0.6750998 | 3.942508 | 0.6686122 | 0.1913646 | 2.735732 | 0.7695065 | -9.722709e-05 | 0 | 0 | 0 | 0
224 | 6678.997 | 2011-07-05 12:01 | 1050.527 | 4 | 1 | -0.6750998 | 3.937973 | 0.6686122 | 0.196993 | 2.735732 | 0.7916839 | -0.0001296043 | 0 | 0 | 0 | 0
225 | 6709.012 | 2011-07-05 12:01 | 1080.541 | 4 | 1 | -0.6750998 | 3.933924 | 0.6686122 | 0.2026213 | 2.735732 | 0.8138373 | -9.717941e-05 | 0 | 0 | 0 | 0
226 | 6739.027 | 2011-07-05 12:02 | 1110.556 | 4 | 1 | -0.6752817 | 3.929713 | 0.6686122 | 0.2082497 | 2.735732 | 0.835967 | -9.717941e-05 | 0 | 0 | 0 | 0
227 | 6769.044 | 2011-07-05 12:02 | 1140.574 | 4 | 1 | -0.6750998 | 3.925501 | 0.6686122 | 0.2138784 | 2.735732 | 0.8580747 | -0.0001296043 | 0 | 0 | 0 | 0
228 | 6799.057 | 2011-07-05 12:03 | 1170.587 | 4 | 1 | -0.6750998 | 3.921452 | 0.6686122 | 0.2195064 | 2.735732 | 0.8801562 | -9.717941e-05 | 0 | 0 | 0 | 0
229 | 6829.072 | 2011-07-05 12:03 | 1200.602 | 4 | 1 | -0.6750998 | 3.917241 | 0.6686122 | 0.2251348 | 2.735732 | 0.902216 | -0.0001943588 | 0 | 0 | 0 | 0
230 | 6859.087 | 2011-07-05 12:04 | 1230.617 | 4 | 1 | -0.6750998 | 3.913353 | 0.6686122 | 0.2307631 | 2.735732 | 0.9242533 | -9.717941e-05 | 0 | 0 | 0 | 0
231 | 6889.102 | 2011-07-05 12:04 | 1260.632 | 4 | 1 | -0.6750998 | 3.909466 | 0.6686122 | 0.2363914 | 2.735732 | 0.9462678 | -9.717941e-05 | 0 | 0 | 0 | 0
232 | 6919.117 | 2011-07-05 12:05 | 1290.647 | 4 | 1 | -0.6750998 | 3.905579 | 0.6686122 | 0.2420198 | 2.735732 | 0.9682602 | -6.480217e-05 | 0 | 0 | 0 | 0
233 | 6949.132 | 2011-07-05 12:05 | 1320.662 | 4 | 1 | -0.6750998 | 3.901691 | 0.6686122 | 0.2476481 | 2.735732 | 0.9902304 | -9.717941e-05 | 0 | 0 | 0 | 0
234 | 6979.147 | 2011-07-05 12:06 | 1350.677 | 4 | 1 | -0.6750998 | 3.897804 | 0.6686122 | 0.2532764 | 2.735732 | 1.012179 | -9.717941e-05 | 0 | 0 | 0 | 0
235 | 7009.163 | 2011-07-05 12:06 | 1380.692 | 4 | 1 | -0.6750998 | 3.893917 | 0.6686122 | 0.2589048 | 2.735732 | 1.034107 | -9.717941e-05 | 0 | 0 | 0 | 0
236 | 7039.177 | 2011-07-05 12:07 | 1410.707 | 4 | 1 | -0.6750998 | 3.890353 | 0.6686122 | 0.2645331 | 2.735732 | 1.056013 | -9.717941e-05 | 0 | 0 | 0 | 0
237 | 7069.193 | 2011-07-05 12:07 | 1440.722 | 4 | 1 | -0.6750998 | 3.886628 | 0.6686122 | 0.2701614 | 2.735732 | 1.077898 | -6.475449e-05 | 0 | 0 | 0 | 0
238 | 7099.208 | 2011-07-05 12:08 | 1470.737 | 4 | 1 | -0.6749179 | 3.882902 | 0.6686122 | 0.2757898 | 2.735732 | 1.099762 | -6.480217e-05 | 0 | 0 | 0 | 0
239 | 7129.223 | 2011-07-05 12:08 | 1500.752 | 4 | 1 | -0.6752817 | 3.879015 | 0.6686122 | 0.2814182 | 2.735732 | 1.121606 | -0.0001295567 | 0 | 0 | 0 | 0
240 | 7159.238 | 2011-07-05 12:09 | 1530.767 | 4 | 1 | -0.6750998 | 3.875452 | 0.6686122 | 0.2870466 | 2.735732 | 1.14343 | -0.0001295567 | 0 | 0 | 0 | 0
241 | 7189.253 | 2011-07-05 12:09 | 1560.782 | 4 | 1 | -0.6749179 | 3.872212 | 0.6686122 | 0.292675 | 2.735732 | 1.165234 | -6.480217e-05 | 0 | 0 | 0 | 0
242 | 7219.268 | 2011-07-05 12:10 | 1590.797 | 4 | 1 | -0.6749179 | 3.868649 | 0.6686122 | 0.2983033 | 2.735732 | 1.187017 | -6.480217e-05 | 0 | 0 | 0 | 0
243 | 7249.283 | 2011-07-05 12:10 | 1620.812 | 4 | 1 | -0.6750998 | 3.865085 | 0.6686122 | 0.3039317 | 2.735732 | 1.20878 | -9.722709e-05 | 0 | 0 | 0 | 0
244 | 7279.298 | 2011-07-05 12:11 | 1650.827 | 4 | 1 | -0.6749179 | 3.861684 | 0.6686122 | 0.3095601 | 2.735732 | 1.230525 | -6.480217e-05 | 0 | 0 | 0 | 0
245 | 7309.313 | 2011-07-05 12:11 | 1680.842 | 4 | 1 | -0.6750998 | 3.858283 | 0.6686122 | 0.3151884 | 2.735732 | 1.25225 | -6.480217e-05 | 0 | 0 | 0 | 0
246 | 7339.328 | 2011-07-05 12:12 | 1710.857 | 4 | 1 | -0.6749179 | 3.854719 | 0.6686122 | 0.3208168 | 2.735732 | 1.273955 | -9.717941e-05 | 0 | 0 | 0 | 0
247 | 7369.345 | 2011-07-05 12:12 | 1740.874 | 4 | 1 | -0.6750998 | 3.85148 | 0.6686122 | 0.3264456 | 2.735732 | 1.295643 | -6.480217e-05 | 0 | 0 | 0 | 0
248 | 7399.358 | 2011-07-05 12:13 | 1770.888 | 4 | 1 | -0.6750998 | 3.848078 | 0.6686122 | 0.3320735 | 2.735732 | 1.31731 | -6.480217e-05 | 0 | 0 | 0 | 0
249 | 7429.373 | 2011-07-05 12:13 | 1800.902 | 4 | 1 | -0.6750998 | 3.844677 | 0.6686122 | 0.3377019 | 2.735732 | 1.338959 | -9.717941e-05 | 0 | 0 | 0 | 0
250 | 7459.393 | 2011-07-05 12:14 | 1830.923 | 4 | 1 | -0.6750998 | 3.841599 | 0.6686122 | 0.3433312 | 2.735732 | 1.360594 | -6.480217e-05 | 0 | 0 | 0 | 0
251 | 7489.403 | 2011-07-05 12:14 | 1860.933 | 4 | 1 | -0.6750998 | 3.83836 | 0.6686122 | 0.3489587 | 2.735732 | 1.382203 | -9.717941e-05 | 0 | 0 | 0 | 0
252 | 7519.418 | 2011-07-05 12:15 | 1890.948 | 4 | 1 | -0.6750998 | 3.834959 | 0.6686122 | 0.3545871 | 2.735732 | 1.403798 | -9.717941e-05 | 0 | 0 | 0 | 0
253 | 7549.433 | 2011-07-05 12:15 | 1920.963 | 4 | 1 | -0.6750998 | 3.832043 | 0.6686122 | 0.3602155 | 2.735732 | 1.425375 | -6.475449e-05 | 0 | 0 | 0 | 0
254 | 7579.448 | 2011-07-05 12:16 | 1950.978 | 4 | 1 | -0.6750998 | 3.828966 | 0.6686122 | 0.3658438 | 2.735732 | 1.446934 | -6.475449e-05 | 0 | 0 | 0 | 0
255 | 7609.464 | 2011-07-05 12:16 | 1980.994 | 4 | 1 | -0.6750998 | 3.825564 | 0.6686122 | 0.3714723 | 2.735732 | 1.468476 | -0.0001296043 | 0 | 0 | 0 | 0
256 | 7639.478 | 2011-07-05 12:17 | 2011.008 | 4 | 1 | -0.6752817 | 3.822649 | 0.6686122 | 0.3771006 | 2.735732 | 1.489999 | -9.717941e-05 | 0 | 0 | 0 | 0
257 | 7669.493 | 2011-07-05 12:17 | 2041.023 | 4 | 1 | -0.6750998 | 3.819571 | 0.6686122 | 0.3827289 | 2.735732 | 1.511506 | -6.475449e-05 | 0 | 0 | 0 | 0
258 | 7699.508 | 2011-07-05 12:18 | 2071.038 | 4 | 1 | -0.6750998 | 3.816656 | 0.6686122 | 0.3883572 | 2.735732 | 1.532995 | -3.242493e-05 | 0 | 0 | 0 | 0
259 | 7729.523 | 2011-07-05 12:18 | 2101.053 | 4 | 1 | -0.6749179 | 3.813578 | 0.6686122 | 0.3939856 | 2.735732 | 1.554468 | -6.480217e-05 | 0 | 0 | 0 | 0
260 | 7759.539 | 2011-07-05 12:19 | 2131.068 | 4 | 1 | -0.6749179 | 3.810501 | 0.6686122 | 0.399614 | 2.735732 | 1.575923 | -9.717941e-05 | 0 | 0 | 0 | 0
261 | 7789.553 | 2011-07-05 12:19 | 2161.083 | 4 | 1 | -0.6750998 | 3.807585 | 0.6686122 | 0.4052423 | 2.735732 | 1.597362 | -6.480217e-05 | 0 | 0 | 0 | 0
262 | 7819.569 | 2011-07-05 12:20 | 2191.098 | 4 | 1 | -0.6750998 | 3.80467 | 0.6686122 | 0.4108707 | 2.735732 | 1.618784 | -6.480217e-05 | 0 | 0 | 0 | 0
263 | 7849.584 | 2011-07-05 12:20 | 2221.113 | 4 | 1 | -0.6752817 | 3.801754 | 0.6686122 | 0.416499 | 2.735732 | 1.64019 | -6.480217e-05 | 0 | 0 | 0 | 0
264 | 7879.599 | 2011-07-05 12:21 | 2251.128 | 4 | 1 | -0.6750998 | 3.798839 | 0.6686122 | 0.4221274 | 2.735732 | 1.661579 | -6.480217e-05 | 0 | 0 | 0 | 0
265 | 7909.614 | 2011-07-05 12:21 | 2281.143 | 4 | 1 | -0.6750998 | 3.795923 | 0.6686122 | 0.4277558 | 2.735732 | 1.682953 | -9.717941e-05 | 0 | 0 | 0 | 0
266 | 7939.629 | 2011-07-05 12:22 | 2311.158 | 4 | 1 | -0.6750998 | 3.79317 | 0.6686122 | 0.4333843 | 2.735732 | 1.70431 | -3.237724e-05 | 0 | 0 | 0 | 0
267 | 7969.646 | 2011-07-05 12:22 | 2341.175 | 4 | 1 | -0.6750998 | 3.790254 | 0.6686122 | 0.439013 | 2.735732 | 1.725653 | -6.480217e-05 | 0 | 0 | 0 | 0
268 | 7999.659 | 2011-07-05 12:23 | 2371.188 | 4 | 1 | -0.6750998 | 3.787663 | 0.6686122 | 0.4446411 | 2.735732 | 1.746977 | -3.242493e-05 | 0 | 0 | 0 | 0
269 | 8029.674 | 2011-07-05 12:23 | 2401.203 | 4 | 1 | -0.6750998 | 3.784747 | 0.6686122 | 0.4502694 | 2.735732 | 1.768287 | -9.717941e-05 | 0 | 0 | 0 | 0
270 | 8059.689 | 2011-07-05 12:24 | 2431.218 | 4 | 1 | -0.6750998 | 3.781994 | 0.6686122 | 0.4558977 | 2.735732 | 1.789582 | -9.717941e-05 | 0 | 0 | 0 | 0
271 | 8089.704 | 2011-07-05 12:24 | 2461.233 | 4 | 1 | -0.6750998 | 3.77924 | 0.6686122 | 0.4615261 | 2.735732 | 1.810861 | -6.475449e-05 | 0 | 0 | 0 | 0
272 | 8119.719 | 2011-07-05 12:25 | 2491.249 | 4 | 1 | -0.6752817 | 3.776649 | 0.6686122 | 0.4671545 | 2.735732 | 1.832125 | -6.480217e-05 | 0 | 0 | 0 | 0
273 | 8149.734 | 2011-07-05 12:25 | 2521.263 | 4 | 1 | -0.6750998 | 3.773895 | 0.6686122 | 0.4727829 | 2.735732 | 1.853373 | -6.475449e-05 | 0 | 0 | 0 | 0
274 | 8179.749 | 2011-07-05 12:26 | 2551.278 | 4 | 1 | -0.6750998 | 3.771303 | 0.6686122 | 0.4784113 | 2.735732 | 1.874607 | -6.480217e-05 | 0 | 0 | 0 | 0
275 | 8209.764 | 2011-07-05 12:26 | 2581.293 | 4 | 1 | -0.6750998 | 3.76855 | 0.6686122 | 0.4840398 | 2.735732 | 1.895826 | -9.717941e-05 | 0 | 0 | 0 | 0
276 | 8239.779 | 2011-07-05 12:27 | 2611.309 | 4 | 1 | -0.6750998 | 3.765958 | 0.6686122 | 0.4896682 | 2.735732 | 1.91703 | -6.480217e-05 | 0 | 0 | 0 | 0
277 | 8269.794 | 2011-07-05 12:27 | 2641.324 | 4 | 1 | -0.6750998 | 3.763529 | 0.6686122 | 0.4952965 | 2.735732 | 1.938219 | -3.237724e-05 | 0 | 0 | 0 | 0
278 | 8299.809 | 2011-07-05 12:28 | 2671.339 | 4 | 1 | -0.6750998 | 3.760775 | 0.6686122 | 0.500925 | 2.735732 | 1.959394 | -0.0001296043 | 0 | 0 | 0 | 0
279 | 8329.824 | 2011-07-05 12:28 | 2701.354 | 4 | 1 | -0.6750998 | 3.758184 | 0.6686122 | 0.5065534 | 2.735732 | 1.980554 | -9.717941e-05 | 0 | 0 | 0 | 0
280 | 8359.839 | 2011-07-05 12:29 | 2731.369 | 4 | 1 | -0.6750998 | 3.755754 | 0.6686122 | 0.5121818 | 2.735732 | 2.0017 | -6.480217e-05 | 0 | 0 | 0 | 0
281 | 8389.854 | 2011-07-05 12:29 | 2761.384 | 4 | 1 | -0.6750998 | 3.753162 | 0.6686122 | 0.5178102 | 2.735732 | 2.022831 | -6.480217e-05 | 0 | 0 | 0 | 0
282 | 8419.869 | 2011-07-05 12:30 | 2791.399 | 4 | 1 | -0.6750998 | 3.750733 | 0.6686122 | 0.5234387 | 2.735732 | 2.043949 | -3.237724e-05 | 0 | 0 | 0 | 0
283 | 8449.884 | 2011-07-05 12:30 | 2821.414 | 4 | 1 | -0.6750998 | 3.748141 | 0.6686122 | 0.529067 | 2.735732 | 2.065052 | -9.717941e-05 | 0 | 0 | 0 | 0
284 | 8479.9 | 2011-07-05 12:31 | 2851.429 | 4 | 1 | -0.6752817 | 3.74555 | 0.6686122 | 0.5346955 | 2.735732 | 2.086141 | -9.717941e-05 | 0 | 0 | 0 | 0
285 | 8509.914 | 2011-07-05 12:31 | 2881.444 | 4 | 1 | -0.6750998 | 3.743282 | 0.6686122 | 0.5403238 | 2.735732 | 2.107217 | -6.480217e-05 | 0 | 0 | 0 | 0
286 | 8539.929 | 2011-07-05 12:32 | 2911.459 | 4 | 1 | -0.6750998 | 3.740529 | 0.6686122 | 0.5459523 | 2.735732 | 2.128278 | -0.0001619816 | 0 | 0 | 0 | 0
287 | 8569.946 | 2011-07-05 12:32 | 2941.476 | 4 | 1 | -0.6750998 | 3.738423 | 0.6686122 | 0.551581 | 2.735732 | 2.149328 | -6.480217e-05 | 0 | 0 | 0 | 0
288 | 8599.96 | 2011-07-05 12:33 | 2971.489 | 4 | 1 | -0.6750998 | 3.735831 | 0.6686122 | 0.557209 | 2.735732 | 2.170361 | -9.717941e-05 | 0 | 0 | 0 | 0
289 | 8629.975 | 2011-07-05 12:33 | 3001.504 | 4 | 1 | -0.6750998 | 3.733726 | 0.6686122 | 0.5628373 | 2.735732 | 2.191381 | -3.237724e-05 | 0 | 0 | 0 | 0
290 | 8659.99 | 2011-07-05 12:34 | 3031.519 | 4 | 1 | -0.6749179 | 3.731134 | 0.6686122 | 0.5684657 | 2.735732 | 2.212389 | -6.480217e-05 | 0 | 0 | 0 | 0
291 | 8690.005 | 2011-07-05 12:34 | 3061.534 | 4 | 1 | -0.6750998 | 3.728867 | 0.6686122 | 0.5740941 | 2.735732 | 2.233384 | -0.0001296043 | 0 | 0 | 0 | 0
292 | 8720.02 | 2011-07-05 12:35 | 3091.549 | 4 | 1 | -0.6750998 | 3.726599 | 0.6686122 | 0.5797224 | 2.735732 | 2.254365 | -6.480217e-05 | 0 | 0 | 0 | 0
293 | 8750.035 | 2011-07-05 12:35 | 3121.564 | 4 | 1 | -0.6750998 | 3.724331 | 0.6686122 | 0.5853508 | 2.735732 | 2.275334 | -6.480217e-05 | 0 | 0 | 0 | 0
294 | 8780.05 | 2011-07-05 12:36 | 3151.579 | 4 | 1 | -0.6750998 | 3.722064 | 0.6686122 | 0.5909792 | 2.735732 | 2.296289 | -6.480217e-05 | 0 | 0 | 0 | 0
295 | 8810.065 | 2011-07-05 12:36 | 3181.594 | 4 | 1 | -0.6749179 | 3.719796 | 0.6686122 | 0.5966075 | 2.735732 | 2.317232 | -3.237724e-05 | 0 | 0 | 0 | 0
296 | 8840.08 | 2011-07-05 12:37 | 3211.609 | 4 | 1 | -0.6750998 | 3.717366 | 0.6686122 | 0.6022359 | 2.735732 | 2.338161 | -6.480217e-05 | 0 | 0 | 0 | 0
297 | 8870.095 | 2011-07-05 12:37 | 3241.624 | 4 | 1 | -0.6750998 | 3.715261 | 0.6686122 | 0.6078643 | 2.735732 | 2.359078 | -3.237724e-05 | 0 | 0 | 0 | 0
298 | 8900.11 | 2011-07-05 12:38 | 3271.639 | 4 | 1 | -0.6750998 | 3.712993 | 0.6686122 | 0.6134927 | 2.735732 | 2.379982 | -3.237724e-05 | 0 | 0 | 0 | 0
299 | 8930.125 | 2011-07-05 12:38 | 3301.654 | 4 | 1 | -0.6750998 | 3.710726 | 0.6686122 | 0.6191212 | 2.735732 | 2.400874 | -3.237724e-05 | 0 | 0 | 0 | 0
300 | 8960.14 | 2011-07-05 12:39 | 3331.67 | 4 | 1 | -0.6750998 | 3.70862 | 0.6686122 | 0.6247496 | 2.735732 | 2.421753 | 0 | 0 | 0 | 0 | 0
301 | 8990.155 | 2011-07-05 12:39 | 3361.685 | 4 | 1 | -0.6749179 | 3.706352 | 0.6686122 | 0.630378 | 2.735732 | 2.44262 | -6.480217e-05 | 0 | 0 | 0 | 0
302 | 9020.17 | 2011-07-05 12:40 | 3391.7 | 4 | 1 | -0.6750998 | 3.703923 | 0.6686122 | 0.6360064 | 2.735732 | 2.463474 | -6.480217e-05 | 0 | 0 | 0 | 0
303 | 9050.185 | 2011-07-05 12:40 | 3421.715 | 4 | 1 | -0.6750998 | 3.701979 | 0.6686122 | 0.6416348 | 2.735732 | 2.484316 | -6.480217e-05 | 0 | 0 | 0 | 0
304 | 9080.2 | 2011-07-05 12:41 | 3451.73 | 4 | 1 | -0.6750998 | 3.699873 | 0.6686122 | 0.6472632 | 2.735732 | 2.505145 | -3.242493e-05 | 0 | 0 | 0 | 0
305 | 9110.215 | 2011-07-05 12:41 | 3481.745 | 4 | 1 | -0.6750998 | 3.697606 | 0.6686122 | 0.6528916 | 2.735732 | 2.525963 | -6.480217e-05 | 0 | 0 | 0 | 0
306 | 9140.23 | 2011-07-05 12:42 | 3511.76 | 4 | 1 | -0.6749179 | 3.6955 | 0.6686122 | 0.65852 | 2.735732 | 2.546768 | -3.237724e-05 | 0 | 0 | 0 | 0
307 | 9170.247 | 2011-07-05 12:42 | 3541.777 | 4 | 1 | -0.6749179 | 3.693233 | 0.6686122 | 0.6641487 | 2.735732 | 2.567562 | -6.475449e-05 | 0 | 0 | 0 | 0
308 | 9200.26 | 2011-07-05 12:43 | 3571.79 | 4 | 1 | -0.6749179 | 3.691289 | 0.6686122 | 0.6697768 | 2.735732 | 2.588342 | -3.242493e-05 | 0 | 0 | 0 | 0
309 | 9230.275 | 2011-07-05 12:43 | 3601.805 | 4 | 1 | -0.6750998 | 3.689183 | 0.6686122 | 0.6754052 | 2.735732 | 2.609112 | -6.480217e-05 | 0 | 0 | 0 | 0
310 | 9260.291 | 2011-07-05 12:44 | 3631.82 | 4 | 1 | -0.6749179 | 3.686916 | 0.6686122 | 0.6810337 | 2.735732 | 2.629869 | -3.242493e-05 | 0 | 0 | 0 | 0
311 | 9290.305 | 2011-07-05 12:44 | 3661.835 | 4 | 1 | -0.6750998 | 3.68481 | 0.6686122 | 0.6866621 | 2.735732 | 2.650615 | -3.237724e-05 | 0 | 0 | 0 | 0
312 | 9320.32 | 2011-07-05 12:45 | 3691.85 | 4 | 1 | -0.6750998 | 3.682866 | 0.6686122 | 0.6922905 | 2.735732 | 2.671349 | -3.242493e-05 | 0 | 0 | 0 | 0
313 | 9350.336 | 2011-07-05 12:45 | 3721.865 | 4 | 1 | -0.6750998 | 3.680599 | 0.6686122 | 0.6979189 | 2.735732 | 2.692072 | -9.717941e-05 | 0 | 0 | 0 | 0
314 | 9380.351 | 2011-07-05 12:46 | 3751.88 | 4 | 1 | -0.6750998 | 3.678493 | 0.6686122 | 0.7035474 | 2.735732 | 2.712783 | -9.717941e-05 | 0 | 0 | 0 | 0
315 | 9410.366 | 2011-07-05 12:46 | 3781.895 | 4 | 1 | -0.6749179 | 3.676712 | 0.6686122 | 0.7091758 | 2.735732 | 2.733483 | -6.475449e-05 | 0 | 0 | 0 | 0
316 | 9440.381 | 2011-07-05 12:47 | 3811.91 | 4 | 1 | -0.6750998 | 3.674606 | 0.6686122 | 0.7148042 | 2.735732 | 2.75417 | -6.480217e-05 | 0 | 0 | 0 | 0
317 | 9470.396 | 2011-07-05 12:47 | 3841.925 | 4 | 1 | -0.6750998 | 3.672662 | 0.6686122 | 0.7204326 | 2.735732 | 2.774847 | -3.237724e-05 | 0 | 0 | 0 | 0
318 | 9500.411 | 2011-07-05 12:48 | 3871.94 | 4 | 1 | -0.6750998 | 3.670394 | 0.6686122 | 0.7260611 | 2.735732 | 2.795513 | -9.722709e-05 | 0 | 0 | 0 | 0
319 | 9530.429 | 2011-07-05 12:48 | 3901.958 | 4 | 1 | -0.6752817 | 3.668613 | 0.6686122 | 0.7316901 | 2.735732 | 2.816169 | -6.480217e-05 | 0 | 0 | 0 | 0
320 | 9560.441 | 2011-07-05 12:49 | 3931.971 | 4 | 1 | -0.6749179 | 3.666669 | 0.6686122 | 0.737318 | 2.735732 | 2.83681 | -6.480217e-05 | 0 | 0 | 0 | 0
321 | 9590.456 | 2011-07-05 12:49 | 3961.985 | 4 | 1 | -0.6752817 | 3.664563 | 0.6686122 | 0.7429464 | 2.735732 | 2.857441 | -6.480217e-05 | 0 | 0 | 0 | 0
322 | 9620.471 | 2011-07-05 12:50 | 3992 | 4 | 1 | -0.6752817 | 3.66262 | 0.6686122 | 0.7485748 | 2.735732 | 2.878062 | -9.717941e-05 | 0 | 0 | 0 | 0
323 | 9650.486 | 2011-07-05 12:50 | 4022.015 | 4 | 1 | -0.6750998 | 3.660838 | 0.6686122 | 0.7542032 | 2.735732 | 2.898672 | 0 | 0 | 0 | 0 | 0
324 | 9680.501 | 2011-07-05 12:51 | 4052.031 | 4 | 1 | -0.6749179 | 3.658895 | 0.6686122 | 0.7598316 | 2.735732 | 2.91927 | 0 | 0 | 0 | 0 | 0
325 | 9710.516 | 2011-07-05 12:51 | 4082.046 | 4 | 1 | -0.6750998 | 3.656789 | 0.6686122 | 0.7654599 | 2.735732 | 2.939858 | -6.480217e-05 | 0 | 0 | 0 | 0
326 | 9740.531 | 2011-07-05 12:52 | 4112.061 | 4 | 1 | -0.6750998 | 3.655007 | 0.6686122 | 0.7710883 | 2.735732 | 2.960435 | -3.237724e-05 | 0 | 0 | 0 | 0
327 | 9770.548 | 2011-07-05 12:52 | 4142.078 | 4 | 1 | -0.6750998 | 3.652901 | 0.6686122 | 0.776717 | 2.735732 | 2.981003 | -9.717941e-05 | 0 | 0 | 0 | 0
328 | 9800.561 | 2011-07-05 12:53 | 4172.091 | 4 | 1 | -0.6750998 | 3.65112 | 0.6686122 | 0.7823451 | 2.735732 | 3.001557 | -6.480217e-05 | 0 | 0 | 0 | 0
329 | 9830.576 | 2011-07-05 12:53 | 4202.106 | 4 | 1 | -0.6750998 | 3.649176 | 0.6686122 | 0.7879736 | 2.735732 | 3.022102 | -6.480217e-05 | 0 | 0 | 0 | 0
330 | 9860.591 | 2011-07-05 12:54 | 4232.121 | 4 | 1 | -0.6750998 | 3.647394 | 0.6686122 | 0.7936024 | 2.735732 | 3.042638 | -3.237724e-05 | 0 | 0 | 0 | 0
331 | 9890.606 | 2011-07-05 12:54 | 4262.136 | 4 | 1 | -0.6750998 | 3.645451 | 0.6686122 | 0.7992311 | 2.735732 | 3.063162 | -6.475449e-05 | 0 | 0 | 0 | 0
332 | 9920.621 | 2011-07-05 12:55 | 4292.151 | 4 | 1 | -0.6749179 | 3.643669 | 0.6686122 | 0.8048594 | 2.735732 | 3.083676 | -6.475449e-05 | 0 | 0 | 0 | 0
333 | 9950.636 | 2011-07-05 12:55 | 4322.166 | 4 | 1 | -0.6750998 | 3.641887 | 0.6686122 | 0.8104878 | 2.735732 | 3.104179 | -6.480217e-05 | 0 | 0 | 0 | 0
334 | 9980.651 | 2011-07-05 12:56 | 4352.181 | 4 | 1 | -0.6750998 | 3.640106 | 0.6686122 | 0.8161162 | 2.735732 | 3.124672 | -6.480217e-05 | 0 | 0 | 0 | 0
335 | 10010.67 | 2011-07-05 12:56 | 4382.196 | 4 | 1 | -0.6750998 | 3.638324 | 0.6686122 | 0.8217446 | 2.735732 | 3.145155 | -3.237724e-05 | 0 | 0 | 0 | 0
336 | 10040.68 | 2011-07-05 12:57 | 4412.211 | 4 | 1 | -0.6752817 | 3.63638 | 0.6686122 | 0.827373 | 2.735732 | 3.165627 | -9.722709e-05 | 0 | 0 | 0 | 0
337 | 10070.7 | 2011-07-05 12:57 | 4442.226 | 4 | 1 | -0.6750998 | 3.634761 | 0.6686122 | 0.8330013 | 2.735732 | 3.18609 | -6.480217e-05 | 0 | 0 | 0 | 0
338 | 10100.71 | 2011-07-05 12:58 | 4472.241 | 4 | 1 | -0.6752817 | 3.632817 | 0.6686122 | 0.8386298 | 2.735732 | 3.206543 | -9.717941e-05 | 0 | 0 | 0 | 0
339 | 10130.73 | 2011-07-05 12:58 | 4502.256 | 4 | 1 | -0.6749179 | 3.631359 | 0.6686122 | 0.8442581 | 2.735732 | 3.226986 | -3.242493e-05 | 0 | 0 | 0 | 0
340 | 10160.74 | 2011-07-05 12:59 | 4532.271 | 4 | 1 | -0.6750998 | 3.629416 | 0.6686122 | 0.8498866 | 2.735732 | 3.247419 | -9.717941e-05 | 0 | 0 | 0 | 0
341 | 10190.76 | 2011-07-05 12:59 | 4562.286 | 4 | 1 | -0.6750998 | 3.627634 | 0.6686122 | 0.855515 | 2.735732 | 3.267843 | -9.717941e-05 | 0 | 0 | 0 | 0
342 | 10220.77 | 2011-07-05 13:00 | 4592.301 | 4 | 1 | -0.6750998 | 3.626014 | 0.6686122 | 0.8611435 | 2.735732 | 3.288257 | -6.480217e-05 | 0 | 0 | 0 | 0
343 | 10250.79 | 2011-07-05 13:00 | 4622.316 | 4 | 1 | -0.6750998 | 3.624394 | 0.6686122 | 0.8667719 | 2.735732 | 3.308662 | -3.237724e-05 | 0 | 0 | 0 | 0
344 | 10280.8 | 2011-07-05 13:01 | 4652.331 | 4 | 1 | -0.6750998 | 3.622613 | 0.6686122 | 0.8724003 | 2.735732 | 3.329056 | -6.475449e-05 | 0 | 0 | 0 | 0
345 | 10310.82 | 2011-07-05 13:01 | 4682.346 | 4 | 1 | -0.6750998 | 3.620993 | 0.6686122 | 0.8780287 | 2.735732 | 3.349442 | 0 | 0 | 0 | 0 | 0
346 | 10340.83 | 2011-07-05 13:02 | 4712.361 | 4 | 1 | -0.6750998 | 3.619373 | 0.6686122 | 0.8836572 | 2.735732 | 3.369818 | -3.242493e-05 | 0 | 0 | 0 | 0
347 | 10370.85 | 2011-07-05 13:02 | 4742.379 | 4 | 1 | -0.6749179 | 3.617754 | 0.6686122 | 0.889286 | 2.735732 | 3.390186 | -3.237724e-05 | 0 | 0 | 0 | 0
348 | 10400.86 | 2011-07-05 13:03 | 4772.392 | 4 | 1 | -0.6749179 | 3.615972 | 0.6686122 | 0.894914 | 2.735732 | 3.410541 | -6.480217e-05 | 0 | 0 | 0 | 0
349 | 10430.88 | 2011-07-05 13:03 | 4802.407 | 4 | 1 | -0.6750998 | 3.614352 | 0.6686122 | 0.9005424 | 2.735732 | 3.430889 | -3.242493e-05 | 0 | 0 | 0 | 0
350 | 10460.89 | 2011-07-05 13:04 | 4832.422 | 4 | 1 | -0.6750998 | 3.61257 | 0.6686122 | 0.9061708 | 2.735732 | 3.451228 | -9.717941e-05 | 0 | 0 | 0 | 0
351 | 10490.91 | 2011-07-05 13:04 | 4862.437 | 4 | 1 | -0.6750998 | 3.611113 | 0.6686122 | 0.9117991 | 2.735732 | 3.471557 | -3.237724e-05 | 0 | 0 | 0 | 0
352 | 10520.92 | 2011-07-05 13:05 | 4892.452 | 4 | 1 | -0.6750998 | 3.609493 | 0.6686122 | 0.9174276 | 2.735732 | 3.491878 | -3.242493e-05 | 0 | 0 | 0 | 0
353 | 10550.94 | 2011-07-05 13:05 | 4922.467 | 4 | 1 | -0.6750998 | 3.607873 | 0.6686122 | 0.923056 | 2.735732 | 3.512189 | -6.480217e-05 | 0 | 0 | 0 | 0
354 | 10580.95 | 2011-07-05 13:06 | 4952.482 | 4 | 1 | -0.6750998 | 3.606416 | 0.6686122 | 0.9286845 | 2.735732 | 3.532491 | -3.237724e-05 | 0 | 0 | 0 | 0
355 | 10610.97 | 2011-07-05 13:06 | 4982.497 | 4 | 1 | -0.6750998 | 3.604472 | 0.6686122 | 0.9343129 | 2.735732 | 3.552784 | -6.480217e-05 | 0 | 0 | 0 | 0
356 | 10640.98 | 2011-07-05 13:07 | 5012.512 | 4 | 1 | -0.6750998 | 3.603014 | 0.6686122 | 0.9399414 | 2.735732 | 3.573068 | -3.237724e-05 | 0 | 0 | 0 | 0
357 | 10671 | 2011-07-05 13:07 | 5042.527 | 4 | 1 | -0.6750998 | 3.601394 | 0.6686122 | 0.9455699 | 2.735732 | 3.593342 | -3.242493e-05 | 0 | 0 | 0 | 0
358 | 10701.01 | 2011-07-05 13:08 | 5072.542 | 4 | 1 | -0.6750998 | 3.599775 | 0.6686122 | 0.9511982 | 2.735732 | 3.613607 | -3.237724e-05 | 0 | 0 | 0 | 0
359 | 10731.03 | 2011-07-05 13:08 | 5102.557 | 4 | 1 | -0.6749179 | 3.597993 | 0.6686122 | 0.9568266 | 2.735732 | 3.633863 | -6.475449e-05 | 0 | 0 | 0 | 0
360 | 10761.04 | 2011-07-05 13:09 | 5132.572 | 4 | 1 | -0.6750998 | 3.596211 | 0.6686122 | 0.962455 | 2.735732 | 3.654109 | 0 | 0 | 0 | 0 | 0
361 | 10791.06 | 2011-07-05 13:09 | 5162.587 | 4 | 1 | -0.6750998 | 3.594429 | 0.6686122 | 0.9680835 | 2.735732 | 3.674345 | -3.237724e-05 | 0 | 0 | 0 | 0
362 | 10821.07 | 2011-07-05 13:10 | 5192.602 | 4 | 1 | -0.674736 | 3.592648 | 0.6686122 | 0.9737119 | 2.735732 | 3.694571 | -3.237724e-05 | 0 | 0 | 0 | 0
363 | 10851.09 | 2011-07-05 13:10 | 5222.617 | 4 | 1 | -0.6750998 | 3.590866 | 0.6686122 | 0.9793404 | 2.735732 | 3.714787 | -3.237724e-05 | 0 | 0 | 0 | 0
364 | 10881.1 | 2011-07-05 13:11 | 5252.632 | 4 | 1 | -0.6749179 | 3.588922 | 0.6686122 | 0.9849688 | 2.735732 | 3.734992 | -3.242493e-05 | 0 | 0 | 0 | 0
365 | 10911.12 | 2011-07-05 13:11 | 5282.647 | 4 | 1 | -0.6749179 | 3.586817 | 0.6686122 | 0.9905973 | 2.735732 | 3.755186 | -6.475449e-05 | 0 | 0 | 0 | 0
366 | 10941.13 | 2011-07-05 13:12 | 5312.662 | 4 | 1 | -0.6749179 | 3.584873 | 0.6686122 | 0.9962257 | 2.735732 | 3.775368 | -3.242493e-05 | 0 | 0 | 0 | 0
367 | 10971.15 | 2011-07-05 13:12 | 5342.679 | 4 | 1 | -0.6750998 | 3.582443 | 0.6686122 | 1.001855 | 2.735732 | 3.79554 | -9.717941e-05 | 0 | 0 | 0 | 0
368 | 11001.16 | 2011-07-05 13:13 | 5372.692 | 4 | 1 | -0.6750998 | 3.580338 | 0.6686122 | 1.007482 | 2.735732 | 3.815696 | -3.242493e-05 | 0 | 0 | 0 | 0
369 | 11031.18 | 2011-07-05 13:13 | 5402.707 | 4 | 1 | -0.6750998 | 3.577908 | 0.6686122 | 1.013111 | 2.735732 | 3.835841 | -3.237724e-05 | 0 | 0 | 0 | 0
370 | 11061.19 | 2011-07-05 13:14 | 5432.722 | 4 | 1 | -0.6752817 | 3.575317 | 0.6686122 | 1.018739 | 2.735732 | 3.855973 | -9.717941e-05 | 0 | 0 | 0 | 0
371 | 11091.21 | 2011-07-05 13:14 | 5462.737 | 4 | 1 | -0.6750998 | 3.572887 | 0.6686122 | 1.024368 | 2.735732 | 3.876089 | -3.237724e-05 | 0 | 0 | 0 | 0
372 | 11121.22 | 2011-07-05 13:15 | 5492.752 | 4 | 1 | -0.6749179 | 3.570133 | 0.6686122 | 1.029996 | 2.735732 | 3.896191 | -6.480217e-05 | 0 | 0 | 0 | 0
373 | 11151.24 | 2011-07-05 13:15 | 5522.767 | 4 | 1 | -0.6749179 | 3.567218 | 0.6686122 | 1.035624 | 2.735732 | 3.916277 | -9.717941e-05 | 0 | 0 | 0 | 0
374 | 11181.25 | 2011-07-05 13:16 | 5552.783 | 4 | 1 | -0.6749179 | 3.564302 | 0.6686122 | 1.041253 | 2.735732 | 3.936346 | -6.480217e-05 | 0 | 0 | 0 | 0
375 | 11211.27 | 2011-07-05 13:16 | 5582.798 | 4 | 1 | -0.6749179 | 3.561063 | 0.6686122 | 1.046881 | 2.735732 | 3.956397 | -6.480217e-05 | 0 | 0 | 0 | 0
376 | 11241.28 | 2011-07-05 13:17 | 5612.813 | 4 | 1 | -0.6750998 | 3.557338 | 0.6686122 | 1.052509 | 2.735732 | 3.97643 | -9.717941e-05 | 0 | 0 | 0 | 0
377 | 11271.3 | 2011-07-05 13:17 | 5642.828 | 4 | 1 | -0.6750998 | 3.553612 | 0.6686122 | 1.058138 | 2.735732 | 3.996441 | -9.717941e-05 | 0 | 0 | 0 | 0
378 | 11301.31 | 2011-07-05 13:18 | 5672.843 | 4 | 1 | -0.6750998 | 3.549401 | 0.6686122 | 1.063766 | 2.735732 | 4.01643 | -9.717941e-05 | 0 | 0 | 0 | 0
379 | 11331.33 | 2011-07-05 13:18 | 5702.858 | 4 | 1 | -0.6749179 | 3.544704 | 0.6686122 | 1.069395 | 2.735732 | 4.036395 | -0.0001619339 | 0 | 0 | 0 | 0
380 | 11361.34 | 2011-07-05 13:19 | 5732.873 | 4 | 1 | -0.6749179 | 3.540007 | 0.6686122 | 1.075023 | 2.735732 | 4.056333 | -9.717941e-05 | 0 | 0 | 0 | 0
381 | 11391.36 | 2011-07-05 13:19 | 5762.888 | 4 | 1 | -0.6749179 | 3.534824 | 0.6686122 | 1.080652 | 2.735732 | 4.076243 | -9.717941e-05 | 0 | 0 | 0 | 0
382 | 11421.37 | 2011-07-05 13:20 | 5792.903 | 4 | 1 | -0.6750998 | 3.528669 | 0.6686122 | 1.08628 | 2.735732 | 4.09612 | -0.0001619816 | 0 | 0 | 0 | 0
383 | 11451.39 | 2011-07-05 13:20 | 5822.918 | 4 | 1 | -0.6750998 | 3.52219 | 0.6686122 | 1.091908 | 2.735732 | 4.115964 | -0.0001944065 | 0 | 0 | 0 | 0
384 | 11481.39 | 2011-07-05 13:21 | 5852.92 | 4 | 1 | -0.6750998 | 3.515225 | 0.6686122 | 1.097534 | 2.735732 | 4.13576 | -0.0001943588 | 0 | 0 | 0 | 0
385 | 11511.4 | 2011-07-05 13:21 | 5882.933 | 4 | 1 | -0.6750998 | 3.507288 | 0.6686122 | 1.103162 | 2.735732 | 4.155522 | -0.000259161 | 0 | 0 | 0 | 0
386 | 11541.42 | 2011-07-05 13:22 | 5912.947 | 4 | 1 | -0.6750998 | 3.498704 | 0.6686122 | 1.108791 | 2.735732 | 4.175239 | -0.0002267361 | 0 | 0 | 0 | 0
387 | 11571.43 | 2011-07-05 13:22 | 5942.962 | 4 | 1 | -0.6750998 | 3.489147 | 0.6686122 | 1.114419 | 2.735732 | 4.194905 | -0.0002591133 | 0 | 0 | 0 | 0
388 | 11601.45 | 2011-07-05 13:23 | 5972.98 | 4 | 1 | -0.6750998 | 3.478295 | 0.6686122 | 1.120048 | 2.735732 | 4.214515 | -0.0002915859 | 0 | 0 | 0 | 0
389 | 11631.46 | 2011-07-05 13:23 | 6002.993 | 4 | 1 | -0.6750998 | 3.466633 | 0.6686122 | 1.125676 | 2.735732 | 4.234059 | -0.0002915383 | 0 | 0 | 0 | 0
390 | 11661.48 | 2011-07-05 13:24 | 6033.008 | 4 | 1 | -0.6750998 | 3.453189 | 0.6686122 | 1.131305 | 2.735732 | 4.253534 | -0.0003887653 | 0 | 0 | 0 | 0
391 | 11691.49 | 2011-07-05 13:24 | 6063.023 | 4 | 1 | -0.6750998 | 3.438126 | 0.6686122 | 1.136933 | 2.735732 | 4.272928 | -0.0004210949 | 0 | 0 | 0 | 0
392 | 11721.51 | 2011-07-05 13:25 | 6093.038 | 4 | 1 | -0.6752817 | 3.420795 | 0.6686122 | 1.142562 | 2.735732 | 4.292232 | -0.000518322 | 0 | 0 | 0 | 0
393 | 11751.52 | 2011-07-05 13:25 | 6123.053 | 4 | 1 | -0.6749179 | 3.401196 | 0.6686122 | 1.14819 | 2.735732 | 4.311432 | -0.0005831242 | 0 | 0 | 0 | 0
394 | 11781.54 | 2011-07-05 13:26 | 6153.068 | 4 | 1 | -0.6749179 | 3.378358 | 0.6686122 | 1.153819 | 2.735732 | 4.330513 | -0.0006478786 | 0 | 0 | 0 | 0
395 | 11811.55 | 2011-07-05 13:26 | 6183.083 | 4 | 1 | -0.6750998 | 3.351471 | 0.6686122 | 1.159447 | 2.735732 | 4.349454 | -0.000777483 | 0 | 0 | 0 | 0
396 | 11841.57 | 2011-07-05 13:27 | 6213.098 | 4 | 1 | -0.6750998 | 3.319886 | 0.6686122 | 1.165075 | 2.735732 | 4.368232 | -0.0009070873 | 0 | 0 | 0 | 0
397 | 11871.58 | 2011-07-05 13:27 | 6243.113 | 4 | 1 | -0.6749179 | 3.281499 | 0.6686122 | 1.170704 | 2.735732 | 4.386813 | -0.001133776 | 0 | 0 | 0 | 0
398 | 11901.6 | 2011-07-05 13:28 | 6273.128 | 4 | 1 | -0.6750998 | 3.234527 | 0.6686122 | 1.176332 | 2.735732 | 4.405156 | -0.001360559 | 0 | 0 | 0 | 0
399 | 11931.61 | 2011-07-05 13:28 | 6303.143 | 4 | 1 | -0.6750998 | 3.174435 | 0.6686122 | 1.181961 | 2.735732 | 4.4232 | -0.001781702 | 0 | 0 | 0 | 0
400 | 11961.63 | 2011-07-05 13:29 | 6333.158 | 4 | 1 | -0.6750998 | 3.090047 | 0.6686122 | 1.187589 | 2.735732 | 4.440847 | -0.002753544 | 0 | 0 | 0 | 0
401 | 11991.64 | 2011-07-05 13:29 | 6363.173 | 4 | 1 | -0.6750998 | 2.931962 | 0.6686122 | 1.193218 | 2.735732 | 4.457846 | -0.005442238 | 0 | 0 | 0 | 0
402 | 12020.71 | 2011-07-05 13:30 | 6392.235 | 4 | 1 | -0.6750998 | 2.699693 | 0.6686122 | 1.198667 | 2.735732 | 4.473205 | -0.006543684 | 0 | 0 | 0 | 0
403 | 12020.72 | 2011-07-05 13:30 | 0.01519142 | 5 | 1 | -0.0003465305 | 2.762215 | 0.6686122 | 1.198667 | 2.735732 | 4.473205 | 0 | 0.0780995 | 0 | 0 | 0
404 | 12050.74 | 2011-07-05 13:30 | 30.01488 | 7 | 1 | 0.6749525 | 3.318266 | 0.6742384 | 1.198667 | 2.753573 | 4.473205 | 0.004535246 | 0.0780995 | 0 | 0 | 0
405 | 12080.75 | 2011-07-05 13:31 | 60.0301 | 7 | 1 | 0.6747706 | 3.43602 | 0.6798647 | 1.198667 | 2.772605 | 4.473205 | 0.002462006 | 0.0780995 | 0 | 0 | 0
406 | 12110.77 | 2011-07-05 13:31 | 90.04497 | 7 | 1 | 0.6749525 | 3.510528 | 0.685491 | 1.198667 | 2.792159 | 4.473205 | 0.001684523 | 0.0780995 | 0 | 0 | 0
407 | 12140.78 | 2011-07-05 13:32 | 120.06 | 7 | 1 | 0.6747706 | 3.56495 | 0.6911173 | 1.198667 | 2.812071 | 4.473205 | 0.00126338 | 0.0780995 | 0 | 0 | 0
408 | 12170.8 | 2011-07-05 13:32 | 150.075 | 7 | 1 | 0.6747706 | 3.607711 | 0.6967437 | 1.198667 | 2.832253 | 4.473205 | 0.001036596 | 0.0780995 | 0 | 0 | 0
409 | 12200.81 | 2011-07-05 13:33 | 180.0902 | 7 | 1 | 0.6745886 | 3.642697 | 0.7023701 | 1.198667 | 2.852652 | 4.473205 | 0.0009070873 | 0.0780995 | 0 | 0 | 0
410 | 12230.83 | 2011-07-05 13:33 | 210.1071 | 7 | 1 | 0.6749525 | 3.671852 | 0.7079968 | 1.198667 | 2.873233 | 4.473205 | 0.0007126808 | 0.0780995 | 0 | 0 | 0
411 | 12260.84 | 2011-07-05 13:34 | 240.1202 | 7 | 1 | 0.6749525 | 3.696958 | 0.7136228 | 1.198667 | 2.893963 | 4.473205 | 0.0006478786 | 0.0780995 | 0 | 0 | 0
412 | 12290.86 | 2011-07-05 13:34 | 270.1352 | 7 | 1 | 0.6747706 | 3.718176 | 0.7192491 | 1.198667 | 2.914825 | 4.473205 | 0.0004858971 | 0.0780995 | 0 | 0 | 0
413 | 12320.87 | 2011-07-05 13:35 | 300.1503 | 7 | 1 | 0.6749525 | 3.736641 | 0.7248756 | 1.198667 | 2.935799 | 4.473205 | 0.0004535198 | 0.0780995 | 0 | 0 | 0
414 | 12350.89 | 2011-07-05 13:35 | 330.1653 | 7 | 1 | 0.6749525 | 3.751705 | 0.730502 | 1.198667 | 2.956867 | 4.473205 | 0.0003563404 | 0.0780995 | 0 | 0 | 0
415 | 12380.9 | 2011-07-05 13:36 | 360.1803 | 7 | 1 | 0.6749525 | 3.762557 | 0.7361283 | 1.198667 | 2.978008 | 4.473205 | 0.0002267361 | 0.0780995 | 0 | 0 | 0
416 | 12410.92 | 2011-07-05 13:36 | 390.1954 | 7 | 1 | 0.6745886 | 3.769846 | 0.7417547 | 1.198667 | 2.999199 | 4.473205 | 0.0001619816 | 0.0780995 | 0 | 0 | 0
417 | 12440.93 | 2011-07-05 13:37 | 420.2105 | 7 | 1 | 0.6749525 | 3.774705 | 0.747381 | 1.198667 | 3.020424 | 4.473205 | 0.0001296043 | 0.0780995 | 0 | 0 | 0
418 | 12470.95 | 2011-07-05 13:37 | 450.2255 | 7 | 1 | 0.6749525 | 3.77843 | 0.7530075 | 1.198667 | 3.041672 | 4.473205 | 0.0001296043 | 0.0780995 | 0 | 0 | 0
419 | 12500.96 | 2011-07-05 13:38 | 480.2405 | 7 | 1 | 0.6747706 | 3.78167 | 0.7586338 | 1.198667 | 3.06294 | 4.473205 | 9.717941e-05 | 0.0780995 | 0 | 0 | 0
420 | 12530.98 | 2011-07-05 13:38 | 510.2555 | 7 | 1 | 0.6749525 | 3.784909 | 0.7642602 | 1.198667 | 3.084226 | 4.473205 | 0.0001295567 | 0.0780995 | 0 | 0 | 0
421 | 12560.99 | 2011-07-05 13:39 | 540.2706 | 7 | 1 | 0.6749525 | 3.787987 | 0.7698865 | 1.198667 | 3.105529 | 4.473205 | 9.717941e-05 | 0.0780995 | 0 | 0 | 0
422 | 12591.01 | 2011-07-05 13:39 | 570.2857 | 7 | 1 | 0.6745886 | 3.790902 | 0.7755129 | 1.198667 | 3.126851 | 4.473205 | 6.480217e-05 | 0.0780995 | 0 | 0 | 0
423 | 12621.02 | 2011-07-05 13:40 | 600.3007 | 7 | 1 | 0.6747706 | 3.79398 | 0.7811393 | 1.198667 | 3.148189 | 4.473205 | 6.480217e-05 | 0.0780995 | 0 | 0 | 0
424 | 12651.04 | 2011-07-05 13:40 | 630.3157 | 7 | 1 | 0.6745886 | 3.797057 | 0.7867657 | 1.198667 | 3.169545 | 4.473205 | 3.237724e-05 | 0.0780995 | 0 | 0 | 0
425 | 12681.05 | 2011-07-05 13:41 | 660.3307 | 7 | 1 | 0.6749525 | 3.800134 | 0.792392 | 1.198667 | 3.190918 | 4.473205 | 9.717941e-05 | 0.0780995 | 0 | 0 | 0
426 | 12711.07 | 2011-07-05 13:41 | 690.3467 | 7 | 1 | 0.6747706 | 3.803212 | 0.7980186 | 1.198667 | 3.212308 | 4.473205 | 9.717941e-05 | 0.0780995 | 0 | 0 | 0
427 | 12741.07 | 2011-07-05 13:42 | 720.348 | 7 | 1 | 0.6749525 | 3.806289 | 0.8036423 | 1.198667 | 3.233705 | 4.473205 | 9.717941e-05 | 0.0780995 | 0 | 0 | 0
428 | 12771.08 | 2011-07-05 13:42 | 750.3605 | 7 | 1 | 0.6749525 | 3.809043 | 0.8092683 | 1.198667 | 3.255126 | 4.473205 | 6.475449e-05 | 0.0780995 | 0 | 0 | 0
429 | 12801.1 | 2011-07-05 13:43 | 780.3753 | 7 | 1 | 0.6747706 | 3.811959 | 0.8148946 | 1.198667 | 3.276566 | 4.473205 | 6.480217e-05 | 0.0780995 | 0 | 0 | 0
430 | 12831.11 | 2011-07-05 13:43 | 810.3903 | 7 | 1 | 0.6745886 | 3.815036 | 0.8205209 | 1.198667 | 3.298023 | 4.473205 | 3.242493e-05 | 0.0780995 | 0 | 0 | 0
431 | 12861.13 | 2011-07-05 13:44 | 840.4073 | 7 | 1 | 0.6749525 | 3.818275 | 0.8261476 | 1.198667 | 3.319498 | 4.473205 | 0.0001296043 | 0.0780995 | 0 | 0 | 0
432 | 12891.14 | 2011-07-05 13:44 | 870.4205 | 7 | 1 | 0.6747706 | 3.821353 | 0.8317736 | 1.198667 | 3.340988 | 4.473205 | 6.480217e-05 | 0.0780995 | 0 | 0 | 0
433 | 12921.16 | 2011-07-05 13:45 | 900.4355 | 7 | 1 | 0.6749525 | 3.82443 | 0.8374 | 1.198667 | 3.362497 | 4.473205 | 6.480217e-05 | 0.0780995 | 0 | 0 | 0
434 | 12951.17 | 2011-07-05 13:45 | 930.4506 | 7 | 1 | 0.6747706 | 3.827346 | 0.8430263 | 1.198667 | 3.384023 | 4.473205 | 6.480217e-05 | 0.0780995 | 0 | 0 | 0
435 | 12981.19 | 2011-07-05 13:46 | 960.4655 | 7 | 1 | 0.6747706 | 3.830585 | 0.8486526 | 1.198667 | 3.405566 | 4.473205 | 0.0001295567 | 0.0780995 | 0 | 0 | 0
436 | 13011.2 | 2011-07-05 13:46 | 990.4807 | 7 | 1 | 0.6749525 | 3.833663 | 0.854279 | 1.198667 | 3.427127 | 4.473205 | 6.475449e-05 | 0.0780995 | 0 | 0 | 0
437 | 13041.22 | 2011-07-05 13:47 | 1020.496 | 7 | 1 | 0.6749525 | 3.83674 | 0.8599054 | 1.198667 | 3.448705 | 4.473205 | 9.717941e-05 | 0.0780995 | 0 | 0 | 0
438 | 13071.23 | 2011-07-05 13:47 | 1050.511 | 7 | 1 | 0.6749525 | 3.83998 | 0.8655317 | 1.198667 | 3.470301 | 4.473205 | 0.0001295567 | 0.0780995 | 0 | 0 | 0
439 | 13101.25 | 2011-07-05 13:48 | 1080.526 | 7 | 1 | 0.6751344 | 3.843057 | 0.8711581 | 1.198667 | 3.491914 | 4.473205 | 0.0001295567 | 0.0780995 | 0 | 0 | 0
440 | 13131.26 | 2011-07-05 13:48 | 1110.541 | 7 | 1 | 0.6747706 | 3.845811 | 0.8767845 | 1.198667 | 3.513544 | 4.473205 | 9.717941e-05 | 0.0780995 | 0 | 0 | 0
441 | 13161.28 | 2011-07-05 13:49 | 1140.556 | 7 | 1 | 0.6749525 | 3.848888 | 0.8824109 | 1.198667 | 3.535191 | 4.473205 | 6.475449e-05 | 0.0780995 | 0 | 0 | 0
442 | 13191.29 | 2011-07-05 13:49 | 1170.571 | 7 | 1 | 0.6747706 | 3.851804 | 0.8880372 | 1.198667 | 3.556853 | 4.473205 | 9.717941e-05 | 0.0780995 | 0 | 0 | 0
443 | 13221.31 | 2011-07-05 13:50 | 1200.586 | 7 | 1 | 0.6747706 | 3.854557 | 0.8936636 | 1.198667 | 3.578532 | 4.473205 | 9.717941e-05 | 0.0780995 | 0 | 0 | 0
444 | 13251.32 | 2011-07-05 13:50 | 1230.601 | 7 | 1 | 0.6747706 | 3.857149 | 0.8992899 | 1.198667 | 3.600227 | 4.473205 | 6.480217e-05 | 0.0780995 | 0 | 0 | 0
445 | 13281.34 | 2011-07-05 13:51 | 1260.616 | 7 | 1 | 0.6745886 | 3.859902 | 0.9049163 | 1.198667 | 3.621936 | 4.473205 | 6.480217e-05 | 0.0780995 | 0 | 0 | 0
446 | 13311.35 | 2011-07-05 13:51 | 1290.631 | 7 | 1 | 0.6749525 | 3.862494 | 0.9105426 | 1.198667 | 3.643661 | 4.473205 | 9.717941e-05 | 0.0780995 | 0 | 0 | 0
447 | 13341.37 | 2011-07-05 13:52 | 1320.646 | 7 | 1 | 0.6747706 | 3.864923 | 0.916169 | 1.198667 | 3.6654 | 4.473205 | 6.480217e-05 | 0.0780995 | 0 | 0 | 0
448 | 13371.38 | 2011-07-05 13:52 | 1350.661 | 7 | 1 | 0.6749525 | 3.867515 | 0.9217954 | 1.198667 | 3.687153 | 4.473205 | 9.717941e-05 | 0.0780995 | 0 | 0 | 0
449 | 13401.4 | 2011-07-05 13:53 | 1380.676 | 7 | 1 | 0.6747706 | 3.869783 | 0.9274217 | 1.198667 | 3.708918 | 4.473205 | 9.717941e-05 | 0.0780995 | 0 | 0 | 0
450 | 13431.41 | 2011-07-05 13:53 | 1410.691 | 7 | 1 | 0.6747706 | 3.871888 | 0.9330481 | 1.198667 | 3.730696 | 4.473205 | 6.480217e-05 | 0.0780995 | 0 | 0 | 0
451 | 13461.43 | 2011-07-05 13:54 | 1440.708 | 7 | 1 | 0.6745886 | 3.87367 | 0.9386749 | 1.198667 | 3.752488 | 4.473205 | 0 | 0.0780995 | 0 | 0 | 0
452 | 13491.44 | 2011-07-05 13:54 | 1470.721 | 7 | 1 | 0.6747706 | 3.875776 | 0.9443009 | 1.198667 | 3.774288 | 4.473205 | 3.237724e-05 | 0.0780995 | 0 | 0 | 0
453 | 13521.46 | 2011-07-05 13:55 | 1500.736 | 7 | 1 | 0.6747706 | 3.877881 | 0.9499271 | 1.198667 | 3.7961 | 4.473205 | 6.480217e-05 | 0.0780995 | 0 | 0 | 0
454 | 13551.47 | 2011-07-05 13:55 | 1530.751 | 7 | 1 | 0.6749525 | 3.879501 | 0.9555534 | 1.198667 | 3.817923 | 4.473205 | 3.242493e-05 | 0.0780995 | 0 | 0 | 0
455 | 13581.49 | 2011-07-05 13:56 | 1560.766 | 7 | 1 | 0.6747706 | 3.881283 | 0.9611797 | 1.198667 | 3.839755 | 4.473205 | 6.480217e-05 | 0.0780995 | 0 | 0 | 0
456 | 13611.5 | 2011-07-05 13:56 | 1590.782 | 7 | 1 | 0.6747706 | 3.882902 | 0.9668061 | 1.198667 | 3.861597 | 4.473205 | 6.475449e-05 | 0.0780995 | 0 | 0 | 0
457 | 13641.52 | 2011-07-05 13:57 | 1620.796 | 7 | 1 | 0.6747706 | 3.884522 | 0.9724324 | 1.198667 | 3.883448 | 4.473205 | 3.237724e-05 | 0.0780995 | 0 | 0 | 0
458 | 13671.53 | 2011-07-05 13:57 | 1650.811 | 7 | 1 | 0.6747706 | 3.88598 | 0.9780588 | 1.198667 | 3.905308 | 4.473205 | 0 | 0.0780995 | 0 | 0 | 0
459 | 13701.55 | 2011-07-05 13:58 | 1680.827 | 7 | 1 | 0.6749525 | 3.8876 | 0.9836852 | 1.198667 | 3.927177 | 4.473205 | 3.242493e-05 | 0.0780995 | 0 | 0 | 0
460 | 13731.56 | 2011-07-05 13:58 | 1710.842 | 7 | 1 | 0.6747706 | 3.889057 | 0.9893115 | 1.198667 | 3.949054 | 4.473205 | 6.480217e-05 | 0.0780995 | 0 | 0 | 0
461 | 13761.58 | 2011-07-05 13:59 | 1740.857 | 7 | 1 | 0.6747706 | 3.890677 | 0.9949379 | 1.198667 | 3.97094 | 4.473205 | 3.242493e-05 | 0.0780995 | 0 | 0 | 0
462 | 13791.59 | 2011-07-05 13:59 | 1770.872 | 7 | 1 | 0.6747706 | 3.891973 | 1.000564 | 1.198667 | 3.992834 | 4.473205 | 3.242493e-05 | 0.0780995 | 0 | 0 | 0
463 | 13821.6 | 2011-07-05 14:00 | 1800.878 | 7 | 1 | 0.6747706 | 3.893593 | 1.006189 | 1.198667 | 4.014731 | 4.473205 | 6.480217e-05 | 0.0780995 | 0 | 0 | 0
464 | 13851.61 | 2011-07-05 14:00 | 1830.886 | 7 | 1 | 0.6749525 | 3.895212 | 1.011814 | 1.198667 | 4.036636 | 4.473205 | 3.242493e-05 | 0.0780995 | 0 | 0 | 0
465 | 13881.62 | 2011-07-05 14:01 | 1860.901 | 7 | 1 | 0.6747706 | 3.896508 | 1.017441 | 1.198667 | 4.058556 | 4.473205 | 3.242493e-05 | 0.0780995 | 0 | 0 | 0
466 | 13911.64 | 2011-07-05 14:01 | 1890.916 | 7 | 1 | 0.6747706 | 3.897966 | 1.023067 | 1.198667 | 4.080483 | 4.473205 | 6.480217e-05 | 0.0780995 | 0 | 0 | 0
467 | 13941.65 | 2011-07-05 14:02 | 1920.931 | 7 | 1 | 0.6747706 | 3.899424 | 1.028693 | 1.198667 | 4.102419 | 4.473205 | 0 | 0.0780995 | 0 | 0 | 0
468 | 13971.67 | 2011-07-05 14:02 | 1950.946 | 7 | 1 | 0.6749525 | 3.900881 | 1.034305 | 1.198667 | 4.124306 | 4.473205 | 0 | 0.0780995 | 0 | 0 | 0
469 | 14001.68 | 2011-07-05 14:03 | 1980.961 | 7 | 1 | 0.6749525 | 3.902663 | 1.039946 | 1.198667 | 4.146315 | 4.473205 | 6.475449e-05 | 0.0780995 | 0 | 0 | 0
470 | 14031.7 | 2011-07-05 14:03 | 2010.976 | 7 | 1 | 0.6747706 | 3.904121 | 1.045573 | 1.198667 | 4.168276 | 4.473205 | 3.242493e-05 | 0.0780995 | 0 | 0 | 0
471 | 14061.71 | 2011-07-05 14:04 | 2040.992 | 7 | 1 | 0.6747706 | 3.905579 | 1.051199 | 1.198667 | 4.190247 | 4.473205 | 6.480217e-05 | 0.0780995 | 0 | 0 | 0
472 | 14091.73 | 2011-07-05 14:04 | 2071.006 | 7 | 1 | 0.6749525 | 3.907198 | 1.056825 | 1.198667 | 4.212225 | 4.473205 | 6.480217e-05 | 0.0780995 | 0 | 0 | 0
473 | 14121.74 | 2011-07-05 14:05 | 2101.022 | 7 | 1 | 0.6747706 | 3.908656 | 1.062452 | 1.198667 | 4.234213 | 4.473205 | 3.242493e-05 | 0.0780995 | 0 | 0 | 0
474 | 14151.75 | 2011-07-05 14:05 | 2131.029 | 7 | 1 | 0.6747706 | 3.910114 | 1.068077 | 1.198667 | 4.256203 | 4.473205 | 3.237724e-05 | 0.0780995 | 0 | 0 | 0
475 | 14181.76 | 2011-07-05 14:06 | 2161.036 | 7 | 1 | 0.6745886 | 3.911734 | 1.073702 | 1.198667 | 4.278203 | 4.473205 | 0 | 0.0780995 | 0 | 0 | 0
476 | 14211.77 | 2011-07-05 14:06 | 2191.051 | 7 | 1 | 0.6747706 | 3.913515 | 1.079328 | 1.198667 | 4.300218 | 4.473205 | 3.242493e-05 | 0.0780995 | 0 | 0 | 0
477 | 14241.79 | 2011-07-05 14:07 | 2221.066 | 7 | 1 | 0.6745886 | 3.915135 | 1.084954 | 1.198667 | 4.322241 | 4.473205 | 0 | 0.0780995 | 0 | 0 | 0
478 | 14271.8 | 2011-07-05 14:07 | 2251.081 | 7 | 1 | 0.6745886 | 3.916755 | 1.090581 | 1.198667 | 4.344275 | 4.473205 | 6.480217e-05 | 0.0780995 | 0 | 0 | 0
479 | 14301.81 | 2011-07-05 14:08 | 2281.085 | 7 | 1 | 0.6749525 | 3.918698 | 1.096205 | 1.198667 | 4.366309 | 4.473205 | 6.475449e-05 | 0.0780995 | 0 | 0 | 0
480 | 14331.82 | 2011-07-05 14:08 | 2311.096 | 7 | 1 | 0.6747706 | 3.920318 | 1.10183 | 1.198667 | 4.388357 | 4.473205 | 6.480217e-05 | 0.0780995 | 0 | 0 | 0
481 | 14361.83 | 2011-07-05 14:09 | 2341.111 | 7 | 1 | 0.6751344 | 3.9221 | 1.107457 | 1.198667 | 4.410419 | 4.473205 | 9.717941e-05 | 0.0780995 | 0 | 0 | 0
482 | 14391.85 | 2011-07-05 14:09 | 2371.126 | 7 | 1 | 0.6747706 | 3.923396 | 1.113083 | 1.198667 | 4.432488 | 4.473205 | 3.242493e-05 | 0.0780995 | 0 | 0 | 0
483 | 14421.86 | 2011-07-05 14:10 | 2401.141 | 7 | 1 | 0.6745886 | 3.925177 | 1.118709 | 1.198667 | 4.454566 | 4.473205 | 3.242493e-05 | 0.0780995 | 0 | 0 | 0
484 | 14451.88 | 2011-07-05 14:10 | 2431.156 | 7 | 1 | 0.6747706 | 3.926797 | 1.124335 | 1.198667 | 4.476654 | 4.473205 | 3.237724e-05 | 0.0780995 | 0 | 0 | 0
485 | 14481.89 | 2011-07-05 14:11 | 2461.171 | 7 | 1 | 0.6747706 | 3.928903 | 1.12996 | 1.198667 | 4.498751 | 4.473205 | 9.717941e-05 | 0.0780995 | 0 | 0 | 0
486 | 14511.91 | 2011-07-05 14:11 | 2491.186 | 7 | 1 | 0.6751344 | 3.930522 | 1.135586 | 1.198667 | 4.520859 | 4.473205 | 3.242493e-05 | 0.0780995 | 0 | 0 | 0
487 | 14541.91 | 2011-07-05 14:12 | 2521.186 | 7 | 1 | 0.6749525 | 3.932142 | 1.14121 | 1.198667 | 4.542967 | 4.473205 | 3.237724e-05 | 0.0780995 | 0 | 0 | 0
488 | 14571.92 | 2011-07-05 14:12 | 2551.2 | 7 | 1 | 0.6749525 | 3.933924 | 1.146836 | 1.198667 | 4.565095 | 4.473205 | 6.475449e-05 | 0.0780995 | 0 | 0 | 0
489 | 14601.94 | 2011-07-05 14:13 | 2581.215 | 7 | 1 | 0.6749525 | 3.935868 | 1.152462 | 1.198667 | 4.587233 | 4.473205 | 9.717941e-05 | 0.0780995 | 0 | 0 | 0
490 | 14631.95 | 2011-07-05 14:13 | 2611.23 | 7 | 1 | 0.6745886 | 3.937325 | 1.158088 | 1.198667 | 4.609381 | 4.473205 | 3.242493e-05 | 0.0780995 | 0 | 0 | 0
491 | 14661.97 | 2011-07-05 14:14 | 2641.245 | 7 | 1 | 0.6747706 | 3.939269 | 1.163715 | 1.198667 | 4.631539 | 4.473205 | 6.480217e-05 | 0.0780995 | 0 | 0 | 0
492 | 14691.98 | 2011-07-05 14:14 | 2671.261 | 7 | 1 | 0.6749525 | 3.941051 | 1.169341 | 1.198667 | 4.653708 | 4.473205 | 6.480217e-05 | 0.0780995 | 0 | 0 | 0
493 | 14722 | 2011-07-05 14:15 | 2701.276 | 7 | 1 | 0.6745886 | 3.942832 | 1.174968 | 1.198667 | 4.675887 | 4.473205 | 6.480217e-05 | 0.0780995 | 0 | 0 | 0
494 | 14752.01 | 2011-07-05 14:15 | 2731.291 | 7 | 1 | 0.6747706 | 3.944614 | 1.180594 | 1.198667 | 4.698076 | 4.473205 | 3.237724e-05 | 0.0780995 | 0 | 0 | 0
495 | 14782.03 | 2011-07-05 14:16 | 2761.306 | 7 | 1 | 0.6749525 | 3.946558 | 1.18622 | 1.198667 | 4.720275 | 4.473205 | 9.717941e-05 | 0.0780995 | 0 | 0 | 0
496 | 14812.03 | 2011-07-05 14:16 | 2791.307 | 7 | 1 | 0.6749525 | 3.948339 | 1.191844 | 1.198667 | 4.742475 | 4.473205 | 6.475449e-05 | 0.0780995 | 0 | 0 | 0
497 | 14842.04 | 2011-07-05 14:17 | 2821.32 | 7 | 1 | 0.6747706 | 3.950121 | 1.19747 | 1.198667 | 4.764693 | 4.473205 | 3.237724e-05 | 0.0780995 | 0 | 0 | 0
498 | 14872.06 | 2011-07-05 14:17 | 2851.335 | 7 | 1 | 0.6749525 | 3.952227 | 1.203097 | 1.198667 | 4.786924 | 4.473205 | 0.0001295567 | 0.0780995 | 0 | 0 | 0
499 | 14902.07 | 2011-07-05 14:18 | 2881.35 | 7 | 1 | 0.6749525 | 3.954008 | 1.208723 | 1.198667 | 4.809165 | 4.473205 | 6.480217e-05 | 0.0780995 | 0 | 0 | 0
500 | 14932.09 | 2011-07-05 14:18 | 2911.365 | 7 | 1 | 0.6749525 | 3.95579 | 1.21435 | 1.198667 | 4.831417 | 4.473205 | 3.237724e-05 | 0.0780995 | 0 | 0 | 0
501 | 14962.1 | 2011-07-05 14:19 | 2941.38 | 7 | 1 | 0.6749525 | 3.957734 | 1.219976 | 1.198667 | 4.853679 | 4.473205 | 6.475449e-05 | 0.0780995 | 0 | 0 | 0
502 | 14992.12 | 2011-07-05 14:19 | 2971.395 | 7 | 1 | 0.6749525 | 3.959677 | 1.225603 | 1.198667 | 4.875953 | 4.473205 | 9.717941e-05 | 0.0780995 | 0 | 0 | 0
503 | 15022.13 | 2011-07-05 14:20 | 3001.41 | 7 | 1 | 0.6747706 | 3.961621 | 1.231229 | 1.198667 | 4.898236 | 4.473205 | 6.480217e-05 | 0.0780995 | 0 | 0 | 0
504 | 15052.15 | 2011-07-05 14:20 | 3031.426 | 7 | 1 | 0.6747706 | 3.963565 | 1.236855 | 1.198667 | 4.920529 | 4.473205 | 3.237724e-05 | 0.0780995 | 0 | 0 | 0
505 | 15082.16 | 2011-07-05 14:21 | 3061.44 | 7 | 1 | 0.6747706 | 3.965508 | 1.24248 | 1.198667 | 4.942831 | 4.473205 | 3.242493e-05 | 0.0780995 | 0 | 0 | 0
506 | 15112.18 | 2011-07-05 14:21 | 3091.455 | 7 | 1 | 0.6745886 | 3.967452 | 1.248106 | 1.198667 | 4.965145 | 4.473205 | 6.480217e-05 | 0.0780995 | 0 | 0 | 0
507 | 15142.19 | 2011-07-05 14:22 | 3121.47 | 7 | 1 | 0.6749525 | 3.96972 | 1.253731 | 1.198667 | 4.98747 | 4.473205 | 6.475449e-05 | 0.0780995 | 0 | 0 | 0
508 | 15172.21 | 2011-07-05 14:22 | 3151.485 | 7 | 1 | 0.6749525 | 3.971663 | 1.259358 | 1.198667 | 5.009809 | 4.473205 | 6.480217e-05 | 0.0780995 | 0 | 0 | 0
509 | 15202.22 | 2011-07-05 14:23 | 3181.501 | 7 | 1 | 0.6749525 | 3.973769 | 1.264984 | 1.198667 | 5.032161 | 4.473205 | 6.475449e-05 | 0.0780995 | 0 | 0 | 0
510 | 15232.24 | 2011-07-05 14:23 | 3211.516 | 7 | 1 | 0.6745886 | 3.975551 | 1.270611 | 1.198667 | 5.054525 | 4.473205 | 3.237724e-05 | 0.0780995 | 0 | 0 | 0
511 | 15262.25 | 2011-07-05 14:24 | 3241.531 | 7 | 1 | 0.6747706 | 3.977818 | 1.276237 | 1.198667 | 5.076901 | 4.473205 | 9.717941e-05 | 0.0780995 | 0 | 0 | 0
512 | 15292.27 | 2011-07-05 14:24 | 3271.546 | 7 | 1 | 0.6747706 | 3.979762 | 1.281864 | 1.198667 | 5.099288 | 4.473205 | 3.242493e-05 | 0.0780995 | 0 | 0 | 0
513 | 15322.28 | 2011-07-05 14:25 | 3301.561 | 7 | 1 | 0.6745886 | 3.98203 | 1.28749 | 1.198667 | 5.121687 | 4.473205 | 3.242493e-05 | 0.0780995 | 0 | 0 | 0
514 | 15352.3 | 2011-07-05 14:25 | 3331.576 | 7 | 1 | 0.6747706 | 3.984297 | 1.293117 | 1.198667 | 5.144098 | 4.473205 | 6.480217e-05 | 0.0780995 | 0 | 0 | 0
515 | 15382.31 | 2011-07-05 14:26 | 3361.591 | 7 | 1 | 0.6749525 | 3.986565 | 1.298743 | 1.198667 | 5.166521 | 4.473205 | 6.480217e-05 | 0.0780995 | 0 | 0 | 0
516 | 15412.33 | 2011-07-05 14:26 | 3391.608 | 7 | 1 | 0.6747706 | 3.988671 | 1.30437 | 1.198667 | 5.188959 | 4.473205 | 6.480217e-05 | 0.0780995 | 0 | 0 | 0
517 | 15442.34 | 2011-07-05 14:27 | 3421.621 | 7 | 1 | 0.6749525 | 3.990776 | 1.309996 | 1.198667 | 5.211405 | 4.473205 | 3.237724e-05 | 0.0780995 | 0 | 0 | 0
518 | 15472.36 | 2011-07-05 14:27 | 3451.636 | 7 | 1 | 0.6747706 | 3.993044 | 1.315623 | 1.198667 | 5.233865 | 4.473205 | 3.237724e-05 | 0.0780995 | 0 | 0 | 0
519 | 15502.37 | 2011-07-05 14:28 | 3481.651 | 7 | 1 | 0.6747706 | 3.995311 | 1.321249 | 1.198667 | 5.256339 | 4.473205 | 6.475449e-05 | 0.0780995 | 0 | 0 | 0
520 | 15532.39 | 2011-07-05 14:28 | 3511.669 | 7 | 1 | 0.6751344 | 3.997579 | 1.326876 | 1.198667 | 5.278827 | 4.473205 | 3.237724e-05 | 0.0780995 | 0 | 0 | 0
521 | 15562.4 | 2011-07-05 14:29 | 3541.681 | 7 | 1 | 0.6749525 | 3.999847 | 1.332502 | 1.198667 | 5.301324 | 4.473205 | 3.242493e-05 | 0.0780995 | 0 | 0 | 0
522 | 15592.42 | 2011-07-05 14:29 | 3571.696 | 7 | 1 | 0.6747706 | 4.002276 | 1.338129 | 1.198667 | 5.323835 | 4.473205 | 9.717941e-05 | 0.0780995 | 0 | 0 | 0
523 | 15622.43 | 2011-07-05 14:30 | 3601.711 | 7 | 1 | 0.6747706 | 4.004544 | 1.343755 | 1.198667 | 5.34636 | 4.473205 | 6.475449e-05 | 0.0780995 | 0 | 0 | 0
524 | 15652.45 | 2011-07-05 14:30 | 3631.726 | 7 | 1 | 0.6747706 | 4.006812 | 1.349382 | 1.198667 | 5.368898 | 4.473205 | 6.484985e-05 | 0.0780995 | 0 | 0 | 0
525 | 15682.46 | 2011-07-05 14:31 | 3661.741 | 7 | 1 | 0.6747706 | 4.009241 | 1.355008 | 1.198667 | 5.391449 | 4.473205 | 3.242493e-05 | 0.0780995 | 0 | 0 | 0
526 | 15712.48 | 2011-07-05 14:31 | 3691.756 | 7 | 1 | 0.6747706 | 4.011671 | 1.360634 | 1.198667 | 5.414013 | 4.473205 | 6.475449e-05 | 0.0780995 | 0 | 0 | 0
527 | 15742.49 | 2011-07-05 14:32 | 3721.771 | 7 | 1 | 0.6747706 | 4.0141 | 1.366261 | 1.198667 | 5.436591 | 4.473205 | 9.717941e-05 | 0.0780995 | 0 | 0 | 0
528 | 15772.51 | 2011-07-05 14:32 | 3751.786 | 7 | 1 | 0.6749525 | 4.016368 | 1.371887 | 1.198667 | 5.459183 | 4.473205 | 3.242493e-05 | 0.0780995 | 0 | 0 | 0
529 | 15802.52 | 2011-07-05 14:33 | 3781.801 | 7 | 1 | 0.6747706 | 4.01896 | 1.377514 | 1.198667 | 5.481789 | 4.473205 | 6.484985e-05 | 0.0780995 | 0 | 0 | 0
530 | 15832.54 | 2011-07-05 14:33 | 3811.816 | 7 | 1 | 0.6747706 | 4.021389 | 1.38314 | 1.198667 | 5.504409 | 4.473205 | 6.484985e-05 | 0.0780995 | 0 | 0 | 0
531 | 15862.55 | 2011-07-05 14:34 | 3841.832 | 7 | 1 | 0.6749525 | 4.023981 | 1.388767 | 1.198667 | 5.527042 | 4.473205 | 6.484985e-05 | 0.0780995 | 0 | 0 | 0
532 | 15892.57 | 2011-07-05 14:34 | 3871.847 | 7 | 1 | 0.6747706 | 4.02641 | 1.394393 | 1.198667 | 5.54969 | 4.473205 | 3.242493e-05 | 0.0780995 | 0 | 0 | 0
533 | 15922.58 | 2011-07-05 14:35 | 3901.862 | 7 | 1 | 0.6749525 | 4.029002 | 1.40002 | 1.198667 | 5.572351 | 4.473205 | 9.717941e-05 | 0.0780995 | 0 | 0 | 0
534 | 15952.6 | 2011-07-05 14:35 | 3931.877 | 7 | 1 | 0.6747706 | 4.031593 | 1.405646 | 1.198667 | 5.595028 | 4.473205 | 9.717941e-05 | 0.0780995 | 0 | 0 | 0
535 | 15982.61 | 2011-07-05 14:36 | 3961.892 | 7 | 1 | 0.6747706 | 4.034185 | 1.411273 | 1.198667 | 5.617718 | 4.473205 | 6.484985e-05 | 0.0780995 | 0 | 0 | 0
536 | 16012.63 | 2011-07-05 14:36 | 3991.909 | 7 | 1 | 0.6749525 | 4.036777 | 1.416899 | 1.198667 | 5.640425 | 4.473205 | 3.242493e-05 | 0.0780995 | 0 | 0 | 0
537 | 16042.64 | 2011-07-05 14:37 | 4021.922 | 7 | 1 | 0.6745886 | 4.039368 | 1.422526 | 1.198667 | 5.663144 | 4.473205 | 6.475449e-05 | 0.0780995 | 0 | 0 | 0
538 | 16072.66 | 2011-07-05 14:37 | 4051.937 | 7 | 1 | 0.6747706 | 4.041959 | 1.428152 | 1.198667 | 5.68588 | 4.473205 | 3.232956e-05 | 0.0780995 | 0 | 0 | 0
539 | 16102.67 | 2011-07-05 14:38 | 4081.952 | 7 | 1 | 0.6749525 | 4.044875 | 1.433778 | 1.198667 | 5.70863 | 4.473205 | 6.484985e-05 | 0.0780995 | 0 | 0 | 0
540 | 16132.69 | 2011-07-05 14:38 | 4111.967 | 7 | 1 | 0.6747706 | 4.047466 | 1.439405 | 1.198667 | 5.731396 | 4.473205 | 3.232956e-05 | 0.0780995 | 0 | 0 | 0
541 | 16162.7 | 2011-07-05 14:39 | 4141.982 | 7 | 1 | 0.6747706 | 4.050382 | 1.445032 | 1.198667 | 5.754177 | 4.473205 | 9.717941e-05 | 0.0780995 | 0 | 0 | 0
542 | 16192.72 | 2011-07-05 14:39 | 4171.997 | 7 | 1 | 0.6749525 | 4.053135 | 1.450658 | 1.198667 | 5.776973 | 4.473205 | 9.717941e-05 | 0.0780995 | 0 | 0 | 0
543 | 16222.73 | 2011-07-05 14:40 | 4202.012 | 7 | 1 | 0.6749525 | 4.055727 | 1.456285 | 1.198667 | 5.799785 | 4.473205 | 6.475449e-05 | 0.0780995 | 0 | 0 | 0
544 | 16252.75 | 2011-07-05 14:40 | 4232.027 | 7 | 1 | 0.6747706 | 4.058642 | 1.461911 | 1.198667 | 5.822613 | 4.473205 | 9.717941e-05 | 0.0780995 | 0 | 0 | 0
545 | 16282.76 | 2011-07-05 14:41 | 4262.042 | 7 | 1 | 0.6747706 | 4.061396 | 1.467537 | 1.198667 | 5.845456 | 4.473205 | 9.717941e-05 | 0.0780995 | 0 | 0 | 0
546 | 16312.78 | 2011-07-05 14:41 | 4292.057 | 7 | 1 | 0.6749525 | 4.06415 | 1.473164 | 1.198667 | 5.868316 | 4.473205 | 6.484985e-05 | 0.0780995 | 0 | 0 | 0
547 | 16342.79 | 2011-07-05 14:42 | 4322.072 | 7 | 1 | 0.6749525 | 4.066903 | 1.47879 | 1.198667 | 5.891191 | 4.473205 | 3.242493e-05 | 0.0780995 | 0 | 0 | 0
548 | 16372.81 | 2011-07-05 14:42 | 4352.087 | 7 | 1 | 0.6747706 | 4.069981 | 1.484417 | 1.198667 | 5.914083 | 4.473205 | 6.475449e-05 | 0.0780995 | 0 | 0 | 0
549 | 16402.82 | 2011-07-05 14:43 | 4382.102 | 7 | 1 | 0.6749525 | 4.073058 | 1.490043 | 1.198667 | 5.936991 | 4.473205 | 0.0001296043 | 0.0780995 | 0 | 0 | 0
550 | 16432.84 | 2011-07-05 14:43 | 4412.117 | 7 | 1 | 0.6749525 | 4.075812 | 1.49567 | 1.198667 | 5.959916 | 4.473205 | 9.717941e-05 | 0.0780995 | 0 | 0 | 0
551 | 16462.85 | 2011-07-05 14:44 | 4442.132 | 7 | 1 | 0.6749525 | 4.078889 | 1.501297 | 1.198667 | 5.982857 | 4.473205 | 9.717941e-05 | 0.0780995 | 0 | 0 | 0
552 | 16492.87 | 2011-07-05 14:44 | 4472.147 | 7 | 1 | 0.6749525 | 4.081967 | 1.506923 | 1.198667 | 6.005816 | 4.473205 | 0.0001296043 | 0.0780995 | 0 | 0 | 0
553 | 16522.88 | 2011-07-05 14:45 | 4502.162 | 7 | 1 | 0.6749525 | 4.085044 | 1.51255 | 1.198667 | 6.028791 | 4.473205 | 0.000129509 | 0.0780995 | 0 | 0 | 0
554 | 16552.9 | 2011-07-05 14:45 | 4532.177 | 7 | 1 | 0.6749525 | 4.088121 | 1.518176 | 1.198667 | 6.051784 | 4.473205 | 9.717941e-05 | 0.0780995 | 0 | 0 | 0
555 | 16582.91 | 2011-07-05 14:46 | 4562.192 | 7 | 1 | 0.6747706 | 4.091199 | 1.523803 | 1.198667 | 6.074794 | 4.473205 | 9.717941e-05 | 0.0780995 | 0 | 0 | 0
556 | 16612.93 | 2011-07-05 14:46 | 4592.207 | 7 | 1 | 0.6747706 | 4.094276 | 1.529429 | 1.198667 | 6.097821 | 4.473205 | 9.717941e-05 | 0.0780995 | 0 | 0 | 0
557 | 16642.93 | 2011-07-05 14:47 | 4622.209 | 7 | 1 | 0.6749525 | 4.097354 | 1.535053 | 1.198667 | 6.120856 | 4.473205 | 6.475449e-05 | 0.0780995 | 0 | 0 | 0
558 | 16672.94 | 2011-07-05 14:47 | 4652.222 | 7 | 1 | 0.6749525 | 4.100594 | 1.540679 | 1.198667 | 6.143917 | 4.473205 | 9.717941e-05 | 0.0780995 | 0 | 0 | 0
559 | 16702.96 | 2011-07-05 14:48 | 4682.237 | 7 | 1 | 0.6749525 | 4.103833 | 1.546306 | 1.198667 | 6.166998 | 4.473205 | 0.000129509 | 0.0780995 | 0 | 0 | 0
560 | 16732.97 | 2011-07-05 14:48 | 4712.252 | 7 | 1 | 0.6749525 | 4.107072 | 1.551932 | 1.198667 | 6.190097 | 4.473205 | 9.717941e-05 | 0.0780995 | 0 | 0 | 0
561 | 16762.99 | 2011-07-05 14:49 | 4742.267 | 7 | 1 | 0.6747706 | 4.11015 | 1.557559 | 1.198667 | 6.213214 | 4.473205 | 6.475449e-05 | 0.0780995 | 0 | 0 | 0
562 | 16793 | 2011-07-05 14:49 | 4772.282 | 7 | 1 | 0.6749525 | 4.113713 | 1.563185 | 1.198667 | 6.236349 | 4.473205 | 9.717941e-05 | 0.0780995 | 0 | 0 | 0
563 | 16823.02 | 2011-07-05 14:50 | 4802.297 | 7 | 1 | 0.6747706 | 4.116629 | 1.568812 | 1.198667 | 6.259503 | 4.473205 | 3.232956e-05 | 0.0780995 | 0 | 0 | 0
564 | 16853.03 | 2011-07-05 14:50 | 4832.312 | 7 | 1 | 0.6749525 | 4.120192 | 1.574438 | 1.198667 | 6.282675 | 4.473205 | 9.717941e-05 | 0.0780995 | 0 | 0 | 0
565 | 16883.05 | 2011-07-05 14:51 | 4862.327 | 7 | 1 | 0.6749525 | 4.123594 | 1.580065 | 1.198667 | 6.305866 | 4.473205 | 9.727478e-05 | 0.0780995 | 0 | 0 | 0
566 | 16913.06 | 2011-07-05 14:51 | 4892.342 | 7 | 1 | 0.6747706 | 4.126833 | 1.585691 | 1.198667 | 6.329076 | 4.473205 | 9.717941e-05 | 0.0780995 | 0 | 0 | 0
567 | 16943.08 | 2011-07-05 14:52 | 4922.357 | 7 | 1 | 0.6749525 | 4.130234 | 1.591318 | 1.198667 | 6.352305 | 4.473205 | 9.717941e-05 | 0.0780995 | 0 | 0 | 0
568 | 16973.09 | 2011-07-05 14:52 | 4952.372 | 7 | 1 | 0.6747706 | 4.133636 | 1.596944 | 1.198667 | 6.375554 | 4.473205 | 6.484985e-05 | 0.0780995 | 0 | 0 | 0
569 | 17003.11 | 2011-07-05 14:53 | 4982.388 | 7 | 1 | 0.6745886 | 4.137037 | 1.602571 | 1.198667 | 6.398822 | 4.473205 | 9.717941e-05 | 0.0780995 | 0 | 0 | 0
570 | 17033.12 | 2011-07-05 14:53 | 5012.402 | 7 | 1 | 0.6747706 | 4.140439 | 1.608197 | 1.198667 | 6.422109 | 4.473205 | 9.717941e-05 | 0.0780995 | 0 | 0 | 0
571 | 17063.14 | 2011-07-05 14:54 | 5042.417 | 7 | 1 | 0.6747706 | 4.144002 | 1.613824 | 1.198667 | 6.445416 | 4.473205 | 9.717941e-05 | 0.0780995 | 0 | 0 | 0
572 | 17093.15 | 2011-07-05 14:54 | 5072.432 | 7 | 1 | 0.6747706 | 4.147565 | 1.61945 | 1.198667 | 6.468743 | 4.473205 | 9.717941e-05 | 0.0780995 | 0 | 0 | 0
573 | 17123.17 | 2011-07-05 14:55 | 5102.447 | 7 | 1 | 0.6747706 | 4.151291 | 1.625077 | 1.198667 | 6.49209 | 4.473205 | 9.717941e-05 | 0.0780995 | 0 | 0 | 0
574 | 17153.18 | 2011-07-05 14:55 | 5132.463 | 7 | 1 | 0.6749525 | 4.154854 | 1.630703 | 1.198667 | 6.515457 | 4.473205 | 0.0001296043 | 0.0780995 | 0 | 0 | 0
575 | 17183.2 | 2011-07-05 14:56 | 5162.478 | 7 | 1 | 0.6747706 | 4.158418 | 1.63633 | 1.198667 | 6.538844 | 4.473205 | 0.0001619339 | 0.0780995 | 0 | 0 | 0
576 | 17213.21 | 2011-07-05 14:56 | 5192.493 | 7 | 1 | 0.6749525 | 4.161981 | 1.641956 | 1.198667 | 6.562251 | 4.473205 | 9.717941e-05 | 0.0780995 | 0 | 0 | 0
577 | 17243.23 | 2011-07-05 14:57 | 5222.51 | 7 | 1 | 0.6747706 | 4.165545 | 1.647583 | 1.198667 | 6.58568 | 4.473205 | 6.475449e-05 | 0.0780995 | 0 | 0 | 0
578 | 17273.24 | 2011-07-05 14:57 | 5252.523 | 7 | 1 | 0.6747706 | 4.16927 | 1.653209 | 1.198667 | 6.609126 | 4.473205 | 0.0001296043 | 0.0780995 | 0 | 0 | 0
579 | 17303.26 | 2011-07-05 14:58 | 5282.538 | 7 | 1 | 0.6747706 | 4.172995 | 1.658836 | 1.198667 | 6.632595 | 4.473205 | 9.717941e-05 | 0.0780995 | 0 | 0 | 0
580 | 17333.27 | 2011-07-05 14:58 | 5312.553 | 7 | 1 | 0.6749525 | 4.176721 | 1.664462 | 1.198667 | 6.656084 | 4.473205 | 9.717941e-05 | 0.0780995 | 0 | 0 | 0
581 | 17363.29 | 2011-07-05 14:59 | 5342.568 | 7 | 1 | 0.6747706 | 4.180284 | 1.670089 | 1.198667 | 6.679595 | 4.473205 | 6.484985e-05 | 0.0780995 | 0 | 0 | 0
582 | 17393.3 | 2011-07-05 14:59 | 5372.583 | 7 | 1 | 0.6747706 | 4.184171 | 1.675715 | 1.198667 | 6.703127 | 4.473205 | 0.0001296043 | 0.0780995 | 0 | 0 | 0
583 | 17423.32 | 2011-07-05 15:00 | 5402.598 | 7 | 1 | 0.6747706 | 4.187897 | 1.681342 | 1.198667 | 6.726679 | 4.473205 | 9.717941e-05 | 0.0780995 | 0 | 0 | 0
584 | 17453.33 | 2011-07-05 15:00 | 5432.613 | 7 | 1 | 0.6751344 | 4.191784 | 1.686968 | 1.198667 | 6.750253 | 4.473205 | 9.717941e-05 | 0.0780995 | 0 | 0 | 0
585 | 17483.35 | 2011-07-05 15:01 | 5462.631 | 7 | 1 | 0.6749525 | 4.195672 | 1.692595 | 1.198667 | 6.773852 | 4.473205 | 9.727478e-05 | 0.0780995 | 0 | 0 | 0
586 | 17513.36 | 2011-07-05 15:01 | 5492.643 | 7 | 1 | 0.6747706 | 4.199397 | 1.698221 | 1.198667 | 6.797467 | 4.473205 | 9.717941e-05 | 0.0780995 | 0 | 0 | 0
587 | 17516.22 | 2011-07-05 15:01 | 5495.502 | 7 | 1 | 0.6749525 | 4.200045 | 1.698757 | 1.198667 | 6.799718 | 4.473205 | 0.0001296043 | 0.0780995 | 0 | 0 | 0
588 | 17546.24 | 2011-07-05 15:02 | 30.01514 | 8 | 1 | 0.6420244 | 4.199883 | 1.704244 | 1.198667 | 6.822765 | 4.473205 | -3.242493e-05 | 0.0780995 | 0 | 0 | 0
589 | 17576.25 | 2011-07-05 15:02 | 60.03026 | 8 | 1 | 0.6160094 | 4.200045 | 1.709486 | 1.198667 | 6.84478 | 4.473205 | 0 | 0.0780995 | 0 | 0 | 0
590 | 17606.27 | 2011-07-05 15:03 | 90.04693 | 8 | 1 | 0.5938147 | 4.200207 | 1.714527 | 1.198667 | 6.865954 | 4.473205 | 6.484985e-05 | 0.0780995 | 0 | 0 | 0
591 | 17636.27 | 2011-07-05 15:03 | 120.0484 | 8 | 1 | 0.5730755 | 4.200045 | 1.719388 | 1.198667 | 6.886368 | 4.473205 | 0 | 0.0780995 | 0 | 0 | 0
592 | 17666.28 | 2011-07-05 15:04 | 150.0601 | 8 | 1 | 0.5537916 | 4.200045 | 1.724084 | 1.198667 | 6.906092 | 4.473205 | 0 | 0.0780995 | 0 | 0 | 0
593 | 17696.3 | 2011-07-05 15:04 | 180.0754 | 8 | 1 | 0.5354174 | 4.200207 | 1.728623 | 1.198667 | 6.925157 | 4.473205 | 3.242493e-05 | 0.0780995 | 0 | 0 | 0
594 | 17726.31 | 2011-07-05 15:05 | 210.0903 | 8 | 1 | 0.5177708 | 4.200045 | 1.733013 | 1.198667 | 6.943593 | 4.473205 | 0 | 0.0780995 | 0 | 0 | 0
595 | 17756.33 | 2011-07-05 15:05 | 240.1051 | 8 | 1 | 0.50067 | 4.200045 | 1.737259 | 1.198667 | 6.961428 | 4.473205 | 3.242493e-05 | 0.0780995 | 0 | 0 | 0
596 | 17786.34 | 2011-07-05 15:06 | 270.1202 | 8 | 1 | 0.4850246 | 4.200207 | 1.741369 | 1.198667 | 6.978688 | 4.473205 | 0 | 0.0780995 | 0 | 0 | 0
597 | 17816.36 | 2011-07-05 15:06 | 300.1352 | 8 | 1 | 0.4697431 | 4.200207 | 1.745348 | 1.198667 | 6.995402 | 4.473205 | 0 | 0.0780995 | 0 | 0 | 0
598 | 17846.37 | 2011-07-05 15:07 | 330.1503 | 8 | 1 | 0.4546435 | 4.200045 | 1.749202 | 1.198667 | 7.011587 | 4.473205 | 0 | 0.0780995 | 0 | 0 | 0
599 | 17876.39 | 2011-07-05 15:07 | 360.1653 | 8 | 1 | 0.4404534 | 4.200207 | 1.752934 | 1.198667 | 7.027262 | 4.473205 | 3.242493e-05 | 0.0780995 | 0 | 0 | 0
600 | 17906.4 | 2011-07-05 15:08 | 390.1805 | 8 | 1 | 0.4268092 | 4.200207 | 1.756549 | 1.198667 | 7.042446 | 4.473205 | 0 | 0.0780995 | 0 | 0 | 0
601 | 17936.42 | 2011-07-05 15:08 | 420.1954 | 8 | 1 | 0.4137107 | 4.200207 | 1.760051 | 1.198667 | 7.057156 | 4.473205 | 3.242493e-05 | 0.0780995 | 0 | 0 | 0
602 | 17966.43 | 2011-07-05 15:09 | 450.2105 | 8 | 1 | 0.4006123 | 4.199883 | 1.763445 | 1.198667 | 7.07141 | 4.473205 | -3.242493e-05 | 0.0780995 | 0 | 0 | 0
603 | 17996.45 | 2011-07-05 15:09 | 480.2256 | 8 | 1 | 0.3886053 | 4.200207 | 1.766734 | 1.198667 | 7.085223 | 4.473205 | 3.242493e-05 | 0.0780995 | 0 | 0 | 0
604 | 18026.46 | 2011-07-05 15:10 | 510.241 | 8 | 1 | 0.3764165 | 4.200045 | 1.769922 | 1.198667 | 7.098613 | 4.473205 | 0 | 0.0780995 | 0 | 0 | 0
605 | 18056.48 | 2011-07-05 15:10 | 540.2556 | 8 | 1 | 0.3649553 | 4.200207 | 1.773012 | 1.198667 | 7.111591 | 4.473205 | 3.242493e-05 | 0.0780995 | 0 | 0 | 0
606 | 18086.5 | 2011-07-05 15:11 | 570.2711 | 8 | 1 | 0.3540399 | 4.200045 | 1.776008 | 1.198667 | 7.124175 | 4.473205 | 0 | 0.0780995 | 0 | 0 | 0
607 | 18116.51 | 2011-07-05 15:11 | 600.2857 | 8 | 1 | 0.3431245 | 4.200045 | 1.778914 | 1.198667 | 7.136379 | 4.473205 | 0 | 0.0780995 | 0 | 0 | 0
608 | 18146.52 | 2011-07-05 15:12 | 630.3008 | 8 | 1 | 0.3329368 | 4.200045 | 1.781732 | 1.198667 | 7.148217 | 4.473205 | 0 | 0.0780995 | 0 | 0 | 0
609 | 18176.54 | 2011-07-05 15:12 | 660.3158 | 8 | 1 | 0.323113 | 4.200045 | 1.784467 | 1.198667 | 7.159703 | 4.473205 | 3.242493e-05 | 0.0780995 | 0 | 0 | 0
610 | 18206.55 | 2011-07-05 15:13 | 690.3308 | 8 | 1 | 0.313471 | 4.200045 | 1.78712 | 1.198667 | 7.170846 | 4.473205 | -3.242493e-05 | 0.0780995 | 0 | 0 | 0
611 | 18236.57 | 2011-07-05 15:13 | 720.3458 | 8 | 1 | 0.304193 | 4.200045 | 1.789694 | 1.198667 | 7.181659 | 4.473205 | 0 | 0.0780995 | 0 | 0 | 0
612 | 18266.57 | 2011-07-05 15:14 | 750.3474 | 8 | 1 | 0.2952787 | 4.199883 | 1.792192 | 1.198667 | 7.192149 | 4.473205 | -6.484985e-05 | 0.0780995 | 0 | 0 | 0
613 | 18296.58 | 2011-07-05 15:14 | 780.3603 | 8 | 1 | 0.2867283 | 4.200045 | 1.794618 | 1.198667 | 7.202337 | 4.473205 | 0 | 0.0780995 | 0 | 0 | 0
614 | 18326.6 | 2011-07-05 15:15 | 810.3754 | 8 | 1 | 0.2785418 | 4.200045 | 1.796974 | 1.198667 | 7.212233 | 4.473205 | 3.242493e-05 | 0.0780995 | 0 | 0 | 0
615 | 18356.61 | 2011-07-05 15:15 | 840.3904 | 8 | 1 | 0.2707191 | 4.200207 | 1.799262 | 1.198667 | 7.221844 | 4.473205 | 0 | 0.0780995 | 0 | 0 | 0
616 | 18386.63 | 2011-07-05 15:16 | 870.4054 | 8 | 1 | 0.2627144 | 4.200045 | 1.801485 | 1.198667 | 7.231179 | 4.473205 | 0 | 0.0780995 | 0 | 0 | 0
617 | 18416.64 | 2011-07-05 15:16 | 900.4205 | 8 | 1 | 0.2554375 | 4.200045 | 1.803643 | 1.198667 | 7.240246 | 4.473205 | 0 | 0.0780995 | 0 | 0 | 0
618 | 18446.66 | 2011-07-05 15:17 | 930.4356 | 8 | 1 | 0.2481606 | 4.200207 | 1.805741 | 1.198667 | 7.249055 | 4.473205 | 6.484985e-05 | 0.0780995 | 0 | 0 | 0
619 | 18476.67 | 2011-07-05 15:17 | 960.4506 | 8 | 1 | 0.2410656 | 4.200207 | 1.807779 | 1.198667 | 7.257614 | 4.473205 | 0 | 0.0780995 | 0 | 0 | 0
620 | 18506.69 | 2011-07-05 15:18 | 990.4656 | 8 | 1 | 0.2341525 | 4.200045 | 1.80976 | 1.198667 | 7.265935 | 4.473205 | 0 | 0.0780995 | 0 | 0 | 0
621 | 18536.7 | 2011-07-05 15:18 | 1020.481 | 8 | 1 | 0.2277852 | 4.200045 | 1.811685 | 1.198667 | 7.274022 | 4.473205 | 0 | 0.0780995 | 0 | 0 | 0
622 | 18566.72 | 2011-07-05 15:19 | 1050.496 | 8 | 1 | 0.221236 | 4.200207 | 1.813557 | 1.198667 | 7.281882 | 4.473205 | 3.242493e-05 | 0.0780995 | 0 | 0 | 0
623 | 18596.73 | 2011-07-05 15:19 | 1080.511 | 8 | 1 | 0.2150506 | 4.200045 | 1.815376 | 1.198667 | 7.289523 | 4.473205 | 0 | 0.0780995 | 0 | 0 | 0
624 | 18626.75 | 2011-07-05 15:20 | 1110.526 | 8 | 1 | 0.209229 | 4.200045 | 1.817145 | 1.198667 | 7.296953 | 4.473205 | 0 | 0.0780995 | 0 | 0 | 0
625 | 18656.76 | 2011-07-05 15:20 | 1140.541 | 8 | 1 | 0.2035894 | 4.200045 | 1.818866 | 1.198667 | 7.30418 | 4.473205 | 0 | 0.0780995 | 0 | 0 | 0
626 | 18686.78 | 2011-07-05 15:21 | 1170.556 | 8 | 1 | 0.1979498 | 4.200207 | 1.820539 | 1.198667 | 7.311208 | 4.473205 | 3.242493e-05 | 0.0780995 | 0 | 0 | 0
627 | 18716.79 | 2011-07-05 15:21 | 1200.571 | 8 | 1 | 0.192674 | 4.200045 | 1.822167 | 1.198667 | 7.318045 | 4.473205 | 0 | 0.0780995 | 0 | 0 | 0
628 | 18746.81 | 2011-07-05 15:22 | 1230.586 | 8 | 1 | 0.1873982 | 4.200045 | 1.82375 | 1.198667 | 7.324693 | 4.473205 | 0 | 0.0780995 | 0 | 0 | 0
629 | 18776.82 | 2011-07-05 15:22 | 1260.601 | 8 | 1 | 0.1824863 | 4.200207 | 1.825291 | 1.198667 | 7.331168 | 4.473205 | 3.242493e-05 | 0.0780995 | 0 | 0 | 0
630 | 18806.84 | 2011-07-05 15:23 | 1290.616 | 8 | 1 | 0.1775744 | 4.200045 | 1.826791 | 1.198667 | 7.337467 | 4.473205 | -3.242493e-05 | 0.0780995 | 0 | 0 | 0
631 | 18836.85 | 2011-07-05 15:23 | 1320.631 | 8 | 1 | 0.1724805 | 4.199883 | 1.828251 | 1.198667 | 7.343598 | 4.473205 | -3.242493e-05 | 0.0780995 | 0 | 0 | 0
632 | 18866.87 | 2011-07-05 15:24 | 1350.648 | 8 | 1 | 0.1682963 | 4.200045 | 1.829672 | 1.198667 | 7.349567 | 4.473205 | 0 | 0.0780995 | 0 | 0 | 0
633 | 18896.89 | 2011-07-05 15:24 | 1380.661 | 8 | 1 | 0.1639301 | 4.200045 | 1.831056 | 1.198667 | 7.355378 | 4.473205 | -3.242493e-05 | 0.0780995 | 0 | 0 | 0
634 | 18926.9 | 2011-07-05 15:25 | 1410.676 | 8 | 1 | 0.1593821 | 4.200045 | 1.832403 | 1.198667 | 7.361038 | 4.473205 | -3.242493e-05 | 0.0780995 | 0 | 0 | 0
635 | 18956.92 | 2011-07-05 15:25 | 1440.691 | 8 | 1 | 0.1551978 | 4.200045 | 1.833715 | 1.198667 | 7.36655 | 4.473205 | 0 | 0.0780995 | 0 | 0 | 0
636 | 18986.93 | 2011-07-05 15:26 | 1470.706 | 8 | 1 | 0.1513774 | 4.200045 | 1.834993 | 1.198667 | 7.371917 | 4.473205 | 0 | 0.0780995 | 0 | 0 | 0
637 | 19016.95 | 2011-07-05 15:26 | 1500.722 | 8 | 1 | 0.147557 | 4.200045 | 1.836239 | 1.198667 | 7.377147 | 4.473205 | 0 | 0.0780995 | 0 | 0 | 0
638 | 19046.96 | 2011-07-05 15:27 | 1530.736 | 8 | 1 | 0.1437367 | 4.200207 | 1.837452 | 1.198667 | 7.382242 | 4.473205 | 3.242493e-05 | 0.0780995 | 0 | 0 | 0
639 | 19076.98 | 2011-07-05 15:27 | 1560.751 | 8 | 1 | 0.1397344 | 4.200207 | 1.838634 | 1.198667 | 7.387208 | 4.473205 | 0 | 0.0780995 | 0 | 0 | 0
640 | 19106.99 | 2011-07-05 15:28 | 1590.766 | 8 | 1 | 0.1362778 | 4.200045 | 1.839786 | 1.198667 | 7.392046 | 4.473205 | 0 | 0.0780995 | 0 | 0 | 0
641 | 19137.01 | 2011-07-05 15:28 | 1620.781 | 8 | 1 | 0.1324574 | 4.199883 | 1.840908 | 1.198667 | 7.396757 | 4.473205 | -3.242493e-05 | 0.0780995 | 0 | 0 | 0
642 | 19167.02 | 2011-07-05 15:29 | 1650.797 | 8 | 1 | 0.1293647 | 4.199883 | 1.842 | 1.198667 | 7.401345 | 4.473205 | -3.242493e-05 | 0.0780995 | 0 | 0 | 0
643 | 19197.04 | 2011-07-05 15:29 | 1680.812 | 8 | 1 | 0.1260901 | 4.199721 | 1.843066 | 1.198667 | 7.405821 | 4.473205 | -6.475449e-05 | 0.0780995 | 0 | 0 | 0
644 | 19227.05 | 2011-07-05 15:30 | 1710.827 | 8 | 1 | 0.1231793 | 4.200045 | 1.844106 | 1.198667 | 7.410189 | 4.473205 | 0 | 0.0780995 | 0 | 0 | 0
645 | 19257.07 | 2011-07-05 15:30 | 1740.842 | 8 | 1 | 0.1204505 | 4.200045 | 1.845122 | 1.198667 | 7.414456 | 4.473205 | 0 | 0.0780995 | 0 | 0 | 0
646 | 19287.08 | 2011-07-05 15:31 | 1770.857 | 8 | 1 | 0.1175397 | 4.200045 | 1.846113 | 1.198667 | 7.41862 | 4.473205 | 0 | 0.0780995 | 0 | 0 | 0
647 | 19317.1 | 2011-07-05 15:31 | 1800.872 | 8 | 1 | 0.1148109 | 4.200207 | 1.84708 | 1.198667 | 7.422681 | 4.473205 | 3.242493e-05 | 0.0780995 | 0 | 0 | 0
648 | 19347.11 | 2011-07-05 15:32 | 1830.887 | 8 | 1 | 0.1117182 | 4.200207 | 1.848023 | 1.198667 | 7.426643 | 4.473205 | 3.242493e-05 | 0.0780995 | 0 | 0 | 0
649 | 19377.13 | 2011-07-05 15:32 | 1860.902 | 8 | 1 | 0.1091712 | 4.200045 | 1.848944 | 1.198667 | 7.430509 | 4.473205 | 3.242493e-05 | 0.0780995 | 0 | 0 | 0
650 | 19407.14 | 2011-07-05 15:33 | 1890.917 | 8 | 1 | 0.1066243 | 4.200207 | 1.849842 | 1.198667 | 7.434284 | 4.473205 | 3.242493e-05 | 0.0780995 | 0 | 0 | 0
651 | 19437.16 | 2011-07-05 15:33 | 1920.932 | 8 | 1 | 0.1038955 | 4.200045 | 1.85072 | 1.198667 | 7.437967 | 4.473205 | 0 | 0.0780995 | 0 | 0 | 0
652 | 19467.17 | 2011-07-05 15:34 | 1950.949 | 8 | 1 | 0.1018943 | 4.200207 | 1.851576 | 1.198667 | 7.441564 | 4.473205 | 3.242493e-05 | 0.0780995 | 0 | 0 | 0
653 | 19497.19 | 2011-07-05 15:34 | 1980.962 | 8 | 1 | 0.09898355 | 4.200045 | 1.852412 | 1.198667 | 7.445075 | 4.473205 | -3.242493e-05 | 0.0780995 | 0 | 0 | 0
654 | 19527.2 | 2011-07-05 15:35 | 2010.977 | 8 | 1 | 0.09680048 | 4.200045 | 1.853228 | 1.198667 | 7.448504 | 4.473205 | 0 | 0.0780995 | 0 | 0 | 0
655 | 19557.22 | 2011-07-05 15:35 | 2040.992 | 8 | 1 | 0.09443547 | 4.200045 | 1.854026 | 1.198667 | 7.451853 | 4.473205 | -3.242493e-05 | 0.0780995 | 0 | 0 | 0
656 | 19587.23 | 2011-07-05 15:36 | 2071.009 | 8 | 1 | 0.09225239 | 4.200045 | 1.854804 | 1.198667 | 7.455123 | 4.473205 | 0 | 0.0780995 | 0 | 0 | 0
657 | 19617.25 | 2011-07-05 15:36 | 2101.022 | 8 | 1 | 0.09025124 | 4.200045 | 1.855565 | 1.198667 | 7.45832 | 4.473205 | 0 | 0.0780995 | 0 | 0 | 0
658 | 19647.26 | 2011-07-05 15:37 | 2131.037 | 8 | 1 | 0.08806816 | 4.200045 | 1.856309 | 1.198667 | 7.461444 | 4.473205 | 0 | 0.0780995 | 0 | 0 | 0
659 | 19677.28 | 2011-07-05 15:37 | 2161.052 | 8 | 1 | 0.08588508 | 4.200045 | 1.857034 | 1.198667 | 7.464488 | 4.473205 | 3.242493e-05 | 0.0780995 | 0 | 0 | 0
660 | 19707.29 | 2011-07-05 15:38 | 2191.067 | 8 | 1 | 0.08406585 | 4.200045 | 1.857742 | 1.198667 | 7.467463 | 4.473205 | 3.242493e-05 | 0.0780995 | 0 | 0 | 0
661 | 19737.31 | 2011-07-05 15:38 | 2221.082 | 8 | 1 | 0.08206469 | 4.200045 | 1.858435 | 1.198667 | 7.470372 | 4.473205 | 0 | 0.0780995 | 0 | 0 | 0
662 | 19767.32 | 2011-07-05 15:39 | 2251.097 | 8 | 1 | 0.08024546 | 4.200045 | 1.859112 | 1.198667 | 7.473216 | 4.473205 | 0 | 0.0780995 | 0 | 0 | 0
663 | 19797.34 | 2011-07-05 15:39 | 2281.112 | 8 | 1 | 0.07879008 | 4.200045 | 1.859775 | 1.198667 | 7.476002 | 4.473205 | 0 | 0.0780995 | 0 | 0 | 0
664 | 19827.35 | 2011-07-05 15:40 | 2311.127 | 8 | 1 | 0.07697084 | 4.199883 | 1.860424 | 1.198667 | 7.478727 | 4.473205 | 0 | 0.0780995 | 0 | 0 | 0
665 | 19857.37 | 2011-07-05 15:40 | 2341.142 | 8 | 1 | 0.07533354 | 4.200045 | 1.861059 | 1.198667 | 7.481392 | 4.473205 | 0 | 0.0780995 | 0 | 0 | 0
666 | 19887.38 | 2011-07-05 15:41 | 2371.157 | 8 | 1 | 0.07369623 | 4.199883 | 1.86168 | 1.198667 | 7.484 | 4.473205 | -3.242493e-05 | 0.0780995 | 0 | 0 | 0
667 | 19917.4 | 2011-07-05 15:41 | 2401.173 | 8 | 1 | 0.07205892 | 4.199883 | 1.862287 | 1.198667 | 7.486553 | 4.473205 | -6.484985e-05 | 0.0780995 | 0 | 0 | 0
668 | 19947.41 | 2011-07-05 15:42 | 2431.188 | 8 | 1 | 0.07042161 | 4.200045 | 1.862882 | 1.198667 | 7.489049 | 4.473205 | 0 | 0.0780995 | 0 | 0 | 0
669 | 19977.43 | 2011-07-05 15:42 | 2461.203 | 8 | 1 | 0.06933007 | 4.200045 | 1.863463 | 1.198667 | 7.491492 | 4.473205 | -3.242493e-05 | 0.0780995 | 0 | 0 | 0
670 | 20007.44 | 2011-07-05 15:43 | 2491.218 | 8 | 1 | 0.06751084 | 4.200045 | 1.864033 | 1.198667 | 7.493884 | 4.473205 | 3.242493e-05 | 0.0780995 | 0 | 0 | 0
671 | 20037.46 | 2011-07-05 15:43 | 2521.233 | 8 | 1 | 0.06605545 | 4.200207 | 1.86459 | 1.198667 | 7.496223 | 4.473205 | 3.242493e-05 | 0.0780995 | 0 | 0 | 0
672 | 20067.47 | 2011-07-05 15:44 | 2551.25 | 8 | 1 | 0.06460007 | 4.200045 | 1.865135 | 1.198667 | 7.498514 | 4.473205 | 3.242493e-05 | 0.0780995 | 0 | 0 | 0
673 | 20097.49 | 2011-07-05 15:44 | 2581.263 | 8 | 1 | 0.06350853 | 4.200045 | 1.865669 | 1.198667 | 7.500755 | 4.473205 | 0 | 0.0780995 | 0 | 0 | 0
674 | 20127.5 | 2011-07-05 15:45 | 2611.278 | 8 | 1 | 0.06205314 | 4.200045 | 1.866191 | 1.198667 | 7.50295 | 4.473205 | -3.242493e-05 | 0.0780995 | 0 | 0 | 0
675 | 20157.52 | 2011-07-05 15:45 | 2641.293 | 8 | 1 | 0.0609616 | 4.200207 | 1.866703 | 1.198667 | 7.505099 | 4.473205 | 3.242493e-05 | 0.0780995 | 0 | 0 | 0
676 | 20187.53 | 2011-07-05 15:46 | 2671.308 | 8 | 1 | 0.05932429 | 4.199883 | 1.867204 | 1.198667 | 7.507204 | 4.473205 | -6.484985e-05 | 0.0780995 | 0 | 0 | 0
677 | 20217.55 | 2011-07-05 15:46 | 2701.323 | 8 | 1 | 0.05823275 | 4.200207 | 1.867695 | 1.198667 | 7.509264 | 4.473205 | 3.242493e-05 | 0.0780995 | 0 | 0 | 0
678 | 20247.56 | 2011-07-05 15:47 | 2731.338 | 8 | 1 | 0.05695929 | 4.200207 | 1.868174 | 1.198667 | 7.511278 | 4.473205 | 3.242493e-05 | 0.0780995 | 0 | 0 | 0
679 | 20277.58 | 2011-07-05 15:47 | 2761.353 | 8 | 1 | 0.05586775 | 4.200207 | 1.868644 | 1.198667 | 7.51325 | 4.473205 | 3.242493e-05 | 0.0780995 | 0 | 0 | 0
680 | 20307.59 | 2011-07-05 15:48 | 2791.368 | 8 | 1 | 0.05459429 | 4.200045 | 1.869104 | 1.198667 | 7.515182 | 4.473205 | 3.242493e-05 | 0.0780995 | 0 | 0 | 0
681 | 20337.61 | 2011-07-05 15:48 | 2821.383 | 8 | 1 | 0.05386659 | 4.200207 | 1.869554 | 1.198667 | 7.517073 | 4.473205 | 6.484985e-05 | 0.0780995 | 0 | 0 | 0
682 | 20367.62 | 2011-07-05 15:49 | 2851.398 | 8 | 1 | 0.05259313 | 4.200207 | 1.869996 | 1.198667 | 7.518931 | 4.473205 | 3.242493e-05 | 0.0780995 | 0 | 0 | 0
683 | 20397.64 | 2011-07-05 15:49 | 2881.413 | 8 | 1 | 0.05150159 | 4.200045 | 1.87043 | 1.198667 | 7.520752 | 4.473205 | 0 | 0.0780995 | 0 | 0 | 0
684 | 20427.65 | 2011-07-05 15:50 | 2911.428 | 8 | 1 | 0.05041005 | 4.200045 | 1.870855 | 1.198667 | 7.522536 | 4.473205 | 0 | 0.0780995 | 0 | 0 | 0
685 | 20433.68 | 2011-07-05 15:50 | 2917.459 | 8 | 1 | 0.04986428 | 4.199721 | 1.870939 | 1.198667 | 7.522891 | 4.473205 | -6.475449e-05 | 0.0780995 | 0 | 0 | 0
686 | 20463.7 | 2011-07-05 15:50 | 30.01514 | 9 | 1 | 0 | 4.194213 | 1.870939 | 1.198667 | 7.522891 | 4.473205 | 0 | 0.0780995 | 0 | 0 | 0
687 | 20493.71 | 2011-07-05 15:51 | 60.03017 | 9 | 1 | 0 | 4.193242 | 1.870939 | 1.198667 | 7.522891 | 4.473205 | -3.242493e-05 | 0.0780995 | 0 | 0 | 0
688 | 20523.73 | 2011-07-05 15:51 | 90.04523 | 9 | 1 | 0 | 4.192594 | 1.870939 | 1.198667 | 7.522891 | 4.473205 | 0 | 0.0780995 | 0 | 0 | 0
689 | 20553.7 | 2011-07-05 15:52 | 120.0133 | 9 | 1 | 0 | 4.192108 | 1.870939 | 1.198667 | 7.522891 | 4.473205 | -3.232956e-05 | 0.0780995 | 0 | 0 | 0
690 | 20553.71 | 2011-07-05 15:52 | 0.0156228 | 10 | 1 | 0.0003811624 | 4.192108 | 1.870939 | 1.198667 | 7.522891 | 4.473205 | 0 | 0.07675295 | 0 | 0 | 0
691 | 20583.73 | 2011-07-05 15:52 | 30.01301 | 11 | 1 | -4.049776 | 3.702789 | 1.870939 | 1.232431 | 7.522891 | 4.600186 | -0.002623939 | 0.07675295 | 0 | 0 | 0
692 | 20613.74 | 2011-07-05 15:53 | 60.02806 | 11 | 1 | -4.049594 | 3.62488 | 1.870939 | 1.266196 | 7.522891 | 4.723803 | -0.001684523 | 0.07675295 | 0 | 0 | 0
693 | 20643.76 | 2011-07-05 15:53 | 90.04309 | 11 | 1 | -4.049958 | 3.574021 | 1.870939 | 1.299962 | 7.522891 | 4.845287 | -0.001166201 | 0.07675295 | 0 | 0 | 0
694 | 20673.77 | 2011-07-05 15:54 | 120.0581 | 11 | 1 | -4.049776 | 3.537091 | 1.870939 | 1.333727 | 7.522891 | 4.965319 | -0.0008746147 | 0.07675295 | 0 | 0 | 0
695 | 20703.79 | 2011-07-05 15:54 | 150.0732 | 11 | 1 | -4.049776 | 3.505992 | 1.870939 | 1.367492 | 7.522891 | 5.084214 | -0.000777483 | 0.07675295 | 0 | 0 | 0
696 | 20733.8 | 2011-07-05 15:55 | 180.0882 | 11 | 1 | -4.049594 | 3.477647 | 1.870939 | 1.401257 | 7.522891 | 5.20211 | -0.0007126808 | 0.07675295 | 0 | 0 | 0
697 | 20763.82 | 2011-07-05 15:55 | 210.1032 | 11 | 1 | -4.049776 | 3.45157 | 1.870939 | 1.435022 | 7.522891 | 5.319087 | -0.0006478786 | 0.07675295 | 0 | 0 | 0
698 | 20793.83 | 2011-07-05 15:56 | 240.1183 | 11 | 1 | -4.049594 | 3.427112 | 1.870939 | 1.468788 | 7.522891 | 5.43521 | -0.0006478786 | 0.07675295 | 0 | 0 | 0
699 | 20823.85 | 2011-07-05 15:56 | 270.1333 | 11 | 1 | -4.049776 | 3.404598 | 1.870939 | 1.502553 | 7.522891 | 5.550541 | -0.0005506992 | 0.07675295 | 0 | 0 | 0
700 | 20853.86 | 2011-07-05 15:57 | 300.1484 | 11 | 1 | -4.049958 | 3.384027 | 1.870939 | 1.536318 | 7.522891 | 5.665144 | -0.0004858971 | 0.07675295 | 0 | 0 | 0
701 | 20883.88 | 2011-07-05 15:57 | 330.1635 | 11 | 1 | -4.049958 | 3.364914 | 1.870939 | 1.570083 | 7.522891 | 5.77908 | -0.000518322 | 0.07675295 | 0 | 0 | 0
702 | 20913.89 | 2011-07-05 15:58 | 360.1814 | 11 | 1 | -4.049958 | 3.34726 | 1.870939 | 1.603851 | 7.522891 | 5.892405 | -0.0004535198 | 0.07675295 | 0 | 0 | 0
703 | 20943.91 | 2011-07-05 15:58 | 390.1936 | 11 | 1 | -4.049594 | 3.330738 | 1.870939 | 1.637613 | 7.522891 | 6.005129 | -0.0003887177 | 0.07675295 | 0 | 0 | 0
704 | 20973.92 | 2011-07-05 15:59 | 420.2085 | 11 | 1 | -4.049776 | 3.314703 | 1.870939 | 1.671378 | 7.522891 | 6.117317 | -0.0003563404 | 0.07675295 | 0 | 0 | 0
705 | 21003.94 | 2011-07-05 15:59 | 450.2235 | 11 | 1 | -4.049594 | 3.299639 | 1.870939 | 1.705143 | 7.522891 | 6.228983 | -0.0003887177 | 0.07675295 | 0 | 0 | 0
706 | 21033.95 | 2011-07-05 16:00 | 480.2386 | 11 | 1 | -4.049958 | 3.2849 | 1.870939 | 1.738908 | 7.522891 | 6.340145 | -0.0003887653 | 0.07675295 | 0 | 0 | 0
707 | 21063.97 | 2011-07-05 16:00 | 510.2538 | 11 | 1 | -4.049776 | 3.270484 | 1.870939 | 1.772673 | 7.522891 | 6.450816 | -0.0003887177 | 0.07675295 | 0 | 0 | 0
708 | 21093.98 | 2011-07-05 16:01 | 540.2689 | 11 | 1 | -4.049594 | 3.256069 | 1.870939 | 1.806439 | 7.522891 | 6.561001 | -0.0003887177 | 0.07675295 | 0 | 0 | 0
709 | 21124 | 2011-07-05 16:01 | 570.2837 | 11 | 1 | -4.049958 | 3.241653 | 1.870939 | 1.840204 | 7.522891 | 6.670699 | -0.0003887177 | 0.07675295 | 0 | 0 | 0
710 | 21154.01 | 2011-07-05 16:02 | 600.3007 | 11 | 1 | -4.049594 | 3.227238 | 1.870939 | 1.873971 | 7.522891 | 6.779916 | -0.0003563404 | 0.07675295 | 0 | 0 | 0
711 | 21184.03 | 2011-07-05 16:02 | 630.3138 | 11 | 1 | -4.049776 | 3.212012 | 1.870939 | 1.907734 | 7.522891 | 6.888619 | -0.0003887653 | 0.07675295 | 0 | 0 | 0
712 | 21214.04 | 2011-07-05 16:03 | 660.3289 | 11 | 1 | -4.049958 | 3.196139 | 1.870939 | 1.941499 | 7.522891 | 6.996808 | -0.0004535198 | 0.07675295 | 0 | 0 | 0
713 | 21244.06 | 2011-07-05 16:03 | 690.3439 | 11 | 1 | -4.049594 | 3.179294 | 1.870939 | 1.975265 | 7.522891 | 7.104442 | -0.0004535198 | 0.07675295 | 0 | 0 | 0
714 | 21274.07 | 2011-07-05 16:04 | 720.3589 | 11 | 1 | -4.049776 | 3.160991 | 1.870939 | 2.00903 | 7.522891 | 7.211486 | -0.0004859447 | 0.07675295 | 0 | 0 | 0
715 | 21304.09 | 2011-07-05 16:04 | 750.3741 | 11 | 1 | -4.049594 | 3.141068 | 1.870939 | 2.042795 | 7.522891 | 7.317889 | -0.0005830765 | 0.07675295 | 0 | 0 | 0
716 | 21334.1 | 2011-07-05 16:05 | 780.389 | 11 | 1 | -4.049958 | 3.118392 | 1.870939 | 2.07656 | 7.522891 | 7.423572 | -0.0006478786 | 0.07675295 | 0 | 0 | 0
717 | 21364.12 | 2011-07-05 16:05 | 810.4041 | 11 | 1 | -4.049776 | 3.090857 | 1.870939 | 2.110326 | 7.522891 | 7.528418 | -0.0008422375 | 0.07675295 | 0 | 0 | 0
718 | 21394.13 | 2011-07-05 16:06 | 840.4191 | 11 | 1 | -4.049776 | 3.054575 | 1.870939 | 2.144091 | 7.522891 | 7.6322 | -0.001069021 | 0.07675295 | 0 | 0 | 0
719 | 21424.15 | 2011-07-05 16:06 | 870.4341 | 11 | 1 | -4.049594 | 3.00242 | 1.870939 | 2.177856 | 7.522891 | 7.734516 | -0.001652145 | 0.07675295 | 0 | 0 | 0
720 | 21454.16 | 2011-07-05 16:07 | 900.4492 | 11 | 1 | -4.049776 | 2.915441 | 1.870939 | 2.211622 | 7.522891 | 7.834566 | -0.00298028 | 0.07675295 | 0 | 0 | 0
721 | 21484.18 | 2011-07-05 16:07 | 930.4643 | 11 | 1 | -4.049594 | 2.736785 | 1.870939 | 2.245387 | 7.522891 | 7.9304 | -0.006640864 | 0.07675295 | 0 | 0 | 0
722 | 21488.1 | 2011-07-05 16:07 | 934.3861 | 11 | 1 | -4.049776 | 2.699855 | 1.870939 | 2.249799 | 7.522891 | 7.942394 | -0.007483148 | 0.07675295 | 0 | 0 | 0
723 | 21608.11 | 2011-07-05 16:09 | 120.0134 | 12 | 1 | 0 | 3.655493 | 1.870939 | 2.249799 | 7.522891 | 7.942394 | 0.000259161 | 0.07675295 | 0 | 0 | 0
724 | 21608.13 | 2011-07-05 16:09 | 0.01560872 | 13 | 1 | 0.0009269321 | 3.655979 | 1.870939 | 2.249799 | 7.522891 | 7.942394 | 6.475449e-05 | 0.04605177 | 0 | 0 | 0
725 | 21608.15 | 2011-07-05 16:09 | 2.481174307e-06 | 6 | 1 | 0 | 3.655655 | 1.870939 | 2.249799 | 7.522891 | 7.942394 | 0 | 0.04605177 | 0 | 0 | 0
726 | 21638.16 | 2011-07-05 16:10 | 30.0151 | 7 | 1 | 0.6749525 | 3.731458 | 1.876566 | 2.249799 | 7.543824 | 7.942394 | 0.0003887177 | 0.04605177 | 0 | 0 | 0
727 | 21668.18 | 2011-07-05 16:10 | 60.03001 | 7 | 1 | 0.6745886 | 3.74312 | 1.882193 | 2.249799 | 7.564857 | 7.942394 | 0.0002267838 | 0.04605177 | 0 | 0 | 0
728 | 21698.19 | 2011-07-05 16:11 | 90.04503 | 7 | 1 | 0.6751344 | 3.751543 | 1.88782 | 2.249799 | 7.585944 | 7.942394 | 0.0002267838 | 0.04605177 | 0 | 0 | 0
729 | 21728.21 | 2011-07-05 16:11 | 120.0622 | 7 | 1 | 0.6749525 | 3.758346 | 1.893447 | 2.249799 | 7.607075 | 7.942394 | 0.0001619816 | 0.04605177 | 0 | 0 | 0
730 | 21758.22 | 2011-07-05 16:12 | 150.0751 | 7 | 1 | 0.6749525 | 3.764824 | 1.899074 | 2.249799 | 7.62824 | 7.942394 | 0.0001619339 | 0.04605177 | 0 | 0 | 0
731 | 21788.24 | 2011-07-05 16:12 | 180.0902 | 7 | 1 | 0.6751344 | 3.770818 | 1.904701 | 2.249799 | 7.649441 | 7.942394 | 0.0001943588 | 0.04605177 | 0 | 0 | 0
732 | 21818.25 | 2011-07-05 16:13 | 210.1052 | 7 | 1 | 0.6749525 | 3.776325 | 1.910328 | 2.249799 | 7.670675 | 7.942394 | 0.0001295567 | 0.04605177 | 0 | 0 | 0
733 | 21848.27 | 2011-07-05 16:13 | 240.1203 | 7 | 1 | 0.6749525 | 3.781832 | 1.915955 | 2.249799 | 7.69194 | 7.942394 | 0.0001295567 | 0.04605177 | 0 | 0 | 0
734 | 21878.28 | 2011-07-05 16:14 | 270.1353 | 7 | 1 | 0.6749525 | 3.787015 | 1.921582 | 2.249799 | 7.713234 | 7.942394 | 0.0001295567 | 0.04605177 | 0 | 0 | 0
735 | 21908.3 | 2011-07-05 16:14 | 300.1503 | 7 | 1 | 0.6749525 | 3.792198 | 1.927209 | 2.249799 | 7.734557 | 7.942394 | 0.0001619816 | 0.04605177 | 0 | 0 | 0
736 | 21938.31 | 2011-07-05 16:15 | 330.1654 | 7 | 1 | 0.6747706 | 3.797057 | 1.932835 | 2.249799 | 7.755909 | 7.942394 | 0.0001295567 | 0.04605177 | 0 | 0 | 0
737 | 21968.33 | 2011-07-05 16:15 | 360.1804 | 7 | 1 | 0.6749525 | 3.801916 | 1.938462 | 2.249799 | 7.777289 | 7.942394 | 9.717941e-05 | 0.04605177 | 0 | 0 | 0
738 | 21998.34 | 2011-07-05 16:16 | 390.1956 | 7 | 1 | 0.6751344 | 3.806775 | 1.944089 | 2.249799 | 7.798696 | 7.942394 | 0.0001295567 | 0.04605177 | 0 | 0 | 0
739 | 22028.36 | 2011-07-05 16:16 | 420.2105 | 7 | 1 | 0.6749525 | 3.811635 | 1.949716 | 2.249799 | 7.82013 | 7.942394 | 0.0001619816 | 0.04605177 | 0 | 0 | 0
740 | 22058.37 | 2011-07-05 16:17 | 450.2256 | 7 | 1 | 0.6749525 | 3.81617 | 1.955343 | 2.249799 | 7.84159 | 7.942394 | 9.717941e-05 | 0.04605177 | 0 | 0 | 0
741 | 22088.39 | 2011-07-05 16:17 | 480.2435 | 7 | 1 | 0.6749525 | 3.820705 | 1.960971 | 2.249799 | 7.863078 | 7.942394 | 0.0001295567 | 0.04605177 | 0 | 0 | 0
742 | 22118.4 | 2011-07-05 16:18 | 510.2556 | 7 | 1 | 0.6751344 | 3.82524 | 1.966597 | 2.249799 | 7.884588 | 7.942394 | 0.0001295567 | 0.04605177 | 0 | 0 | 0
743 | 22148.42 | 2011-07-05 16:18 | 540.2707 | 7 | 1 | 0.6747706 | 3.829613 | 1.972224 | 2.249799 | 7.906124 | 7.942394 | 0.0001295567 | 0.04605177 | 0 | 0 | 0
744 | 22178.43 | 2011-07-05 16:19 | 570.2858 | 7 | 1 | 0.6749525 | 3.833987 | 1.977851 | 2.249799 | 7.927686 | 7.942394 | 0.0001295567 | 0.04605177 | 0 | 0 | 0
745 | 22208.45 | 2011-07-05 16:19 | 600.3009 | 7 | 1 | 0.6749525 | 3.838198 | 1.983478 | 2.249799 | 7.949271 | 7.942394 | 0.0001295567 | 0.04605177 | 0 | 0 | 0
746 | 22238.46 | 2011-07-05 16:20 | 630.3159 | 7 | 1 | 0.6749525 | 3.842409 | 1.989105 | 2.249799 | 7.97088 | 7.942394 | 0.0001619816 | 0.04605177 | 0 | 0 | 0
747 | 22268.48 | 2011-07-05 16:20 | 660.3309 | 7 | 1 | 0.6749525 | 3.846135 | 1.994732 | 2.249799 | 7.992511 | 7.942394 | 9.717941e-05 | 0.04605177 | 0 | 0 | 0
748 | 22298.49 | 2011-07-05 16:21 | 690.3459 | 7 | 1 | 0.6749525 | 3.84986 | 2.000359 | 2.249799 | 8.014164 | 7.942394 | 9.717941e-05 | 0.04605177 | 0 | 0 | 0
749 | 22328.51 | 2011-07-05 16:22 | 720.3629 | 7 | 1 | 0.6749525 | 3.853585 | 2.005987 | 2.249799 | 8.03584 | 7.942394 | 6.480217e-05 | 0.04605177 | 0 | 0 | 0
750 | 22358.52 | 2011-07-05 16:22 | 750.376 | 7 | 1 | 0.6749525 | 3.857149 | 2.011613 | 2.249799 | 8.057532 | 7.942394 | 6.480217e-05 | 0.04605177 | 0 | 0 | 0
751 | 22388.54 | 2011-07-05 16:22 | 780.391 | 7 | 1 | 0.6749525 | 3.860388 | 2.01724 | 2.249799 | 8.079245 | 7.942394 | 6.480217e-05 | 0.04605177 | 0 | 0 | 0
752 | 22418.55 | 2011-07-05 16:23 | 810.406 | 7 | 1 | 0.6749525 | 3.863628 | 2.022867 | 2.249799 | 8.100977 | 7.942394 | 9.717941e-05 | 0.04605177 | 0 | 0 | 0
753 | 22448.57 | 2011-07-05 16:24 | 840.4211 | 7 | 1 | 0.6747706 | 3.866381 | 2.028494 | 2.249799 | 8.122725 | 7.942394 | 9.717941e-05 | 0.04605177 | 0 | 0 | 0
754 | 22478.58 | 2011-07-05 16:24 | 870.4363 | 7 | 1 | 0.6747706 | 3.869135 | 2.034121 | 2.249799 | 8.144489 | 7.942394 | 6.480217e-05 | 0.04605177 | 0 | 0 | 0
755 | 22508.6 | 2011-07-05 16:24 | 900.4512 | 7 | 1 | 0.6747706 | 3.871888 | 2.039748 | 2.249799 | 8.166269 | 7.942394 | 9.717941e-05 | 0.04605177 | 0 | 0 | 0
756 | 22538.61 | 2011-07-05 16:25 | 930.4662 | 7 | 1 | 0.6747706 | 3.874318 | 2.045375 | 2.249799 | 8.188062 | 7.942394 | 6.480217e-05 | 0.04605177 | 0 | 0 | 0
757 | 22568.63 | 2011-07-05 16:25 | 960.4812 | 7 | 1 | 0.6749525 | 3.876585 | 2.051001 | 2.249799 | 8.209869 | 7.942394 | 6.480217e-05 | 0.04605177 | 0 | 0 | 0
758 | 22598.64 | 2011-07-05 16:26 | 990.4963 | 7 | 1 | 0.6747706 | 3.879015 | 2.056628 | 2.249799 | 8.231689 | 7.942394 | 9.722709e-05 | 0.04605177 | 0 | 0 | 0
759 | 22628.66 | 2011-07-05 16:27 | 1020.511 | 7 | 1 | 0.6747706 | 3.881121 | 2.062255 | 2.249799 | 8.253522 | 7.942394 | 6.475449e-05 | 0.04605177 | 0 | 0 | 0
760 | 22658.67 | 2011-07-05 16:27 | 1050.526 | 7 | 1 | 0.6749525 | 3.883226 | 2.067882 | 2.249799 | 8.275366 | 7.942394 | 6.480217e-05 | 0.04605177 | 0 | 0 | 0
761 | 22688.69 | 2011-07-05 16:28 | 1080.541 | 7 | 1 | 0.6747706 | 3.88517 | 2.073509 | 2.249799 | 8.297223 | 7.942394 | 3.237724e-05 | 0.04605177 | 0 | 0 | 0
762 | 22718.7 | 2011-07-05 16:28 | 1110.556 | 7 | 1 | 0.6747706 | 3.887276 | 2.079136 | 2.249799 | 8.319091 | 7.942394 | 6.480217e-05 | 0.04605177 | 0 | 0 | 0
763 | 22748.72 | 2011-07-05 16:28 | 1140.571 | 7 | 1 | 0.6749525 | 3.889219 | 2.084763 | 2.249799 | 8.340969 | 7.942394 | 6.475449e-05 | 0.04605177 | 0 | 0 | 0
764 | 22778.73 | 2011-07-05 16:29 | 1170.587 | 7 | 1 | 0.6749525 | 3.891325 | 2.09039 | 2.249799 | 8.362859 | 7.942394 | 9.717941e-05 | 0.04605177 | 0 | 0 | 0
765 | 22808.75 | 2011-07-05 16:30 | 1200.602 | 7 | 1 | 0.6749525 | 3.892945 | 2.096017 | 2.249799 | 8.38476 | 7.942394 | 0 | 0.04605177 | 0 | 0 | 0
766 | 22838.76 | 2011-07-05 16:30 | 1230.617 | 7 | 1 | 0.6745886 | 3.89505 | 2.101644 | 2.249799 | 8.406671 | 7.942394 | 6.475449e-05 | 0.04605177 | 0 | 0 | 0
767 | 22868.78 | 2011-07-05 16:30 | 1260.632 | 7 | 1 | 0.6749525 | 3.896994 | 2.107271 | 2.249799 | 8.428593 | 7.942394 | 9.717941e-05 | 0.04605177 | 0 | 0 | 0
768 | 22898.79 | 2011-07-05 16:31 | 1290.647 | 7 | 1 | 0.6747706 | 3.898776 | 2.112898 | 2.249799 | 8.450525 | 7.942394 | 3.242493e-05 | 0.04605177 | 0 | 0 | 0
769 | 22928.81 | 2011-07-05 16:32 | 1320.664 | 7 | 1 | 0.6747706 | 3.900558 | 2.118525 | 2.249799 | 8.472469 | 7.942394 | 3.242493e-05 | 0.04605177 | 0 | 0 | 0
770 | 22958.82 | 2011-07-05 16:32 | 1350.677 | 7 | 1 | 0.6747706 | 3.902339 | 2.124151 | 2.249799 | 8.494421 | 7.942394 | 3.242493e-05 | 0.04605177 | 0 | 0 | 0
771 | 22988.84 | 2011-07-05 16:32 | 1380.692 | 7 | 1 | 0.6749525 | 3.904445 | 2.129778 | 2.249799 | 8.516385 | 7.942394 | 6.475449e-05 | 0.04605177 | 0 | 0 | 0
772 | 23018.86 | 2011-07-05 16:33 | 1410.707 | 7 | 1 | 0.6747706 | 3.906226 | 2.135405 | 2.249799 | 8.53836 | 7.942394 | 3.237724e-05 | 0.04605177 | 0 | 0 | 0
773 | 23048.87 | 2011-07-05 16:33 | 1440.722 | 7 | 1 | 0.6747706 | 3.908008 | 2.141032 | 2.249799 | 8.560346 | 7.942394 | 0 | 0.04605177 | 0 | 0 | 0
774 | 23078.89 | 2011-07-05 16:34 | 1470.737 | 7 | 1 | 0.6747706 | 3.909952 | 2.146659 | 2.249799 | 8.582341 | 7.942394 | 0 | 0.04605177 | 0 | 0 | 0
775 | 23108.9 | 2011-07-05 16:35 | 1500.752 | 7 | 1 | 0.6749525 | 3.911896 | 2.152286 | 2.249799 | 8.604348 | 7.942394 | 6.480217e-05 | 0.04605177 | 0 | 0 | 0
776 | 23138.92 | 2011-07-05 16:35 | 1530.767 | 7 | 1 | 0.6749525 | 3.913839 | 2.157913 | 2.249799 | 8.626366 | 7.942394 | 6.475449e-05 | 0.04605177 | 0 | 0 | 0
777 | 23168.93 | 2011-07-05 16:36 | 1560.782 | 7 | 1 | 0.6749525 | 3.915783 | 2.16354 | 2.249799 | 8.648394 | 7.942394 | 3.242493e-05 | 0.04605177 | 0 | 0 | 0
778 | 23198.95 | 2011-07-05 16:36 | 1590.797 | 7 | 1 | 0.6747706 | 3.917727 | 2.169166 | 2.249799 | 8.670433 | 7.942394 | 6.480217e-05 | 0.04605177 | 0 | 0 | 0
779 | 23228.96 | 2011-07-05 16:36 | 1620.812 | 7 | 1 | 0.6749525 | 3.91967 | 2.174793 | 2.249799 | 8.692483 | 7.942394 | 9.717941e-05 | 0.04605177 | 0 | 0 | 0
780 | 23258.98 | 2011-07-05 16:37 | 1650.827 | 7 | 1 | 0.6749525 | 3.921614 | 2.18042 | 2.249799 | 8.714543 | 7.942394 | 6.480217e-05 | 0.04605177 | 0 | 0 | 0
781 | 23288.99 | 2011-07-05 16:38 | 1680.842 | 7 | 1 | 0.6749525 | 3.923558 | 2.186047 | 2.249799 | 8.736614 | 7.942394 | 9.717941e-05 | 0.04605177 | 0 | 0 | 0
782 | 23319.01 | 2011-07-05 16:38 | 1710.858 | 7 | 1 | 0.6747706 | 3.925501 | 2.191674 | 2.249799 | 8.758696 | 7.942394 | 6.475449e-05 | 0.04605177 | 0 | 0 | 0
783 | 23349.02 | 2011-07-05 16:38 | 1740.872 | 7 | 1 | 0.6749525 | 3.927283 | 2.197301 | 2.249799 | 8.78079 | 7.942394 | 3.237724e-05 | 0.04605177 | 0 | 0 | 0
784 | 23379.04 | 2011-07-05 16:39 | 1770.887 | 7 | 1 | 0.6747706 | 3.929227 | 2.202928 | 2.249799 | 8.802894 | 7.942394 | 3.242493e-05 | 0.04605177 | 0 | 0 | 0
785 | 23409.05 | 2011-07-05 16:40 | 1800.902 | 7 | 1 | 0.6749525 | 3.93117 | 2.208555 | 2.249799 | 8.82501 | 7.942394 | 3.237724e-05 | 0.04605177 | 0 | 0 | 0
786 | 23439.07 | 2011-07-05 16:40 | 1830.918 | 7 | 1 | 0.6745886 | 3.933114 | 2.214182 | 2.249799 | 8.847136 | 7.942394 | 6.475449e-05 | 0.04605177 | 0 | 0 | 0
787 | 23469.08 | 2011-07-05 16:40 | 1860.932 | 7 | 1 | 0.6751344 | 3.935382 | 2.219808 | 2.249799 | 8.869274 | 7.942394 | 9.722709e-05 | 0.04605177 | 0 | 0 | 0
788 | 23499.1 | 2011-07-05 16:41 | 1890.947 | 7 | 1 | 0.6747706 | 3.937325 | 2.225435 | 2.249799 | 8.891423 | 7.942394 | 9.717941e-05 | 0.04605177 | 0 | 0 | 0
789 | 23529.11 | 2011-07-05 16:41 | 1920.965 | 7 | 1 | 0.6747706 | 3.939269 | 2.231063 | 2.249799 | 8.913584 | 7.942394 | 9.717941e-05 | 0.04605177 | 0 | 0 | 0
790 | 23559.13 | 2011-07-05 16:42 | 1950.978 | 7 | 1 | 0.6749525 | 3.941213 | 2.236689 | 2.249799 | 8.935754 | 7.942394 | 6.480217e-05 | 0.04605177 | 0 | 0 | 0
791 | 23589.14 | 2011-07-05 16:42 | 1980.993 | 7 | 1 | 0.6749525 | 3.943318 | 2.242316 | 2.249799 | 8.957936 | 7.942394 | 6.475449e-05 | 0.04605177 | 0 | 0 | 0
792 | 23619.16 | 2011-07-05 16:43 | 2011.008 | 7 | 1 | 0.6749525 | 3.945262 | 2.247943 | 2.249799 | 8.98013 | 7.942394 | 6.480217e-05 | 0.04605177 | 0 | 0 | 0
793 | 23649.17 | 2011-07-05 16:44 | 2041.023 | 7 | 1 | 0.6749525 | 3.947206 | 2.25357 | 2.249799 | 9.002335 | 7.942394 | 3.237724e-05 | 0.04605177 | 0 | 0 | 0
794 | 23679.19 | 2011-07-05 16:44 | 2071.038 | 7 | 1 | 0.6749525 | 3.949473 | 2.259196 | 2.249799 | 9.024551 | 7.942394 | 9.717941e-05 | 0.04605177 | 0 | 0 | 0
795 | 23709.2 | 2011-07-05 16:44 | 2101.053 | 7 | 1 | 0.6749525 | 3.951417 | 2.264823 | 2.249799 | 9.046779 | 7.942394 | 6.475449e-05 | 0.04605177 | 0 | 0 | 0
796 | 23739.22 | 2011-07-05 16:45 | 2131.068 | 7 | 1 | 0.6749525 | 3.953522 | 2.27045 | 2.249799 | 9.069018 | 7.942394 | 6.480217e-05 | 0.04605177 | 0 | 0 | 0
797 | 23769.23 | 2011-07-05 16:46 | 2161.083 | 7 | 1 | 0.6747706 | 3.955628 | 2.276077 | 2.249799 | 9.091269 | 7.942394 | 9.717941e-05 | 0.04605177 | 0 | 0 | 0
798 | 23799.25 | 2011-07-05 16:46 | 2191.098 | 7 | 1 | 0.6749525 | 3.957734 | 2.281704 | 2.249799 | 9.113532 | 7.942394 | 6.475449e-05 | 0.04605177 | 0 | 0 | 0
799 | 23829.26 | 2011-07-05 16:46 | 2221.113 | 7 | 1 | 0.6747706 | 3.959515 | 2.287331 | 2.249799 | 9.135806 | 7.942394 | 3.237724e-05 | 0.04605177 | 0 | 0 | 0
800 | 23859.28 | 2011-07-05 16:47 | 2251.128 | 7 | 1 | 0.6747706 | 3.961783 | 2.292957 | 2.249799 | 9.158092 | 7.942394 | 6.475449e-05 | 0.04605177 | 0 | 0 | 0
801 | 23889.29 | 2011-07-05 16:48 | 2281.143 | 7 | 1 | 0.6747706 | 3.963727 | 2.298584 | 2.249799 | 9.18039 | 7.942394 | 3.242493e-05 | 0.04605177 | 0 | 0 | 0
802 | 23919.31 | 2011-07-05 16:48 | 2311.158 | 7 | 1 | 0.6747706 | 3.965832 | 2.304211 | 2.249799 | 9.202699 | 7.942394 | 0 | 0.04605177 | 0 | 0 | 0
803 | 23949.32 | 2011-07-05 16:48 | 2341.173 | 7 | 1 | 0.6749525 | 3.9681 | 2.309837 | 2.249799 | 9.225019 | 7.942394 | 3.242493e-05 | 0.04605177 | 0 | 0 | 0
804 | 23979.34 | 2011-07-05 16:49 | 2371.188 | 7 | 1 | 0.6747706 | 3.970206 | 2.315464 | 2.249799 | 9.247351 | 7.942394 | 6.475449e-05 | 0.04605177 | 0 | 0 | 0
805 | 24009.35 | 2011-07-05 16:50 | 2401.206 | 7 | 1 | 0.6747706 | 3.972149 | 2.321091 | 2.249799 | 9.269699 | 7.942394 | 3.242493e-05 | 0.04605177 | 0 | 0 | 0
806 | 24039.37 | 2011-07-05 16:50 | 2431.218 | 7 | 1 | 0.6749525 | 3.974741 | 2.326717 | 2.249799 | 9.292054 | 7.942394 | 9.717941e-05 | 0.04605177 | 0 | 0 | 0
807 | 24069.38 | 2011-07-05 16:50 | 2461.233 | 7 | 1 | 0.6749525 | 3.976846 | 2.332344 | 2.249799 | 9.314425 | 7.942394 | 9.717941e-05 | 0.04605177 | 0 | 0 | 0
808 | 24099.4 | 2011-07-05 16:51 | 2491.248 | 7 | 1 | 0.6747706 | 3.97879 | 2.337971 | 2.249799 | 9.336808 | 7.942394 | 3.237724e-05 | 0.04605177 | 0 | 0 | 0
809 | 24129.41 | 2011-07-05 16:52 | 2521.265 | 7 | 1 | 0.6749525 | 3.98122 | 2.343598 | 2.249799 | 9.359204 | 7.942394 | 6.480217e-05 | 0.04605177 | 0 | 0 | 0
810 | 24159.43 | 2011-07-05 16:52 | 2551.278 | 7 | 1 | 0.6747706 | 3.983325 | 2.349224 | 2.249799 | 9.38161 | 7.942394 | 3.242493e-05 | 0.04605177 | 0 | 0 | 0
811 | 24189.44 | 2011-07-05 16:53 | 2581.293 | 7 | 1 | 0.6747706 | 3.985431 | 2.354851 | 2.249799 | 9.40403 | 7.942394 | 3.237724e-05 | 0.04605177 | 0 | 0 | 0
812 | 24219.46 | 2011-07-05 16:53 | 2611.308 | 7 | 1 | 0.6747706 | 3.987861 | 2.360478 | 2.249799 | 9.426463 | 7.942394 | 3.242493e-05 | 0.04605177 | 0 | 0 | 0
813 | 24249.47 | 2011-07-05 16:54 | 2641.323 | 7 | 1 | 0.6749525 | 3.990128 | 2.366105 | 2.249799 | 9.448908 | 7.942394 | 3.242493e-05 | 0.04605177 | 0 | 0 | 0
814 | 24279.49 | 2011-07-05 16:54 | 2671.339 | 7 | 1 | 0.6749525 | 3.992558 | 2.371731 | 2.249799 | 9.471366 | 7.942394 | 6.475449e-05 | 0.04605177 | 0 | 0 | 0
815 | 24309.5 | 2011-07-05 16:55 | 2701.353 | 7 | 1 | 0.6747706 | 3.994502 | 2.377358 | 2.249799 | 9.493837 | 7.942394 | 0 | 0.04605177 | 0 | 0 | 0
816 | 24339.52 | 2011-07-05 16:55 | 2731.369 | 7 | 1 | 0.6749525 | 3.997255 | 2.382985 | 2.249799 | 9.516321 | 7.942394 | 9.717941e-05 | 0.04605177 | 0 | 0 | 0
817 | 24369.53 | 2011-07-05 16:56 | 2761.384 | 7 | 1 | 0.6751344 | 3.999685 | 2.388612 | 2.249799 | 9.538819 | 7.942394 | 9.717941e-05 | 0.04605177 | 0 | 0 | 0
818 | 24399.55 | 2011-07-05 16:56 | 2791.399 | 7 | 1 | 0.6747706 | 4.00179 | 2.394238 | 2.249799 | 9.561329 | 7.942394 | 3.232956e-05 | 0.04605177 | 0 | 0 | 0
819 | 24429.56 | 2011-07-05 16:57 | 2821.414 | 7 | 1 | 0.6747706 | 4.004058 | 2.399865 | 2.249799 | 9.583853 | 7.942394 | 3.242493e-05 | 0.04605177 | 0 | 0 | 0
820 | 24459.58 | 2011-07-05 16:57 | 2851.429 | 7 | 1 | 0.6751344 | 4.006649 | 2.405492 | 2.249799 | 9.60639 | 7.942394 | 9.717941e-05 | 0.04605177 | 0 | 0 | 0
821 | 24489.59 | 2011-07-05 16:58 | 2881.444 | 7 | 1 | 0.6749525 | 4.009079 | 2.411118 | 2.249799 | 9.62894 | 7.942394 | 9.717941e-05 | 0.04605177 | 0 | 0 | 0
822 | 24519.61 | 2011-07-05 16:58 | 2911.459 | 7 | 1 | 0.6747706 | 4.011347 | 2.416745 | 2.249799 | 9.651503 | 7.942394 | 6.484985e-05 | 0.04605177 | 0 | 0 | 0
823 | 24549.62 | 2011-07-05 16:59 | 2941.474 | 7 | 1 | 0.6749525 | 4.013938 | 2.422371 | 2.249799 | 9.674078 | 7.942394 | 9.727478e-05 | 0.04605177 | 0 | 0 | 0
824 | 24579.64 | 2011-07-05 16:59 | 2971.489 | 7 | 1 | 0.6747706 | 4.016206 | 2.427997 | 2.249799 | 9.696667 | 7.942394 | 3.242493e-05 | 0.04605177 | 0 | 0 | 0
825 | 24609.65 | 2011-07-05 17:00 | 3001.504 | 7 | 1 | 0.6749525 | 4.01896 | 2.433623 | 2.249799 | 9.71927 | 7.942394 | 6.484985e-05 | 0.04605177 | 0 | 0 | 0
826 | 24639.67 | 2011-07-05 17:00 | 3031.519 | 7 | 1 | 0.6747706 | 4.021389 | 2.43925 | 2.249799 | 9.74189 | 7.942394 | 9.717941e-05 | 0.04605177 | 0 | 0 | 0
827 | 24669.68 | 2011-07-05 17:01 | 3061.534 | 7 | 1 | 0.6747706 | 4.023818 | 2.444876 | 2.249799 | 9.764523 | 7.942394 | 3.242493e-05 | 0.04605177 | 0 | 0 | 0
828 | 24699.7 | 2011-07-05 17:01 | 3091.549 | 7 | 1 | 0.6747706 | 4.026248 | 2.450503 | 2.249799 | 9.787171 | 7.942394 | 3.232956e-05 | 0.04605177 | 0 | 0 | 0
829 | 24729.71 | 2011-07-05 17:02 | 3121.566 | 7 | 1 | 0.6749525 | 4.029164 | 2.45613 | 2.249799 | 9.809835 | 7.942394 | 9.727478e-05 | 0.04605177 | 0 | 0 | 0
830 | 24759.73 | 2011-07-05 17:02 | 3151.579 | 7 | 1 | 0.6749525 | 4.031431 | 2.461756 | 2.249799 | 9.832511 | 7.942394 | 3.242493e-05 | 0.04605177 | 0 | 0 | 0
831 | 24789.74 | 2011-07-05 17:03 | 3181.594 | 7 | 1 | 0.6747706 | 4.034185 | 2.467383 | 2.249799 | 9.855202 | 7.942394 | 6.484985e-05 | 0.04605177 | 0 | 0 | 0
832 | 24819.76 | 2011-07-05 17:03 | 3211.609 | 7 | 1 | 0.6749525 | 4.036938 | 2.473009 | 2.249799 | 9.877909 | 7.942394 | 6.475449e-05 | 0.04605177 | 0 | 0 | 0
833 | 24849.77 | 2011-07-05 17:04 | 3241.624 | 7 | 1 | 0.6751344 | 4.03953 | 2.478636 | 2.249799 | 9.900631 | 7.942394 | 9.717941e-05 | 0.04605177 | 0 | 0 | 0
834 | 24879.79 | 2011-07-05 17:04 | 3271.639 | 7 | 1 | 0.6749525 | 4.042121 | 2.484263 | 2.249799 | 9.923368 | 7.942394 | 3.242493e-05 | 0.04605177 | 0 | 0 | 0
835 | 24909.8 | 2011-07-05 17:05 | 3301.654 | 7 | 1 | 0.6747706 | 4.044875 | 2.48989 | 2.249799 | 9.94612 | 7.942394 | 6.484985e-05 | 0.04605177 | 0 | 0 | 0
836 | 24939.82 | 2011-07-05 17:05 | 3331.669 | 7 | 1 | 0.6749525 | 4.047628 | 2.495517 | 2.249799 | 9.968887 | 7.942394 | 3.242493e-05 | 0.04605177 | 0 | 0 | 0
837 | 24969.83 | 2011-07-05 17:06 | 3361.684 | 7 | 1 | 0.6749525 | 4.050544 | 2.501143 | 2.249799 | 9.991671 | 7.942394 | 9.717941e-05 | 0.04605177 | 0 | 0 | 0
838 | 24999.85 | 2011-07-05 17:06 | 3391.699 | 7 | 1 | 0.6747706 | 4.053135 | 2.50677 | 2.249799 | 10.01447 | 7.942394 | 6.475449e-05 | 0.04605177 | 0 | 0 | 0
839 | 25029.86 | 2011-07-05 17:07 | 3421.714 | 7 | 1 | 0.6747706 | 4.055889 | 2.512397 | 2.249799 | 10.03728 | 7.942394 | 3.242493e-05 | 0.04605177 | 0 | 0 | 0
840 | 25059.88 | 2011-07-05 17:07 | 3451.729 | 7 | 1 | 0.6749525 | 4.058967 | 2.518023 | 2.249799 | 10.06011 | 7.942394 | 9.717941e-05 | 0.04605177 | 0 | 0 | 0
841 | 25089.89 | 2011-07-05 17:08 | 3481.744 | 7 | 1 | 0.6747706 | 4.061882 | 2.523649 | 2.249799 | 10.08296 | 7.942394 | 0.0001296043 | 0.04605177 | 0 | 0 | 0
842 | 25119.91 | 2011-07-05 17:08 | 3511.759 | 7 | 1 | 0.6747706 | 4.064474 | 2.529276 | 2.249799 | 10.10582 | 7.942394 | 6.475449e-05 | 0.04605177 | 0 | 0 | 0
843 | 25149.92 | 2011-07-05 17:09 | 3541.775 | 7 | 1 | 0.6747706 | 4.067551 | 2.534902 | 2.249799 | 10.12869 | 7.942394 | 9.717941e-05 | 0.04605177 | 0 | 0 | 0
844 | 25179.94 | 2011-07-05 17:09 | 3571.789 | 7 | 1 | 0.6749525 | 4.070467 | 2.540529 | 2.249799 | 10.15159 | 7.942394 | 9.717941e-05 | 0.04605177 | 0 | 0 | 0
845 | 25209.95 | 2011-07-05 17:10 | 3601.804 | 7 | 1 | 0.6747706 | 4.073382 | 2.546155 | 2.249799 | 10.1745 | 7.942394 | 6.475449e-05 | 0.04605177 | 0 | 0 | 0
846 | 25239.97 | 2011-07-05 17:10 | 3631.82 | 7 | 1 | 0.6749525 | 4.076298 | 2.551782 | 2.249799 | 10.19743 | 7.942394 | 6.484985e-05 | 0.04605177 | 0 | 0 | 0
847 | 25269.98 | 2011-07-05 17:11 | 3661.835 | 7 | 1 | 0.6749525 | 4.079375 | 2.557409 | 2.249799 | 10.22037 | 7.942394 | 6.484985e-05 | 0.04605177 | 0 | 0 | 0
848 | 25300 | 2011-07-05 17:11 | 3691.85 | 7 | 1 | 0.6749525 | 4.082453 | 2.563036 | 2.249799 | 10.24333 | 7.942394 | 0.0001296043 | 0.04605177 | 0 | 0 | 0
849 | 25330.01 | 2011-07-05 17:12 | 3721.865 | 7 | 1 | 0.6749525 | 4.085368 | 2.568662 | 2.249799 | 10.26631 | 7.942394 | 3.242493e-05 | 0.04605177 | 0 | 0 | 0
850 | 25360.01 | 2011-07-05 17:12 | 3751.866 | 7 | 1 | 0.6749525 | 4.088607 | 2.574287 | 2.249799 | 10.2893 | 7.942394 | 6.475449e-05 | 0.04605177 | 0 | 0 | 0
851 | 25390.03 | 2011-07-05 17:13 | 3781.879 | 7 | 1 | 0.6747706 | 4.091685 | 2.579913 | 2.249799 | 10.31231 | 7.942394 | 9.717941e-05 | 0.04605177 | 0 | 0 | 0
852 | 25420.04 | 2011-07-05 17:13 | 3811.894 | 7 | 1 | 0.6747706 | 4.094924 | 2.58554 | 2.249799 | 10.33534 | 7.942394 | 9.717941e-05 | 0.04605177 | 0 | 0 | 0
853 | 25450.06 | 2011-07-05 17:14 | 3841.909 | 7 | 1 | 0.6747706 | 4.098002 | 2.591166 | 2.249799 | 10.35839 | 7.942394 | 6.475449e-05 | 0.04605177 | 0 | 0 | 0
854 | 25480.07 | 2011-07-05 17:14 | 3871.924 | 7 | 1 | 0.6747706 | 4.101079 | 2.596793 | 2.249799 | 10.38146 | 7.942394 | 6.484985e-05 | 0.04605177 | 0 | 0 | 0
855 | 25510.09 | 2011-07-05 17:15 | 3901.939 | 7 | 1 | 0.6749525 | 4.104319 | 2.60242 | 2.249799 | 10.40455 | 7.942394 | 3.232956e-05 | 0.04605177 | 0 | 0 | 0
856 | 25540.1 | 2011-07-05 17:15 | 3931.954 | 7 | 1 | 0.6747706 | 4.107882 | 2.608047 | 2.249799 | 10.42765 | 7.942394 | 0.000129509 | 0.04605177 | 0 | 0 | 0
857 | 25570.12 | 2011-07-05 17:16 | 3961.969 | 7 | 1 | 0.6749525 | 4.11096 | 2.613673 | 2.249799 | 10.45077 | 7.942394 | 3.232956e-05 | 0.04605177 | 0 | 0 | 0
858 | 25600.13 | 2011-07-05 17:16 | 3991.984 | 7 | 1 | 0.6747706 | 4.114361 | 2.6193 | 2.249799 | 10.47392 | 7.942394 | 9.717941e-05 | 0.04605177 | 0 | 0 | 0
859 | 25630.15 | 2011-07-05 17:17 | 4021.999 | 7 | 1 | 0.6747706 | 4.117763 | 2.624927 | 2.249799 | 10.49708 | 7.942394 | 9.717941e-05 | 0.04605177 | 0 | 0 | 0
860 | 25660.16 | 2011-07-05 17:17 | 4052.014 | 7 | 1 | 0.6749525 | 4.121164 | 2.630554 | 2.249799 | 10.52025 | 7.942394 | 9.717941e-05 | 0.04605177 | 0 | 0 | 0
861 | 25690.18 | 2011-07-05 17:18 | 4082.029 | 7 | 1 | 0.6747706 | 4.124566 | 2.63618 | 2.249799 | 10.54345 | 7.942394 | 9.717941e-05 | 0.04605177 | 0 | 0 | 0
862 | 25720.19 | 2011-07-05 17:18 | 4112.044 | 7 | 1 | 0.6749525 | 4.127967 | 2.641807 | 2.249799 | 10.56667 | 7.942394 | 9.717941e-05 | 0.04605177 | 0 | 0 | 0
863 | 25750.21 | 2011-07-05 17:19 | 4142.059 | 7 | 1 | 0.6747706 | 4.131368 | 2.647434 | 2.249799 | 10.58991 | 7.942394 | 9.717941e-05 | 0.04605177 | 0 | 0 | 0
864 | 25780.22 | 2011-07-05 17:19 | 4172.074 | 7 | 1 | 0.6747706 | 4.134769 | 2.65306 | 2.249799 | 10.61316 | 7.942394 | 9.717941e-05 | 0.04605177 | 0 | 0 | 0
865 | 25810.24 | 2011-07-05 17:20 | 4202.089 | 7 | 1 | 0.6747706 | 4.138171 | 2.658687 | 2.249799 | 10.63644 | 7.942394 | 6.484985e-05 | 0.04605177 | 0 | 0 | 0
866 | 25840.25 | 2011-07-05 17:20 | 4232.105 | 7 | 1 | 0.6747706 | 4.141735 | 2.664314 | 2.249799 | 10.65973 | 7.942394 | 6.484985e-05 | 0.04605177 | 0 | 0 | 0
867 | 25870.27 | 2011-07-05 17:21 | 4262.12 | 7 | 1 | 0.6747706 | 4.145298 | 2.669941 | 2.249799 | 10.68305 | 7.942394 | 3.242493e-05 | 0.04605177 | 0 | 0 | 0
868 | 25900.28 | 2011-07-05 17:21 | 4292.135 | 7 | 1 | 0.6749525 | 4.149023 | 2.675567 | 2.249799 | 10.70638 | 7.942394 | 9.717941e-05 | 0.04605177 | 0 | 0 | 0
869 | 25930.3 | 2011-07-05 17:22 | 4322.15 | 7 | 1 | 0.6747706 | 4.152586 | 2.681194 | 2.249799 | 10.72974 | 7.942394 | 9.717941e-05 | 0.04605177 | 0 | 0 | 0
870 | 25960.32 | 2011-07-05 17:22 | 4352.168 | 7 | 1 | 0.6749525 | 4.15615 | 2.686821 | 2.249799 | 10.75311 | 7.942394 | 6.475449e-05 | 0.04605177 | 0 | 0 | 0
871 | 25990.33 | 2011-07-05 17:23 | 4382.18 | 7 | 1 | 0.6747706 | 4.159875 | 2.692447 | 2.249799 | 10.77651 | 7.942394 | 9.717941e-05 | 0.04605177 | 0 | 0 | 0
872 | 26020.34 | 2011-07-05 17:23 | 4412.195 | 7 | 1 | 0.6747706 | 4.163439 | 2.698074 | 2.249799 | 10.79992 | 7.942394 | 6.475449e-05 | 0.04605177 | 0 | 0 | 0
873 | 26050.36 | 2011-07-05 17:24 | 4442.21 | 7 | 1 | 0.6747706 | 4.167164 | 2.703701 | 2.249799 | 10.82336 | 7.942394 | 9.717941e-05 | 0.04605177 | 0 | 0 | 0
874 | 26080.37 | 2011-07-05 17:24 | 4472.225 | 7 | 1 | 0.6749525 | 4.170889 | 2.709328 | 2.249799 | 10.84682 | 7.942394 | 0.000129509 | 0.04605177 | 0 | 0 | 0
875 | 26110.39 | 2011-07-05 17:25 | 4502.24 | 7 | 1 | 0.6747706 | 4.174777 | 2.714954 | 2.249799 | 10.8703 | 7.942394 | 9.717941e-05 | 0.04605177 | 0 | 0 | 0
876 | 26140.4 | 2011-07-05 17:25 | 4532.255 | 7 | 1 | 0.6747706 | 4.17834 | 2.720581 | 2.249799 | 10.8938 | 7.942394 | 6.484985e-05 | 0.04605177 | 0 | 0 | 0
877 | 26170.42 | 2011-07-05 17:26 | 4562.27 | 7 | 1 | 0.6747706 | 4.182065 | 2.726208 | 2.249799 | 10.91732 | 7.942394 | 6.475449e-05 | 0.04605177 | 0 | 0 | 0
878 | 26200.43 | 2011-07-05 17:26 | 4592.285 | 7 | 1 | 0.6747706 | 4.186115 | 2.731835 | 2.249799 | 10.94086 | 7.942394 | 0.000129509 | 0.04605177 | 0 | 0 | 0
879 | 26230.45 | 2011-07-05 17:27 | 4622.3 | 7 | 1 | 0.6749525 | 4.18984 | 2.737461 | 2.249799 | 10.96443 | 7.942394 | 0.0001296043 | 0.04605177 | 0 | 0 | 0
880 | 26260.46 | 2011-07-05 17:27 | 4652.315 | 7 | 1 | 0.6749525 | 4.193727 | 2.743088 | 2.249799 | 10.98802 | 7.942394 | 0.000129509 | 0.04605177 | 0 | 0 | 0
881 | 26290.48 | 2011-07-05 17:28 | 4682.33 | 7 | 1 | 0.6749525 | 4.197615 | 2.748715 | 2.249799 | 11.01162 | 7.942394 | 9.717941e-05 | 0.04605177 | 0 | 0 | 0
882 | 26307.99 | 2011-07-05 17:28 | 4699.845 | 7 | 1 | 0.6749525 | 4.200045 | 2.751998 | 2.249799 | 11.02541 | 7.942394 | 0.0001296043 | 0.04605177 | 0 | 0 | 0
883 | 26338.01 | 2011-07-05 17:28 | 30.015 | 8 | 1 | 0.6414786 | 4.200045 | 2.75748 | 2.249799 | 11.04843 | 7.942394 | 0 | 0.04605177 | 0 | 0 | 0
884 | 26368.02 | 2011-07-05 17:29 | 60.0301 | 8 | 1 | 0.6150997 | 4.199721 | 2.762715 | 2.249799 | 11.07042 | 7.942394 | -6.475449e-05 | 0.04605177 | 0 | 0 | 0
885 | 26398.04 | 2011-07-05 17:29 | 90.04511 | 8 | 1 | 0.5927232 | 4.200045 | 2.767748 | 2.249799 | 11.09156 | 7.942394 | 0 | 0.04605177 | 0 | 0 | 0
886 | 26428.06 | 2011-07-05 17:30 | 120.0621 | 8 | 1 | 0.571802 | 4.199883 | 2.772602 | 2.249799 | 11.11194 | 7.942394 | -3.242493e-05 | 0.04605177 | 0 | 0 | 0
887 | 26458.07 | 2011-07-05 17:30 | 150.0752 | 8 | 1 | 0.5521543 | 4.200045 | 2.777287 | 2.249799 | 11.13162 | 7.942394 | -3.242493e-05 | 0.04605177 | 0 | 0 | 0
888 | 26488.08 | 2011-07-05 17:31 | 180.0902 | 8 | 1 | 0.53378 | 4.200207 | 2.781814 | 2.249799 | 11.15064 | 7.942394 | 3.242493e-05 | 0.04605177 | 0 | 0 | 0
889 | 26518.1 | 2011-07-05 17:31 | 210.1052 | 8 | 1 | 0.5163155 | 4.200045 | 2.786191 | 2.249799 | 11.16902 | 7.942394 | 0 | 0.04605177 | 0 | 0 | 0
890 | 26548.11 | 2011-07-05 17:32 | 240.1204 | 8 | 1 | 0.4995785 | 4.199883 | 2.790424 | 2.249799 | 11.1868 | 7.942394 | 0 | 0.04605177 | 0 | 0 | 0
891 | 26578.13 | 2011-07-05 17:32 | 270.1345 | 8 | 1 | 0.4833873 | 4.200045 | 2.794503 | 2.249799 | 11.20393 | 7.942394 | 0 | 0.04605177 | 0 | 0 | 0
892 | 26608.13 | 2011-07-05 17:33 | 300.1347 | 8 | 1 | 0.4679238 | 4.200045 | 2.798483 | 2.249799 | 11.22064 | 7.942394 | 0 | 0.04605177 | 0 | 0 | 0
893 | 26638.14 | 2011-07-05 17:33 | 330.1498 | 8 | 1 | 0.4528242 | 4.200045 | 2.802321 | 2.249799 | 11.23677 | 7.942394 | 0 | 0.04605177 | 0 | 0 | 0
894 | 26668.16 | 2011-07-05 17:34 | 360.1649 | 8 | 1 | 0.4386342 | 4.199883 | 2.806038 | 2.249799 | 11.25237 | 7.942394 | 0 | 0.04605177 | 0 | 0 | 0
895 | 26698.17 | 2011-07-05 17:34 | 390.1798 | 8 | 1 | 0.42499 | 4.199883 | 2.809637 | 2.249799 | 11.26749 | 7.942394 | 0 | 0.04605177 | 0 | 0 | 0
896 | 26728.19 | 2011-07-05 17:35 | 420.1949 | 8 | 1 | 0.4117096 | 4.200045 | 2.813123 | 2.249799 | 11.28213 | 7.942394 | 3.242493e-05 | 0.04605177 | 0 | 0 | 0
897 | 26758.2 | 2011-07-05 17:35 | 450.2099 | 8 | 1 | 0.398975 | 4.200045 | 2.816501 | 2.249799 | 11.29632 | 7.942394 | 0 | 0.04605177 | 0 | 0 | 0
898 | 26788.22 | 2011-07-05 17:36 | 480.225 | 8 | 1 | 0.3864222 | 4.200207 | 2.819774 | 2.249799 | 11.31007 | 7.942394 | 3.242493e-05 | 0.04605177 | 0 | 0 | 0
899 | 26818.24 | 2011-07-05 17:36 | 510.2427 | 8 | 1 | 0.3745973 | 4.200045 | 2.822946 | 2.249799 | 11.32339 | 7.942394 | 3.242493e-05 | 0.04605177 | 0 | 0 | 0
900 | 26848.25 | 2011-07-05 17:37 | 540.255 | 8 | 1 | 0.3631361 | 4.200045 | 2.82602 | 2.249799 | 11.3363 | 7.942394 | 3.242493e-05 | 0.04605177 | 0 | 0 | 0
901 | 26878.26 | 2011-07-05 17:37 | 570.2701 | 8 | 1 | 0.3520388 | 4.199883 | 2.829 | 2.249799 | 11.34882 | 7.942394 | -3.242493e-05 | 0.04605177 | 0 | 0 | 0
902 | 26908.28 | 2011-07-05 17:38 | 600.2851 | 8 | 1 | 0.3413053 | 4.199883 | 2.831891 | 2.249799 | 11.36096 | 7.942394 | -6.484985e-05 | 0.04605177 | 0 | 0 | 0
903 | 26938.29 | 2011-07-05 17:38 | 630.3001 | 8 | 1 | 0.3311176 | 4.199883 | 2.834694 | 2.249799 | 11.37273 | 7.942394 | -3.242493e-05 | 0.04605177 | 0 | 0 | 0
904 | 26968.31 | 2011-07-05 17:39 | 660.3153 | 8 | 1 | 0.3212937 | 4.200207 | 2.837413 | 2.249799 | 11.38415 | 7.942394 | 3.242493e-05 | 0.04605177 | 0 | 0 | 0
905 | 26998.32 | 2011-07-05 17:39 | 690.3302 | 8 | 1 | 0.3114699 | 4.200045 | 2.840051 | 2.249799 | 11.39523 | 7.942394 | 0 | 0.04605177 | 0 | 0 | 0
906 | 27028.34 | 2011-07-05 17:40 | 720.3452 | 8 | 1 | 0.3021918 | 4.199883 | 2.842611 | 2.249799 | 11.40598 | 7.942394 | -3.242493e-05 | 0.04605177 | 0 | 0 | 0
907 | 27058.36 | 2011-07-05 17:40 | 750.3623 | 8 | 1 | 0.2936414 | 4.200045 | 2.845095 | 2.249799 | 11.41642 | 7.942394 | 3.242493e-05 | 0.04605177 | 0 | 0 | 0
908 | 27088.37 | 2011-07-05 17:41 | 780.3754 | 8 | 1 | 0.2849091 | 4.200045 | 2.847506 | 2.249799 | 11.42654 | 7.942394 | 3.242493e-05 | 0.04605177 | 0 | 0 | 0
909 | 27118.38 | 2011-07-05 17:41 | 810.3905 | 8 | 1 | 0.2765406 | 4.200045 | 2.849847 | 2.249799 | 11.43637 | 7.942394 | 0 | 0.04605177 | 0 | 0 | 0
910 | 27148.4 | 2011-07-05 17:42 | 840.4054 | 8 | 1 | 0.2687179 | 4.200045 | 2.852119 | 2.249799 | 11.44592 | 7.942394 | 0 | 0.04605177 | 0 | 0 | 0
911 | 27178.41 | 2011-07-05 17:42 | 870.4204 | 8 | 1 | 0.2610771 | 4.200045 | 2.854327 | 2.249799 | 11.45519 | 7.942394 | 0 | 0.04605177 | 0 | 0 | 0
912 | 27208.43 | 2011-07-05 17:43 | 900.4356 | 8 | 1 | 0.2534364 | 4.199883 | 2.856471 | 2.249799 | 11.4642 | 7.942394 | -3.242493e-05 | 0.04605177 | 0 | 0 | 0
913 | 27238.44 | 2011-07-05 17:43 | 930.4505 | 8 | 1 | 0.2459775 | 4.199883 | 2.858554 | 2.249799 | 11.47294 | 7.942394 | -3.242493e-05 | 0.04605177 | 0 | 0 | 0
914 | 27268.46 | 2011-07-05 17:44 | 960.4655 | 8 | 1 | 0.2390644 | 4.200045 | 2.860577 | 2.249799 | 11.48144 | 7.942394 | 0 | 0.04605177 | 0 | 0 | 0
915 | 27298.47 | 2011-07-05 17:44 | 990.4805 | 8 | 1 | 0.2325152 | 4.200045 | 2.862542 | 2.249799 | 11.48969 | 7.942394 | 3.242493e-05 | 0.04605177 | 0 | 0 | 0
916 | 27328.49 | 2011-07-05 17:45 | 1020.496 | 8 | 1 | 0.225784 | 4.200045 | 2.864452 | 2.249799 | 11.49772 | 7.942394 | 3.242493e-05 | 0.04605177 | 0 | 0 | 0
917 | 27358.5 | 2011-07-05 17:45 | 1050.511 | 8 | 1 | 0.2192348 | 4.199883 | 2.866309 | 2.249799 | 11.50551 | 7.942394 | -6.484985e-05 | 0.04605177 | 0 | 0 | 0
918 | 27388.52 | 2011-07-05 17:46 | 1080.526 | 8 | 1 | 0.2135952 | 4.200045 | 2.868114 | 2.249799 | 11.51309 | 7.942394 | -3.242493e-05 | 0.04605177 | 0 | 0 | 0
919 | 27418.53 | 2011-07-05 17:46 | 1110.541 | 8 | 1 | 0.2074098 | 4.200045 | 2.869868 | 2.249799 | 11.52046 | 7.942394 | 0 | 0.04605177 | 0 | 0 | 0
920 | 27448.55 | 2011-07-05 17:47 | 1140.556 | 8 | 1 | 0.2015883 | 4.199721 | 2.871575 | 2.249799 | 11.52763 | 7.942394 | -6.475449e-05 | 0.04605177 | 0 | 0 | 0
921 | 27478.56 | 2011-07-05 17:47 | 1170.571 | 8 | 1 | 0.1963125 | 4.200045 | 2.873234 | 2.249799 | 11.5346 | 7.942394 | 3.242493e-05 | 0.04605177 | 0 | 0 | 0
922 | 27508.58 | 2011-07-05 17:48 | 1200.586 | 8 | 1 | 0.1906729 | 4.199883 | 2.874849 | 2.249799 | 11.54138 | 7.942394 | -3.242493e-05 | 0.04605177 | 0 | 0 | 0
923 | 27538.59 | 2011-07-05 17:48 | 1230.601 | 8 | 1 | 0.1857609 | 4.200207 | 2.876419 | 2.249799 | 11.54798 | 7.942394 | 6.484985e-05 | 0.04605177 | 0 | 0 | 0
924 | 27568.61 | 2011-07-05 17:49 | 1260.616 | 8 | 1 | 0.1806671 | 4.200045 | 2.877947 | 2.249799 | 11.5544 | 7.942394 | 3.242493e-05 | 0.04605177 | 0 | 0 | 0
925 | 27598.62 | 2011-07-05 17:49 | 1290.631 | 8 | 1 | 0.1759371 | 4.200045 | 2.879434 | 2.249799 | 11.56064 | 7.942394 | 0 | 0.04605177 | 0 | 0 | 0
926 | 27628.64 | 2011-07-05 17:50 | 1320.646 | 8 | 1 | 0.171389 | 4.200045 | 2.880881 | 2.249799 | 11.56672 | 7.942394 | 3.242493e-05 | 0.04605177 | 0 | 0 | 0
927 | 27658.66 | 2011-07-05 17:50 | 1350.663 | 8 | 1 | 0.1668409 | 4.200045 | 2.88229 | 2.249799 | 11.57263 | 7.942394 | 0 | 0.04605177 | 0 | 0 | 0
928 | 27688.67 | 2011-07-05 17:51 | 1380.676 | 8 | 1 | 0.1621109 | 4.199883 | 2.883661 | 2.249799 | 11.57839 | 7.942394 | 0 | 0.04605177 | 0 | 0 | 0
929 | 27718.68 | 2011-07-05 17:51 | 1410.691 | 8 | 1 | 0.1579267 | 4.200207 | 2.884996 | 2.249799 | 11.584 | 7.942394 | 6.484985e-05 | 0.04605177 | 0 | 0 | 0
930 | 27748.7 | 2011-07-05 17:52 | 1440.706 | 8 | 1 | 0.1541063 | 4.200045 | 2.886296 | 2.249799 | 11.58946 | 7.942394 | 0 | 0.04605177 | 0 | 0 | 0
931 | 27778.71 | 2011-07-05 17:52 | 1470.721 | 8 | 1 | 0.1499221 | 4.200045 | 2.887562 | 2.249799 | 11.59478 | 7.942394 | 3.242493e-05 | 0.04605177 | 0 | 0 | 0
932 | 27808.73 | 2011-07-05 17:53 | 1500.736 | 8 | 1 | 0.1459197 | 4.199883 | 2.888796 | 2.249799 | 11.59996 | 7.942394 | 0 | 0.04605177 | 0 | 0 | 0
933 | 27838.74 | 2011-07-05 17:53 | 1530.751 | 8 | 1 | 0.1420994 | 4.199883 | 2.889997 | 2.249799 | 11.60501 | 7.942394 | 0 | 0.04605177 | 0 | 0 | 0
934 | 27868.76 | 2011-07-05 17:54 | 1560.766 | 8 | 1 | 0.1386428 | 4.200045 | 2.891168 | 2.249799 | 11.60992 | 7.942394 | 0 | 0.04605177 | 0 | 0 | 0
935 | 27898.77 | 2011-07-05 17:54 | 1590.781 | 8 | 1 | 0.1350044 | 4.199883 | 2.892309 | 2.249799 | 11.61471 | 7.942394 | -3.242493e-05 | 0.04605177 | 0 | 0 | 0
936 | 27928.79 | 2011-07-05 17:55 | 1620.796 | 8 | 1 | 0.1315478 | 4.199883 | 2.893421 | 2.249799 | 11.61938 | 7.942394 | 0 | 0.04605177 | 0 | 0 | 0
937 | 27958.8 | 2011-07-05 17:55 | 1650.811 | 8 | 1 | 0.1282732 | 4.199883 | 2.894504 | 2.249799 | 11.62393 | 7.942394 | -3.242493e-05 | 0.04605177 | 0 | 0 | 0
938 | 27988.82 | 2011-07-05 17:56 | 1680.827 | 8 | 1 | 0.1251805 | 4.199883 | 2.895561 | 2.249799 | 11.62837 | 7.942394 | 0 | 0.04605177 | 0 | 0 | 0
939 | 28018.83 | 2011-07-05 17:56 | 1710.841 | 8 | 1 | 0.1220878 | 4.200045 | 2.896591 | 2.249799 | 11.6327 | 7.942394 | -3.242493e-05 | 0.04605177 | 0 | 0 | 0
940 | 28048.85 | 2011-07-05 17:57 | 1740.857 | 8 | 1 | 0.1188132 | 4.199883 | 2.897596 | 2.249799 | 11.63692 | 7.942394 | 0 | 0.04605177 | 0 | 0 | 0
941 | 28078.86 | 2011-07-05 17:57 | 1770.871 | 8 | 1 | 0.1160843 | 4.200045 | 2.898576 | 2.249799 | 11.64103 | 7.942394 | 0 | 0.04605177 | 0 | 0 | 0
942 | 28108.88 | 2011-07-05 17:58 | 1800.886 | 8 | 1 | 0.1131736 | 4.199883 | 2.899531 | 2.249799 | 11.64505 | 7.942394 | -3.242493e-05 | 0.04605177 | 0 | 0 | 0
943 | 28138.89 | 2011-07-05 17:58 | 1830.901 | 8 | 1 | 0.1104447 | 4.199883 | 2.900464 | 2.249799 | 11.64896 | 7.942394 | -3.242493e-05 | 0.04605177 | 0 | 0 | 0
944 | 28168.91 | 2011-07-05 17:59 | 1860.917 | 8 | 1 | 0.1077159 | 4.199883 | 2.901374 | 2.249799 | 11.65279 | 7.942394 | -3.242493e-05 | 0.04605177 | 0 | 0 | 0
945 | 28198.92 | 2011-07-05 17:59 | 1890.931 | 8 | 1 | 0.1051689 | 4.199883 | 2.902262 | 2.249799 | 11.65652 | 7.942394 | -3.242493e-05 | 0.04605177 | 0 | 0 | 0
946 | 28228.94 | 2011-07-05 18:00 | 1920.946 | 8 | 1 | 0.102622 | 4.200045 | 2.903129 | 2.249799 | 11.66016 | 7.942394 | 3.242493e-05 | 0.04605177 | 0 | 0 | 0
947 | 28258.96 | 2011-07-05 18:00 | 1950.963 | 8 | 1 | 0.100257 | 4.200045 | 2.903974 | 2.249799 | 11.66371 | 7.942394 | 0 | 0.04605177 | 0 | 0 | 0
948 | 28288.97 | 2011-07-05 18:01 | 1980.977 | 8 | 1 | 0.09789201 | 4.200045 | 2.9048 | 2.249799 | 11.66718 | 7.942394 | 0 | 0.04605177 | 0 | 0 | 0
949 | 28318.98 | 2011-07-05 18:01 | 2010.992 | 8 | 1 | 0.09552701 | 4.199883 | 2.905607 | 2.249799 | 11.67056 | 7.942394 | 0 | 0.04605177 | 0 | 0 | 0
950 | 28349 | 2011-07-05 18:02 | 2041.007 | 8 | 1 | 0.09334393 | 4.200045 | 2.906394 | 2.249799 | 11.67387 | 7.942394 | 3.242493e-05 | 0.04605177 | 0 | 0 | 0
951 | 28379.01 | 2011-07-05 18:02 | 2071.022 | 8 | 1 | 0.09116086 | 4.199883 | 2.907163 | 2.249799 | 11.6771 | 7.942394 | -3.242493e-05 | 0.04605177 | 0 | 0 | 0
952 | 28409.03 | 2011-07-05 18:03 | 2101.037 | 8 | 1 | 0.08934162 | 4.200045 | 2.907914 | 2.249799 | 11.68026 | 7.942394 | 0 | 0.04605177 | 0 | 0 | 0
953 | 28439.04 | 2011-07-05 18:03 | 2131.052 | 8 | 1 | 0.08715854 | 4.200045 | 2.908649 | 2.249799 | 11.68334 | 7.942394 | 3.242493e-05 | 0.04605177 | 0 | 0 | 0
954 | 28469.06 | 2011-07-05 18:04 | 2161.067 | 8 | 1 | 0.08515739 | 4.199883 | 2.909367 | 2.249799 | 11.68636 | 7.942394 | -3.242493e-05 | 0.04605177 | 0 | 0 | 0
955 | 28499.07 | 2011-07-05 18:04 | 2191.082 | 8 | 1 | 0.08297431 | 4.199883 | 2.910069 | 2.249799 | 11.6893 | 7.942394 | -3.242493e-05 | 0.04605177 | 0 | 0 | 0
956 | 28529.09 | 2011-07-05 18:05 | 2221.097 | 8 | 1 | 0.081337 | 4.200045 | 2.910754 | 2.249799 | 11.69218 | 7.942394 | 6.475449e-05 | 0.04605177 | 0 | 0 | 0
957 | 28559.1 | 2011-07-05 18:05 | 2251.112 | 8 | 1 | 0.07951777 | 4.200045 | 2.911424 | 2.249799 | 11.695 | 7.942394 | 0 | 0.04605177 | 0 | 0 | 0
958 | 28589.12 | 2011-07-05 18:06 | 2281.127 | 8 | 1 | 0.07751661 | 4.200045 | 2.912079 | 2.249799 | 11.69775 | 7.942394 | 0 | 0.04605177 | 0 | 0 | 0
959 | 28619.13 | 2011-07-05 18:06 | 2311.142 | 8 | 1 | 0.07606123 | 4.200045 | 2.912719 | 2.249799 | 11.70044 | 7.942394 | 0 | 0.04605177 | 0 | 0 | 0
960 | 28649.15 | 2011-07-05 18:07 | 2341.157 | 8 | 1 | 0.074242 | 4.199883 | 2.913345 | 2.249799 | 11.70307 | 7.942394 | -3.242493e-05 | 0.04605177 | 0 | 0 | 0
961 | 28679.17 | 2011-07-05 18:07 | 2371.172 | 8 | 1 | 0.07278661 | 4.199883 | 2.913958 | 2.249799 | 11.70564 | 7.942394 | 0 | 0.04605177 | 0 | 0 | 0
962 | 28709.18 | 2011-07-05 18:08 | 2401.187 | 8 | 1 | 0.0711493 | 4.199883 | 2.914557 | 2.249799 | 11.70815 | 7.942394 | -3.242493e-05 | 0.04605177 | 0 | 0 | 0
963 | 28739.2 | 2011-07-05 18:08 | 2431.205 | 8 | 1 | 0.06933007 | 4.199883 | 2.915142 | 2.249799 | 11.71061 | 7.942394 | 0 | 0.04605177 | 0 | 0 | 0
964 | 28769.21 | 2011-07-05 18:09 | 2461.217 | 8 | 1 | 0.06787468 | 4.199883 | 2.915716 | 2.249799 | 11.71302 | 7.942394 | -3.242493e-05 | 0.04605177 | 0 | 0 | 0
965 | 28799.23 | 2011-07-05 18:09 | 2491.232 | 8 | 1 | 0.0664193 | 4.200045 | 2.916276 | 2.249799 | 11.71538 | 7.942394 | 3.242493e-05 | 0.04605177 | 0 | 0 | 0
966 | 28829.24 | 2011-07-05 18:10 | 2521.247 | 8 | 1 | 0.06532776 | 4.200045 | 2.916825 | 2.249799 | 11.71768 | 7.942394 | 0 | 0.04605177 | 0 | 0 | 0
967 | 28859.26 | 2011-07-05 18:10 | 2551.264 | 8 | 1 | 0.0640543 | 4.200045 | 2.917362 | 2.249799 | 11.71994 | 7.942394 | 0 | 0.04605177 | 0 | 0 | 0
968 | 28889.27 | 2011-07-05 18:11 | 2581.277 | 8 | 1 | 0.06223506 | 4.199883 | 2.917888 | 2.249799 | 11.72214 | 7.942394 | 0 | 0.04605177 | 0 | 0 | 0
969 | 28919.29 | 2011-07-05 18:11 | 2611.292 | 8 | 1 | 0.0609616 | 4.199883 | 2.918402 | 2.249799 | 11.72431 | 7.942394 | 3.232956e-05 | 0.04605177 | 0 | 0 | 0
970 | 28949.3 | 2011-07-05 18:12 | 2641.307 | 8 | 1 | 0.05968814 | 4.200045 | 2.918906 | 2.249799 | 11.72642 | 7.942394 | 0 | 0.04605177 | 0 | 0 | 0
971 | 28979.32 | 2011-07-05 18:12 | 2671.322 | 8 | 1 | 0.05841467 | 4.199883 | 2.919399 | 2.249799 | 11.72849 | 7.942394 | 0 | 0.04605177 | 0 | 0 | 0
972 | 29009.33 | 2011-07-05 18:13 | 2701.337 | 8 | 1 | 0.05714121 | 4.199883 | 2.919882 | 2.249799 | 11.73052 | 7.942394 | -6.484985e-05 | 0.04605177 | 0 | 0 | 0
973 | 29039.35 | 2011-07-05 18:13 | 2731.352 | 8 | 1 | 0.05604967 | 4.199883 | 2.920355 | 2.249799 | 11.73251 | 7.942394 | 0 | 0.04605177 | 0 | 0 | 0
974 | 29069.36 | 2011-07-05 18:14 | 2761.368 | 8 | 1 | 0.05514006 | 4.200045 | 2.920819 | 2.249799 | 11.73445 | 7.942394 | 0 | 0.04605177 | 0 | 0 | 0
975 | 29099.38 | 2011-07-05 18:14 | 2791.382 | 8 | 1 | 0.05404852 | 4.200045 | 2.921273 | 2.249799 | 11.73636 | 7.942394 | 0 | 0.04605177 | 0 | 0 | 0
976 | 29129.39 | 2011-07-05 18:15 | 2821.398 | 8 | 1 | 0.05277505 | 4.200045 | 2.921718 | 2.249799 | 11.73823 | 7.942394 | 0 | 0.04605177 | 0 | 0 | 0
977 | 29159.41 | 2011-07-05 18:15 | 2851.412 | 8 | 1 | 0.05168351 | 4.200045 | 2.922153 | 2.249799 | 11.74006 | 7.942394 | 0 | 0.04605177 | 0 | 0 | 0
978 | 29189.42 | 2011-07-05 18:16 | 2881.427 | 8 | 1 | 0.05022813 | 4.200045 | 2.922578 | 2.249799 | 11.74184 | 7.942394 | 3.242493e-05 | 0.04605177 | 0 | 0 | 0
979 | 29192.51 | 2011-07-05 18:16 | 2884.521 | 8 | 1 | 0.04986428 | 4.199721 | 2.922621 | 2.249799 | 11.74202 | 7.942394 | -3.232956e-05 | 0.04605177 | 0 | 0 | 0
980 | 29222.53 | 2011-07-05 18:16 | 30.01503 | 9 | 1 | 0 | 4.19389 | 2.922621 | 2.249799 | 11.74202 | 7.942394 | -3.242493e-05 | 0.04605177 | 0 | 0 | 0
981 | 29252.54 | 2011-07-05 18:17 | 60.03005 | 9 | 1 | 0 | 4.192918 | 2.922621 | 2.249799 | 11.74202 | 7.942394 | -3.242493e-05 | 0.04605177 | 0 | 0 | 0
982 | 29282.56 | 2011-07-05 18:17 | 90.04507 | 9 | 1 | 0 | 4.192594 | 2.922621 | 2.249799 | 11.74202 | 7.942394 | 3.242493e-05 | 0.04605177 | 0 | 0 | 0
983 | 29312.53 | 2011-07-05 18:18 | 120.0132 | 9 | 1 | 0 | 4.191946 | 2.922621 | 2.249799 | 11.74202 | 7.942394 | -3.242493e-05 | 0.04605177 | 0 | 0 | 0
984 | 29312.54 | 2011-07-05 18:18 | 0.01552158 | 10 | 1 | -0.0003465305 | 4.191622 | 2.922621 | 2.249799 | 11.74202 | 7.942394 | 0 | 0.09054247 | 0 | 0 | 0
985 | 29342.56 | 2011-07-05 18:18 | 30.01515 | 11 | 1 | -4.049776 | 3.695662 | 2.922621 | 2.283564 | 11.74202 | 8.069196 | -0.002721119 | 0.09054247 | 0 | 0 | 0
986 | 29372.57 | 2011-07-05 18:19 | 60.03006 | 11 | 1 | -4.049776 | 3.613704 | 2.922621 | 2.317329 | 11.74202 | 8.1925 | -0.001781702 | 0.09054247 | 0 | 0 | 0
987 | 29402.59 | 2011-07-05 18:19 | 90.04522 | 11 | 1 | -4.049776 | 3.560415 | 2.922621 | 2.351094 | 11.74202 | 8.313563 | -0.001231003 | 0.09054247 | 0 | 0 | 0
988 | 29432.6 | 2011-07-05 18:20 | 120.0601 | 11 | 1 | -4.049776 | 3.522028 | 2.922621 | 2.384859 | 11.74202 | 8.433108 | -0.0009394169 | 0.09054247 | 0 | 0 | 0
989 | 29462.62 | 2011-07-05 18:20 | 150.0751 | 11 | 1 | -4.049958 | 3.489957 | 2.922621 | 2.418625 | 11.74202 | 8.551473 | -0.0007451057 | 0.09054247 | 0 | 0 | 0
990 | 29492.63 | 2011-07-05 18:21 | 180.0904 | 11 | 1 | -4.049594 | 3.461126 | 2.922621 | 2.45239 | 11.74202 | 8.668817 | -0.0007126808 | 0.09054247 | 0 | 0 | 0
991 | 29522.65 | 2011-07-05 18:21 | 210.1053 | 11 | 1 | -4.049776 | 3.434239 | 2.922621 | 2.486155 | 11.74202 | 8.785218 | -0.0007126808 | 0.09054247 | 0 | 0 | 0
992 | 29552.67 | 2011-07-05 18:22 | 240.1222 | 11 | 1 | -4.049776 | 3.409619 | 2.922621 | 2.519921 | 11.74202 | 8.900759 | -0.0006478786 | 0.09054247 | 0 | 0 | 0
993 | 29582.68 | 2011-07-05 18:22 | 270.1354 | 11 | 1 | -4.049776 | 3.387105 | 2.922621 | 2.553684 | 11.74202 | 9.015486 | -0.0005506992 | 0.09054247 | 0 | 0 | 0
994 | 29612.69 | 2011-07-05 18:23 | 300.1503 | 11 | 1 | -4.049776 | 3.366048 | 2.922621 | 2.587448 | 11.74202 | 9.129489 | -0.0005506992 | 0.09054247 | 0 | 0 | 0
995 | 29642.71 | 2011-07-05 18:23 | 330.1653 | 11 | 1 | -4.049776 | 3.346936 | 2.922621 | 2.621213 | 11.74202 | 9.242815 | -0.0004858971 | 0.09054247 | 0 | 0 | 0
996 | 29672.72 | 2011-07-05 18:24 | 360.1803 | 11 | 1 | -4.050139 | 3.328471 | 2.922621 | 2.654978 | 11.74202 | 9.355509 | -0.0004858971 | 0.09054247 | 0 | 0 | 0
997 | 29702.74 | 2011-07-05 18:24 | 390.1954 | 11 | 1 | -4.049776 | 3.311301 | 2.922621 | 2.688743 | 11.74202 | 9.467605 | -0.0004859447 | 0.09054247 | 0 | 0 | 0
998 | 29732.75 | 2011-07-05 18:25 | 420.2104 | 11 | 1 | -4.049776 | 3.295428 | 2.922621 | 2.722507 | 11.74202 | 9.57914 | -0.0003887177 | 0.09054247 | 0 | 0 | 0
999 | 29762.77 | 2011-07-05 18:25 | 450.2254 | 11 | 1 | -4.049776 | 3.279231 | 2.922621 | 2.756272 | 11.74202 | 9.690132 | -0.0004210949 | 0.09054247 | 0 | 0 | 0
1000 | 29792.78 | 2011-07-05 18:26 | 480.2404 | 11 | 1 | -4.049594 | 3.263682 | 2.922621 | 2.790037 | 11.74202 | 9.800588 | -0.0003887177 | 0.09054247 | 0 | 0 | 0
1001 | 29822.8 | 2011-07-05 18:26 | 510.2555 | 11 | 1 | -4.049958 | 3.24797 | 2.922621 | 2.823801 | 11.74202 | 9.91052 | -0.0004535198 | 0.09054247 | 0 | 0 | 0
1002 | 29852.81 | 2011-07-05 18:27 | 540.2705 | 11 | 1 | -4.049776 | 3.232583 | 2.922621 | 2.857566 | 11.74202 | 10.01993 | -0.0003887653 | 0.09054247 | 0 | 0 | 0
1003 | 29882.83 | 2011-07-05 18:27 | 570.2855 | 11 | 1 | -4.049776 | 3.216224 | 2.922621 | 2.891331 | 11.74202 | 10.1288 | -0.0004210949 | 0.09054247 | 0 | 0 | 0
1004 | 29912.85 | 2011-07-05 18:28 | 600.3036 | 11 | 1 | -4.049776 | 3.199217 | 2.922621 | 2.925099 | 11.74202 | 10.23712 | -0.0004858971 | 0.09054247 | 0 | 0 | 0
1005 | 29942.86 | 2011-07-05 18:28 | 630.3156 | 11 | 1 | -4.049776 | 3.181238 | 2.922621 | 2.95886 | 11.74202 | 10.34483 | -0.0004210949 | 0.09054247 | 0 | 0 | 0
1006 | 29972.87 | 2011-07-05 18:29 | 660.3307 | 11 | 1 | -4.049776 | 3.161153 | 2.922621 | 2.992625 | 11.74202 | 10.45191 | -0.0005830765 | 0.09054247 | 0 | 0 | 0
1007 | 30002.89 | 2011-07-05 18:29 | 690.3458 | 11 | 1 | -4.049958 | 3.139611 | 2.922621 | 3.02639 | 11.74202 | 10.55829 | -0.0006154537 | 0.09054247 | 0 | 0 | 0
1008 | 30032.9 | 2011-07-05 18:30 | 720.3608 | 11 | 1 | -4.049958 | 3.115639 | 2.922621 | 3.060155 | 11.74202 | 10.66391 | -0.0007450581 | 0.09054247 | 0 | 0 | 0
1009 | 30062.92 | 2011-07-05 18:30 | 750.3759 | 11 | 1 | -4.049958 | 3.087294 | 2.922621 | 3.093919 | 11.74202 | 10.76864 | -0.0008098602 | 0.09054247 | 0 | 0 | 0
1010 | 30092.93 | 2011-07-05 18:31 | 780.3907 | 11 | 1 | -4.049594 | 3.053441 | 2.922621 | 3.127684 | 11.74202 | 10.87233 | -0.001004219 | 0.09054247 | 0 | 0 | 0
1011 | 30122.95 | 2011-07-05 18:31 | 810.4058 | 11 | 1 | -4.049776 | 3.010033 | 2.922621 | 3.161449 | 11.74202 | 10.97472 | -0.001295805 | 0.09054247 | 0 | 0 | 0
1012 | 30152.97 | 2011-07-05 18:32 | 840.4228 | 11 | 1 | -4.049776 | 2.949617 | 2.922621 | 3.195215 | 11.74202 | 11.07541 | -0.001878881 | 0.09054247 | 0 | 0 | 0
1013 | 30182.98 | 2011-07-05 18:32 | 870.4358 | 11 | 1 | -4.049776 | 2.850004 | 2.922621 | 3.228978 | 11.74202 | 11.17347 | -0.00333662 | 0.09054247 | 0 | 0 | 0
1014 | 30209.79 | 2011-07-05 18:33 | 897.2478 | 11 | 1 | -4.049594 | 2.699855 | 2.922621 | 3.259139 | 11.74202 | 11.25733 | -0.005377484 | 0.09054247 | 0 | 0 | 0
1015 | 30329.81 | 2011-07-05 18:35 | 120.0132 | 12 | 1 | 0 | 3.675092 | 2.922621 | 3.259139 | 11.74202 | 11.25733 | 0.0002267838 | 0.09054247 | 0 | 0 | 0
1016 | 30329.82 | 2011-07-05 18:35 | 0.0157591 | 13 | 1 | -0.0001646073 | 3.674768 | 2.922621 | 3.259139 | 11.74202 | 11.25733 | 0 | 0.06475159 | 0 | 0 | 0
1017 | 30329.84 | 2011-07-05 18:35 | 2.641573454e-06 | 6 | 1 | 0 | 3.674768 | 2.922621 | 3.259139 | 11.74202 | 11.25733 | 0 | 0.06475159 | 0 | 0 | 0
1018 | 30359.86 | 2011-07-05 18:35 | 30.01516 | 7 | 1 | 0.6747706 | 3.742634 | 2.928248 | 3.259139 | 11.76304 | 11.25733 | 0.0003239632 | 0.06475159 | 0 | 0 | 0
1019 | 30389.87 | 2011-07-05 18:36 | 60.03006 | 7 | 1 | 0.6751344 | 3.753648 | 2.933874 | 3.259139 | 11.78413 | 11.25733 | 0.0002915383 | 0.06475159 | 0 | 0 | 0
1020 | 30419.89 | 2011-07-05 18:36 | 90.04527 | 7 | 1 | 0.6747706 | 3.762395 | 2.939501 | 3.259139 | 11.80527 | 11.25733 | 0.0001619816 | 0.06475159 | 0 | 0 | 0
1021 | 30449.9 | 2011-07-05 18:37 | 120.0601 | 7 | 1 | 0.6747706 | 3.770332 | 2.945128 | 3.259139 | 11.82646 | 11.25733 | 0.0001943588 | 0.06475159 | 0 | 0 | 0
1022 | 30479.92 | 2011-07-05 18:37 | 150.0752 | 7 | 1 | 0.6747706 | 3.777296 | 2.950754 | 3.259139 | 11.8477 | 11.25733 | 9.717941e-05 | 0.06475159 | 0 | 0 | 0
1023 | 30509.93 | 2011-07-05 18:38 | 180.0901 | 7 | 1 | 0.6747706 | 3.784261 | 2.956381 | 3.259139 | 11.86897 | 11.25733 | 0.0001943588 | 0.06475159 | 0 | 0 | 0
1024 | 30539.95 | 2011-07-05 18:38 | 210.105 | 7 | 1 | 0.6745886 | 3.79074 | 2.962008 | 3.259139 | 11.89028 | 11.25733 | 0.0001943588 | 0.06475159 | 0 | 0 | 0
1025 | 30569.96 | 2011-07-05 18:39 | 240.12 | 7 | 1 | 0.6747706 | 3.796733 | 2.967634 | 3.259139 | 11.91163 | 11.25733 | 0.0001619816 | 0.06475159 | 0 | 0 | 0
1026 | 30599.98 | 2011-07-05 18:39 | 270.1351 | 7 | 1 | 0.6747706 | 3.802564 | 2.973261 | 3.259139 | 11.93301 | 11.25733 | 0.0001619816 | 0.06475159 | 0 | 0 | 0
1027 | 30629.99 | 2011-07-05 18:40 | 300.1501 | 7 | 1 | 0.6749525 | 3.808233 | 2.978887 | 3.259139 | 11.95442 | 11.25733 | 0.0001619339 | 0.06475159 | 0 | 0 | 0
1028 | 30660.01 | 2011-07-05 18:40 | 330.1672 | 7 | 1 | 0.6747706 | 3.81374 | 2.984514 | 3.259139 | 11.97586 | 11.25733 | 0.0001619816 | 0.06475159 | 0 | 0 | 0
1029 | 30690.02 | 2011-07-05 18:41 | 360.1804 | 7 | 1 | 0.6749525 | 3.819085 | 2.99014 | 3.259139 | 11.99734 | 11.25733 | 0.0001619816 | 0.06475159 | 0 | 0 | 0
1030 | 30720.04 | 2011-07-05 18:41 | 390.1953 | 7 | 1 | 0.6749525 | 3.824106 | 2.995767 | 3.259139 | 12.01884 | 11.25733 | 9.717941e-05 | 0.06475159 | 0 | 0 | 0
1031 | 30750.05 | 2011-07-05 18:42 | 420.2102 | 7 | 1 | 0.6749525 | 3.829289 | 3.001393 | 3.259139 | 12.04037 | 11.25733 | 0.0001619339 | 0.06475159 | 0 | 0 | 0
1032 | 30780.07 | 2011-07-05 18:42 | 450.2252 | 7 | 1 | 0.6747706 | 3.833987 | 3.00702 | 3.259139 | 12.06193 | 11.25733 | 0.0001295567 | 0.06475159 | 0 | 0 | 0
1033 | 30810.08 | 2011-07-05 18:43 | 480.2405 | 7 | 1 | 0.6749525 | 3.838846 | 3.012647 | 3.259139 | 12.08351 | 11.25733 | 0.0001296043 | 0.06475159 | 0 | 0 | 0
1034 | 30840.1 | 2011-07-05 18:43 | 510.2553 | 7 | 1 | 0.6747706 | 3.843219 | 3.018273 | 3.259139 | 12.10513 | 11.25733 | 0.0001296043 | 0.06475159 | 0 | 0 | 0
1035 | 30870.11 | 2011-07-05 18:44 | 540.2703 | 7 | 1 | 0.6747706 | 3.847592 | 3.0239 | 3.259139 | 12.12676 | 11.25733 | 9.717941e-05 | 0.06475159 | 0 | 0 | 0
1036 | 30900.13 | 2011-07-05 18:44 | 570.2855 | 7 | 1 | 0.6749525 | 3.851804 | 3.029526 | 3.259139 | 12.14842 | 11.25733 | 0.0001619816 | 0.06475159 | 0 | 0 | 0
1037 | 30930.14 | 2011-07-05 18:45 | 600.3003 | 7 | 1 | 0.6747706 | 3.855529 | 3.035153 | 3.259139 | 12.1701 | 11.25733 | 3.237724e-05 | 0.06475159 | 0 | 0 | 0
1038 | 30960.16 | 2011-07-05 18:45 | 630.3154 | 7 | 1 | 0.6747706 | 3.859254 | 3.040779 | 3.259139 | 12.19181 | 11.25733 | 6.475449e-05 | 0.06475159 | 0 | 0 | 0
1039 | 30990.17 | 2011-07-05 18:46 | 660.3305 | 7 | 1 | 0.6747706 | 3.862656 | 3.046406 | 3.259139 | 12.21353 | 11.25733 | 9.717941e-05 | 0.06475159 | 0 | 0 | 0
1040 | 31020.19 | 2011-07-05 18:46 | 690.3454 | 7 | 1 | 0.6747706 | 3.865895 | 3.052032 | 3.259139 | 12.23528 | 11.25733 | 3.237724e-05 | 0.06475159 | 0 | 0 | 0
1041 | 31050.2 | 2011-07-05 18:47 | 720.3605 | 7 | 1 | 0.6749525 | 3.868973 | 3.057659 | 3.259139 | 12.25704 | 11.25733 | 6.480217e-05 | 0.06475159 | 0 | 0 | 0
1042 | 31080.22 | 2011-07-05 18:47 | 750.3755 | 7 | 1 | 0.6749525 | 3.871888 | 3.063285 | 3.259139 | 12.27882 | 11.25733 | 9.717941e-05 | 0.06475159 | 0 | 0 | 0
1043 | 31110.23 | 2011-07-05 18:48 | 780.3905 | 7 | 1 | 0.6749525 | 3.874642 | 3.068912 | 3.259139 | 12.30061 | 11.25733 | 9.717941e-05 | 0.06475159 | 0 | 0 | 0
1044 | 31140.25 | 2011-07-05 18:48 | 810.4055 | 7 | 1 | 0.6747706 | 3.877071 | 3.074538 | 3.259139 | 12.32242 | 11.25733 | 3.237724e-05 | 0.06475159 | 0 | 0 | 0
1045 | 31170.26 | 2011-07-05 18:49 | 840.4206 | 7 | 1 | 0.6747706 | 3.879501 | 3.080165 | 3.259139 | 12.34424 | 11.25733 | 9.717941e-05 | 0.06475159 | 0 | 0 | 0
1046 | 31200.28 | 2011-07-05 18:49 | 870.4358 | 7 | 1 | 0.6747706 | 3.881769 | 3.085791 | 3.259139 | 12.36607 | 11.25733 | 6.480217e-05 | 0.06475159 | 0 | 0 | 0
1047 | 31230.29 | 2011-07-05 18:50 | 900.4508 | 7 | 1 | 0.6747706 | 3.884036 | 3.091417 | 3.259139 | 12.38792 | 11.25733 | 6.480217e-05 | 0.06475159 | 0 | 0 | 0
1048 | 31260.31 | 2011-07-05 18:50 | 930.4676 | 7 | 1 | 0.6747706 | 3.886304 | 3.097044 | 3.259139 | 12.40978 | 11.25733 | 6.480217e-05 | 0.06475159 | 0 | 0 | 0
1049 | 31290.32 | 2011-07-05 18:51 | 960.4808 | 7 | 1 | 0.6745886 | 3.88841 | 3.102669 | 3.259139 | 12.43165 | 11.25733 | 6.480217e-05 | 0.06475159 | 0 | 0 | 0
1050 | 31320.34 | 2011-07-05 18:51 | 990.4957 | 7 | 1 | 0.6749525 | 3.890515 | 3.108296 | 3.259139 | 12.45353 | 11.25733 | 3.237724e-05 | 0.06475159 | 0 | 0 | 0
1051 | 31350.35 | 2011-07-05 18:52 | 1020.511 | 7 | 1 | 0.6747706 | 3.892621 | 3.113922 | 3.259139 | 12.47543 | 11.25733 | 3.237724e-05 | 0.06475159 | 0 | 0 | 0
1052 | 31380.37 | 2011-07-05 18:52 | 1050.529 | 7 | 1 | 0.6747706 | 3.894727 | 3.119549 | 3.259139 | 12.49734 | 11.25733 | 3.242493e-05 | 0.06475159 | 0 | 0 | 0
1053 | 31410.38 | 2011-07-05 18:53 | 1080.541 | 7 | 1 | 0.6747706 | 3.896832 | 3.125175 | 3.259139 | 12.51925 | 11.25733 | 9.717941e-05 | 0.06475159 | 0 | 0 | 0
1054 | 31440.4 | 2011-07-05 18:53 | 1110.556 | 7 | 1 | 0.6745886 | 3.898776 | 3.130801 | 3.259139 | 12.54118 | 11.25733 | 3.242493e-05 | 0.06475159 | 0 | 0 | 0
1055 | 31470.41 | 2011-07-05 18:54 | 1140.571 | 7 | 1 | 0.6749525 | 3.900719 | 3.136427 | 3.259139 | 12.56312 | 11.25733 | 3.237724e-05 | 0.06475159 | 0 | 0 | 0
1056 | 31500.43 | 2011-07-05 18:54 | 1170.586 | 7 | 1 | 0.6747706 | 3.902663 | 3.142054 | 3.259139 | 12.58507 | 11.25733 | 3.237724e-05 | 0.06475159 | 0 | 0 | 0
1057 | 31530.44 | 2011-07-05 18:55 | 1200.601 | 7 | 1 | 0.6749525 | 3.904769 | 3.14768 | 3.259139 | 12.60704 | 11.25733 | 6.480217e-05 | 0.06475159 | 0 | 0 | 0
1058 | 31560.46 | 2011-07-05 18:55 | 1230.616 | 7 | 1 | 0.6747706 | 3.906712 | 3.153306 | 3.259139 | 12.62901 | 11.25733 | 6.475449e-05 | 0.06475159 | 0 | 0 | 0
1059 | 31590.47 | 2011-07-05 18:56 | 1260.631 | 7 | 1 | 0.6749525 | 3.908818 | 3.158933 | 3.259139 | 12.651 | 11.25733 | 9.717941e-05 | 0.06475159 | 0 | 0 | 0
1060 | 31620.49 | 2011-07-05 18:56 | 1290.646 | 7 | 1 | 0.6747706 | 3.910762 | 3.16456 | 3.259139 | 12.673 | 11.25733 | 6.480217e-05 | 0.06475159 | 0 | 0 | 0
1061 | 31650.5 | 2011-07-05 18:57 | 1320.661 | 7 | 1 | 0.6749525 | 3.912705 | 3.170186 | 3.259139 | 12.69501 | 11.25733 | 6.480217e-05 | 0.06475159 | 0 | 0 | 0
1062 | 31680.52 | 2011-07-05 18:57 | 1350.676 | 7 | 1 | 0.6749525 | 3.914649 | 3.175813 | 3.259139 | 12.71703 | 11.25733 | 3.237724e-05 | 0.06475159 | 0 | 0 | 0
1063 | 31710.53 | 2011-07-05 18:58 | 1380.691 | 7 | 1 | 0.6749525 | 3.916593 | 3.181439 | 3.259139 | 12.73906 | 11.25733 | 3.242493e-05 | 0.06475159 | 0 | 0 | 0
1064 | 31740.55 | 2011-07-05 18:58 | 1410.706 | 7 | 1 | 0.6747706 | 3.918698 | 3.187066 | 3.259139 | 12.7611 | 11.25733 | 3.237724e-05 | 0.06475159 | 0 | 0 | 0
1065 | 31770.56 | 2011-07-05 18:59 | 1440.721 | 7 | 1 | 0.6747706 | 3.920642 | 3.192693 | 3.259139 | 12.78316 | 11.25733 | 3.242493e-05 | 0.06475159 | 0 | 0 | 0
1066 | 31800.58 | 2011-07-05 18:59 | 1470.736 | 7 | 1 | 0.6749525 | 3.92291 | 3.198319 | 3.259139 | 12.80522 | 11.25733 | 6.480217e-05 | 0.06475159 | 0 | 0 | 0
1067 | 31830.59 | 2011-07-05 19:00 | 1500.751 | 7 | 1 | 0.6749525 | 3.924853 | 3.203946 | 3.259139 | 12.8273 | 11.25733 | 9.717941e-05 | 0.06475159 | 0 | 0 | 0
1068 | 31860.61 | 2011-07-05 19:00 | 1530.768 | 7 | 1 | 0.6749525 | 3.926959 | 3.209573 | 3.259139 | 12.84939 | 11.25733 | 3.242493e-05 | 0.06475159 | 0 | 0 | 0
1069 | 31890.62 | 2011-07-05 19:01 | 1560.781 | 7 | 1 | 0.6749525 | 3.928903 | 3.215199 | 3.259139 | 12.87149 | 11.25733 | 3.237724e-05 | 0.06475159 | 0 | 0 | 0
1070 | 31920.64 | 2011-07-05 19:01 | 1590.796 | 7 | 1 | 0.6747706 | 3.931008 | 3.220826 | 3.259139 | 12.8936 | 11.25733 | 6.480217e-05 | 0.06475159 | 0 | 0 | 0
1071 | 31950.65 | 2011-07-05 19:02 | 1620.811 | 7 | 1 | 0.6747706 | 3.932952 | 3.226452 | 3.259139 | 12.91573 | 11.25733 | 6.480217e-05 | 0.06475159 | 0 | 0 | 0
1072 | 31980.67 | 2011-07-05 19:02 | 1650.826 | 7 | 1 | 0.6749525 | 3.935058 | 3.232079 | 3.259139 | 12.93786 | 11.25733 | 6.480217e-05 | 0.06475159 | 0 | 0 | 0
1073 | 32010.68 | 2011-07-05 19:03 | 1680.841 | 7 | 1 | 0.6749525 | 3.937325 | 3.237705 | 3.259139 | 12.96001 | 11.25733 | 6.480217e-05 | 0.06475159 | 0 | 0 | 0
1074 | 32040.7 | 2011-07-05 19:03 | 1710.856 | 7 | 1 | 0.6747706 | 3.939107 | 3.243332 | 3.259139 | 12.98217 | 11.25733 | 6.480217e-05 | 0.06475159 | 0 | 0 | 0
1075 | 32070.71 | 2011-07-05 19:04 | 1740.872 | 7 | 1 | 0.6749525 | 3.941375 | 3.248959 | 3.259139 | 13.00434 | 11.25733 | 6.480217e-05 | 0.06475159 | 0 | 0 | 0
1076 | 32100.73 | 2011-07-05 19:04 | 1770.887 | 7 | 1 | 0.6747706 | 3.943318 | 3.254585 | 3.259139 | 13.02652 | 11.25733 | 3.237724e-05 | 0.06475159 | 0 | 0 | 0
1077 | 32130.74 | 2011-07-05 19:05 | 1800.901 | 7 | 1 | 0.6749525 | 3.945424 | 3.260212 | 3.259139 | 13.04871 | 11.25733 | 6.480217e-05 | 0.06475159 | 0 | 0 | 0
1078 | 32160.76 | 2011-07-05 19:05 | 1830.917 | 7 | 1 | 0.6747706 | 3.94753 | 3.265838 | 3.259139 | 13.07092 | 11.25733 | 9.717941e-05 | 0.06475159 | 0 | 0 | 0
1079 | 32190.77 | 2011-07-05 19:06 | 1860.932 | 7 | 1 | 0.6749525 | 3.949635 | 3.271465 | 3.259139 | 13.09313 | 11.25733 | 6.475449e-05 | 0.06475159 | 0 | 0 | 0
1080 | 32220.79 | 2011-07-05 19:06 | 1890.947 | 7 | 1 | 0.6751344 | 3.951741 | 3.277092 | 3.259139 | 13.11536 | 11.25733 | 6.480217e-05 | 0.06475159 | 0 | 0 | 0
1081 | 32250.8 | 2011-07-05 19:07 | 1920.962 | 7 | 1 | 0.6747706 | 3.953684 | 3.282718 | 3.259139 | 13.1376 | 11.25733 | 3.237724e-05 | 0.06475159 | 0 | 0 | 0
1082 | 32280.82 | 2011-07-05 19:07 | 1950.977 | 7 | 1 | 0.6749525 | 3.95579 | 3.288345 | 3.259139 | 13.15986 | 11.25733 | 3.237724e-05 | 0.06475159 | 0 | 0 | 0
1083 | 32310.83 | 2011-07-05 19:08 | 1980.992 | 7 | 1 | 0.6749525 | 3.95822 | 3.293971 | 3.259139 | 13.18212 | 11.25733 | 9.722709e-05 | 0.06475159 | 0 | 0 | 0
1084 | 32340.85 | 2011-07-05 19:08 | 2011.007 | 7 | 1 | 0.6747706 | 3.960163 | 3.299598 | 3.259139 | 13.2044 | 11.25733 | 9.717941e-05 | 0.06475159 | 0 | 0 | 0
1085 | 32370.86 | 2011-07-05 19:09 | 2041.022 | 7 | 1 | 0.6747706 | 3.962269 | 3.305225 | 3.259139 | 13.22669 | 11.25733 | 3.242493e-05 | 0.06475159 | 0 | 0 | 0
1086 | 32400.88 | 2011-07-05 19:09 | 2071.037 | 7 | 1 | 0.6749525 | 3.964537 | 3.310851 | 3.259139 | 13.24899 | 11.25733 | 6.480217e-05 | 0.06475159 | 0 | 0 | 0
1087 | 32430.89 | 2011-07-05 19:10 | 2101.052 | 7 | 1 | 0.6747706 | 3.966642 | 3.316478 | 3.259139 | 13.2713 | 11.25733 | 9.717941e-05 | 0.06475159 | 0 | 0 | 0
1088 | 32460.91 | 2011-07-05 19:10 | 2131.069 | 7 | 1 | 0.6749525 | 3.96891 | 3.322105 | 3.259139 | 13.29362 | 11.25733 | 6.475449e-05 | 0.06475159 | 0 | 0 | 0
1089 | 32490.92 | 2011-07-05 19:11 | 2161.082 | 7 | 1 | 0.6747706 | 3.970854 | 3.327731 | 3.259139 | 13.31596 | 11.25733 | 6.480217e-05 | 0.06475159 | 0 | 0 | 0
1090 | 32520.94 | 2011-07-05 19:11 | 2191.097 | 7 | 1 | 0.6749525 | 3.973283 | 3.333358 | 3.259139 | 13.33831 | 11.25733 | 9.717941e-05 | 0.06475159 | 0 | 0 | 0
1091 | 32550.95 | 2011-07-05 19:12 | 2221.112 | 7 | 1 | 0.6747706 | 3.975227 | 3.338984 | 3.259139 | 13.36067 | 11.25733 | 3.242493e-05 | 0.06475159 | 0 | 0 | 0
1092 | 32580.97 | 2011-07-05 19:12 | 2251.127 | 7 | 1 | 0.6751344 | 3.977656 | 3.344611 | 3.259139 | 13.38305 | 11.25733 | 3.237724e-05 | 0.06475159 | 0 | 0 | 0
1093 | 32610.98 | 2011-07-05 19:13 | 2281.142 | 7 | 1 | 0.6747706 | 3.979762 | 3.350237 | 3.259139 | 13.40543 | 11.25733 | 3.242493e-05 | 0.06475159 | 0 | 0 | 0
1094 | 32641 | 2011-07-05 19:13 | 2311.157 | 7 | 1 | 0.6749525 | 3.982192 | 3.355864 | 3.259139 | 13.42783 | 11.25733 | 6.480217e-05 | 0.06475159 | 0 | 0 | 0
1095 | 32671.01 | 2011-07-05 19:14 | 2341.172 | 7 | 1 | 0.6751344 | 3.984621 | 3.36149 | 3.259139 | 13.45024 | 11.25733 | 9.722709e-05 | 0.06475159 | 0 | 0 | 0
1096 | 32701.03 | 2011-07-05 19:14 | 2371.187 | 7 | 1 | 0.6747706 | 3.986727 | 3.367117 | 3.259139 | 13.47267 | 11.25733 | 6.480217e-05 | 0.06475159 | 0 | 0 | 0
1097 | 32731.04 | 2011-07-05 19:15 | 2401.202 | 7 | 1 | 0.6749525 | 3.988994 | 3.372743 | 3.259139 | 13.4951 | 11.25733 | 6.475449e-05 | 0.06475159 | 0 | 0 | 0
1098 | 32761.06 | 2011-07-05 19:15 | 2431.217 | 7 | 1 | 0.6749525 | 3.991424 | 3.37837 | 3.259139 | 13.51755 | 11.25733 | 6.480217e-05 | 0.06475159 | 0 | 0 | 0
1099 | 32791.07 | 2011-07-05 19:16 | 2461.232 | 7 | 1 | 0.6749525 | 3.993692 | 3.383996 | 3.259139 | 13.54002 | 11.25733 | 6.480217e-05 | 0.06475159 | 0 | 0 | 0
1100 | 32821.09 | 2011-07-05 19:16 | 2491.247 | 7 | 1 | 0.6749525 | 3.995797 | 3.389623 | 3.259139 | 13.56249 | 11.25733 | 6.475449e-05 | 0.06475159 | 0 | 0 | 0
1101 | 32851.1 | 2011-07-05 19:17 | 2521.262 | 7 | 1 | 0.6747706 | 3.998227 | 3.395249 | 3.259139 | 13.58498 | 11.25733 | 3.237724e-05 | 0.06475159 | 0 | 0 | 0
1102 | 32881.12 | 2011-07-05 19:17 | 2551.278 | 7 | 1 | 0.6749525 | 4.000657 | 3.400876 | 3.259139 | 13.60749 | 11.25733 | 6.484985e-05 | 0.06475159 | 0 | 0 | 0
1103 | 32911.13 | 2011-07-05 19:18 | 2581.292 | 7 | 1 | 0.6747706 | 4.002924 | 3.406502 | 3.259139 | 13.63 | 11.25733 | 6.475449e-05 | 0.06475159 | 0 | 0 | 0
1104 | 32941.15 | 2011-07-05 19:18 | 2611.307 | 7 | 1 | 0.6747706 | 4.005353 | 3.412129 | 3.259139 | 13.65253 | 11.25733 | 6.475449e-05 | 0.06475159 | 0 | 0 | 0
1105 | 32971.16 | 2011-07-05 19:19 | 2641.322 | 7 | 1 | 0.6747706 | 4.007783 | 3.417755 | 3.259139 | 13.67507 | 11.25733 | 6.484985e-05 | 0.06475159 | 0 | 0 | 0
1106 | 33001.18 | 2011-07-05 19:19 | 2671.337 | 7 | 1 | 0.6747706 | 4.010051 | 3.423382 | 3.259139 | 13.69763 | 11.25733 | 3.242493e-05 | 0.06475159 | 0 | 0 | 0
1107 | 33031.19 | 2011-07-05 19:20 | 2701.352 | 7 | 1 | 0.6747706 | 4.012642 | 3.429008 | 3.259139 | 13.7202 | 11.25733 | 6.475449e-05 | 0.06475159 | 0 | 0 | 0
1108 | 33061.21 | 2011-07-05 19:20 | 2731.369 | 7 | 1 | 0.6747706 | 4.015072 | 3.434635 | 3.259139 | 13.74278 | 11.25733 | 3.232956e-05 | 0.06475159 | 0 | 0 | 0
1109 | 33091.22 | 2011-07-05 19:21 | 2761.382 | 7 | 1 | 0.6749525 | 4.017826 | 3.440261 | 3.259139 | 13.76538 | 11.25733 | 0.0001296043 | 0.06475159 | 0 | 0 | 0
1110 | 33121.24 | 2011-07-05 19:21 | 2791.397 | 7 | 1 | 0.6747706 | 4.020093 | 3.445887 | 3.259139 | 13.78799 | 11.25733 | 9.717941e-05 | 0.06475159 | 0 | 0 | 0
1111 | 33151.25 | 2011-07-05 19:22 | 2821.412 | 7 | 1 | 0.6745886 | 4.022523 | 3.451513 | 3.259139 | 13.81062 | 11.25733 | 6.484985e-05 | 0.06475159 | 0 | 0 | 0
1112 | 33181.27 | 2011-07-05 19:22 | 2851.427 | 7 | 1 | 0.6747706 | 4.025276 | 3.457139 | 3.259139 | 13.83325 | 11.25733 | 9.717941e-05 | 0.06475159 | 0 | 0 | 0
1113 | 33211.28 | 2011-07-05 19:23 | 2881.442 | 7 | 1 | 0.6747706 | 4.027706 | 3.462761 | 3.259139 | 13.85589 | 11.25733 | 6.475449e-05 | 0.06475159 | 0 | 0 | 0
1114 | 33241.28 | 2011-07-05 19:23 | 2911.442 | 7 | 1 | 0.6747706 | 4.030459 | 3.468387 | 3.259139 | 13.87856 | 11.25733 | 0.0001296043 | 0.06475159 | 0 | 0 | 0
1115 | 33271.3 | 2011-07-05 19:24 | 2941.457 | 7 | 1 | 0.6749525 | 4.033051 | 3.474013 | 3.259139 | 13.90124 | 11.25733 | 6.484985e-05 | 0.06475159 | 0 | 0 | 0
1116 | 33301.31 | 2011-07-05 19:24 | 2971.472 | 7 | 1 | 0.6749525 | 4.035643 | 3.479639 | 3.259139 | 13.92394 | 11.25733 | 9.717941e-05 | 0.06475159 | 0 | 0 | 0
1117 | 33331.33 | 2011-07-05 19:25 | 3001.49 | 7 | 1 | 0.6745886 | 4.038396 | 3.485266 | 3.259139 | 13.94665 | 11.25733 | 9.717941e-05 | 0.06475159 | 0 | 0 | 0
1118 | 33361.34 | 2011-07-05 19:25 | 3031.502 | 7 | 1 | 0.6747706 | 4.04115 | 3.490891 | 3.259139 | 13.96938 | 11.25733 | 0.0001296043 | 0.06475159 | 0 | 0 | 0
1119 | 33391.36 | 2011-07-05 19:26 | 3061.517 | 7 | 1 | 0.6747706 | 4.043579 | 3.496517 | 3.259139 | 13.99212 | 11.25733 | 3.242493e-05 | 0.06475159 | 0 | 0 | 0
1120 | 33421.37 | 2011-07-05 19:26 | 3091.532 | 7 | 1 | 0.6745886 | 4.046333 | 3.502143 | 3.259139 | 14.01488 | 11.25733 | 6.484985e-05 | 0.06475159 | 0 | 0 | 0
1121 | 33451.39 | 2011-07-05 19:27 | 3121.547 | 7 | 1 | 0.6745886 | 4.049086 | 3.50777 | 3.259139 | 14.03765 | 11.25733 | 6.475449e-05 | 0.06475159 | 0 | 0 | 0
1122 | 33481.4 | 2011-07-05 19:27 | 3151.562 | 7 | 1 | 0.6749525 | 4.052002 | 3.513396 | 3.259139 | 14.06044 | 11.25733 | 9.727478e-05 | 0.06475159 | 0 | 0 | 0
1123 | 33511.42 | 2011-07-05 19:28 | 3181.577 | 7 | 1 | 0.6747706 | 4.054755 | 3.519023 | 3.259139 | 14.08325 | 11.25733 | 6.475449e-05 | 0.06475159 | 0 | 0 | 0
1124 | 33541.43 | 2011-07-05 19:28 | 3211.592 | 7 | 1 | 0.6747706 | 4.057671 | 3.52465 | 3.259139 | 14.10607 | 11.25733 | 6.475449e-05 | 0.06475159 | 0 | 0 | 0
1125 | 33571.45 | 2011-07-05 19:29 | 3241.607 | 7 | 1 | 0.6749525 | 4.060424 | 3.530276 | 3.259139 | 14.12891 | 11.25733 | 6.475449e-05 | 0.06475159 | 0 | 0 | 0
1126 | 33601.46 | 2011-07-05 19:29 | 3271.622 | 7 | 1 | 0.6747706 | 4.063178 | 3.535903 | 3.259139 | 14.15177 | 11.25733 | 6.484985e-05 | 0.06475159 | 0 | 0 | 0
1127 | 33631.48 | 2011-07-05 19:30 | 3301.637 | 7 | 1 | 0.6747706 | 4.066417 | 3.54153 | 3.259139 | 14.17464 | 11.25733 | 9.717941e-05 | 0.06475159 | 0 | 0 | 0
1128 | 33661.49 | 2011-07-05 19:30 | 3331.652 | 7 | 1 | 0.6745886 | 4.069009 | 3.547156 | 3.259139 | 14.19753 | 11.25733 | 3.242493e-05 | 0.06475159 | 0 | 0 | 0
1129 | 33691.51 | 2011-07-05 19:31 | 3361.669 | 7 | 1 | 0.6747706 | 4.072248 | 3.552783 | 3.259139 | 14.22043 | 11.25733 | 9.717941e-05 | 0.06475159 | 0 | 0 | 0
1130 | 33721.52 | 2011-07-05 19:31 | 3391.683 | 7 | 1 | 0.6747706 | 4.075164 | 3.558409 | 3.259139 | 14.24335 | 11.25733 | 6.475449e-05 | 0.06475159 | 0 | 0 | 0
1131 | 33751.54 | 2011-07-05 19:32 | 3421.697 | 7 | 1 | 0.6749525 | 4.078241 | 3.564036 | 3.259139 | 14.26629 | 11.25733 | 9.717941e-05 | 0.06475159 | 0 | 0 | 0
1132 | 33781.55 | 2011-07-05 19:32 | 3451.712 | 7 | 1 | 0.6749525 | 4.081319 | 3.569662 | 3.259139 | 14.28924 | 11.25733 | 9.717941e-05 | 0.06475159 | 0 | 0 | 0
1133 | 33811.57 | 2011-07-05 19:33 | 3481.727 | 7 | 1 | 0.6749525 | 4.084072 | 3.575289 | 3.259139 | 14.31222 | 11.25733 | 3.232956e-05 | 0.06475159 | 0 | 0 | 0
1134 | 33841.58 | 2011-07-05 19:33 | 3511.742 | 7 | 1 | 0.6749525 | 4.087312 | 3.580916 | 3.259139 | 14.33521 | 11.25733 | 9.717941e-05 | 0.06475159 | 0 | 0 | 0
1135 | 33871.6 | 2011-07-05 19:34 | 3541.757 | 7 | 1 | 0.6749525 | 4.090551 | 3.586542 | 3.259139 | 14.35821 | 11.25733 | 9.717941e-05 | 0.06475159 | 0 | 0 | 0
1136 | 33901.61 | 2011-07-05 19:34 | 3571.773 | 7 | 1 | 0.6747706 | 4.093629 | 3.592169 | 3.259139 | 14.38124 | 11.25733 | 6.484985e-05 | 0.06475159 | 0 | 0 | 0
1137 | 33931.63 | 2011-07-05 19:35 | 3601.787 | 7 | 1 | 0.6747706 | 4.096868 | 3.597795 | 3.259139 | 14.40428 | 11.25733 | 9.717941e-05 | 0.06475159 | 0 | 0 | 0
1138 | 33961.64 | 2011-07-05 19:35 | 3631.802 | 7 | 1 | 0.6745886 | 4.099946 | 3.603422 | 3.259139 | 14.42734 | 11.25733 | 9.717941e-05 | 0.06475159 | 0 | 0 | 0
1139 | 33991.66 | 2011-07-05 19:36 | 3661.817 | 7 | 1 | 0.6747706 | 4.103185 | 3.609049 | 3.259139 | 14.45042 | 11.25733 | 6.484985e-05 | 0.06475159 | 0 | 0 | 0
1140 | 34021.67 | 2011-07-05 19:36 | 3691.832 | 7 | 1 | 0.6749525 | 4.106586 | 3.614675 | 3.259139 | 14.47351 | 11.25733 | 6.475449e-05 | 0.06475159 | 0 | 0 | 0
1141 | 34051.69 | 2011-07-05 19:37 | 3721.847 | 7 | 1 | 0.6749525 | 4.109826 | 3.620302 | 3.259139 | 14.49663 | 11.25733 | 6.484985e-05 | 0.06475159 | 0 | 0 | 0
1142 | 34081.7 | 2011-07-05 19:37 | 3751.862 | 7 | 1 | 0.6747706 | 4.113065 | 3.625929 | 3.259139 | 14.51976 | 11.25733 | 6.475449e-05 | 0.06475159 | 0 | 0 | 0
1143 | 34111.72 | 2011-07-05 19:38 | 3781.877 | 7 | 1 | 0.6747706 | 4.116305 | 3.631555 | 3.259139 | 14.54292 | 11.25733 | 6.475449e-05 | 0.06475159 | 0 | 0 | 0
1144 | 34141.73 | 2011-07-05 19:38 | 3811.893 | 7 | 1 | 0.6749525 | 4.119868 | 3.637182 | 3.259139 | 14.56609 | 11.25733 | 0.0001296043 | 0.06475159 | 0 | 0 | 0
1145 | 34171.75 | 2011-07-05 19:39 | 3841.907 | 7 | 1 | 0.6747706 | 4.122946 | 3.642808 | 3.259139 | 14.58928 | 11.25733 | 3.242493e-05 | 0.06475159 | 0 | 0 | 0
1146 | 34201.76 | 2011-07-05 19:39 | 3871.923 | 7 | 1 | 0.6749525 | 4.126671 | 3.648435 | 3.259139 | 14.61249 | 11.25733 | 9.717941e-05 | 0.06475159 | 0 | 0 | 0
1147 | 34231.78 | 2011-07-05 19:40 | 3901.938 | 7 | 1 | 0.6749525 | 4.130234 | 3.654062 | 3.259139 | 14.63572 | 11.25733 | 0.000129509 | 0.06475159 | 0 | 0 | 0
1148 | 34261.79 | 2011-07-05 19:40 | 3931.953 | 7 | 1 | 0.6749525 | 4.133636 | 3.659688 | 3.259139 | 14.65896 | 11.25733 | 9.717941e-05 | 0.06475159 | 0 | 0 | 0
1149 | 34291.81 | 2011-07-05 19:41 | 3961.97 | 7 | 1 | 0.6749525 | 4.137199 | 3.665315 | 3.259139 | 14.68223 | 11.25733 | 0.0001296043 | 0.06475159 | 0 | 0 | 0
1150 | 34321.82 | 2011-07-05 19:41 | 3991.983 | 7 | 1 | 0.6749525 | 4.140601 | 3.670942 | 3.259139 | 14.70552 | 11.25733 | 6.475449e-05 | 0.06475159 | 0 | 0 | 0
1151 | 34351.84 | 2011-07-05 19:42 | 4021.998 | 7 | 1 | 0.6747706 | 4.144164 | 3.676568 | 3.259139 | 14.72883 | 11.25733 | 0.0001296043 | 0.06475159 | 0 | 0 | 0
1152 | 34381.85 | 2011-07-05 19:42 | 4052.013 | 7 | 1 | 0.6747706 | 4.147727 | 3.682195 | 3.259139 | 14.75215 | 11.25733 | 9.717941e-05 | 0.06475159 | 0 | 0 | 0
1153 | 34411.87 | 2011-07-05 19:43 | 4082.028 | 7 | 1 | 0.6749525 | 4.151291 | 3.687821 | 3.259139 | 14.7755 | 11.25733 | 6.475449e-05 | 0.06475159 | 0 | 0 | 0
1154 | 34441.88 | 2011-07-05 19:43 | 4112.043 | 7 | 1 | 0.6749525 | 4.155016 | 3.693448 | 3.259139 | 14.79887 | 11.25733 | 9.717941e-05 | 0.06475159 | 0 | 0 | 0
1155 | 34471.9 | 2011-07-05 19:44 | 4142.058 | 7 | 1 | 0.6747706 | 4.15858 | 3.699075 | 3.259139 | 14.82226 | 11.25733 | 9.717941e-05 | 0.06475159 | 0 | 0 | 0
1156 | 34501.91 | 2011-07-05 19:44 | 4172.073 | 7 | 1 | 0.6747706 | 4.162143 | 3.704701 | 3.259139 | 14.84567 | 11.25733 | 9.717941e-05 | 0.06475159 | 0 | 0 | 0
1157 | 34531.93 | 2011-07-05 19:45 | 4202.088 | 7 | 1 | 0.6749525 | 4.165868 | 3.710328 | 3.259139 | 14.8691 | 11.25733 | 9.717941e-05 | 0.06475159 | 0 | 0 | 0
1158 | 34561.94 | 2011-07-05 19:45 | 4232.103 | 7 | 1 | 0.6747706 | 4.169594 | 3.715954 | 3.259139 | 14.89255 | 11.25733 | 9.717941e-05 | 0.06475159 | 0 | 0 | 0
1159 | 34591.96 | 2011-07-05 19:46 | 4262.118 | 7 | 1 | 0.6747706 | 4.173319 | 3.721581 | 3.259139 | 14.91602 | 11.25733 | 9.717941e-05 | 0.06475159 | 0 | 0 | 0
1160 | 34621.97 | 2011-07-05 19:46 | 4292.133 | 7 | 1 | 0.6749525 | 4.177044 | 3.727208 | 3.259139 | 14.93951 | 11.25733 | 6.475449e-05 | 0.06475159 | 0 | 0 | 0
1161 | 34651.99 | 2011-07-05 19:47 | 4322.148 | 7 | 1 | 0.6749525 | 4.180932 | 3.732834 | 3.259139 | 14.96302 | 11.25733 | 9.717941e-05 | 0.06475159 | 0 | 0 | 0
1162 | 34682 | 2011-07-05 19:47 | 4352.163 | 7 | 1 | 0.6749525 | 4.184819 | 3.738461 | 3.259139 | 14.98656 | 11.25733 | 0.0001296043 | 0.06475159 | 0 | 0 | 0
1163 | 34712.02 | 2011-07-05 19:48 | 4382.178 | 7 | 1 | 0.6747706 | 4.188383 | 3.744087 | 3.259139 | 15.01011 | 11.25733 | 6.475449e-05 | 0.06475159 | 0 | 0 | 0
1164 | 34742.03 | 2011-07-05 19:48 | 4412.193 | 7 | 1 | 0.6749525 | 4.192432 | 3.749714 | 3.259139 | 15.03369 | 11.25733 | 9.717941e-05 | 0.06475159 | 0 | 0 | 0
1165 | 34772.05 | 2011-07-05 19:49 | 4442.208 | 7 | 1 | 0.6749525 | 4.196319 | 3.755341 | 3.259139 | 15.05729 | 11.25733 | 9.717941e-05 | 0.06475159 | 0 | 0 | 0
1166 | 34799.08 | 2011-07-05 19:49 | 4469.239 | 7 | 1 | 0.6749525 | 4.200045 | 3.760408 | 3.259139 | 15.07856 | 11.25733 | 0.0001296043 | 0.06475159 | 0 | 0 | 0
1167 | 34829.1 | 2011-07-05 19:50 | 30.01511 | 8 | 1 | 0.6418425 | 4.199883 | 3.765893 | 3.259139 | 15.1016 | 11.25733 | 0 | 0.06475159 | 0 | 0 | 0
1168 | 34859.11 | 2011-07-05 19:50 | 60.03 | 8 | 1 | 0.6161913 | 4.200045 | 3.771134 | 3.259139 | 15.12361 | 11.25733 | 0 | 0.06475159 | 0 | 0 | 0
1169 | 34889.13 | 2011-07-05 19:51 | 90.04511 | 8 | 1 | 0.5934509 | 4.199883 | 3.776175 | 3.259139 | 15.14479 | 11.25733 | -3.242493e-05 | 0.06475159 | 0 | 0 | 0
1170 | 34919.14 | 2011-07-05 19:51 | 120.0599 | 8 | 1 | 0.5728936 | 4.199883 | 3.781037 | 3.259139 | 15.16521 | 11.25733 | 0 | 0.06475159 | 0 | 0 | 0
1171 | 34949.16 | 2011-07-05 19:52 | 150.0749 | 8 | 1 | 0.5536097 | 4.199883 | 3.785733 | 3.259139 | 15.18493 | 11.25733 | 0 | 0.06475159 | 0 | 0 | 0
1172 | 34979.17 | 2011-07-05 19:52 | 180.0899 | 8 | 1 | 0.5354174 | 4.200045 | 3.790272 | 3.259139 | 15.20399 | 11.25733 | 3.242493e-05 | 0.06475159 | 0 | 0 | 0
1173 | 35009.19 | 2011-07-05 19:53 | 210.105 | 8 | 1 | 0.5177708 | 4.199721 | 3.794662 | 3.259139 | 15.22243 | 11.25733 | -6.475449e-05 | 0.06475159 | 0 | 0 | 0
1174 | 35039.2 | 2011-07-05 19:53 | 240.12 | 8 | 1 | 0.5010339 | 4.200045 | 3.798909 | 3.259139 | 15.24027 | 11.25733 | 6.475449e-05 | 0.06475159 | 0 | 0 | 0
1175 | 35069.22 | 2011-07-05 19:54 | 270.135 | 8 | 1 | 0.4850246 | 4.199883 | 3.803021 | 3.259139 | 15.25754 | 11.25733 | 0 | 0.06475159 | 0 | 0 | 0
1176 | 35099.23 | 2011-07-05 19:54 | 300.1531 | 8 | 1 | 0.4701069 | 4.199883 | 3.807003 | 3.259139 | 15.27426 | 11.25733 | 0 | 0.06475159 | 0 | 0 | 0
1177 | 35129.25 | 2011-07-05 19:55 | 330.1651 | 8 | 1 | 0.4551892 | 4.200045 | 3.810859 | 3.259139 | 15.29046 | 11.25733 | 0 | 0.06475159 | 0 | 0 | 0
1178 | 35159.26 | 2011-07-05 19:55 | 360.1801 | 8 | 1 | 0.4408173 | 4.199721 | 3.814595 | 3.259139 | 15.30615 | 11.25733 | -3.232956e-05 | 0.06475159 | 0 | 0 | 0
1179 | 35189.28 | 2011-07-05 19:56 | 390.1953 | 8 | 1 | 0.427355 | 4.199883 | 3.818215 | 3.259139 | 15.32135 | 11.25733 | 0 | 0.06475159 | 0 | 0 | 0
1180 | 35219.29 | 2011-07-05 19:56 | 420.2102 | 8 | 1 | 0.4138927 | 4.199883 | 3.821721 | 3.259139 | 15.33608 | 11.25733 | 0 | 0.06475159 | 0 | 0 | 0
1181 | 35249.31 | 2011-07-05 19:57 | 450.2253 | 8 | 1 | 0.4013399 | 4.200045 | 3.825119 | 3.259139 | 15.35035 | 11.25733 | 3.242493e-05 | 0.06475159 | 0 | 0 | 0
1182 | 35279.32 | 2011-07-05 19:57 | 480.2402 | 8 | 1 | 0.3889692 | 4.199883 | 3.828413 | 3.259139 | 15.36418 | 11.25733 | -3.242493e-05 | 0.06475159 | 0 | 0 | 0
1183 | 35309.34 | 2011-07-05 19:58 | 510.2554 | 8 | 1 | 0.3771442 | 4.200045 | 3.831606 | 3.259139 | 15.37759 | 11.25733 | 3.242493e-05 | 0.06475159 | 0 | 0 | 0
1184 | 35339.35 | 2011-07-05 19:58 | 540.2704 | 8 | 1 | 0.3655011 | 4.199883 | 3.834703 | 3.259139 | 15.3906 | 11.25733 | -3.242493e-05 | 0.06475159 | 0 | 0 | 0
1185 | 35369.37 | 2011-07-05 19:59 | 570.2853 | 8 | 1 | 0.3545857 | 4.199883 | 3.837706 | 3.259139 | 15.40321 | 11.25733 | -3.242493e-05 | 0.06475159 | 0 | 0 | 0
1186 | 35399.38 | 2011-07-05 19:59 | 600.3004 | 8 | 1 | 0.344216 | 4.200045 | 3.840619 | 3.259139 | 15.41545 | 11.25733 | -3.242493e-05 | 0.06475159 | 0 | 0 | 0
1187 | 35429.4 | 2011-07-05 20:00 | 630.3155 | 8 | 1 | 0.3338464 | 4.200045 | 3.843445 | 3.259139 | 15.42732 | 11.25733 | 0 | 0.06475159 | 0 | 0 | 0
1188 | 35459.41 | 2011-07-05 20:00 | 660.3304 | 8 | 1 | 0.3243864 | 4.200045 | 3.846189 | 3.259139 | 15.43884 | 11.25733 | 0 | 0.06475159 | 0 | 0 | 0
1189 | 35489.43 | 2011-07-05 20:01 | 690.3455 | 8 | 1 | 0.3145626 | 4.199883 | 3.848853 | 3.259139 | 15.45003 | 11.25733 | -6.484985e-05 | 0.06475159 | 0 | 0 | 0
1190 | 35519.44 | 2011-07-05 20:01 | 720.3606 | 8 | 1 | 0.3058303 | 4.200045 | 3.851439 | 3.259139 | 15.46089 | 11.25733 | 3.242493e-05 | 0.06475159 | 0 | 0 | 0
1191 | 35549.46 | 2011-07-05 20:02 | 750.3755 | 8 | 1 | 0.297098 | 4.200207 | 3.853951 | 3.259139 | 15.47144 | 11.25733 | 3.242493e-05 | 0.06475159 | 0 | 0 | 0
1192 | 35579.47 | 2011-07-05 20:02 | 780.3906 | 8 | 1 | 0.2885475 | 4.199883 | 3.856391 | 3.259139 | 15.48169 | 11.25733 | -3.242493e-05 | 0.06475159 | 0 | 0 | 0
1193 | 35609.49 | 2011-07-05 20:03 | 810.4055 | 8 | 1 | 0.280361 | 4.200045 | 3.858763 | 3.259139 | 15.49165 | 11.25733 | 0 | 0.06475159 | 0 | 0 | 0
1194 | 35639.5 | 2011-07-05 20:03 | 840.4206 | 8 | 1 | 0.2725383 | 4.200045 | 3.861066 | 3.259139 | 15.50133 | 11.25733 | 0 | 0.06475159 | 0 | 0 | 0
1195 | 35669.52 | 2011-07-05 20:04 | 870.4357 | 8 | 1 | 0.2648975 | 4.200207 | 3.863306 | 3.259139 | 15.51073 | 11.25733 | 3.242493e-05 | 0.06475159 | 0 | 0 | 0
1196 | 35699.53 | 2011-07-05 20:04 | 900.4526 | 8 | 1 | 0.2576206 | 4.200045 | 3.865483 | 3.259139 | 15.51987 | 11.25733 | 3.242493e-05 | 0.06475159 | 0 | 0 | 0
1197 | 35729.55 | 2011-07-05 20:05 | 930.4656 | 8 | 1 | 0.2503437 | 4.200045 | 3.867598 | 3.259139 | 15.52876 | 11.25733 | 0 | 0.06475159 | 0 | 0 | 0
1198 | 35759.56 | 2011-07-05 20:05 | 960.4807 | 8 | 1 | 0.2432487 | 4.199883 | 3.869656 | 3.259139 | 15.5374 | 11.25733 | -3.242493e-05 | 0.06475159 | 0 | 0 | 0
1199 | 35789.58 | 2011-07-05 20:06 | 990.4957 | 8 | 1 | 0.2365175 | 4.200045 | 3.871656 | 3.259139 | 15.5458 | 11.25733 | 0 | 0.06475159 | 0 | 0 | 0
1200 | 35819.59 | 2011-07-05 20:06 | 1020.511 | 8 | 1 | 0.2299683 | 4.200045 | 3.873601 | 3.259139 | 15.55397 | 11.25733 | 3.242493e-05 | 0.06475159 | 0 | 0 | 0
1201 | 35849.61 | 2011-07-05 20:07 | 1050.526 | 8 | 1 | 0.2237829 | 4.199883 | 3.875493 | 3.259139 | 15.56192 | 11.25733 | -3.242493e-05 | 0.06475159 | 0 | 0 | 0
1202 | 35879.62 | 2011-07-05 20:07 | 1080.541 | 8 | 1 | 0.2179613 | 4.200045 | 3.877335 | 3.259139 | 15.56965 | 11.25733 | 0 | 0.06475159 | 0 | 0 | 0
1203 | 35909.64 | 2011-07-05 20:08 | 1110.556 | 8 | 1 | 0.2119579 | 4.200045 | 3.879125 | 3.259139 | 15.57717 | 11.25733 | -3.242493e-05 | 0.06475159 | 0 | 0 | 0
1204 | 35939.65 | 2011-07-05 20:08 | 1140.571 | 8 | 1 | 0.2061363 | 4.200045 | 3.880868 | 3.259139 | 15.58449 | 11.25733 | 0 | 0.06475159 | 0 | 0 | 0
1205 | 35969.67 | 2011-07-05 20:09 | 1170.586 | 8 | 1 | 0.2006786 | 4.199883 | 3.882564 | 3.259139 | 15.59162 | 11.25733 | -6.484985e-05 | 0.06475159 | 0 | 0 | 0
1206 | 35999.68 | 2011-07-05 20:09 | 1200.601 | 8 | 1 | 0.1952209 | 4.200045 | 3.884214 | 3.259139 | 15.59855 | 11.25733 | 3.242493e-05 | 0.06475159 | 0 | 0 | 0
1207 | 36029.7 | 2011-07-05 20:10 | 1230.616 | 8 | 1 | 0.1904909 | 4.200045 | 3.885821 | 3.259139 | 15.6053 | 11.25733 | 0 | 0.06475159 | 0 | 0 | 0
1208 | 36059.71 | 2011-07-05 20:10 | 1260.631 | 8 | 1 | 0.1850332 | 4.200045 | 3.887385 | 3.259139 | 15.61186 | 11.25733 | -3.242493e-05 | 0.06475159 | 0 | 0 | 0
1209 | 36089.73 | 2011-07-05 20:11 | 1290.646 | 8 | 1 | 0.1801213 | 4.200045 | 3.888908 | 3.259139 | 15.61826 | 11.25733 | 0 | 0.06475159 | 0 | 0 | 0
1210 | 36119.74 | 2011-07-05 20:11 | 1320.661 | 8 | 1 | 0.1753913 | 4.199883 | 3.89039 | 3.259139 | 15.62449 | 11.25733 | -3.242493e-05 | 0.06475159 | 0 | 0 | 0
1211 | 36149.76 | 2011-07-05 20:12 | 1350.676 | 8 | 1 | 0.1710252 | 4.200045 | 3.891835 | 3.259139 | 15.63055 | 11.25733 | 3.242493e-05 | 0.06475159 | 0 | 0 | 0
1212 | 36179.77 | 2011-07-05 20:12 | 1380.691 | 8 | 1 | 0.1664771 | 4.200045 | 3.893241 | 3.259139 | 15.63646 | 11.25733 | 0 | 0.06475159 | 0 | 0 | 0
1213 | 36209.79 | 2011-07-05 20:13 | 1410.706 | 8 | 1 | 0.1621109 | 4.200045 | 3.894611 | 3.259139 | 15.64222 | 11.25733 | 3.242493e-05 | 0.06475159 | 0 | 0 | 0
1214 | 36239.8 | 2011-07-05 20:13 | 1440.721 | 8 | 1 | 0.1579267 | 4.199883 | 3.895947 | 3.259139 | 15.64782 | 11.25733 | -3.242493e-05 | 0.06475159 | 0 | 0 | 0
1215 | 36269.82 | 2011-07-05 20:14 | 1470.736 | 8 | 1 | 0.1539244 | 4.199883 | 3.897248 | 3.259139 | 15.65329 | 11.25733 | 0 | 0.06475159 | 0 | 0 | 0
1216 | 36299.83 | 2011-07-05 20:14 | 1500.751 | 8 | 1 | 0.150104 | 4.200045 | 3.898515 | 3.259139 | 15.65861 | 11.25733 | 0 | 0.06475159 | 0 | 0 | 0
1217 | 36329.83 | 2011-07-05 20:15 | 1530.753 | 8 | 1 | 0.1461017 | 4.200045 | 3.899751 | 3.259139 | 15.6638 | 11.25733 | 0 | 0.06475159 | 0 | 0 | 0
1218 | 36359.85 | 2011-07-05 20:15 | 1560.766 | 8 | 1 | 0.1426451 | 4.200045 | 3.900955 | 3.259139 | 15.66886 | 11.25733 | 3.242493e-05 | 0.06475159 | 0 | 0 | 0
1219 | 36389.86 | 2011-07-05 20:16 | 1590.781 | 8 | 1 | 0.1390067 | 4.200045 | 3.902129 | 3.259139 | 15.67379 | 11.25733 | 3.242493e-05 | 0.06475159 | 0 | 0 | 0
1220 | 36419.88 | 2011-07-05 20:16 | 1620.796 | 8 | 1 | 0.1355501 | 4.200207 | 3.903274 | 3.259139 | 15.6786 | 11.25733 | 3.242493e-05 | 0.06475159 | 0 | 0 | 0
1221 | 36449.89 | 2011-07-05 20:17 | 1650.811 | 8 | 1 | 0.1320936 | 4.200045 | 3.90439 | 3.259139 | 15.68329 | 11.25733 | 0 | 0.06475159 | 0 | 0 | 0
1222 | 36479.91 | 2011-07-05 20:17 | 1680.826 | 8 | 1 | 0.1291828 | 4.200045 | 3.905479 | 3.259139 | 15.68786 | 11.25733 | 0 | 0.06475159 | 0 | 0 | 0
1223 | 36509.92 | 2011-07-05 20:18 | 1710.841 | 8 | 1 | 0.1259082 | 4.200207 | 3.90654 | 3.259139 | 15.69232 | 11.25733 | 9.717941e-05 | 0.06475159 | 0 | 0 | 0
1224 | 36539.94 | 2011-07-05 20:18 | 1740.856 | 8 | 1 | 0.1228155 | 4.200045 | 3.907576 | 3.259139 | 15.69667 | 11.25733 | 0 | 0.06475159 | 0 | 0 | 0
1225 | 36569.95 | 2011-07-05 20:19 | 1770.871 | 8 | 1 | 0.1197228 | 4.199883 | 3.908587 | 3.259139 | 15.70091 | 11.25733 | -3.242493e-05 | 0.06475159 | 0 | 0 | 0
1226 | 36599.97 | 2011-07-05 20:19 | 1800.886 | 8 | 1 | 0.1166301 | 4.200045 | 3.909574 | 3.259139 | 15.70506 | 11.25733 | 0 | 0.06475159 | 0 | 0 | 0
1227 | 36629.98 | 2011-07-05 20:20 | 1830.901 | 8 | 1 | 0.1142651 | 4.199883 | 3.910536 | 3.259139 | 15.7091 | 11.25733 | -3.242493e-05 | 0.06475159 | 0 | 0 | 0
1228 | 36660 | 2011-07-05 20:20 | 1860.916 | 8 | 1 | 0.1113543 | 4.200045 | 3.911476 | 3.259139 | 15.71305 | 11.25733 | 0 | 0.06475159 | 0 | 0 | 0
1229 | 36690.01 | 2011-07-05 20:21 | 1890.931 | 8 | 1 | 0.1086255 | 4.200045 | 3.912393 | 3.259139 | 15.7169 | 11.25733 | 0 | 0.06475159 | 0 | 0 | 0
1230 | 36720.03 | 2011-07-05 20:21 | 1920.946 | 8 | 1 | 0.1058966 | 4.200045 | 3.913288 | 3.259139 | 15.72066 | 11.25733 | 0 | 0.06475159 | 0 | 0 | 0
1231 | 36750.04 | 2011-07-05 20:22 | 1950.961 | 8 | 1 | 0.1035316 | 4.200045 | 3.914162 | 3.259139 | 15.72433 | 11.25733 | 0 | 0.06475159 | 0 | 0 | 0
1232 | 36780.06 | 2011-07-05 20:22 | 1980.976 | 8 | 1 | 0.1011666 | 4.199883 | 3.915015 | 3.259139 | 15.72791 | 11.25733 | -3.242493e-05 | 0.06475159 | 0 | 0 | 0
1233 | 36810.07 | 2011-07-05 20:23 | 2010.991 | 8 | 1 | 0.09843778 | 4.200045 | 3.915848 | 3.259139 | 15.73141 | 11.25733 | 3.242493e-05 | 0.06475159 | 0 | 0 | 0
1234 | 36840.09 | 2011-07-05 20:23 | 2041.006 | 8 | 1 | 0.09643663 | 4.199883 | 3.91666 | 3.259139 | 15.73482 | 11.25733 | -3.242493e-05 | 0.06475159 | 0 | 0 | 0
1235 | 36870.1 | 2011-07-05 20:24 | 2071.021 | 8 | 1 | 0.09407163 | 4.200045 | 3.917454 | 3.259139 | 15.73816 | 11.25733 | 0 | 0.06475159 | 0 | 0 | 0
1236 | 36900.12 | 2011-07-05 20:24 | 2101.036 | 8 | 1 | 0.09207047 | 4.200207 | 3.91823 | 3.259139 | 15.74141 | 11.25733 | 3.242493e-05 | 0.06475159 | 0 | 0 | 0
1237 | 36930.13 | 2011-07-05 20:25 | 2131.053 | 8 | 1 | 0.09006932 | 4.199883 | 3.918988 | 3.259139 | 15.7446 | 11.25733 | 0 | 0.06475159 | 0 | 0 | 0
1238 | 36960.15 | 2011-07-05 20:25 | 2161.066 | 8 | 1 | 0.08806816 | 4.200045 | 3.91973 | 3.259139 | 15.74772 | 11.25733 | 0 | 0.06475159 | 0 | 0 | 0
1239 | 36990.16 | 2011-07-05 20:26 | 2191.081 | 8 | 1 | 0.08606701 | 4.200045 | 3.920456 | 3.259139 | 15.75076 | 11.25733 | 0 | 0.06475159 | 0 | 0 | 0
1240 | 37020.18 | 2011-07-05 20:26 | 2221.097 | 8 | 1 | 0.08406585 | 4.199883 | 3.921165 | 3.259139 | 15.75374 | 11.25733 | -3.242493e-05 | 0.06475159 | 0 | 0 | 0
1241 | 37050.2 | 2011-07-05 20:27 | 2251.115 | 8 | 1 | 0.08206469 | 4.200045 | 3.921858 | 3.259139 | 15.75665 | 11.25733 | 0 | 0.06475159 | 0 | 0 | 0
1242 | 37080.21 | 2011-07-05 20:27 | 2281.127 | 8 | 1 | 0.08042739 | 4.200045 | 3.922535 | 3.259139 | 15.7595 | 11.25733 | 3.242493e-05 | 0.06475159 | 0 | 0 | 0
1243 | 37110.22 | 2011-07-05 20:28 | 2311.142 | 8 | 1 | 0.07860815 | 4.200045 | 3.923198 | 3.259139 | 15.76228 | 11.25733 | 0 | 0.06475159 | 0 | 0 | 0
1244 | 37140.24 | 2011-07-05 20:28 | 2341.157 | 8 | 1 | 0.07678892 | 4.200045 | 3.923846 | 3.259139 | 15.765 | 11.25733 | 3.242493e-05 | 0.06475159 | 0 | 0 | 0
1245 | 37170.25 | 2011-07-05 20:29 | 2371.172 | 8 | 1 | 0.07533354 | 4.199883 | 3.92448 | 3.259139 | 15.76767 | 11.25733 | -3.242493e-05 | 0.06475159 | 0 | 0 | 0
1246 | 37200.27 | 2011-07-05 20:29 | 2401.187 | 8 | 1 | 0.07369623 | 4.200045 | 3.925101 | 3.259139 | 15.77027 | 11.25733 | 0 | 0.06475159 | 0 | 0 | 0
1247 | 37230.28 | 2011-07-05 20:30 | 2431.202 | 8 | 1 | 0.07205892 | 4.200045 | 3.925709 | 3.259139 | 15.77283 | 11.25733 | 0 | 0.06475159 | 0 | 0 | 0
1248 | 37260.3 | 2011-07-05 20:30 | 2461.217 | 8 | 1 | 0.07042161 | 4.200045 | 3.926303 | 3.259139 | 15.77532 | 11.25733 | 0 | 0.06475159 | 0 | 0 | 0
1249 | 37290.31 | 2011-07-05 20:31 | 2491.232 | 8 | 1 | 0.06914815 | 4.200045 | 3.926884 | 3.259139 | 15.77776 | 11.25733 | 0 | 0.06475159 | 0 | 0 | 0
1250 | 37320.33 | 2011-07-05 20:31 | 2521.247 | 8 | 1 | 0.06787468 | 4.200207 | 3.927453 | 3.259139 | 15.78015 | 11.25733 | 3.242493e-05 | 0.06475159 | 0 | 0 | 0
1251 | 37350.34 | 2011-07-05 20:32 | 2551.262 | 8 | 1 | 0.06605545 | 4.200045 | 3.92801 | 3.259139 | 15.78249 | 11.25733 | -3.242493e-05 | 0.06475159 | 0 | 0 | 0
1252 | 37380.36 | 2011-07-05 20:32 | 2581.277 | 8 | 1 | 0.06478199 | 4.200045 | 3.928554 | 3.259139 | 15.78478 | 11.25733 | 3.242493e-05 | 0.06475159 | 0 | 0 | 0
1253 | 37410.37 | 2011-07-05 20:33 | 2611.292 | 8 | 1 | 0.0633266 | 4.200045 | 3.929088 | 3.259139 | 15.78702 | 11.25733 | 0 | 0.06475159 | 0 | 0 | 0
1254 | 37440.39 | 2011-07-05 20:33 | 2641.307 | 8 | 1 | 0.06187121 | 4.200045 | 3.92961 | 3.259139 | 15.78921 | 11.25733 | 0 | 0.06475159 | 0 | 0 | 0
1255 | 37470.4 | 2011-07-05 20:34 | 2671.322 | 8 | 1 | 0.06077967 | 4.200207 | 3.930121 | 3.259139 | 15.79136 | 11.25733 | 3.242493e-05 | 0.06475159 | 0 | 0 | 0
1256 | 37500.42 | 2011-07-05 20:34 | 2701.337 | 8 | 1 | 0.05932429 | 4.200045 | 3.930622 | 3.259139 | 15.79346 | 11.25733 | 0 | 0.06475159 | 0 | 0 | 0
1257 | 37530.43 | 2011-07-05 20:35 | 2731.352 | 8 | 1 | 0.0578689 | 4.200045 | 3.931112 | 3.259139 | 15.79552 | 11.25733 | -3.242493e-05 | 0.06475159 | 0 | 0 | 0
1258 | 37560.43 | 2011-07-05 20:35 | 2761.354 | 8 | 1 | 0.05695929 | 4.200045 | 3.931592 | 3.259139 | 15.79753 | 11.25733 | 3.242493e-05 | 0.06475159 | 0 | 0 | 0
1259 | 37590.45 | 2011-07-05 20:36 | 2791.367 | 8 | 1 | 0.05586775 | 4.199883 | 3.932062 | 3.259139 | 15.79951 | 11.25733 | -3.242493e-05 | 0.06475159 | 0 | 0 | 0
1260 | 37620.46 | 2011-07-05 20:36 | 2821.382 | 8 | 1 | 0.05477621 | 4.200045 | 3.932523 | 3.259139 | 15.80144 | 11.25733 | 0 | 0.06475159 | 0 | 0 | 0
1261 | 37650.48 | 2011-07-05 20:37 | 2851.397 | 8 | 1 | 0.05368467 | 4.200045 | 3.932974 | 3.259139 | 15.80334 | 11.25733 | 0 | 0.06475159 | 0 | 0 | 0
1262 | 37680.49 | 2011-07-05 20:37 | 2881.412 | 8 | 1 | 0.05241121 | 4.200045 | 3.933417 | 3.259139 | 15.8052 | 11.25733 | 3.242493e-05 | 0.06475159 | 0 | 0 | 0
1263 | 37710.51 | 2011-07-05 20:38 | 2911.427 | 8 | 1 | 0.05150159 | 4.200045 | 3.93385 | 3.259139 | 15.80702 | 11.25733 | 0 | 0.06475159 | 0 | 0 | 0
1264 | 37740.52 | 2011-07-05 20:38 | 2941.442 | 8 | 1 | 0.05059197 | 4.200045 | 3.934276 | 3.259139 | 15.80881 | 11.25733 | 0 | 0.06475159 | 0 | 0 | 0
1265 | 37751.04 | 2011-07-05 20:39 | 2951.957 | 8 | 1 | 0.04986428 | 4.199883 | 3.934423 | 3.259139 | 15.80942 | 11.25733 | -6.484985e-05 | 0.06475159 | 0 | 0 | 0
1266 | 37781.05 | 2011-07-05 20:39 | 30.01506 | 9 | 1 | 0 | 4.194052 | 3.934423 | 3.259139 | 15.80942 | 11.25733 | -6.475449e-05 | 0.06475159 | 0 | 0 | 0
1267 | 37811.07 | 2011-07-05 20:40 | 60.03006 | 9 | 1 | 0 | 4.19308 | 3.934423 | 3.259139 | 15.80942 | 11.25733 | -6.475449e-05 | 0.06475159 | 0 | 0 | 0
1268 | 37841.09 | 2011-07-05 20:40 | 90.04804 | 9 | 1 | 0 | 4.192594 | 3.934423 | 3.259139 | 15.80942 | 11.25733 | 0 | 0.06475159 | 0 | 0 | 0
1269 | 37871.05 | 2011-07-05 20:41 | 120.0135 | 9 | 1 | 0 | 4.192108 | 3.934423 | 3.259139 | 15.80942 | 11.25733 | -3.232956e-05 | 0.06475159 | 0 | 0 | 0
1270 | 37871.07 | 2011-07-05 20:41 | 0.01563948 | 10 | 1 | 0.001108855 | 4.192756 | 3.934423 | 3.259139 | 15.80942 | 11.25733 | 3.232956e-05 | 0.09210355 | 0 | 0 | 0
1271 | 37901.08 | 2011-07-05 20:41 | 30.01511 | 11 | 1 | -4.049776 | 3.699712 | 3.934423 | 3.292905 | 15.80942 | 11.38426 | -0.002688742 | 0.09210355 | 0 | 0 | 0
1272 | 37931.1 | 2011-07-05 20:42 | 60.02995 | 11 | 1 | -4.049776 | 3.618563 | 3.934423 | 3.326671 | 15.80942 | 11.50771 | -0.0017169 | 0.09210355 | 0 | 0 | 0
1273 | 37961.11 | 2011-07-05 20:42 | 90.04499 | 11 | 1 | -4.049958 | 3.565274 | 3.934423 | 3.360437 | 15.80942 | 11.62894 | -0.001198578 | 0.09210355 | 0 | 0 | 0
1274 | 37991.13 | 2011-07-05 20:43 | 120.06 | 11 | 1 | -4.049958 | 3.526887 | 3.934423 | 3.394203 | 15.80942 | 11.74865 | -0.0009070396 | 0.09210355 | 0 | 0 | 0
1275 | 38021.14 | 2011-07-05 20:43 | 150.0751 | 11 | 1 | -4.050139 | 3.494816 | 3.934423 | 3.427969 | 15.80942 | 11.86719 | -0.0008098602 | 0.09210355 | 0 | 0 | 0
1276 | 38051.16 | 2011-07-05 20:44 | 180.0901 | 11 | 1 | -4.049776 | 3.465985 | 3.934423 | 3.461734 | 15.80942 | 11.9847 | -0.0007450581 | 0.09210355 | 0 | 0 | 0
1277 | 38081.17 | 2011-07-05 20:44 | 210.1051 | 11 | 1 | -4.049958 | 3.439746 | 3.934423 | 3.4955 | 15.80942 | 12.10128 | -0.0006155014 | 0.09210355 | 0 | 0 | 0
1278 | 38111.19 | 2011-07-05 20:45 | 240.1202 | 11 | 1 | -4.049776 | 3.41545 | 3.934423 | 3.529266 | 15.80942 | 12.21701 | -0.0006478786 | 0.09210355 | 0 | 0 | 0
1279 | 38141.2 | 2011-07-05 20:45 | 270.1352 | 11 | 1 | -4.049958 | 3.393098 | 3.934423 | 3.563032 | 15.80942 | 12.33195 | -0.0005830765 | 0.09210355 | 0 | 0 | 0
1280 | 38171.22 | 2011-07-05 20:46 | 300.1503 | 11 | 1 | -4.049958 | 3.372851 | 3.934423 | 3.596798 | 15.80942 | 12.44617 | -0.0005506992 | 0.09210355 | 0 | 0 | 0
1281 | 38201.23 | 2011-07-05 20:46 | 330.1653 | 11 | 1 | -4.049776 | 3.3539 | 3.934423 | 3.630564 | 15.80942 | 12.55973 | -0.000518322 | 0.09210355 | 0 | 0 | 0
1282 | 38231.25 | 2011-07-05 20:47 | 360.1803 | 11 | 1 | -4.049776 | 3.336731 | 3.934423 | 3.66433 | 15.80942 | 12.67269 | -0.0004535198 | 0.09210355 | 0 | 0 | 0
1283 | 38261.26 | 2011-07-05 20:47 | 390.1954 | 11 | 1 | -4.049776 | 3.320372 | 3.934423 | 3.698095 | 15.80942 | 12.78508 | -0.0004211426 | 0.09210355 | 0 | 0 | 0
1284 | 38291.28 | 2011-07-05 20:48 | 420.2104 | 11 | 1 | -4.049776 | 3.304661 | 3.934423 | 3.731861 | 15.80942 | 12.89692 | -0.0004211426 | 0.09210355 | 0 | 0 | 0
1285 | 38321.29 | 2011-07-05 20:48 | 450.2254 | 11 | 1 | -4.050139 | 3.289435 | 3.934423 | 3.765627 | 15.80942 | 13.00825 | -0.0004211426 | 0.09210355 | 0 | 0 | 0
1286 | 38351.31 | 2011-07-05 20:49 | 480.2405 | 11 | 1 | -4.049776 | 3.274858 | 3.934423 | 3.799393 | 15.80942 | 13.11907 | -0.0003563404 | 0.09210355 | 0 | 0 | 0
1287 | 38381.32 | 2011-07-05 20:49 | 510.2556 | 11 | 1 | -4.049958 | 3.260118 | 3.934423 | 3.833158 | 15.80942 | 13.2294 | -0.0004211426 | 0.09210355 | 0 | 0 | 0
1288 | 38411.34 | 2011-07-05 20:50 | 540.2706 | 11 | 1 | -4.049776 | 3.245541 | 3.934423 | 3.866924 | 15.80942 | 13.33924 | -0.0003887653 | 0.09210355 | 0 | 0 | 0
1289 | 38441.35 | 2011-07-05 20:50 | 570.2878 | 11 | 1 | -4.049958 | 3.230639 | 3.934423 | 3.900692 | 15.80942 | 13.44858 | -0.0004535198 | 0.09210355 | 0 | 0 | 0
1290 | 38471.37 | 2011-07-05 20:51 | 600.3008 | 11 | 1 | -4.049776 | 3.215738 | 3.934423 | 3.934456 | 15.80942 | 13.55741 | -0.0003887177 | 0.09210355 | 0 | 0 | 0
1291 | 38501.38 | 2011-07-05 20:51 | 630.3157 | 11 | 1 | -4.049776 | 3.199864 | 3.934423 | 3.968222 | 15.80942 | 13.66573 | -0.0004535198 | 0.09210355 | 0 | 0 | 0
1292 | 38531.4 | 2011-07-05 20:52 | 660.3309 | 11 | 1 | -4.049776 | 3.183181 | 3.934423 | 4.001988 | 15.80942 | 13.77349 | -0.0004535198 | 0.09210355 | 0 | 0 | 0
1293 | 38561.41 | 2011-07-05 20:52 | 690.3458 | 11 | 1 | -4.049594 | 3.16504 | 3.934423 | 4.035753 | 15.80942 | 13.88067 | -0.0004535198 | 0.09210355 | 0 | 0 | 0
1294 | 38591.43 | 2011-07-05 20:53 | 720.3609 | 11 | 1 | -4.049776 | 3.14528 | 3.934423 | 4.069519 | 15.80942 | 13.98722 | -0.0005506992 | 0.09210355 | 0 | 0 | 0
1295 | 38621.44 | 2011-07-05 20:53 | 750.3759 | 11 | 1 | -4.049776 | 3.123251 | 3.934423 | 4.10328483 | 15.80942 | 14.09305 | -0.0006155014 | 0.09210355 | 0 | 0 | 0
1296 | 38651.46 | 2011-07-05 20:54 | 780.3909 | 11 | 1 | -4.049958 | 3.097984 | 3.934423 | 4.137051 | 15.80942 | 14.1981 | -0.0007450581 | 0.09210355 | 0 | 0 | 0
1297 | 38681.47 | 2011-07-05 20:54 | 810.406 | 11 | 1 | -4.049594 | 3.068343 | 3.934423 | 4.170816 | 15.80942 | 14.30223 | -0.0008422852 | 0.09210355 | 0 | 0 | 0
1298 | 38711.49 | 2011-07-05 20:55 | 840.4213 | 11 | 1 | -4.049958 | 3.028983 | 3.934423 | 4.204583 | 15.80942 | 14.4052 | -0.001198626 | 0.09210355 | 0 | 0 | 0
1299 | 38741.5 | 2011-07-05 20:55 | 870.4361 | 11 | 1 | -4.049958 | 2.970673 | 3.934423 | 4.238349 | 15.80942 | 14.50658 | -0.001976061 | 0.09210355 | 0 | 0 | 0
1300 | 38771.52 | 2011-07-05 20:56 | 900.4513 | 11 | 1 | -4.049776 | 2.866687 | 3.934423 | 4.272115 | 15.80942 | 14.60532 | -0.003595781 | 0.09210355 | 0 | 0 | 0
1301 | 38797.85 | 2011-07-05 20:56 | 926.7817 | 11 | 1 | -4.050139 | 2.699855 | 3.934423 | 4.301736 | 15.80942 | 14.68796 | -0.006154967 | 0.09210355 | 0 | 0 | 0
1302 | 38917.86 | 2011-07-05 20:58 | 120.0133 | 12 | 1 | 0 | 3.662296 | 3.934423 | 4.301736 | 15.80942 | 14.68796 | 0.000259161 | 0.09210355 | 0 | 0 | 0
1303 | 38917.88 | 2011-07-05 20:58 | 0.01562482 | 13 | 1 | 0.0005630856 | 3.662296 | 3.934423 | 4.301736 | 15.80942 | 14.68796 | -6.480217e-05 | 0.07675295 | 0 | 0 | 0
1304 | 38917.89 | 2011-07-05 20:58 | 2.646585927e-06 | 6 | 1 | 0 | 3.662296 | 3.934423 | 4.301736 | 15.80942 | 14.68796 | 0 | 0.07675295 | 0 | 0 | 0
1305 | 38947.91 | 2011-07-05 20:59 | 30.01516 | 7 | 1 | 0.6747706 | 3.733726 | 3.940049 | 4.301736 | 15.83038 | 14.68796 | 0.0003887177 | 0.07675295 | 0 | 0 | 0
1306 | 38977.92 | 2011-07-05 20:59 | 60.03007 | 7 | 1 | 0.6747706 | 3.74393 | 3.945676 | 4.301736 | 15.85142 | 14.68796 | 0.0002267838 | 0.07675295 | 0 | 0 | 0
1307 | 39007.94 | 2011-07-05 21:00 | 90.04514 | 7 | 1 | 0.6749525 | 3.751867 | 3.951302 | 4.301736 | 15.8725 | 14.68796 | 0.0001619816 | 0.07675295 | 0 | 0 | 0
1308 | 39037.95 | 2011-07-05 21:00 | 120.0602 | 7 | 1 | 0.6747706 | 3.75867 | 3.956929 | 4.301736 | 15.89363 | 14.68796 | 0.0001619816 | 0.07675295 | 0 | 0 | 0
1309 | 39067.97 | 2011-07-05 21:01 | 150.0752 | 7 | 1 | 0.6749525 | 3.765148 | 3.962555 | 4.301736 | 15.9148 | 14.68796 | 0.0001619816 | 0.07675295 | 0 | 0 | 0
1310 | 39097.98 | 2011-07-05 21:01 | 180.0903 | 7 | 1 | 0.6747706 | 3.771142 | 3.968182 | 4.301736 | 15.936 | 14.68796 | 0.0001944065 | 0.07675295 | 0 | 0 | 0
1311 | 39128 | 2011-07-05 21:02 | 210.1055 | 7 | 1 | 0.6747706 | 3.77681 | 3.973808 | 4.301736 | 15.95724 | 14.68796 | 0.0001943588 | 0.07675295 | 0 | 0 | 0
1312 | 39158.01 | 2011-07-05 21:02 | 240.1203 | 7 | 1 | 0.6749525 | 3.782318 | 3.979435 | 4.301736 | 15.9785 | 14.68796 | 0.0001619816 | 0.07675295 | 0 | 0 | 0
1313 | 39188.03 | 2011-07-05 21:03 | 270.1354 | 7 | 1 | 0.6747706 | 3.787501 | 3.985061 | 4.301736 | 15.9998 | 14.68796 | 0.0001295567 | 0.07675295 | 0 | 0 | 0
1314 | 39218.05 | 2011-07-05 21:03 | 300.1524 | 7 | 1 | 0.6747706 | 3.792522 | 3.990688 | 4.301736 | 16.02112 | 14.68796 | 0.0001295567 | 0.07675295 | 0 | 0 | 0
1315 | 39248.06 | 2011-07-05 21:04 | 330.1656 | 7 | 1 | 0.6749525 | 3.797705 | 3.996315 | 4.301736 | 16.04248 | 14.68796 | 0.0001296043 | 0.07675295 | 0 | 0 | 0
1316 | 39278.07 | 2011-07-05 21:04 | 360.1805 | 7 | 1 | 0.6747706 | 3.802564 | 4.001941 | 4.301736 | 16.06386 | 14.68796 | 0.0001296043 | 0.07675295 | 0 | 0 | 0
1317 | 39308.09 | 2011-07-05 21:05 | 390.1957 | 7 | 1 | 0.6747706 | 3.807423 | 4.007568 | 4.301736 | 16.08527 | 14.68796 | 0.0001296043 | 0.07675295 | 0 | 0 | 0
1318 | 39338.1 | 2011-07-05 21:05 | 420.2106 | 7 | 1 | 0.6747706 | 3.812282 | 4.013194 | 4.301736 | 16.1067 | 14.68796 | 0.0001295567 | 0.07675295 | 0 | 0 | 0
1319 | 39368.12 | 2011-07-05 21:06 | 450.2258 | 7 | 1 | 0.6747706 | 3.81698 | 4.01882 | 4.301736 | 16.12816 | 14.68796 | 0.0001295567 | 0.07675295 | 0 | 0 | 0
1320 | 39398.13 | 2011-07-05 21:06 | 480.2407 | 7 | 1 | 0.6747706 | 3.821677 | 4.024446 | 4.301736 | 16.14965 | 14.68796 | 9.717941e-05 | 0.07675295 | 0 | 0 | 0
1321 | 39428.15 | 2011-07-05 21:07 | 510.256 | 7 | 1 | 0.6747706 | 3.82605 | 4.030072 | 4.301736 | 16.17117 | 14.68796 | 6.475449e-05 | 0.07675295 | 0 | 0 | 0
1322 | 39458.16 | 2011-07-05 21:07 | 540.2708 | 7 | 1 | 0.6747706 | 3.830747 | 4.035699 | 4.301736 | 16.19271 | 14.68796 | 0.0001296043 | 0.07675295 | 0 | 0 | 0
1323 | 39488.18 | 2011-07-05 21:08 | 570.286 | 7 | 1 | 0.6747706 | 3.834959 | 4.041325 | 4.301736 | 16.21427 | 14.68796 | 9.717941e-05 | 0.07675295 | 0 | 0 | 0
1324 | 39518.19 | 2011-07-05 21:08 | 600.3009 | 7 | 1 | 0.6749525 | 3.839332 | 4.046952 | 4.301736 | 16.23586 | 14.68796 | 0.0001296043 | 0.07675295 | 0 | 0 | 0
1325 | 39548.21 | 2011-07-05 21:09 | 630.3159 | 7 | 1 | 0.6749525 | 3.843381 | 4.052578 | 4.301736 | 16.25748 | 14.68796 | 9.717941e-05 | 0.07675295 | 0 | 0 | 0
1326 | 39578.22 | 2011-07-05 21:09 | 660.331 | 7 | 1 | 0.6745886 | 3.847106 | 4.058205 | 4.301736 | 16.27911 | 14.68796 | 3.237724e-05 | 0.07675295 | 0 | 0 | 0
1327 | 39608.24 | 2011-07-05 21:10 | 690.346 | 7 | 1 | 0.6749525 | 3.851318 | 4.063832 | 4.301736 | 16.30077 | 14.68796 | 0.0001619816 | 0.07675295 | 0 | 0 | 0
1328 | 39638.25 | 2011-07-05 21:10 | 720.3611 | 7 | 1 | 0.6747706 | 3.854719 | 4.069458 | 4.301736 | 16.32245 | 14.68796 | 6.475449e-05 | 0.07675295 | 0 | 0 | 0
1329 | 39668.27 | 2011-07-05 21:11 | 750.3762 | 7 | 1 | 0.6749525 | 3.858283 | 4.075085 | 4.301736 | 16.34415 | 14.68796 | 9.717941e-05 | 0.07675295 | 0 | 0 | 0
1330 | 39698.28 | 2011-07-05 21:11 | 780.3911 | 7 | 1 | 0.6747706 | 3.86136 | 4.080712 | 4.301736 | 16.36587 | 14.68796 | 6.480217e-05 | 0.07675295 | 0 | 0 | 0
1331 | 39728.3 | 2011-07-05 21:12 | 810.4062 | 7 | 1 | 0.6749525 | 3.864762 | 4.086338 | 4.301736 | 16.3876 | 14.68796 | 9.717941e-05 | 0.07675295 | 0 | 0 | 0
1332 | 39758.31 | 2011-07-05 21:12 | 840.4212 | 7 | 1 | 0.6751344 | 3.867515 | 4.091965 | 4.301736 | 16.40936 | 14.68796 | 9.717941e-05 | 0.07675295 | 0 | 0 | 0
1333 | 39788.33 | 2011-07-05 21:13 | 870.4363 | 7 | 1 | 0.6749525 | 3.870269 | 4.097592 | 4.301736 | 16.43113 | 14.68796 | 0.0001295567 | 0.07675295 | 0 | 0 | 0
1334 | 39818.35 | 2011-07-05 21:13 | 900.4544 | 7 | 1 | 0.6747706 | 3.872698 | 4.103219 | 4.301736 | 16.45291 | 14.68796 | 6.475449e-05 | 0.07675295 | 0 | 0 | 0
1335 | 39848.36 | 2011-07-05 21:14 | 930.4664 | 7 | 1 | 0.6749525 | 3.87529 | 4.108845 | 4.301736 | 16.47471 | 14.68796 | 3.237724e-05 | 0.07675295 | 0 | 0 | 0
1336 | 39878.37 | 2011-07-05 21:14 | 960.4814 | 7 | 1 | 0.6749525 | 3.877557 | 4.114471 | 4.301736 | 16.49652 | 14.68796 | 6.475449e-05 | 0.07675295 | 0 | 0 | 0
1337 | 39908.39 | 2011-07-05 21:15 | 990.4966 | 7 | 1 | 0.6749525 | 3.879825 | 4.120098 | 4.301736 | 16.51834 | 14.68796 | 6.475449e-05 | 0.07675295 | 0 | 0 | 0
1338 | 39938.4 | 2011-07-05 21:15 | 1020.511 | 7 | 1 | 0.6747706 | 3.882092 | 4.125725 | 4.301736 | 16.54018 | 14.68796 | 9.717941e-05 | 0.07675295 | 0 | 0 | 0
1339 | 39968.42 | 2011-07-05 21:16 | 1050.527 | 7 | 1 | 0.6749525 | 3.884036 | 4.131351 | 4.301736 | 16.56203 | 14.68796 | 3.242493e-05 | 0.07675295 | 0 | 0 | 0
1340 | 39998.43 | 2011-07-05 21:16 | 1080.542 | 7 | 1 | 0.6749525 | 3.886304 | 4.136978 | 4.301736 | 16.58389 | 14.68796 | 6.480217e-05 | 0.07675295 | 0 | 0 | 0
1341 | 40028.45 | 2011-07-05 21:17 | 1110.557 | 7 | 1 | 0.6749525 | 3.888247 | 4.142605 | 4.301736 | 16.60576 | 14.68796 | 6.480217e-05 | 0.07675295 | 0 | 0 | 0
1342 | 40058.46 | 2011-07-05 21:17 | 1140.572 | 7 | 1 | 0.6747706 | 3.890191 | 4.148231 | 4.301736 | 16.62764 | 14.68796 | 6.480217e-05 | 0.07675295 | 0 | 0 | 0
1343 | 40088.48 | 2011-07-05 21:18 | 1170.587 | 7 | 1 | 0.6747706 | 3.891973 | 4.153858 | 4.301736 | 16.64953 | 14.68796 | 3.242493e-05 | 0.07675295 | 0 | 0 | 0
1344 | 40118.49 | 2011-07-05 21:18 | 1200.602 | 7 | 1 | 0.6747706 | 3.894078 | 4.159485 | 4.301736 | 16.67144 | 14.68796 | 6.475449e-05 | 0.07675295 | 0 | 0 | 0
1345 | 40148.51 | 2011-07-05 21:19 | 1230.617 | 7 | 1 | 0.6747706 | 3.896022 | 4.165111 | 4.301736 | 16.69335 | 14.68796 | 6.480217e-05 | 0.07675295 | 0 | 0 | 0
1346 | 40178.53 | 2011-07-05 21:19 | 1260.632 | 7 | 1 | 0.6749525 | 3.897966 | 4.170738 | 4.301736 | 16.71528 | 14.68796 | 6.480217e-05 | 0.07675295 | 0 | 0 | 0
1347 | 40208.54 | 2011-07-05 21:20 | 1290.647 | 7 | 1 | 0.6749525 | 3.899748 | 4.176365 | 4.301736 | 16.73722 | 14.68796 | 3.237724e-05 | 0.07675295 | 0 | 0 | 0
1348 | 40238.56 | 2011-07-05 21:20 | 1320.662 | 7 | 1 | 0.6749525 | 3.901691 | 4.181991 | 4.301736 | 16.75917 | 14.68796 | 3.237724e-05 | 0.07675295 | 0 | 0 | 0
1349 | 40268.57 | 2011-07-05 21:21 | 1350.677 | 7 | 1 | 0.6749525 | 3.903635 | 4.187618 | 4.301736 | 16.78112 | 14.68796 | 6.480217e-05 | 0.07675295 | 0 | 0 | 0
1350 | 40298.59 | 2011-07-05 21:21 | 1380.692 | 7 | 1 | 0.6747706 | 3.905417 | 4.193244 | 4.301736 | 16.80309 | 14.68796 | 3.242493e-05 | 0.07675295 | 0 | 0 | 0
1351 | 40328.6 | 2011-07-05 21:22 | 1410.707 | 7 | 1 | 0.6747706 | 3.90736 | 4.198871 | 4.301736 | 16.82507 | 14.68796 | 3.237724e-05 | 0.07675295 | 0 | 0 | 0
1352 | 40358.62 | 2011-07-05 21:22 | 1440.722 | 7 | 1 | 0.6747706 | 3.909142 | 4.204498 | 4.301736 | 16.84707 | 14.68796 | 3.237724e-05 | 0.07675295 | 0 | 0 | 0
1353 | 40388.63 | 2011-07-05 21:23 | 1470.737 | 7 | 1 | 0.6747706 | 3.911086 | 4.210124 | 4.301736 | 16.86907 | 14.68796 | 0 | 0.07675295 | 0 | 0 | 0
1354 | 40418.65 | 2011-07-05 21:23 | 1500.754 | 7 | 1 | 0.6747706 | 3.913029 | 4.215751 | 4.301736 | 16.89108 | 14.68796 | 3.242493e-05 | 0.07675295 | 0 | 0 | 0
1355 | 40448.66 | 2011-07-05 21:24 | 1530.767 | 7 | 1 | 0.6747706 | 3.914973 | 4.221377 | 4.301736 | 16.9131 | 14.68796 | 0 | 0.07675295 | 0 | 0 | 0
1356 | 40478.68 | 2011-07-05 21:24 | 1560.782 | 7 | 1 | 0.6749525 | 3.917079 | 4.227004 | 4.301736 | 16.93514 | 14.68796 | 6.480217e-05 | 0.07675295 | 0 | 0 | 0
1357 | 40508.69 | 2011-07-05 21:25 | 1590.797 | 7 | 1 | 0.6749525 | 3.91886 | 4.232631 | 4.301736 | 16.95718 | 14.68796 | 3.242493e-05 | 0.07675295 | 0 | 0 | 0
1358 | 40538.71 | 2011-07-05 21:25 | 1620.812 | 7 | 1 | 0.6747706 | 3.920804 | 4.238257 | 4.301736 | 16.97924 | 14.68796 | 3.237724e-05 | 0.07675295 | 0 | 0 | 0
1359 | 40568.72 | 2011-07-05 21:26 | 1650.827 | 7 | 1 | 0.6749525 | 3.92291 | 4.243884 | 4.301736 | 17.00131 | 14.68796 | 3.242493e-05 | 0.07675295 | 0 | 0 | 0
1360 | 40598.74 | 2011-07-05 21:26 | 1680.842 | 7 | 1 | 0.6745886 | 3.924691 | 4.249511 | 4.301736 | 17.02338 | 14.68796 | 0 | 0.07675295 | 0 | 0 | 0
1361 | 40628.75 | 2011-07-05 21:27 | 1710.857 | 7 | 1 | 0.6749525 | 3.926959 | 4.255137 | 4.301736 | 17.04547 | 14.68796 | 6.480217e-05 | 0.07675295 | 0 | 0 | 0
1362 | 40658.77 | 2011-07-05 21:27 | 1740.873 | 7 | 1 | 0.6747706 | 3.928741 | 4.260764 | 4.301736 | 17.06758 | 14.68796 | 3.242493e-05 | 0.07675295 | 0 | 0 | 0
1363 | 40688.78 | 2011-07-05 21:28 | 1770.888 | 7 | 1 | 0.6747706 | 3.930684 | 4.266391 | 4.301736 | 17.08969 | 14.68796 | 0 | 0.07675295 | 0 | 0 | 0
1364 | 40718.8 | 2011-07-05 21:28 | 1800.903 | 7 | 1 | 0.6749525 | 3.93279 | 4.272018 | 4.301736 | 17.11181 | 14.68796 | 6.480217e-05 | 0.07675295 | 0 | 0 | 0
1365 | 40748.81 | 2011-07-05 21:29 | 1830.918 | 7 | 1 | 0.6749525 | 3.934734 | 4.277644 | 4.301736 | 17.13394 | 14.68796 | 6.480217e-05 | 0.07675295 | 0 | 0 | 0
1366 | 40778.83 | 2011-07-05 21:29 | 1860.933 | 7 | 1 | 0.6749525 | 3.936839 | 4.283271 | 4.301736 | 17.15609 | 14.68796 | 6.480217e-05 | 0.07675295 | 0 | 0 | 0
1367 | 40808.84 | 2011-07-05 21:30 | 1890.948 | 7 | 1 | 0.6747706 | 3.938621 | 4.288898 | 4.301736 | 17.17824 | 14.68796 | 3.242493e-05 | 0.07675295 | 0 | 0 | 0
1368 | 40838.86 | 2011-07-05 21:30 | 1920.963 | 7 | 1 | 0.6749525 | 3.940727 | 4.294525 | 4.301736 | 17.20041 | 14.68796 | 6.475449e-05 | 0.07675295 | 0 | 0 | 0
1369 | 40868.87 | 2011-07-05 21:31 | 1950.978 | 7 | 1 | 0.6749525 | 3.942832 | 4.300151 | 4.301736 | 17.22259 | 14.68796 | 6.480217e-05 | 0.07675295 | 0 | 0 | 0
1370 | 40898.89 | 2011-07-05 21:31 | 1980.993 | 7 | 1 | 0.6751344 | 3.944776 | 4.305778 | 4.301736 | 17.24478 | 14.68796 | 3.237724e-05 | 0.07675295 | 0 | 0 | 0
1371 | 40928.9 | 2011-07-05 21:32 | 2011.008 | 7 | 1 | 0.6747706 | 3.94672 | 4.311405 | 4.301736 | 17.26698 | 14.68796 | 6.480217e-05 | 0.07675295 | 0 | 0 | 0
1372 | 40958.92 | 2011-07-05 21:32 | 2041.024 | 7 | 1 | 0.6747706 | 3.948663 | 4.317032 | 4.301736 | 17.2892 | 14.68796 | 3.237724e-05 | 0.07675295 | 0 | 0 | 0
1373 | 40988.93 | 2011-07-05 21:33 | 2071.039 | 7 | 1 | 0.6749525 | 3.950931 | 4.322659 | 4.301736 | 17.31142 | 14.68796 | 6.475449e-05 | 0.07675295 | 0 | 0 | 0
1374 | 41018.95 | 2011-07-05 21:33 | 2101.055 | 7 | 1 | 0.6749525 | 3.953037 | 4.328286 | 4.301736 | 17.33366 | 14.68796 | 9.717941e-05 | 0.07675295 | 0 | 0 | 0
1375 | 41048.96 | 2011-07-05 21:34 | 2131.069 | 7 | 1 | 0.6749525 | 3.95498 | 4.333912 | 4.301736 | 17.35591 | 14.68796 | 6.475449e-05 | 0.07675295 | 0 | 0 | 0
1376 | 41078.98 | 2011-07-05 21:34 | 2161.083 | 7 | 1 | 0.6747706 | 3.956924 | 4.339539 | 4.301736 | 17.37817 | 14.68796 | 6.480217e-05 | 0.07675295 | 0 | 0 | 0
1377 | 41108.99 | 2011-07-05 21:35 | 2191.098 | 7 | 1 | 0.6749525 | 3.959029 | 4.345166 | 4.301736 | 17.40044 | 14.68796 | 6.475449e-05 | 0.07675295 | 0 | 0 | 0
1378 | 41139.01 | 2011-07-05 21:35 | 2221.113 | 7 | 1 | 0.6747706 | 3.961297 | 4.350792 | 4.301736 | 17.42272 | 14.68796 | 6.475449e-05 | 0.07675295 | 0 | 0 | 0
1379 | 41169.02 | 2011-07-05 21:36 | 2251.129 | 7 | 1 | 0.6751344 | 3.963241 | 4.356419 | 4.301736 | 17.44501 | 14.68796 | 3.242493e-05 | 0.07675295 | 0 | 0 | 0
1380 | 41199.04 | 2011-07-05 21:36 | 2281.143 | 7 | 1 | 0.6747706 | 3.965346 | 4.362046 | 4.301736 | 17.46732 | 14.68796 | 6.475449e-05 | 0.07675295 | 0 | 0 | 0
1381 | 41229.05 | 2011-07-05 21:37 | 2311.159 | 7 | 1 | 0.6749525 | 3.967614 | 4.367673 | 4.301736 | 17.48964 | 14.68796 | 6.480217e-05 | 0.07675295 | 0 | 0 | 0
1382 | 41259.07 | 2011-07-05 21:37 | 2341.174 | 7 | 1 | 0.6747706 | 3.969558 | 4.3733 | 4.301736 | 17.51197 | 14.68796 | 3.237724e-05 | 0.07675295 | 0 | 0 | 0
1383 | 41289.08 | 2011-07-05 21:38 | 2371.189 | 7 | 1 | 0.6747706 | 3.971663 | 4.378926 | 4.301736 | 17.53431 | 14.68796 | 6.480217e-05 | 0.07675295 | 0 | 0 | 0
1384 | 41319.1 | 2011-07-05 21:38 | 2401.204 | 7 | 1 | 0.6749525 | 3.974093 | 4.384553 | 4.301736 | 17.55667 | 14.68796 | 9.717941e-05 | 0.07675295 | 0 | 0 | 0
1385 | 41349.11 | 2011-07-05 21:39 | 2431.219 | 7 | 1 | 0.6751344 | 3.976361 | 4.39018 | 4.301736 | 17.57903 | 14.68796 | 9.717941e-05 | 0.07675295 | 0 | 0 | 0
1386 | 41379.13 | 2011-07-05 21:39 | 2461.234 | 7 | 1 | 0.6749525 | 3.978304 | 4.395807 | 4.301736 | 17.60141 | 14.68796 | 9.717941e-05 | 0.07675295 | 0 | 0 | 0
1387 | 41409.14 | 2011-07-05 21:40 | 2491.249 | 7 | 1 | 0.6745886 | 3.980086 | 4.401434 | 4.301736 | 17.6238 | 14.68796 | 0 | 0.07675295 | 0 | 0 | 0
1388 | 41439.16 | 2011-07-05 21:40 | 2521.264 | 7 | 1 | 0.6747706 | 3.98284 | 4.40706 | 4.301736 | 17.64621 | 14.68796 | 6.480217e-05 | 0.07675295 | 0 | 0 | 0
1389 | 41469.17 | 2011-07-05 21:41 | 2551.279 | 7 | 1 | 0.6749525 | 3.984945 | 4.412687 | 4.301736 | 17.66862 | 14.68796 | 3.237724e-05 | 0.07675295 | 0 | 0 | 0
1390 | 41499.19 | 2011-07-05 21:41 | 2581.294 | 7 | 1 | 0.6747706 | 3.987213 | 4.418314 | 4.301736 | 17.69105 | 14.68796 | 6.475449e-05 | 0.07675295 | 0 | 0 | 0
1391 | 41529.2 | 2011-07-05 21:42 | 2611.309 | 7 | 1 | 0.6747706 | 3.98948 | 4.423941 | 4.301736 | 17.71349 | 14.68796 | 3.237724e-05 | 0.07675295 | 0 | 0 | 0
1392 | 41559.22 | 2011-07-05 21:42 | 2641.324 | 7 | 1 | 0.6749525 | 3.991748 | 4.429567 | 4.301736 | 17.73595 | 14.68796 | 6.475449e-05 | 0.07675295 | 0 | 0 | 0
1393 | 41589.23 | 2011-07-05 21:43 | 2671.339 | 7 | 1 | 0.6747706 | 3.994016 | 4.435194 | 4.301736 | 17.75841 | 14.68796 | 6.480217e-05 | 0.07675295 | 0 | 0 | 0
1394 | 41619.25 | 2011-07-05 21:43 | 2701.356 | 7 | 1 | 0.6747706 | 3.996445 | 4.440821 | 4.301736 | 17.7809 | 14.68796 | 6.480217e-05 | 0.07675295 | 0 | 0 | 0
1395 | 41649.26 | 2011-07-05 21:44 | 2731.369 | 7 | 1 | 0.6747706 | 3.998551 | 4.446448 | 4.301736 | 17.80339 | 14.68796 | 3.242493e-05 | 0.07675295 | 0 | 0 | 0
1396 | 41679.28 | 2011-07-05 21:44 | 2761.384 | 7 | 1 | 0.6751344 | 4.001304 | 4.452074 | 4.301736 | 17.82589 | 14.68796 | 0.000129509 | 0.07675295 | 0 | 0 | 0
1397 | 41709.29 | 2011-07-05 21:45 | 2791.399 | 7 | 1 | 0.6749525 | 4.00341 | 4.457701 | 4.301736 | 17.84841 | 14.68796 | 6.475449e-05 | 0.07675295 | 0 | 0 | 0
1398 | 41739.31 | 2011-07-05 21:45 | 2821.417 | 7 | 1 | 0.6747706 | 4.005678 | 4.463328 | 4.301736 | 17.87095 | 14.68796 | 3.242493e-05 | 0.07675295 | 0 | 0 | 0
1399 | 41769.32 | 2011-07-05 21:46 | 2851.429 | 7 | 1 | 0.6749525 | 4.008269 | 4.468954 | 4.301736 | 17.89349 | 14.68796 | 6.484985e-05 | 0.07675295 | 0 | 0 | 0
1400 | 41799.34 | 2011-07-05 21:46 | 2881.445 | 7 | 1 | 0.6749525 | 4.010537 | 4.474581 | 4.301736 | 17.91605 | 14.68796 | 6.475449e-05 | 0.07675295 | 0 | 0 | 0
1401 | 41829.35 | 2011-07-05 21:47 | 2911.459 | 7 | 1 | 0.6747706 | 4.012966 | 4.480208 | 4.301736 | 17.93862 | 14.68796 | 3.232956e-05 | 0.07675295 | 0 | 0 | 0
1402 | 41859.37 | 2011-07-05 21:47 | 2941.475 | 7 | 1 | 0.6745886 | 4.015234 | 4.485835 | 4.301736 | 17.96121 | 14.68796 | 0 | 0.07675295 | 0 | 0 | 0
1403 | 41889.38 | 2011-07-05 21:48 | 2971.49 | 7 | 1 | 0.6749525 | 4.017988 | 4.491461 | 4.301736 | 17.98381 | 14.68796 | 6.484985e-05 | 0.07675295 | 0 | 0 | 0
1404 | 41919.4 | 2011-07-05 21:48 | 3001.505 | 7 | 1 | 0.6747706 | 4.020417 | 4.497088 | 4.301736 | 18.00643 | 14.68796 | 6.484985e-05 | 0.07675295 | 0 | 0 | 0
1405 | 41949.41 | 2011-07-05 21:49 | 3031.52 | 7 | 1 | 0.6749525 | 4.023009 | 4.502715 | 4.301736 | 18.02905 | 14.68796 | 6.484985e-05 | 0.07675295 | 0 | 0 | 0
1406 | 41979.43 | 2011-07-05 21:49 | 3061.535 | 7 | 1 | 0.6747706 | 4.025438 | 4.508341 | 4.301736 | 18.0517 | 14.68796 | 9.717941e-05 | 0.07675295 | 0 | 0 | 0
1407 | 42009.44 | 2011-07-05 21:50 | 3091.55 | 7 | 1 | 0.6747706 | 4.02803 | 4.513968 | 4.301736 | 18.07436 | 14.68796 | 9.717941e-05 | 0.07675295 | 0 | 0 | 0
1408 | 42039.46 | 2011-07-05 21:50 | 3121.565 | 7 | 1 | 0.6751344 | 4.030622 | 4.519595 | 4.301736 | 18.09703 | 14.68796 | 6.484985e-05 | 0.07675295 | 0 | 0 | 0
1409 | 42069.47 | 2011-07-05 21:51 | 3151.58 | 7 | 1 | 0.6751344 | 4.033375 | 4.525222 | 4.301736 | 18.11971 | 14.68796 | 9.717941e-05 | 0.07675295 | 0 | 0 | 0
1410 | 42099.49 | 2011-07-05 21:51 | 3181.595 | 7 | 1 | 0.6747706 | 4.035804 | 4.530848 | 4.301736 | 18.14241 | 14.68796 | 9.717941e-05 | 0.07675295 | 0 | 0 | 0
1411 | 42129.5 | 2011-07-05 21:52 | 3211.61 | 7 | 1 | 0.6749525 | 4.038396 | 4.536475 | 4.301736 | 18.16513 | 14.68796 | 6.475449e-05 | 0.07675295 | 0 | 0 | 0
1412 | 42159.52 | 2011-07-05 21:52 | 3241.625 | 7 | 1 | 0.6749525 | 4.04115 | 4.542102 | 4.301736 | 18.18786 | 14.68796 | 9.717941e-05 | 0.07675295 | 0 | 0 | 0
1413 | 42189.53 | 2011-07-05 21:53 | 3271.64 | 7 | 1 | 0.6747706 | 4.044065 | 4.547729 | 4.301736 | 18.21061 | 14.68796 | 0.0001296043 | 0.07675295 | 0 | 0 | 0
1414 | 42219.55 | 2011-07-05 21:53 | 3301.655 | 7 | 1 | 0.6749525 | 4.046657 | 4.553355 | 4.301736 | 18.23337 | 14.68796 | 9.717941e-05 | 0.07675295 | 0 | 0 | 0
1415 | 42249.55 | 2011-07-05 21:54 | 3331.657 | 7 | 1 | 0.6747706 | 4.049248 | 4.55898 | 4.301736 | 18.25613 | 14.68796 | 6.475449e-05 | 0.07675295 | 0 | 0 | 0
1416 | 42279.56 | 2011-07-05 21:54 | 3361.67 | 7 | 1 | 0.6747706 | 4.052002 | 4.564606 | 4.301736 | 18.27893 | 14.68796 | 6.484985e-05 | 0.07675295 | 0 | 0 | 0
1417 | 42309.58 | 2011-07-05 21:55 | 3391.685 | 7 | 1 | 0.6747706 | 4.054755 | 4.570233 | 4.301736 | 18.30173 | 14.68796 | 6.475449e-05 | 0.07675295 | 0 | 0 | 0
1418 | 42339.59 | 2011-07-05 21:55 | 3421.7 | 7 | 1 | 0.6747706 | 4.057509 | 4.57586 | 4.301736 | 18.32456 | 14.68796 | 3.242493e-05 | 0.07675295 | 0 | 0 | 0
1419 | 42369.61 | 2011-07-05 21:56 | 3451.715 | 7 | 1 | 0.6747706 | 4.060424 | 4.581486 | 4.301736 | 18.3474 | 14.68796 | 6.475449e-05 | 0.07675295 | 0 | 0 | 0
1420 | 42399.62 | 2011-07-05 21:56 | 3481.73 | 7 | 1 | 0.6747706 | 4.063178 | 4.587113 | 4.301736 | 18.37025 | 14.68796 | 6.484985e-05 | 0.07675295 | 0 | 0 | 0
1421 | 42429.64 | 2011-07-05 21:57 | 3511.745 | 7 | 1 | 0.6747706 | 4.066093 | 4.59274 | 4.301736 | 18.39312 | 14.68796 | 6.484985e-05 | 0.07675295 | 0 | 0 | 0
1422 | 42459.65 | 2011-07-05 21:57 | 3541.76 | 7 | 1 | 0.6747706 | 4.069009 | 4.598367 | 4.301736 | 18.41601 | 14.68796 | 6.475449e-05 | 0.07675295 | 0 | 0 | 0
1423 | 42489.67 | 2011-07-05 21:58 | 3571.775 | 7 | 1 | 0.6749525 | 4.072086 | 4.603993 | 4.301736 | 18.43891 | 14.68796 | 9.717941e-05 | 0.07675295 | 0 | 0 | 0
1424 | 42519.68 | 2011-07-05 21:58 | 3601.79 | 7 | 1 | 0.6749525 | 4.075164 | 4.60962 | 4.301736 | 18.46184 | 14.68796 | 9.717941e-05 | 0.07675295 | 0 | 0 | 0
1425 | 42549.7 | 2011-07-05 21:59 | 3631.805 | 7 | 1 | 0.6749525 | 4.078079 | 4.615247 | 4.301736 | 18.48477 | 14.68796 | 6.475449e-05 | 0.07675295 | 0 | 0 | 0
1426 | 42579.71 | 2011-07-05 21:59 | 3661.82 | 7 | 1 | 0.6747706 | 4.080995 | 4.620874 | 4.301736 | 18.50773 | 14.68796 | 6.475449e-05 | 0.07675295 | 0 | 0 | 0
1427 | 42609.73 | 2011-07-05 22:00 | 3691.835 | 7 | 1 | 0.6747706 | 4.084072 | 4.626501 | 4.301736 | 18.5307 | 14.68796 | 9.717941e-05 | 0.07675295 | 0 | 0 | 0
1428 | 42639.74 | 2011-07-05 22:00 | 3721.85 | 7 | 1 | 0.6749525 | 4.08715 | 4.632127 | 4.301736 | 18.55369 | 14.68796 | 9.717941e-05 | 0.07675295 | 0 | 0 | 0
1429 | 42669.76 | 2011-07-05 22:01 | 3751.865 | 7 | 1 | 0.6747706 | 4.090227 | 4.637754 | 4.301736 | 18.57669 | 14.68796 | 6.475449e-05 | 0.07675295 | 0 | 0 | 0
1430 | 42699.77 | 2011-07-05 22:01 | 3781.881 | 7 | 1 | 0.6747706 | 4.093305 | 4.643381 | 4.301736 | 18.59972 | 14.68796 | 9.717941e-05 | 0.07675295 | 0 | 0 | 0
1431 | 42729.79 | 2011-07-05 22:02 | 3811.895 | 7 | 1 | 0.6749525 | 4.096544 | 4.649008 | 4.301736 | 18.62276 | 14.68796 | 9.717941e-05 | 0.07675295 | 0 | 0 | 0
1432 | 42759.8 | 2011-07-05 22:02 | 3841.91 | 7 | 1 | 0.6747706 | 4.099783 | 4.654634 | 4.301736 | 18.64582 | 14.68796 | 0.000129509 | 0.07675295 | 0 | 0 | 0
1433 | 42789.82 | 2011-07-05 22:03 | 3871.926 | 7 | 1 | 0.6747706 | 4.103023 | 4.660261 | 4.301736 | 18.6689 | 14.68796 | 9.717941e-05 | 0.07675295 | 0 | 0 | 0
1434 | 42819.83 | 2011-07-05 22:03 | 3901.941 | 7 | 1 | 0.6747706 | 4.106101 | 4.665888 | 4.301736 | 18.69199 | 14.68796 | 3.242493e-05 | 0.07675295 | 0 | 0 | 0
1435 | 42849.85 | 2011-07-05 22:04 | 3931.958 | 7 | 1 | 0.6749525 | 4.10934 | 4.671515 | 4.301736 | 18.71511 | 14.68796 | 6.484985e-05 | 0.07675295 | 0 | 0 | 0
1436 | 42879.86 | 2011-07-05 22:04 | 3961.971 | 7 | 1 | 0.6747706 | 4.112741 | 4.677141 | 4.301736 | 18.73824 | 14.68796 | 9.717941e-05 | 0.07675295 | 0 | 0 | 0
1437 | 42909.88 | 2011-07-05 22:05 | 3991.986 | 7 | 1 | 0.6749525 | 4.116143 | 4.682768 | 4.301736 | 18.76139 | 14.68796 | 9.717941e-05 | 0.07675295 | 0 | 0 | 0
1438 | 42939.89 | 2011-07-05 22:05 | 4022.001 | 7 | 1 | 0.6749525 | 4.11922 | 4.688395 | 4.301736 | 18.78456 | 14.68796 | 6.475449e-05 | 0.07675295 | 0 | 0 | 0
1439 | 42969.91 | 2011-07-05 22:06 | 4052.016 | 7 | 1 | 0.6749525 | 4.122622 | 4.694022 | 4.301736 | 18.80774 | 14.68796 | 6.475449e-05 | 0.07675295 | 0 | 0 | 0
1440 | 42999.92 | 2011-07-05 22:06 | 4082.031 | 7 | 1 | 0.6747706 | 4.126023 | 4.699648 | 4.301736 | 18.83095 | 14.68796 | 6.484985e-05 | 0.07675295 | 0 | 0 | 0
1441 | 43029.94 | 2011-07-05 22:07 | 4112.046 | 7 | 1 | 0.6747706 | 4.129425 | 4.705275 | 4.301736 | 18.85418 | 14.68796 | 6.475449e-05 | 0.07675295 | 0 | 0 | 0
1442 | 43059.95 | 2011-07-05 22:07 | 4142.061 | 7 | 1 | 0.6749525 | 4.132988 | 4.710902 | 4.301736 | 18.87742 | 14.68796 | 6.475449e-05 | 0.07675295 | 0 | 0 | 0
1443 | 43089.97 | 2011-07-05 22:08 | 4172.076 | 7 | 1 | 0.6747706 | 4.136389 | 4.716529 | 4.301736 | 18.90069 | 14.68796 | 9.717941e-05 | 0.07675295 | 0 | 0 | 0
1444 | 43119.98 | 2011-07-05 22:08 | 4202.091 | 7 | 1 | 0.6747706 | 4.139791 | 4.722156 | 4.301736 | 18.92397 | 14.68796 | 9.717941e-05 | 0.07675295 | 0 | 0 | 0
1445 | 43150 | 2011-07-05 22:09 | 4232.106 | 7 | 1 | 0.6747706 | 4.143354 | 4.727782 | 4.301736 | 18.94728 | 14.68796 | 6.484985e-05 | 0.07675295 | 0 | 0 | 0
1446 | 43180.01 | 2011-07-05 22:09 | 4262.121 | 7 | 1 | 0.6747706 | 4.146918 | 4.733409 | 4.301736 | 18.9706 | 14.68796 | 6.484985e-05 | 0.07675295 | 0 | 0 | 0
1447 | 43210.03 | 2011-07-05 22:10 | 4292.136 | 7 | 1 | 0.6745886 | 4.150481 | 4.739036 | 4.301736 | 18.99394 | 14.68796 | 6.484985e-05 | 0.07675295 | 0 | 0 | 0
1448 | 43240.04 | 2011-07-05 22:10 | 4322.151 | 7 | 1 | 0.6749525 | 4.154206 | 4.744663 | 4.301736 | 19.01731 | 14.68796 | 9.717941e-05 | 0.07675295 | 0 | 0 | 0
1449 | 43270.06 | 2011-07-05 22:11 | 4352.166 | 7 | 1 | 0.6747706 | 4.157608 | 4.75029 | 4.301736 | 19.04069 | 14.68796 | 3.242493e-05 | 0.07675295 | 0 | 0 | 0
1450 | 43300.07 | 2011-07-05 22:11 | 4382.182 | 7 | 1 | 0.6749525 | 4.161333 | 4.755916 | 4.301736 | 19.0641 | 14.68796 | 6.475449e-05 | 0.07675295 | 0 | 0 | 0
1451 | 43330.09 | 2011-07-05 22:12 | 4412.197 | 7 | 1 | 0.6749525 | 4.165221 | 4.761543 | 4.301736 | 19.08752 | 14.68796 | 9.727478e-05 | 0.07675295 | 0 | 0 | 0
1452 | 43360.1 | 2011-07-05 22:12 | 4442.212 | 7 | 1 | 0.6747706 | 4.168622 | 4.76717 | 4.301736 | 19.11097 | 14.68796 | 6.484985e-05 | 0.07675295 | 0 | 0 | 0
1453 | 43390.12 | 2011-07-05 22:13 | 4472.227 | 7 | 1 | 0.6747706 | 4.172509 | 4.772797 | 4.301736 | 19.13444 | 14.68796 | 9.717941e-05 | 0.07675295 | 0 | 0 | 0
1454 | 43420.14 | 2011-07-05 22:13 | 4502.242 | 7 | 1 | 0.6747706 | 4.176235 | 4.778423 | 4.301736 | 19.15793 | 14.68796 | 0.0001296043 | 0.07675295 | 0 | 0 | 0
1455 | 43450.15 | 2011-07-05 22:14 | 4532.259 | 7 | 1 | 0.6747706 | 4.179798 | 4.78405 | 4.301736 | 19.18143 | 14.68796 | 6.484985e-05 | 0.07675295 | 0 | 0 | 0
1456 | 43480.17 | 2011-07-05 22:14 | 4562.272 | 7 | 1 | 0.6747706 | 4.183685 | 4.789676 | 4.301736 | 19.20496 | 14.68796 | 9.717941e-05 | 0.07675295 | 0 | 0 | 0
1457 | 43510.18 | 2011-07-05 22:15 | 4592.287 | 7 | 1 | 0.6745886 | 4.187249 | 4.795302 | 4.301736 | 19.22851 | 14.68796 | 3.242493e-05 | 0.07675295 | 0 | 0 | 0
1458 | 43540.2 | 2011-07-05 22:15 | 4622.302 | 7 | 1 | 0.6745886 | 4.191298 | 4.800928 | 4.301736 | 19.25208 | 14.68796 | 6.475449e-05 | 0.07675295 | 0 | 0 | 0
1459 | 43570.21 | 2011-07-05 22:16 | 4652.317 | 7 | 1 | 0.6749525 | 4.195347 | 4.806555 | 4.301736 | 19.27567 | 14.68796 | 0.0001619339 | 0.07675295 | 0 | 0 | 0
1460 | 43600.23 | 2011-07-05 22:16 | 4682.332 | 7 | 1 | 0.6747706 | 4.199073 | 4.812182 | 4.301736 | 19.29929 | 14.68796 | 9.717941e-05 | 0.07675295 | 0 | 0 | 0
1461 | 43606.48 | 2011-07-05 22:16 | 4688.582 | 7 | 1 | 0.6749525 | 4.200045 | 4.813354 | 4.301736 | 19.30421 | 14.68796 | 0.0001296043 | 0.07675295 | 0 | 0 | 0
1462 | 43636.49 | 2011-07-05 22:17 | 30.01518 | 8 | 1 | 0.6423882 | 4.200207 | 4.818848 | 4.301736 | 19.32729 | 14.68796 | 0 | 0.07675295 | 0 | 0 | 0
1463 | 43666.51 | 2011-07-05 22:17 | 60.03011 | 8 | 1 | 0.6154636 | 4.200045 | 4.824088 | 4.301736 | 19.3493 | 14.68796 | 0 | 0.07675295 | 0 | 0 | 0
1464 | 43696.52 | 2011-07-05 22:18 | 90.04516 | 8 | 1 | 0.5925413 | 4.200207 | 4.829123 | 4.301736 | 19.37044 | 14.68796 | 0 | 0.07675295 | 0 | 0 | 0
1465 | 43726.54 | 2011-07-05 22:18 | 120.0603 | 8 | 1 | 0.5712563 | 4.200045 | 4.833973 | 4.301736 | 19.39082 | 14.68796 | 0 | 0.07675295 | 0 | 0 | 0
1466 | 43756.55 | 2011-07-05 22:19 | 150.0753 | 8 | 1 | 0.5512447 | 4.200207 | 4.838652 | 4.301736 | 19.41047 | 14.68796 | 3.242493e-05 | 0.07675295 | 0 | 0 | 0
1467 | 43786.57 | 2011-07-05 22:19 | 180.0904 | 8 | 1 | 0.5325066 | 4.200045 | 4.843169 | 4.301736 | 19.42944 | 14.68796 | 0 | 0.07675295 | 0 | 0 | 0
1468 | 43816.58 | 2011-07-05 22:20 | 210.1055 | 8 | 1 | 0.5146781 | 4.200207 | 4.847533 | 4.301736 | 19.44777 | 14.68796 | 3.242493e-05 | 0.07675295 | 0 | 0 | 0
1469 | 43846.6 | 2011-07-05 22:20 | 240.1205 | 8 | 1 | 0.4973954 | 4.200045 | 4.851751 | 4.301736 | 19.46548 | 14.68796 | 0 | 0.07675295 | 0 | 0 | 0
1470 | 43876.61 | 2011-07-05 22:21 | 270.1356 | 8 | 1 | 0.4810223 | 4.200045 | 4.85583 | 4.301736 | 19.48261 | 14.68796 | -3.242493e-05 | 0.07675295 | 0 | 0 | 0
1471 | 43906.63 | 2011-07-05 22:21 | 300.1525 | 8 | 1 | 0.4653769 | 4.200045 | 4.859776 | 4.301736 | 19.49919 | 14.68796 | 0 | 0.07675295 | 0 | 0 | 0
1472 | 43936.64 | 2011-07-05 22:22 | 330.1657 | 8 | 1 | 0.4502773 | 4.200045 | 4.863593 | 4.301736 | 19.51522 | 14.68796 | -3.242493e-05 | 0.07675295 | 0 | 0 | 0
1473 | 43966.66 | 2011-07-05 22:22 | 360.1807 | 8 | 1 | 0.4359054 | 4.200207 | 4.867287 | 4.301736 | 19.53074 | 14.68796 | 0 | 0.07675295 | 0 | 0 | 0
1474 | 43996.67 | 2011-07-05 22:23 | 390.1958 | 8 | 1 | 0.4218973 | 4.200045 | 4.870862 | 4.301736 | 19.54575 | 14.68796 | -3.242493e-05 | 0.07675295 | 0 | 0 | 0
1475 | 44026.69 | 2011-07-05 22:23 | 420.211 | 8 | 1 | 0.4086169 | 4.200207 | 4.874324 | 4.301736 | 19.56029 | 14.68796 | 0 | 0.07675295 | 0 | 0 | 0
1476 | 44056.7 | 2011-07-05 22:24 | 450.2259 | 8 | 1 | 0.3955184 | 4.200045 | 4.877675 | 4.301736 | 19.57437 | 14.68796 | -3.242493e-05 | 0.07675295 | 0 | 0 | 0
1477 | 44086.72 | 2011-07-05 22:24 | 480.2409 | 8 | 1 | 0.3831476 | 4.200207 | 4.88092 | 4.301736 | 19.588 | 14.68796 | 0 | 0.07675295 | 0 | 0 | 0
1478 | 44116.73 | 2011-07-05 22:25 | 510.256 | 8 | 1 | 0.3709588 | 4.200045 | 4.884063 | 4.301736 | 19.6012 | 14.68796 | -3.242493e-05 | 0.07675295 | 0 | 0 | 0
1479 | 44146.75 | 2011-07-05 22:25 | 540.2711 | 8 | 1 | 0.3593157 | 4.200045 | 4.887108 | 4.301736 | 19.61399 | 14.68796 | -3.242493e-05 | 0.07675295 | 0 | 0 | 0
1480 | 44176.76 | 2011-07-05 22:26 | 570.2862 | 8 | 1 | 0.3482184 | 4.200207 | 4.890058 | 4.301736 | 19.62638 | 14.68796 | 0 | 0.07675295 | 0 | 0 | 0
1481 | 44206.78 | 2011-07-05 22:26 | 600.3012 | 8 | 1 | 0.3374849 | 4.200045 | 4.892916 | 4.301736 | 19.63838 | 14.68796 | 0 | 0.07675295 | 0 | 0 | 0
1482 | 44236.79 | 2011-07-05 22:27 | 630.3162 | 8 | 1 | 0.3269334 | 4.200207 | 4.895687 | 4.301736 | 19.65002 | 14.68796 | 3.242493e-05 | 0.07675295 | 0 | 0 | 0
1483 | 44266.81 | 2011-07-05 22:27 | 660.3313 | 8 | 1 | 0.3171095 | 4.200045 | 4.898372 | 4.301736 | 19.6613 | 14.68796 | -3.242493e-05 | 0.07675295 | 0 | 0 | 0
1484 | 44296.82 | 2011-07-05 22:28 | 690.3467 | 8 | 1 | 0.3074676 | 4.200207 | 4.900976 | 4.301736 | 19.67223 | 14.68796 | 0 | 0.07675295 | 0 | 0 | 0
1485 | 44326.84 | 2011-07-05 22:28 | 720.3614 | 8 | 1 | 0.2981895 | 4.200207 | 4.9035 | 4.301736 | 19.68284 | 14.68796 | 0 | 0.07675295 | 0 | 0 | 0
1486 | 44356.85 | 2011-07-05 22:29 | 750.3766 | 8 | 1 | 0.2890933 | 4.200045 | 4.905947 | 4.301736 | 19.69312 | 14.68796 | -3.242493e-05 | 0.07675295 | 0 | 0 | 0
1487 | 44386.87 | 2011-07-05 22:29 | 780.3915 | 8 | 1 | 0.2805429 | 4.200207 | 4.908321 | 4.301736 | 19.70309 | 14.68796 | 3.242493e-05 | 0.07675295 | 0 | 0 | 0
1488 | 44416.88 | 2011-07-05 22:30 | 810.4068 | 8 | 1 | 0.2723564 | 4.200207 | 4.910624 | 4.301736 | 19.71276 | 14.68796 | 0 | 0.07675295 | 0 | 0 | 0
1489 | 44446.9 | 2011-07-05 22:30 | 840.4217 | 8 | 1 | 0.2643518 | 4.200207 | 4.91286 | 4.301736 | 19.72215 | 14.68796 | 3.242493e-05 | 0.07675295 | 0 | 0 | 0
1490 | 44476.91 | 2011-07-05 22:31 | 870.4367 | 8 | 1 | 0.2561652 | 4.200207 | 4.91503 | 4.301736 | 19.73127 | 14.68796 | 0 | 0.07675295 | 0 | 0 | 0
1491 | 44506.93 | 2011-07-05 22:31 | 900.4537 | 8 | 1 | 0.2488883 | 4.200207 | 4.917136 | 4.301736 | 19.74011 | 14.68796 | 0 | 0.07675295 | 0 | 0 | 0
1492 | 44536.94 | 2011-07-05 22:32 | 930.4668 | 8 | 1 | 0.2416114 | 4.200207 | 4.919181 | 4.301736 | 19.7487 | 14.68796 | 0 | 0.07675295 | 0 | 0 | 0
1493 | 44566.96 | 2011-07-05 22:32 | 960.4821 | 8 | 1 | 0.2346983 | 4.200207 | 4.921166 | 4.301736 | 19.75704 | 14.68796 | 3.242493e-05 | 0.07675295 | 0 | 0 | 0
1494 | 44596.97 | 2011-07-05 22:33 | 990.497 | 8 | 1 | 0.2277852 | 4.200207 | 4.923093 | 4.301736 | 19.76513 | 14.68796 | 0 | 0.07675295 | 0 | 0 | 0
1495 | 44626.99 | 2011-07-05 22:33 | 1020.512 | 8 | 1 | 0.2214179 | 4.200207 | 4.924966 | 4.301736 | 19.773 | 14.68796 | 0 | 0.07675295 | 0 | 0 | 0
1496 | 44657 | 2011-07-05 22:34 | 1050.527 | 8 | 1 | 0.2152325 | 4.200207 | 4.926785 | 4.301736 | 19.78064 | 14.68796 | 3.242493e-05 | 0.07675295 | 0 | 0 | 0
1497 | 44687.02 | 2011-07-05 22:34 | 1080.542 | 8 | 1 | 0.2088652 | 4.200045 | 4.928552 | 4.301736 | 19.78806 | 14.68796 | 0 | 0.07675295 | 0 | 0 | 0
1498 | 44717.03 | 2011-07-05 22:35 | 1110.557 | 8 | 1 | 0.2030436 | 4.200045 | 4.930269 | 4.301736 | 19.79527 | 14.68796 | 0 | 0.07675295 | 0 | 0 | 0
1499 | 44747.05 | 2011-07-05 22:35 | 1140.572 | 8 | 1 | 0.1972221 | 4.200207 | 4.931937 | 4.301736 | 19.80228 | 14.68796 | 0 | 0.07675295 | 0 | 0 | 0
1500 | 44777.06 | 2011-07-05 22:36 | 1170.587 | 8 | 1 | 0.1919463 | 4.200207 | 4.933559 | 4.301736 | 19.80909 | 14.68796 | 0 | 0.07675295 | 0 | 0 | 0
1501 | 44807.08 | 2011-07-05 22:36 | 1200.602 | 8 | 1 | 0.1863067 | 4.200207 | 4.935135 | 4.301736 | 19.81571 | 14.68796 | 3.242493e-05 | 0.07675295 | 0 | 0 | 0
1502 | 44837.09 | 2011-07-05 22:37 | 1230.618 | 8 | 1 | 0.1810309 | 4.200045 | 4.936667 | 4.301736 | 19.82214 | 14.68796 | -3.242493e-05 | 0.07675295 | 0 | 0 | 0
1503 | 44867.11 | 2011-07-05 22:37 | 1260.633 | 8 | 1 | 0.176119 | 4.200045 | 4.938157 | 4.301736 | 19.8284 | 14.68796 | -3.242493e-05 | 0.07675295 | 0 | 0 | 0
1504 | 44897.12 | 2011-07-05 22:38 | 1290.648 | 8 | 1 | 0.1717528 | 4.200207 | 4.939606 | 4.301736 | 19.83449 | 14.68796 | 0 | 0.07675295 | 0 | 0 | 0
1505 | 44927.14 | 2011-07-05 22:38 | 1320.663 | 8 | 1 | 0.166659 | 4.200207 | 4.941015 | 4.301736 | 19.84041 | 14.68796 | 0 | 0.07675295 | 0 | 0 | 0
1506 | 44957.15 | 2011-07-05 22:39 | 1350.678 | 8 | 1 | 0.1622928 | 4.200207 | 4.942386 | 4.301736 | 19.84617 | 14.68796 | 0 | 0.07675295 | 0 | 0 | 0
1507 | 44987.17 | 2011-07-05 22:39 | 1380.694 | 8 | 1 | 0.1575628 | 4.200045 | 4.94372 | 4.301736 | 19.85177 | 14.68796 | 0 | 0.07675295 | 0 | 0 | 0
1508 | 45017.17 | 2011-07-05 22:40 | 1410.695 | 8 | 1 | 0.1535605 | 4.200207 | 4.945017 | 4.301736 | 19.85722 | 14.68796 | 0 | 0.07675295 | 0 | 0 | 0
1509 | 45047.18 | 2011-07-05 22:40 | 1440.707 | 8 | 1 | 0.1493763 | 4.200207 | 4.94628 | 4.301736 | 19.86252 | 14.68796 | 0 | 0.07675295 | 0 | 0 | 0
1510 | 45077.2 | 2011-07-05 22:41 | 1470.722 | 8 | 1 | 0.145374 | 4.200045 | 4.947509 | 4.301736 | 19.86768 | 14.68796 | -3.242493e-05 | 0.07675295 | 0 | 0 | 0
1511 | 45107.21 | 2011-07-05 22:41 | 1500.737 | 8 | 1 | 0.1413717 | 4.200207 | 4.948706 | 4.301736 | 19.87271 | 14.68796 | -3.232956e-05 | 0.07675295 | 0 | 0 | 0
1512 | 45137.23 | 2011-07-05 22:42 | 1530.754 | 8 | 1 | 0.1379151 | 4.200045 | 4.949871 | 4.301736 | 19.8776 | 14.68796 | -3.242493e-05 | 0.07675295 | 0 | 0 | 0
1513 | 45167.24 | 2011-07-05 22:42 | 1560.768 | 8 | 1 | 0.1344586 | 4.200207 | 4.951005 | 4.301736 | 19.88237 | 14.68796 | 0 | 0.07675295 | 0 | 0 | 0
1514 | 45197.26 | 2011-07-05 22:43 | 1590.783 | 8 | 1 | 0.1308201 | 4.200045 | 4.95211 | 4.301736 | 19.88701 | 14.68796 | 0 | 0.07675295 | 0 | 0 | 0
1515 | 45227.27 | 2011-07-05 22:43 | 1620.798 | 8 | 1 | 0.1273636 | 4.200045 | 4.953186 | 4.301736 | 19.89152 | 14.68796 | 0 | 0.07675295 | 0 | 0 | 0
1516 | 45257.29 | 2011-07-05 22:44 | 1650.813 | 8 | 1 | 0.124089 | 4.200045 | 4.954234 | 4.301736 | 19.89593 | 14.68796 | -3.242493e-05 | 0.07675295 | 0 | 0 | 0
1517 | 45287.3 | 2011-07-05 22:44 | 1680.828 | 8 | 1 | 0.1208143 | 4.200207 | 4.955255 | 4.301736 | 19.90022 | 14.68796 | 0 | 0.07675295 | 0 | 0 | 0
1518 | 45317.32 | 2011-07-05 22:45 | 1710.843 | 8 | 1 | 0.1180855 | 4.200368 | 4.95625 | 4.301736 | 19.9044 | 14.68796 | 3.232956e-05 | 0.07675295 | 0 | 0 | 0
1519 | 45347.33 | 2011-07-05 22:45 | 1740.858 | 8 | 1 | 0.1148109 | 4.200045 | 4.95722 | 4.301736 | 19.90847 | 14.68796 | 0 | 0.07675295 | 0 | 0 | 0
1520 | 45377.35 | 2011-07-05 22:46 | 1770.873 | 8 | 1 | 0.112082 | 4.200207 | 4.958165 | 4.301736 | 19.91244 | 14.68796 | 3.242493e-05 | 0.07675295 | 0 | 0 | 0
1521 | 45407.36 | 2011-07-05 22:46 | 1800.888 | 8 | 1 | 0.1091712 | 4.200207 | 4.959087 | 4.301736 | 19.91631 | 14.68796 | 0 | 0.07675295 | 0 | 0 | 0
1522 | 45437.38 | 2011-07-05 22:47 | 1830.903 | 8 | 1 | 0.1064424 | 4.200207 | 4.959985 | 4.301736 | 19.92008 | 14.68796 | 0 | 0.07675295 | 0 | 0 | 0
1523 | 45467.39 | 2011-07-05 22:47 | 1860.918 | 8 | 1 | 0.1038955 | 4.200207 | 4.960861 | 4.301736 | 19.92376 | 14.68796 | 3.242493e-05 | 0.07675295 | 0 | 0 | 0
1524 | 45497.41 | 2011-07-05 22:48 | 1890.933 | 8 | 1 | 0.1011666 | 4.200207 | 4.961716 | 4.301736 | 19.92735 | 14.68796 | -3.232956e-05 | 0.07675295 | 0 | 0 | 0
1525 | 45527.42 | 2011-07-05 22:48 | 1920.948 | 8 | 1 | 0.09843778 | 4.200207 | 4.962549 | 4.301736 | 19.93085 | 14.68796 | 0 | 0.07675295 | 0 | 0 | 0
1526 | 45557.44 | 2011-07-05 22:49 | 1950.963 | 8 | 1 | 0.09625471 | 4.200207 | 4.963362 | 4.301736 | 19.93427 | 14.68796 | 0 | 0.07675295 | 0 | 0 | 0
1527 | 45587.45 | 2011-07-05 22:49 | 1980.978 | 8 | 1 | 0.0938897 | 4.200207 | 4.964155 | 4.301736 | 19.9376 | 14.68796 | 3.242493e-05 | 0.07675295 | 0 | 0 | 0
1528 | 45617.47 | 2011-07-05 22:50 | 2010.993 | 8 | 1 | 0.09170663 | 4.200207 | 4.964929 | 4.301736 | 19.94085 | 14.68796 | 0 | 0.07675295 | 0 | 0 | 0
1529 | 45647.48 | 2011-07-05 22:50 | 2041.008 | 8 | 1 | 0.08952355 | 4.200207 | 4.965684 | 4.301736 | 19.94402 | 14.68796 | 3.242493e-05 | 0.07675295 | 0 | 0 | 0
1530 | 45677.5 | 2011-07-05 22:51 | 2071.024 | 8 | 1 | 0.08715854 | 4.200045 | 4.966421 | 4.301736 | 19.94712 | 14.68796 | -3.242493e-05 | 0.07675295 | 0 | 0 | 0
1531 | 45707.51 | 2011-07-05 22:51 | 2101.039 | 8 | 1 | 0.08515739 | 4.200207 | 4.967141 | 4.301736 | 19.95014 | 14.68796 | 3.242493e-05 | 0.07675295 | 0 | 0 | 0
1532 | 45737.53 | 2011-07-05 22:52 | 2131.056 | 8 | 1 | 0.08315623 | 4.200207 | 4.967843 | 4.301736 | 19.95309 | 14.68796 | 0 | 0.07675295 | 0 | 0 | 0
1533 | 45767.54 | 2011-07-05 22:52 | 2161.069 | 8 | 1 | 0.08115508 | 4.200045 | 4.968529 | 4.301736 | 19.95597 | 14.68796 | -3.242493e-05 | 0.07675295 | 0 | 0 | 0
1534 | 45797.56 | 2011-07-05 22:53 | 2191.084 | 8 | 1 | 0.07933585 | 4.200045 | 4.969199 | 4.301736 | 19.95878 | 14.68796 | -3.242493e-05 | 0.07675295 | 0 | 0 | 0
1535 | 45827.57 | 2011-07-05 22:53 | 2221.099 | 8 | 1 | 0.07751661 | 4.200207 | 4.969853 | 4.301736 | 19.96153 | 14.68796 | 3.242493e-05 | 0.07675295 | 0 | 0 | 0
1536 | 45857.59 | 2011-07-05 22:54 | 2251.114 | 8 | 1 | 0.0758793 | 4.200207 | 4.970492 | 4.301736 | 19.96421 | 14.68796 | -3.232956e-05 | 0.07675295 | 0 | 0 | 0
1537 | 45887.6 | 2011-07-05 22:54 | 2281.129 | 8 | 1 | 0.07406007 | 4.200045 | 4.971116 | 4.301736 | 19.96684 | 14.68796 | 0 | 0.07675295 | 0 | 0 | 0
1538 | 45917.62 | 2011-07-05 22:55 | 2311.144 | 8 | 1 | 0.07224084 | 4.200045 | 4.971727 | 4.301736 | 19.9694 | 14.68796 | 0 | 0.07675295 | 0 | 0 | 0
1539 | 45947.63 | 2011-07-05 22:55 | 2341.159 | 8 | 1 | 0.07060353 | 4.200207 | 4.972323 | 4.301736 | 19.97191 | 14.68796 | 0 | 0.07675295 | 0 | 0 | 0
1540 | 45977.65 | 2011-07-05 22:56 | 2371.174 | 8 | 1 | 0.06896622 | 4.200207 | 4.972906 | 4.301736 | 19.97435 | 14.68796 | 0 | 0.07675295 | 0 | 0 | 0
1541 | 46007.66 | 2011-07-05 22:56 | 2401.189 | 8 | 1 | 0.06787468 | 4.200207 | 4.973476 | 4.301736 | 19.97675 | 14.68796 | 0 | 0.07675295 | 0 | 0 | 0
1542 | 46037.68 | 2011-07-05 22:57 | 2431.204 | 8 | 1 | 0.06605545 | 4.200207 | 4.974033 | 4.301736 | 19.97909 | 14.68796 | 3.242493e-05 | 0.07675295 | 0 | 0 | 0
1543 | 46067.69 | 2011-07-05 22:57 | 2461.219 | 8 | 1 | 0.06460007 | 4.200368 | 4.974578 | 4.301736 | 19.98137 | 14.68796 | 3.232956e-05 | 0.07675295 | 0 | 0 | 0
1544 | 46097.71 | 2011-07-05 22:58 | 2491.234 | 8 | 1 | 0.06350853 | 4.200368 | 4.97511 | 4.301736 | 19.98361 | 14.68796 | 6.475449e-05 | 0.07675295 | 0 | 0 | 0
1545 | 46127.72 | 2011-07-05 22:58 | 2521.249 | 8 | 1 | 0.06187121 | 4.200207 | 4.975631 | 4.301736 | 19.9858 | 14.68796 | 0 | 0.07675295 | 0 | 0 | 0
1546 | 46157.74 | 2011-07-05 22:59 | 2551.265 | 8 | 1 | 0.06041583 | 4.200207 | 4.97614 | 4.301736 | 19.98794 | 14.68796 | 0 | 0.07675295 | 0 | 0 | 0
1547 | 46187.75 | 2011-07-05 22:59 | 2581.28 | 8 | 1 | 0.05914237 | 4.200045 | 4.976638 | 4.301736 | 19.99003 | 14.68796 | -6.475449e-05 | 0.07675295 | 0 | 0 | 0
1548 | 46217.77 | 2011-07-05 23:00 | 2611.295 | 8 | 1 | 0.0578689 | 4.200207 | 4.977125 | 4.301736 | 19.99207 | 14.68796 | 0 | 0.07675295 | 0 | 0 | 0
1549 | 46247.79 | 2011-07-05 23:00 | 2641.31 | 8 | 1 | 0.05659544 | 4.200207 | 4.977602 | 4.301736 | 19.99408 | 14.68796 | 0 | 0.07675295 | 0 | 0 | 0
1550 | 46277.8 | 2011-07-05 23:01 | 2671.325 | 8 | 1 | 0.05514006 | 4.200045 | 4.978069 | 4.301736 | 19.99604 | 14.68796 | 0 | 0.07675295 | 0 | 0 | 0
1551 | 46307.81 | 2011-07-05 23:01 | 2701.34 | 8 | 1 | 0.05404852 | 4.200045 | 4.978525 | 4.301736 | 19.99796 | 14.68796 | 0 | 0.07675295 | 0 | 0 | 0
1552 | 46337.83 | 2011-07-05 23:02 | 2731.357 | 8 | 1 | 0.05295698 | 4.200207 | 4.978972 | 4.301736 | 19.99983 | 14.68796 | 0 | 0.07675295 | 0 | 0 | 0
1553 | 46367.85 | 2011-07-05 23:02 | 2761.37 | 8 | 1 | 0.05186544 | 4.200207 | 4.97941 | 4.301736 | 20.00167 | 14.68796 | 0 | 0.07675295 | 0 | 0 | 0
1554 | 46397.86 | 2011-07-05 23:03 | 2791.385 | 8 | 1 | 0.0507739 | 4.200207 | 4.979838 | 4.301736 | 20.00347 | 14.68796 | -3.232956e-05 | 0.07675295 | 0 | 0 | 0
1555 | 46416.91 | 2011-07-05 23:03 | 2810.432 | 8 | 1 | 0.04986428 | 4.200045 | 4.980105 | 4.301736 | 20.00459 | 14.68796 | 0 | 0.07675295 | 0 | 0 | 0
1556 | 46446.92 | 2011-07-05 23:04 | 30.01497 | 9 | 1 | 0 | 4.194376 | 4.980105 | 4.301736 | 20.00459 | 14.68796 | -6.475449e-05 | 0.07675295 | 0 | 0 | 0
1557 | 46476.94 | 2011-07-05 23:04 | 60.03002 | 9 | 1 | 0 | 4.193566 | 4.980105 | 4.301736 | 20.00459 | 14.68796 | -3.232956e-05 | 0.07675295 | 0 | 0 | 0
1558 | 46506.95 | 2011-07-05 23:04 | 90.04505 | 9 | 1 | 0 | 4.192756 | 4.980105 | 4.301736 | 20.00459 | 14.68796 | 0 | 0.07675295 | 0 | 0 | 0
1559 | 46536.92 | 2011-07-05 23:05 | 120.0133 | 9 | 1 | 0 | 4.192432 | 4.980105 | 4.301736 | 20.00459 | 14.68796 | 0 | 0.07675295 | 0 | 0 | 0
1560 | 46536.94 | 2011-07-05 23:05 | 0.01546428 | 10 | 1 | -0.0001646073 | 4.19227 | 4.980105 | 4.301736 | 20.00459 | 14.68796 | 0 | 0.06036165 | 0 | 0 | 0
1561 | 46566.95 | 2011-07-05 23:06 | 30.01518 | 11 | 1 | -4.049958 | 3.710726 | 4.980105 | 4.335503 | 20.00459 | 14.81523 | -0.002656317 | 0.06036165 | 0 | 0 | 0
1562 | 46596.97 | 2011-07-05 23:06 | 60.0303 | 11 | 1 | -4.049776 | 3.632817 | 4.980105 | 4.36927 | 20.00459 | 14.93912 | -0.0017169 | 0.06036165 | 0 | 0 | 0
1563 | 46626.98 | 2011-07-05 23:07 | 90.04536 | 11 | 1 | -4.050139 | 3.581148 | 4.980105 | 4.403037 | 20.00459 | 15.06086 | -0.001198578 | 0.06036165 | 0 | 0 | 0
1564 | 46657 | 2011-07-05 23:07 | 120.0603 | 11 | 1 | -4.050139 | 3.54276 | 4.980105 | 4.436803 | 20.00459 | 15.18112 | -0.0009718418 | 0.06036165 | 0 | 0 | 0
1565 | 46687.01 | 2011-07-05 23:08 | 150.0756 | 11 | 1 | -4.049776 | 3.510528 | 4.980105 | 4.47057 | 20.00459 | 15.3002 | -0.0008422852 | 0.06036165 | 0 | 0 | 0
1566 | 46717.03 | 2011-07-05 23:08 | 180.0904 | 11 | 1 | -4.050139 | 3.481211 | 4.980105 | 4.504336 | 20.00459 | 15.41823 | -0.0007450581 | 0.06036165 | 0 | 0 | 0
1567 | 46747.04 | 2011-07-05 23:09 | 210.1055 | 11 | 1 | -4.049958 | 3.454485 | 4.980105 | 4.538103 | 20.00459 | 15.53533 | -0.0006803036 | 0.06036165 | 0 | 0 | 0
1568 | 46777.06 | 2011-07-05 23:09 | 240.1206 | 11 | 1 | -4.049958 | 3.429865 | 4.980105 | 4.57187 | 20.00459 | 15.65155 | -0.0006155014 | 0.06036165 | 0 | 0 | 0
1569 | 46807.07 | 2011-07-05 23:10 | 270.1356 | 11 | 1 | -4.049958 | 3.407351 | 4.980105 | 4.605636 | 20.00459 | 15.76698 | -0.0005506992 | 0.06036165 | 0 | 0 | 0
1570 | 46837.09 | 2011-07-05 23:10 | 300.1507 | 11 | 1 | -4.049958 | 3.386781 | 4.980105 | 4.639402 | 20.00459 | 15.88168 | -0.0005506992 | 0.06036165 | 0 | 0 | 0
1571 | 46867.1 | 2011-07-05 23:11 | 330.1658 | 11 | 1 | -4.049776 | 3.367992 | 4.980105 | 4.673169 | 20.00459 | 15.99572 | -0.0004858971 | 0.06036165 | 0 | 0 | 0
1572 | 46897.12 | 2011-07-05 23:11 | 360.1808 | 11 | 1 | -4.049958 | 3.350499 | 4.980105 | 4.706936 | 20.00459 | 16.10915 | -0.0004210949 | 0.06036165 | 0 | 0 | 0
1573 | 46927.13 | 2011-07-05 23:12 | 390.1959 | 11 | 1 | -4.049958 | 3.334302 | 4.980105 | 4.740702 | 20.00459 | 16.222 | -0.0003887177 | 0.06036165 | 0 | 0 | 0
1574 | 46957.15 | 2011-07-05 23:12 | 420.2109 | 11 | 1 | -4.049776 | 3.318914 | 4.980105 | 4.774469 | 20.00459 | 16.33433 | -0.0003887653 | 0.06036165 | 0 | 0 | 0
1575 | 46987.16 | 2011-07-05 23:13 | 450.2261 | 11 | 1 | -4.049958 | 3.304175 | 4.980105 | 4.808235 | 20.00459 | 16.44614 | -0.0003887653 | 0.06036165 | 0 | 0 | 0
1576 | 47017.18 | 2011-07-05 23:13 | 480.243 | 11 | 1 | -4.049958 | 3.289597 | 4.980105 | 4.842004 | 20.00459 | 16.55747 | -0.0004210949 | 0.06036165 | 0 | 0 | 0
1577 | 47047.19 | 2011-07-05 23:14 | 510.2562 | 11 | 1 | -4.049958 | 3.275506 | 4.980105 | 4.875768 | 20.00459 | 16.66831 | -0.0003887653 | 0.06036165 | 0 | 0 | 0
1578 | 47077.21 | 2011-07-05 23:14 | 540.2712 | 11 | 1 | -4.049958 | 3.2619 | 4.980105 | 4.909535 | 20.00459 | 16.77868 | -0.0003563404 | 0.06036165 | 0 | 0 | 0
1579 | 47107.22 | 2011-07-05 23:15 | 570.2864 | 11 | 1 | -4.049776 | 3.247808 | 4.980105 | 4.943302 | 20.00459 | 16.88858 | -0.0003887653 | 0.06036165 | 0 | 0 | 0
1580 | 47137.24 | 2011-07-05 23:15 | 600.3013 | 11 | 1 | -4.049958 | 3.233555 | 4.980105 | 4.977068 | 20.00459 | 16.99801 | -0.0004211426 | 0.06036165 | 0 | 0 | 0
1581 | 47167.25 | 2011-07-05 23:16 | 630.3163 | 11 | 1 | -4.049776 | 3.219139 | 4.980105 | 5.010835 | 20.00459 | 17.10696 | -0.0004211426 | 0.06036165 | 0 | 0 | 0
1582 | 47197.27 | 2011-07-05 23:16 | 660.3316 | 11 | 1 | -4.049958 | 3.203914 | 4.980105 | 5.044602 | 20.00459 | 17.21541 | -0.0004535198 | 0.06036165 | 0 | 0 | 0
1583 | 47227.28 | 2011-07-05 23:17 | 690.3465 | 11 | 1 | -4.050139 | 3.187878 | 4.980105 | 5.078368 | 20.00459 | 17.32333 | -0.0004535675 | 0.06036165 | 0 | 0 | 0
1584 | 47257.3 | 2011-07-05 23:17 | 720.3618 | 11 | 1 | -4.050139 | 3.170871 | 4.980105 | 5.112135 | 20.00459 | 17.43069 | -0.0004859447 | 0.06036165 | 0 | 0 | 0
1585 | 47287.31 | 2011-07-05 23:18 | 750.3766 | 11 | 1 | -4.049958 | 3.15273 | 4.980105 | 5.145901 | 20.00459 | 17.53746 | -0.0004858971 | 0.06036165 | 0 | 0 | 0
1586 | 47317.33 | 2011-07-05 23:18 | 780.3917 | 11 | 1 | -4.049958 | 3.132322 | 4.980105 | 5.179668 | 20.00459 | 17.64357 | -0.0005506992 | 0.06036165 | 0 | 0 | 0
1587 | 47347.34 | 2011-07-05 23:19 | 810.4067 | 11 | 1 | -4.049958 | 3.108998 | 4.980105 | 5.213434 | 20.00459 | 17.74896 | -0.0006803036 | 0.06036165 | 0 | 0 | 0
1588 | 47377.36 | 2011-07-05 23:19 | 840.4218 | 11 | 1 | -4.049958 | 3.080005 | 4.980105 | 5.247201 | 20.00459 | 17.85347 | -0.0008746624 | 0.06036165 | 0 | 0 | 0
1589 | 47407.37 | 2011-07-05 23:20 | 870.4369 | 11 | 1 | -4.050139 | 3.039836 | 4.980105 | 5.280968 | 20.00459 | 17.95683 | -0.00126338 | 0.06036165 | 0 | 0 | 0
1590 | 47437.39 | 2011-07-05 23:20 | 900.452 | 11 | 1 | -4.049776 | 2.978124 | 4.980105 | 5.314734 | 20.00459 | 18.05853 | -0.00207324 | 0.06036165 | 0 | 0 | 0
1591 | 47467.4 | 2011-07-05 23:21 | 930.467 | 11 | 1 | -4.049958 | 2.863934 | 4.980105 | 5.348501 | 20.00459 | 18.15739 | -0.004049301 | 0.06036165 | 0 | 0 | 0
1592 | 47489.61 | 2011-07-05 23:21 | 952.6697 | 11 | 1 | -4.049958 | 2.699855 | 4.980105 | 5.373478 | 20.00459 | 18.22708 | -0.007450724 | 0.06036165 | 0 | 0 | 0
1593 | 47609.62 | 2011-07-05 23:23 | 120.0134 | 12 | 1 | 0 | 3.644965 | 4.980105 | 5.373478 | 20.00459 | 18.22708 | 0.0003239632 | 0.06036165 | 0 | 0 | 0
1594 | 47609.64 | 2011-07-05 23:23 | 0.01557293 | 13 | 1 | -0.0001646073 | 3.644965 | 4.980105 | 5.373478 | 20.00459 | 18.22708 | 0 | 0.06140237 | 0 | 0 | 0
1595 | 47609.65 | 2011-07-05 23:23 | 2.541323987e-06 | 6 | 1 | 0 | 3.644965 | 4.980105 | 5.373478 | 20.00459 | 18.22708 | 0 | 0.06140237 | 0 | 0 | 0
1596 | 47639.67 | 2011-07-05 23:23 | 30.01508 | 7 | 1 | 0.6745886 | 3.723197 | 4.985732 | 5.373478 | 20.02547 | 18.22708 | 0.0004535198 | 0.06140237 | 0 | 0 | 0
1597 | 47669.68 | 2011-07-05 23:24 | 60.03021 | 7 | 1 | 0.6745886 | 3.735507 | 4.991358 | 5.373478 | 20.04646 | 18.22708 | 0.0002267838 | 0.06140237 | 0 | 0 | 0
1598 | 47699.7 | 2011-07-05 23:24 | 90.04519 | 7 | 1 | 0.6749525 | 3.743768 | 4.996985 | 5.373478 | 20.0675 | 18.22708 | 0.0001943588 | 0.06140237 | 0 | 0 | 0
1599 | 47729.71 | 2011-07-05 23:25 | 120.0603 | 7 | 1 | 0.6747706 | 3.750247 | 5.002612 | 5.373478 | 20.08859 | 18.22708 | 0.0001296043 | 0.06140237 | 0 | 0 | 0
1600 | 47759.73 | 2011-07-05 23:25 | 150.0753 | 7 | 1 | 0.6749525 | 3.756078 | 5.008239 | 5.373478 | 20.10971 | 18.22708 | 0.0001296043 | 0.06140237 | 0 | 0 | 0
1601 | 47789.74 | 2011-07-05 23:26 | 180.0904 | 7 | 1 | 0.6749525 | 3.761423 | 5.013866 | 5.373478 | 20.13086 | 18.22708 | 0.0001619816 | 0.06140237 | 0 | 0 | 0
1602 | 47819.76 | 2011-07-05 23:26 | 210.1076 | 7 | 1 | 0.6747706 | 3.766444 | 5.019494 | 5.373478 | 20.15204 | 18.22708 | 9.717941e-05 | 0.06140237 | 0 | 0 | 0
1603 | 47849.77 | 2011-07-05 23:27 | 240.1205 | 7 | 1 | 0.6749525 | 3.771303 | 5.02512 | 5.373478 | 20.17324 | 18.22708 | 9.717941e-05 | 0.06140237 | 0 | 0 | 0
1604 | 47879.79 | 2011-07-05 23:27 | 270.1356 | 7 | 1 | 0.6749525 | 3.776163 | 5.030747 | 5.373478 | 20.19448 | 18.22708 | 9.717941e-05 | 0.06140237 | 0 | 0 | 0
1605 | 47909.8 | 2011-07-05 23:28 | 300.1506 | 7 | 1 | 0.6749525 | 3.78086 | 5.036374 | 5.373478 | 20.21574 | 18.22708 | 9.717941e-05 | 0.06140237 | 0 | 0 | 0
1606 | 47939.82 | 2011-07-05 23:28 | 330.1658 | 7 | 1 | 0.6747706 | 3.785233 | 5.042001 | 5.373478 | 20.23703 | 18.22708 | 6.480217e-05 | 0.06140237 | 0 | 0 | 0
1607 | 47969.83 | 2011-07-05 23:29 | 360.1809 | 7 | 1 | 0.6747706 | 3.789768 | 5.047628 | 5.373478 | 20.25834 | 18.22708 | 9.717941e-05 | 0.06140237 | 0 | 0 | 0
1608 | 47999.85 | 2011-07-05 23:29 | 390.196 | 7 | 1 | 0.6747706 | 3.794142 | 5.053255 | 5.373478 | 20.27968 | 18.22708 | 0.0001295567 | 0.06140237 | 0 | 0 | 0
1609 | 48029.86 | 2011-07-05 23:30 | 420.211 | 7 | 1 | 0.6749525 | 3.798515 | 5.058882 | 5.373478 | 20.30104 | 18.22708 | 9.717941e-05 | 0.06140237 | 0 | 0 | 0
1610 | 48059.86 | 2011-07-05 23:30 | 450.2112 | 7 | 1 | 0.6747706 | 3.80305 | 5.064506 | 5.373478 | 20.32242 | 18.22708 | 0.0001296043 | 0.06140237 | 0 | 0 | 0
1611 | 48089.86 | 2011-07-05 23:31 | 480.2114 | 7 | 1 | 0.6749525 | 3.807261 | 5.07013 | 5.373478 | 20.34382 | 18.22708 | 9.717941e-05 | 0.06140237 | 0 | 0 | 0
1612 | 48119.88 | 2011-07-05 23:31 | 510.2248 | 7 | 1 | 0.6751344 | 3.811796 | 5.075757 | 5.373478 | 20.36525 | 18.22708 | 0.0001295567 | 0.06140237 | 0 | 0 | 0
1613 | 48149.89 | 2011-07-05 23:32 | 540.2401 | 7 | 1 | 0.6749525 | 3.816008 | 5.081384 | 5.373478 | 20.38671 | 18.22708 | 9.717941e-05 | 0.06140237 | 0 | 0 | 0
1614 | 48179.91 | 2011-07-05 23:32 | 570.255 | 7 | 1 | 0.6747706 | 3.820381 | 5.087011 | 5.373478 | 20.4082 | 18.22708 | 0.0001296043 | 0.06140237 | 0 | 0 | 0
1615 | 48209.92 | 2011-07-05 23:33 | 600.2701 | 7 | 1 | 0.6747706 | 3.82443 | 5.092638 | 5.373478 | 20.42971 | 18.22708 | 6.480217e-05 | 0.06140237 | 0 | 0 | 0
1616 | 48239.94 | 2011-07-05 23:33 | 630.2851 | 7 | 1 | 0.6749525 | 3.828804 | 5.098265 | 5.373478 | 20.45124 | 18.22708 | 9.717941e-05 | 0.06140237 | 0 | 0 | 0
1617 | 48269.95 | 2011-07-05 23:34 | 660.3004 | 7 | 1 | 0.6749525 | 3.833015 | 5.103892 | 5.373478 | 20.47279 | 18.22708 | 0.0001296043 | 0.06140237 | 0 | 0 | 0
1618 | 48299.97 | 2011-07-05 23:34 | 690.3152 | 7 | 1 | 0.6749525 | 3.836902 | 5.109519 | 5.373478 | 20.49437 | 18.22708 | 0.0001295567 | 0.06140237 | 0 | 0 | 0
1619 | 48329.98 | 2011-07-05 23:35 | 720.3303 | 7 | 1 | 0.6749525 | 3.84079 | 5.115146 | 5.373478 | 20.51597 | 18.22708 | 9.717941e-05 | 0.06140237 | 0 | 0 | 0
1620 | 48360 | 2011-07-05 23:35 | 750.3453 | 7 | 1 | 0.6751344 | 3.844839 | 5.120773 | 5.373478 | 20.5376 | 18.22708 | 0.0001295567 | 0.06140237 | 0 | 0 | 0
1621 | 48390.01 | 2011-07-05 23:36 | 780.3604 | 7 | 1 | 0.6749525 | 3.84824 | 5.1264 | 5.373478 | 20.55924 | 18.22708 | 6.480217e-05 | 0.06140237 | 0 | 0 | 0
1622 | 48420.03 | 2011-07-05 23:36 | 810.3755 | 7 | 1 | 0.6747706 | 3.851804 | 5.132026 | 5.373478 | 20.58091 | 18.22708 | 6.480217e-05 | 0.06140237 | 0 | 0 | 0
1623 | 48450.04 | 2011-07-05 23:37 | 840.3906 | 7 | 1 | 0.6751344 | 3.855367 | 5.137653 | 5.373478 | 20.60259 | 18.22708 | 6.480217e-05 | 0.06140237 | 0 | 0 | 0
1624 | 48480.06 | 2011-07-05 23:37 | 870.4076 | 7 | 1 | 0.6747706 | 3.858445 | 5.143281 | 5.373478 | 20.6243 | 18.22708 | 3.242493e-05 | 0.06140237 | 0 | 0 | 0
1625 | 48510.07 | 2011-07-05 23:38 | 900.4207 | 7 | 1 | 0.6749525 | 3.861846 | 5.148907 | 5.373478 | 20.64602 | 18.22708 | 9.717941e-05 | 0.06140237 | 0 | 0 | 0
1626 | 48540.09 | 2011-07-05 23:38 | 930.4357 | 7 | 1 | 0.6751344 | 3.864762 | 5.154534 | 5.373478 | 20.66775 | 18.22708 | 9.717941e-05 | 0.06140237 | 0 | 0 | 0
1627 | 48570.1 | 2011-07-05 23:39 | 960.4509 | 7 | 1 | 0.6749525 | 3.867353 | 5.160161 | 5.373478 | 20.68951 | 18.22708 | 6.480217e-05 | 0.06140237 | 0 | 0 | 0
1628 | 48600.12 | 2011-07-05 23:39 | 990.4659 | 7 | 1 | 0.6749525 | 3.870107 | 5.165788 | 5.373478 | 20.71127 | 18.22708 | 9.717941e-05 | 0.06140237 | 0 | 0 | 0
1629 | 48630.13 | 2011-07-05 23:40 | 1020.481 | 7 | 1 | 0.6747706 | 3.872374 | 5.171414 | 5.373478 | 20.73305 | 18.22708 | 3.242493e-05 | 0.06140237 | 0 | 0 | 0
1630 | 48660.15 | 2011-07-05 23:40 | 1050.496 | 7 | 1 | 0.6745886 | 3.874804 | 5.177041 | 5.373478 | 20.75485 | 18.22708 | 6.480217e-05 | 0.06140237 | 0 | 0 | 0
1631 | 48690.16 | 2011-07-05 23:41 | 1080.511 | 7 | 1 | 0.6747706 | 3.877071 | 5.182667 | 5.373478 | 20.77666 | 18.22708 | 0.0001295567 | 0.06140237 | 0 | 0 | 0
1632 | 48720.18 | 2011-07-05 23:41 | 1110.526 | 7 | 1 | 0.6747706 | 3.879015 | 5.188294 | 5.373478 | 20.79848 | 18.22708 | 3.242493e-05 | 0.06140237 | 0 | 0 | 0
1633 | 48750.19 | 2011-07-05 23:42 | 1140.541 | 7 | 1 | 0.6747706 | 3.881283 | 5.193921 | 5.373478 | 20.82031 | 18.22708 | 3.242493e-05 | 0.06140237 | 0 | 0 | 0
1634 | 48780.21 | 2011-07-05 23:42 | 1170.556 | 7 | 1 | 0.6749525 | 3.883226 | 5.199548 | 5.373478 | 20.84216 | 18.22708 | 6.480217e-05 | 0.06140237 | 0 | 0 | 0
1635 | 48810.22 | 2011-07-05 23:43 | 1200.571 | 7 | 1 | 0.6747706 | 3.885008 | 5.205175 | 5.373478 | 20.86401 | 18.22708 | 0 | 0.06140237 | 0 | 0 | 0
1636 | 48840.24 | 2011-07-05 23:43 | 1230.589 | 7 | 1 | 0.6749525 | 3.886952 | 5.210803 | 5.373478 | 20.88588 | 18.22708 | 0 | 0.06140237 | 0 | 0 | 0
1637 | 48870.25 | 2011-07-05 23:44 | 1260.602 | 7 | 1 | 0.6751344 | 3.889219 | 5.216429 | 5.373478 | 20.90776 | 18.22708 | 9.717941e-05 | 0.06140237 | 0 | 0 | 0
1638 | 48900.27 | 2011-07-05 23:44 | 1290.616 | 7 | 1 | 0.6749525 | 3.891001 | 5.222056 | 5.373478 | 20.92965 | 18.22708 | 3.237724e-05 | 0.06140237 | 0 | 0 | 0
1639 | 48930.28 | 2011-07-05 23:45 | 1320.632 | 7 | 1 | 0.6747706 | 3.892783 | 5.227683 | 5.373478 | 20.95155 | 18.22708 | 3.237724e-05 | 0.06140237 | 0 | 0 | 0
1640 | 48960.3 | 2011-07-05 23:45 | 1350.647 | 7 | 1 | 0.6749525 | 3.894727 | 5.23331 | 5.373478 | 20.97346 | 18.22708 | 3.242493e-05 | 0.06140237 | 0 | 0 | 0
1641 | 48990.31 | 2011-07-05 23:46 | 1380.662 | 7 | 1 | 0.6749525 | 3.89667 | 5.238937 | 5.373478 | 20.99538 | 18.22708 | 6.480217e-05 | 0.06140237 | 0 | 0 | 0
1642 | 49020.33 | 2011-07-05 23:46 | 1410.677 | 7 | 1 | 0.6751344 | 3.898452 | 5.244564 | 5.373478 | 21.01731 | 18.22708 | 6.480217e-05 | 0.06140237 | 0 | 0 | 0
1643 | 49050.34 | 2011-07-05 23:47 | 1440.692 | 7 | 1 | 0.6749525 | 3.900234 | 5.250191 | 5.373478 | 21.03925 | 18.22708 | 6.480217e-05 | 0.06140237 | 0 | 0 | 0
1644 | 49080.36 | 2011-07-05 23:47 | 1470.709 | 7 | 1 | 0.6747706 | 3.902015 | 5.255819 | 5.373478 | 21.06121 | 18.22708 | 3.237724e-05 | 0.06140237 | 0 | 0 | 0
1645 | 49110.38 | 2011-07-05 23:48 | 1500.722 | 7 | 1 | 0.6749525 | 3.903959 | 5.261446 | 5.373478 | 21.08317 | 18.22708 | 6.475449e-05 | 0.06140237 | 0 | 0 | 0
1646 | 49140.39 | 2011-07-05 23:48 | 1530.737 | 7 | 1 | 0.6747706 | 3.905903 | 5.267072 | 5.373478 | 21.10514 | 18.22708 | 6.480217e-05 | 0.06140237 | 0 | 0 | 0
1647 | 49170.41 | 2011-07-05 23:49 | 1560.752 | 7 | 1 | 0.6749525 | 3.907684 | 5.272699 | 5.373478 | 21.12712 | 18.22708 | 6.480217e-05 | 0.06140237 | 0 | 0 | 0
1648 | 49200.42 | 2011-07-05 23:49 | 1590.767 | 7 | 1 | 0.6747706 | 3.909628 | 5.278325 | 5.373478 | 21.14911 | 18.22708 | 3.237724e-05 | 0.06140237 | 0 | 0 | 0
1649 | 49230.44 | 2011-07-05 23:50 | 1620.782 | 7 | 1 | 0.6747706 | 3.91141 | 5.283952 | 5.373478 | 21.17112 | 18.22708 | 3.237724e-05 | 0.06140237 | 0 | 0 | 0
1650 | 49260.45 | 2011-07-05 23:50 | 1650.797 | 7 | 1 | 0.6747706 | 3.913191 | 5.289579 | 5.373478 | 21.19313 | 18.22708 | 3.237724e-05 | 0.06140237 | 0 | 0 | 0
1651 | 49290.47 | 2011-07-05 23:51 | 1680.812 | 7 | 1 | 0.6749525 | 3.915135 | 5.295206 | 5.373478 | 21.21516 | 18.22708 | 6.475449e-05 | 0.06140237 | 0 | 0 | 0
1652 | 49320.48 | 2011-07-05 23:51 | 1710.827 | 7 | 1 | 0.6749525 | 3.917079 | 5.300833 | 5.373478 | 21.23719 | 18.22708 | 0 | 0.06140237 | 0 | 0 | 0
1653 | 49350.5 | 2011-07-05 23:52 | 1740.842 | 7 | 1 | 0.6751344 | 3.919022 | 5.30646 | 5.373478 | 21.25924 | 18.22708 | 3.237724e-05 | 0.06140237 | 0 | 0 | 0
1654 | 49380.51 | 2011-07-05 23:52 | 1770.858 | 7 | 1 | 0.6747706 | 3.920804 | 5.312087 | 5.373478 | 21.2813 | 18.22708 | 3.237724e-05 | 0.06140237 | 0 | 0 | 0
1655 | 49410.53 | 2011-07-05 23:53 | 1800.873 | 7 | 1 | 0.6747706 | 3.922748 | 5.317714 | 5.373478 | 21.30337 | 18.22708 | 3.237724e-05 | 0.06140237 | 0 | 0 | 0
1656 | 49440.54 | 2011-07-05 23:53 | 1830.888 | 7 | 1 | 0.6749525 | 3.924853 | 5.323341 | 5.373478 | 21.32545 | 18.22708 | 6.480217e-05 | 0.06140237 | 0 | 0 | 0
1657 | 49470.56 | 2011-07-05 23:54 | 1860.903 | 7 | 1 | 0.6749525 | 3.926797 | 5.328968 | 5.373478 | 21.34754 | 18.22708 | 6.475449e-05 | 0.06140237 | 0 | 0 | 0
1658 | 49500.57 | 2011-07-05 23:54 | 1890.918 | 7 | 1 | 0.6747706 | 3.928417 | 5.334595 | 5.373478 | 21.36964 | 18.22708 | 0 | 0.06140237 | 0 | 0 | 0
1659 | 49530.59 | 2011-07-05 23:55 | 1920.933 | 7 | 1 | 0.6747706 | 3.930522 | 5.340222 | 5.373478 | 21.39175 | 18.22708 | 6.480217e-05 | 0.06140237 | 0 | 0 | 0
1660 | 49560.6 | 2011-07-05 23:55 | 1950.948 | 7 | 1 | 0.6747706 | 3.932466 | 5.345849 | 5.373478 | 21.41387 | 18.22708 | 3.237724e-05 | 0.06140237 | 0 | 0 | 0
1661 | 49590.62 | 2011-07-05 23:56 | 1980.963 | 7 | 1 | 0.6749525 | 3.93441 | 5.351476 | 5.373478 | 21.43601 | 18.22708 | 3.237724e-05 | 0.06140237 | 0 | 0 | 0
1662 | 49620.63 | 2011-07-05 23:56 | 2010.978 | 7 | 1 | 0.6749525 | 3.936353 | 5.357103 | 5.373478 | 21.45815 | 18.22708 | 3.242493e-05 | 0.06140237 | 0 | 0 | 0
1663 | 49650.65 | 2011-07-05 23:57 | 2040.993 | 7 | 1 | 0.6747706 | 3.938297 | 5.36273 | 5.373478 | 21.48031 | 18.22708 | 3.237724e-05 | 0.06140237 | 0 | 0 | 0
1664 | 49680.66 | 2011-07-05 23:57 | 2071.01 | 7 | 1 | 0.6749525 | 3.940403 | 5.368358 | 5.373478 | 21.50247 | 18.22708 | 6.480217e-05 | 0.06140237 | 0 | 0 | 0
1665 | 49710.68 | 2011-07-05 23:58 | 2101.023 | 7 | 1 | 0.6747706 | 3.942184 | 5.373984 | 5.373478 | 21.52465 | 18.22708 | 3.242493e-05 | 0.06140237 | 0 | 0 | 0
1666 | 49740.69 | 2011-07-05 23:58 | 2131.038 | 7 | 1 | 0.6749525 | 3.94429 | 5.379611 | 5.373478 | 21.54684 | 18.22708 | 3.237724e-05 | 0.06140237 | 0 | 0 | 0
1667 | 49770.71 | 2011-07-05 23:59 | 2161.053 | 7 | 1 | 0.6747706 | 3.946234 | 5.385238 | 5.373478 | 21.56904 | 18.22708 | 3.242493e-05 | 0.06140237 | 0 | 0 | 0
1668 | 49800.72 | 2011-07-05 23:59 | 2191.069 | 7 | 1 | 0.6749525 | 3.948339 | 5.390865 | 5.373478 | 21.59125 | 18.22708 | 3.237724e-05 | 0.06140237 | 0 | 0 | 0
1669 | 49830.74 | 2011-07-06 | 2221.084 | 7 | 1 | 0.6751344 | 3.950445 | 5.396493 | 5.373478 | 21.61348 | 18.22708 | 6.480217e-05 | 0.06140237 | 0 | 0 | 0
1670 | 49860.75 | 2011-07-06 | 2251.099 | 7 | 1 | 0.6747706 | 3.952389 | 5.40212 | 5.373478 | 21.63571 | 18.22708 | 6.480217e-05 | 0.06140237 | 0 | 0 | 0
1671 | 49890.77 | 2011-07-06 00:01 | 2281.114 | 7 | 1 | 0.6749525 | 3.954494 | 5.407747 | 5.373478 | 21.65796 | 18.22708 | 6.480217e-05 | 0.06140237 | 0 | 0 | 0
1672 | 49920.78 | 2011-07-06 00:01 | 2311.129 | 7 | 1 | 0.6749525 | 3.956438 | 5.413374 | 5.373478 | 21.68021 | 18.22708 | 3.242493e-05 | 0.06140237 | 0 | 0 | 0
1673 | 49950.8 | 2011-07-06 00:02 | 2341.144 | 7 | 1 | 0.6749525 | 3.958544 | 5.419001 | 5.373478 | 21.70248 | 18.22708 | 9.717941e-05 | 0.06140237 | 0 | 0 | 0
1674 | 49980.81 | 2011-07-06 00:02 | 2371.159 | 7 | 1 | 0.6751344 | 3.960649 | 5.424628 | 5.373478 | 21.72476 | 18.22708 | 3.237724e-05 | 0.06140237 | 0 | 0 | 0
1675 | 50010.83 | 2011-07-06 00:03 | 2401.174 | 7 | 1 | 0.6749525 | 3.962755 | 5.430255 | 5.373478 | 21.74706 | 18.22708 | 6.480217e-05 | 0.06140237 | 0 | 0 | 0
1676 | 50040.84 | 2011-07-06 00:03 | 2431.189 | 7 | 1 | 0.6749525 | 3.96486 | 5.435882 | 5.373478 | 21.76936 | 18.22708 | 6.475449e-05 | 0.06140237 | 0 | 0 | 0
1677 | 50070.86 | 2011-07-06 00:04 | 2461.204 | 7 | 1 | 0.6749525 | 3.966966 | 5.441509 | 5.373478 | 21.79168 | 18.22708 | 9.717941e-05 | 0.06140237 | 0 | 0 | 0
1678 | 50100.87 | 2011-07-06 00:04 | 2491.219 | 7 | 1 | 0.6747706 | 3.96891 | 5.447136 | 5.373478 | 21.814 | 18.22708 | 0 | 0.06140237 | 0 | 0 | 0
1679 | 50130.89 | 2011-07-06 00:05 | 2521.234 | 7 | 1 | 0.6749525 | 3.971177 | 5.452763 | 5.373478 | 21.83634 | 18.22708 | 9.717941e-05 | 0.06140237 | 0 | 0 | 0
1680 | 50160.9 | 2011-07-06 00:05 | 2551.249 | 7 | 1 | 0.6747706 | 3.973283 | 5.45839 | 5.373478 | 21.8587 | 18.22708 | 6.480217e-05 | 0.06140237 | 0 | 0 | 0
1681 | 50190.92 | 2011-07-06 00:06 | 2581.264 | 7 | 1 | 0.6747706 | 3.975389 | 5.464017 | 5.373478 | 21.88106 | 18.22708 | 0 | 0.06140237 | 0 | 0 | 0
1682 | 50220.93 | 2011-07-06 00:06 | 2611.279 | 7 | 1 | 0.6749525 | 3.977656 | 5.469644 | 5.373478 | 21.90344 | 18.22708 | 6.480217e-05 | 0.06140237 | 0 | 0 | 0
1683 | 50250.95 | 2011-07-06 00:07 | 2641.294 | 7 | 1 | 0.6751344 | 3.979924 | 5.475272 | 5.373478 | 21.92582 | 18.22708 | 9.717941e-05 | 0.06140237 | 0 | 0 | 0
1684 | 50280.96 | 2011-07-06 00:07 | 2671.31 | 7 | 1 | 0.6747706 | 3.982192 | 5.480899 | 5.373478 | 21.94823 | 18.22708 | 6.480217e-05 | 0.06140237 | 0 | 0 | 0
1685 | 50310.98 | 2011-07-06 00:08 | 2701.325 | 7 | 1 | 0.6749525 | 3.984297 | 5.486526 | 5.373478 | 21.97064 | 18.22708 | 6.480217e-05 | 0.06140237 | 0 | 0 | 0
1686 | 50340.99 | 2011-07-06 00:08 | 2731.34 | 7 | 1 | 0.6749525 | 3.986403 | 5.492153 | 5.373478 | 21.99306 | 18.22708 | 3.237724e-05 | 0.06140237 | 0 | 0 | 0
1687 | 50371.01 | 2011-07-06 00:09 | 2761.355 | 7 | 1 | 0.6749525 | 3.988832 | 5.49778 | 5.373478 | 22.0155 | 18.22708 | 6.480217e-05 | 0.06140237 | 0 | 0 | 0
1688 | 50401.02 | 2011-07-06 00:09 | 2791.37 | 7 | 1 | 0.6749525 | 3.9911 | 5.503407 | 5.373478 | 22.03795 | 18.22708 | 9.717941e-05 | 0.06140237 | 0 | 0 | 0
1689 | 50431.04 | 2011-07-06 00:10 | 2821.385 | 7 | 1 | 0.6749525 | 3.993368 | 5.509034 | 5.373478 | 22.06042 | 18.22708 | 6.480217e-05 | 0.06140237 | 0 | 0 | 0
1690 | 50461.05 | 2011-07-06 00:10 | 2851.4 | 7 | 1 | 0.6751344 | 3.995797 | 5.514661 | 5.373478 | 22.0829 | 18.22708 | 9.717941e-05 | 0.06140237 | 0 | 0 | 0
1691 | 50491.07 | 2011-07-06 00:11 | 2881.415 | 7 | 1 | 0.6747706 | 3.997903 | 5.520288 | 5.373478 | 22.10539 | 18.22708 | 3.237724e-05 | 0.06140237 | 0 | 0 | 0
1692 | 50521.08 | 2011-07-06 00:11 | 2911.43 | 7 | 1 | 0.6749525 | 4.000332 | 5.525915 | 5.373478 | 22.12789 | 18.22708 | 3.232956e-05 | 0.06140237 | 0 | 0 | 0
1693 | 50551.1 | 2011-07-06 00:12 | 2941.445 | 7 | 1 | 0.6747706 | 4.002762 | 5.531542 | 5.373478 | 22.15041 | 18.22708 | 9.727478e-05 | 0.06140237 | 0 | 0 | 0
1694 | 50581.11 | 2011-07-06 00:12 | 2971.46 | 7 | 1 | 0.6749525 | 4.00503 | 5.537169 | 5.373478 | 22.17294 | 18.22708 | 6.475449e-05 | 0.06140237 | 0 | 0 | 0
1695 | 50611.13 | 2011-07-06 00:13 | 3001.475 | 7 | 1 | 0.6747706 | 4.007459 | 5.542796 | 5.373478 | 22.19548 | 18.22708 | 3.232956e-05 | 0.06140237 | 0 | 0 | 0
1696 | 50641.14 | 2011-07-06 00:13 | 3031.49 | 7 | 1 | 0.6749525 | 4.009889 | 5.548423 | 5.373478 | 22.21803 | 18.22708 | 6.475449e-05 | 0.06140237 | 0 | 0 | 0
1697 | 50671.16 | 2011-07-06 00:14 | 3061.505 | 7 | 1 | 0.6747706 | 4.012156 | 5.55405 | 5.373478 | 22.2406 | 18.22708 | 6.475449e-05 | 0.06140237 | 0 | 0 | 0
1698 | 50701.17 | 2011-07-06 00:14 | 3091.52 | 7 | 1 | 0.6749525 | 4.014748 | 5.559677 | 5.373478 | 22.26319 | 18.22708 | 6.475449e-05 | 0.06140237 | 0 | 0 | 0
1699 | 50731.19 | 2011-07-06 00:15 | 3121.535 | 7 | 1 | 0.6747706 | 4.017015 | 5.565304 | 5.373478 | 22.28579 | 18.22708 | 6.475449e-05 | 0.06140237 | 0 | 0 | 0
1700 | 50761.21 | 2011-07-06 00:15 | 3151.553 | 7 | 1 | 0.6749525 | 4.019607 | 5.570931 | 5.373478 | 22.3084 | 18.22708 | 3.232956e-05 | 0.06140237 | 0 | 0 | 0
1701 | 50791.22 | 2011-07-06 00:16 | 3181.566 | 7 | 1 | 0.6749525 | 4.022199 | 5.576558 | 5.373478 | 22.33102 | 18.22708 | 6.475449e-05 | 0.06140237 | 0 | 0 | 0
1702 | 50821.23 | 2011-07-06 00:16 | 3211.581 | 7 | 1 | 0.6747706 | 4.024628 | 5.582185 | 5.373478 | 22.35366 | 18.22708 | 3.232956e-05 | 0.06140237 | 0 | 0 | 0
1703 | 50851.25 | 2011-07-06 00:17 | 3241.596 | 7 | 1 | 0.6747706 | 4.02722 | 5.587812 | 5.373478 | 22.37632 | 18.22708 | 9.717941e-05 | 0.06140237 | 0 | 0 | 0
1704 | 50881.25 | 2011-07-06 00:17 | 3271.597 | 7 | 1 | 0.6749525 | 4.029974 | 5.593436 | 5.373478 | 22.39898 | 18.22708 | 6.475449e-05 | 0.06140237 | 0 | 0 | 0
1705 | 50911.27 | 2011-07-06 00:18 | 3301.612 | 7 | 1 | 0.6749525 | 4.032403 | 5.599063 | 5.373478 | 22.42166 | 18.22708 | 9.717941e-05 | 0.06140237 | 0 | 0 | 0
1706 | 50941.28 | 2011-07-06 00:18 | 3331.625 | 7 | 1 | 0.6747706 | 4.034832 | 5.60469 | 5.373478 | 22.44436 | 18.22708 | 3.232956e-05 | 0.06140237 | 0 | 0 | 0
1707 | 50971.29 | 2011-07-06 00:19 | 3361.64 | 7 | 1 | 0.6749525 | 4.037748 | 5.610317 | 5.373478 | 22.46707 | 18.22708 | 9.717941e-05 | 0.06140237 | 0 | 0 | 0
1708 | 51001.31 | 2011-07-06 00:19 | 3391.655 | 7 | 1 | 0.6747706 | 4.04034 | 5.615944 | 5.373478 | 22.4898 | 18.22708 | 6.484985e-05 | 0.06140237 | 0 | 0 | 0
1709 | 51031.32 | 2011-07-06 00:20 | 3421.67 | 7 | 1 | 0.6745886 | 4.042931 | 5.621571 | 5.373478 | 22.51254 | 18.22708 | 3.232956e-05 | 0.06140237 | 0 | 0 | 0
1710 | 51061.34 | 2011-07-06 00:20 | 3451.685 | 7 | 1 | 0.6745886 | 4.045685 | 5.627198 | 5.373478 | 22.5353 | 18.22708 | 6.475449e-05 | 0.06140237 | 0 | 0 | 0
1711 | 51091.35 | 2011-07-06 00:21 | 3481.701 | 7 | 1 | 0.6749525 | 4.048439 | 5.632825 | 5.373478 | 22.55807 | 18.22708 | 6.484985e-05 | 0.06140237 | 0 | 0 | 0
1712 | 51121.37 | 2011-07-06 00:21 | 3511.716 | 7 | 1 | 0.6747706 | 4.051192 | 5.638452 | 5.373478 | 22.58086 | 18.22708 | 6.475449e-05 | 0.06140237 | 0 | 0 | 0
1713 | 51151.38 | 2011-07-06 00:22 | 3541.731 | 7 | 1 | 0.6749525 | 4.054107 | 5.644079 | 5.373478 | 22.60366 | 18.22708 | 9.717941e-05 | 0.06140237 | 0 | 0 | 0
1714 | 51181.4 | 2011-07-06 00:22 | 3571.746 | 7 | 1 | 0.6749525 | 4.056861 | 5.649706 | 5.373478 | 22.62648 | 18.22708 | 9.717941e-05 | 0.06140237 | 0 | 0 | 0
1715 | 51211.41 | 2011-07-06 00:23 | 3601.761 | 7 | 1 | 0.6749525 | 4.059776 | 5.655333 | 5.373478 | 22.64932 | 18.22708 | 9.717941e-05 | 0.06140237 | 0 | 0 | 0
1716 | 51241.43 | 2011-07-06 00:23 | 3631.776 | 7 | 1 | 0.6749525 | 4.06253 | 5.66096 | 5.373478 | 22.67217 | 18.22708 | 6.484985e-05 | 0.06140237 | 0 | 0 | 0
1717 | 51271.44 | 2011-07-06 00:24 | 3661.791 | 7 | 1 | 0.6747706 | 4.065283 | 5.666587 | 5.373478 | 22.69504 | 18.22708 | 6.475449e-05 | 0.06140237 | 0 | 0 | 0
1718 | 51301.46 | 2011-07-06 00:24 | 3691.806 | 7 | 1 | 0.6747706 | 4.068199 | 5.672214 | 5.373478 | 22.71792 | 18.22708 | 6.484985e-05 | 0.06140237 | 0 | 0 | 0
1719 | 51331.47 | 2011-07-06 00:25 | 3721.821 | 7 | 1 | 0.6749525 | 4.071277 | 5.677841 | 5.373478 | 22.74082 | 18.22708 | 9.717941e-05 | 0.06140237 | 0 | 0 | 0
1720 | 51361.49 | 2011-07-06 00:25 | 3751.836 | 7 | 1 | 0.6749525 | 4.07403 | 5.683468 | 5.373478 | 22.76374 | 18.22708 | 6.475449e-05 | 0.06140237 | 0 | 0 | 0
1721 | 51391.5 | 2011-07-06 00:26 | 3781.851 | 7 | 1 | 0.6747706 | 4.077107 | 5.689095 | 5.373478 | 22.78667 | 18.22708 | 6.475449e-05 | 0.06140237 | 0 | 0 | 0
1722 | 51421.52 | 2011-07-06 00:26 | 3811.866 | 7 | 1 | 0.6747706 | 4.080185 | 5.694722 | 5.373478 | 22.80962 | 18.22708 | 6.475449e-05 | 0.06140237 | 0 | 0 | 0
1723 | 51451.53 | 2011-07-06 00:27 | 3841.881 | 7 | 1 | 0.6749525 | 4.083262 | 5.700349 | 5.373478 | 22.83259 | 18.22708 | 9.717941e-05 | 0.06140237 | 0 | 0 | 0
1724 | 51481.55 | 2011-07-06 00:27 | 3871.897 | 7 | 1 | 0.6747706 | 4.08634 | 5.705976 | 5.373478 | 22.85558 | 18.22708 | 9.717941e-05 | 0.06140237 | 0 | 0 | 0
1725 | 51511.57 | 2011-07-06 00:28 | 3901.913 | 7 | 1 | 0.6749525 | 4.089417 | 5.711603 | 5.373478 | 22.87858 | 18.22708 | 9.717941e-05 | 0.06140237 | 0 | 0 | 0
1726 | 51541.58 | 2011-07-06 00:28 | 3931.927 | 7 | 1 | 0.6747706 | 4.092495 | 5.71723 | 5.373478 | 22.9016 | 18.22708 | 9.717941e-05 | 0.06140237 | 0 | 0 | 0
1727 | 51571.59 | 2011-07-06 00:29 | 3961.942 | 7 | 1 | 0.6747706 | 4.09541 | 5.722857 | 5.373478 | 22.92464 | 18.22708 | 3.242493e-05 | 0.06140237 | 0 | 0 | 0
1728 | 51601.61 | 2011-07-06 00:29 | 3991.957 | 7 | 1 | 0.6751344 | 4.098974 | 5.728484 | 5.373478 | 22.94769 | 18.22708 | 9.717941e-05 | 0.06140237 | 0 | 0 | 0
1729 | 51631.62 | 2011-07-06 00:30 | 4021.972 | 7 | 1 | 0.6749525 | 4.102051 | 5.734111 | 5.373478 | 22.97076 | 18.22708 | 9.717941e-05 | 0.06140237 | 0 | 0 | 0
1730 | 51661.64 | 2011-07-06 00:30 | 4051.987 | 7 | 1 | 0.6749525 | 4.105291 | 5.739738 | 5.373478 | 22.99386 | 18.22708 | 6.484985e-05 | 0.06140237 | 0 | 0 | 0
1731 | 51691.66 | 2011-07-06 00:31 | 4082.002 | 7 | 1 | 0.6749525 | 4.10853 | 5.745365 | 5.373478 | 23.01697 | 18.22708 | 6.475449e-05 | 0.06140237 | 0 | 0 | 0
1732 | 51721.67 | 2011-07-06 00:31 | 4112.017 | 7 | 1 | 0.6747706 | 4.11177 | 5.750992 | 5.373478 | 23.04009 | 18.22708 | 9.717941e-05 | 0.06140237 | 0 | 0 | 0
1733 | 51751.69 | 2011-07-06 00:32 | 4142.032 | 7 | 1 | 0.6749525 | 4.115333 | 5.756619 | 5.373478 | 23.06324 | 18.22708 | 0.0001620293 | 0.06140237 | 0 | 0 | 0
1734 | 51781.7 | 2011-07-06 00:32 | 4172.047 | 7 | 1 | 0.6749525 | 4.118411 | 5.762246 | 5.373478 | 23.08641 | 18.22708 | 3.242493e-05 | 0.06140237 | 0 | 0 | 0
1735 | 51811.72 | 2011-07-06 00:33 | 4202.062 | 7 | 1 | 0.6749525 | 4.121812 | 5.767873 | 5.373478 | 23.10959 | 18.22708 | 9.717941e-05 | 0.06140237 | 0 | 0 | 0
1736 | 51841.73 | 2011-07-06 00:33 | 4232.077 | 7 | 1 | 0.6749525 | 4.125051 | 5.7735 | 5.373478 | 23.13279 | 18.22708 | 3.242493e-05 | 0.06140237 | 0 | 0 | 0
1737 | 51871.75 | 2011-07-06 00:34 | 4262.092 | 7 | 1 | 0.6747706 | 4.128615 | 5.779127 | 5.373478 | 23.15602 | 18.22708 | 6.484985e-05 | 0.06140237 | 0 | 0 | 0
1738 | 51901.76 | 2011-07-06 00:34 | 4292.107 | 7 | 1 | 0.6749525 | 4.132178 | 5.784754 | 5.373478 | 23.17926 | 18.22708 | 9.717941e-05 | 0.06140237 | 0 | 0 | 0
1739 | 51931.78 | 2011-07-06 00:35 | 4322.123 | 7 | 1 | 0.6747706 | 4.135417 | 5.790381 | 5.373478 | 23.20252 | 18.22708 | 6.475449e-05 | 0.06140237 | 0 | 0 | 0
1740 | 51961.79 | 2011-07-06 00:35 | 4352.138 | 7 | 1 | 0.6747706 | 4.138981 | 5.796008 | 5.373478 | 23.2258 | 18.22708 | 6.475449e-05 | 0.06140237 | 0 | 0 | 0
1741 | 51991.81 | 2011-07-06 00:36 | 4382.153 | 7 | 1 | 0.6749525 | 4.142706 | 5.801635 | 5.373478 | 23.2491 | 18.22708 | 0.0001296043 | 0.06140237 | 0 | 0 | 0
1742 | 52021.82 | 2011-07-06 00:36 | 4412.168 | 7 | 1 | 0.6749525 | 4.145946 | 5.807262 | 5.373478 | 23.27242 | 18.22708 | 6.475449e-05 | 0.06140237 | 0 | 0 | 0
1743 | 52051.84 | 2011-07-06 00:37 | 4442.183 | 7 | 1 | 0.6747706 | 4.149671 | 5.812889 | 5.373478 | 23.29576 | 18.22708 | 6.475449e-05 | 0.06140237 | 0 | 0 | 0
1744 | 52081.85 | 2011-07-06 00:37 | 4472.198 | 7 | 1 | 0.6751344 | 4.153397 | 5.818516 | 5.373478 | 23.31912 | 18.22708 | 9.717941e-05 | 0.06140237 | 0 | 0 | 0
1745 | 52111.87 | 2011-07-06 00:38 | 4502.215 | 7 | 1 | 0.6747706 | 4.156798 | 5.824144 | 5.373478 | 23.3425 | 18.22708 | 6.475449e-05 | 0.06140237 | 0 | 0 | 0
1746 | 52141.88 | 2011-07-06 00:38 | 4532.228 | 7 | 1 | 0.6749525 | 4.160523 | 5.829771 | 5.373478 | 23.3659 | 18.22708 | 9.717941e-05 | 0.06140237 | 0 | 0 | 0
1747 | 52171.9 | 2011-07-06 00:39 | 4562.243 | 7 | 1 | 0.6747706 | 4.164248 | 5.835398 | 5.373478 | 23.38933 | 18.22708 | 9.717941e-05 | 0.06140237 | 0 | 0 | 0
1748 | 52201.91 | 2011-07-06 00:39 | 4592.258 | 7 | 1 | 0.6749525 | 4.167812 | 5.841025 | 5.373478 | 23.41277 | 18.22708 | 9.717941e-05 | 0.06140237 | 0 | 0 | 0
1749 | 52231.93 | 2011-07-06 00:40 | 4622.273 | 7 | 1 | 0.6749525 | 4.1717 | 5.846652 | 5.373478 | 23.43623 | 18.22708 | 0.0001296043 | 0.06140237 | 0 | 0 | 0
1750 | 52261.94 | 2011-07-06 00:40 | 4652.288 | 7 | 1 | 0.6747706 | 4.175263 | 5.852278 | 5.373478 | 23.45972 | 18.22708 | 9.717941e-05 | 0.06140237 | 0 | 0 | 0
1751 | 52291.96 | 2011-07-06 00:41 | 4682.303 | 7 | 1 | 0.6749525 | 4.17915 | 5.857905 | 5.373478 | 23.48322 | 18.22708 | 0.0001296043 | 0.06140237 | 0 | 0 | 0
1752 | 52321.97 | 2011-07-06 00:41 | 4712.318 | 7 | 1 | 0.6745886 | 4.182714 | 5.863532 | 5.373478 | 23.50674 | 18.22708 | 6.475449e-05 | 0.06140237 | 0 | 0 | 0
1753 | 52351.99 | 2011-07-06 00:42 | 4742.333 | 7 | 1 | 0.6749525 | 4.186763 | 5.869158 | 5.373478 | 23.53029 | 18.22708 | 0.0001296043 | 0.06140237 | 0 | 0 | 0
1754 | 52382 | 2011-07-06 00:42 | 4772.348 | 7 | 1 | 0.6749525 | 4.190488 | 5.874785 | 5.373478 | 23.55386 | 18.22708 | 9.717941e-05 | 0.06140237 | 0 | 0 | 0
1755 | 52412.02 | 2011-07-06 00:43 | 4802.363 | 7 | 1 | 0.6751344 | 4.194376 | 5.880412 | 5.373478 | 23.57745 | 18.22708 | 0.0001296043 | 0.06140237 | 0 | 0 | 0
1756 | 52442.03 | 2011-07-06 00:43 | 4832.379 | 7 | 1 | 0.6747706 | 4.198101 | 5.886039 | 5.373478 | 23.60106 | 18.22708 | 9.717941e-05 | 0.06140237 | 0 | 0 | 0
1757 | 52454.83 | 2011-07-06 00:44 | 4845.175 | 7 | 1 | 0.6751344 | 4.200045 | 5.888438 | 5.373478 | 23.61113 | 18.22708 | 0.0001619339 | 0.06140237 | 0 | 0 | 0
1758 | 52484.84 | 2011-07-06 00:44 | 30.01511 | 8 | 1 | 0.6425701 | 4.200045 | 5.893937 | 5.373478 | 23.63423 | 18.22708 | -3.242493e-05 | 0.06140237 | 0 | 0 | 0
1759 | 52514.86 | 2011-07-06 00:45 | 60.03014 | 8 | 1 | 0.6156455 | 4.200207 | 5.899178 | 5.373478 | 23.65624 | 18.22708 | 0 | 0.06140237 | 0 | 0 | 0
1760 | 52544.87 | 2011-07-06 00:45 | 90.04522 | 8 | 1 | 0.5919955 | 4.200207 | 5.90421 | 5.373478 | 23.67738 | 18.22708 | 0 | 0.06140237 | 0 | 0 | 0
1761 | 52574.89 | 2011-07-06 00:46 | 120.0603 | 8 | 1 | 0.5705286 | 4.200207 | 5.909056 | 5.373478 | 23.69773 | 18.22708 | 3.242493e-05 | 0.06140237 | 0 | 0 | 0
1762 | 52604.91 | 2011-07-06 00:46 | 150.0775 | 8 | 1 | 0.550517 | 4.200207 | 5.913729 | 5.373478 | 23.71736 | 18.22708 | 0 | 0.06140237 | 0 | 0 | 0
1763 | 52634.92 | 2011-07-06 00:47 | 180.0904 | 8 | 1 | 0.531415 | 4.200207 | 5.918239 | 5.373478 | 23.7363 | 18.22708 | 0 | 0.06140237 | 0 | 0 | 0
1764 | 52664.94 | 2011-07-06 00:47 | 210.1055 | 8 | 1 | 0.5134047 | 4.200207 | 5.922594 | 5.373478 | 23.7546 | 18.22708 | 0 | 0.06140237 | 0 | 0 | 0
1765 | 52694.95 | 2011-07-06 00:48 | 240.1207 | 8 | 1 | 0.4961219 | 4.200207 | 5.926802 | 5.373478 | 23.77227 | 18.22708 | 0 | 0.06140237 | 0 | 0 | 0
1766 | 52724.97 | 2011-07-06 00:48 | 270.1356 | 8 | 1 | 0.4795669 | 4.200207 | 5.930869 | 5.373478 | 23.78935 | 18.22708 | -3.232956e-05 | 0.06140237 | 0 | 0 | 0
1767 | 52754.98 | 2011-07-06 00:49 | 300.1508 | 8 | 1 | 0.4635577 | 4.200207 | 5.934801 | 5.373478 | 23.80586 | 18.22708 | 3.242493e-05 | 0.06140237 | 0 | 0 | 0
1768 | 52785 | 2011-07-06 00:49 | 330.1657 | 8 | 1 | 0.4484581 | 4.200045 | 5.938602 | 5.373478 | 23.82183 | 18.22708 | 0 | 0.06140237 | 0 | 0 | 0
1769 | 52815.01 | 2011-07-06 00:50 | 360.181 | 8 | 1 | 0.4335404 | 4.200045 | 5.94228 | 5.373478 | 23.83728 | 18.22708 | -3.242493e-05 | 0.06140237 | 0 | 0 | 0
1770 | 52845.03 | 2011-07-06 00:50 | 390.1959 | 8 | 1 | 0.4195323 | 4.200207 | 5.945837 | 5.373478 | 23.85222 | 18.22708 | 3.242493e-05 | 0.06140237 | 0 | 0 | 0
1771 | 52875.04 | 2011-07-06 00:51 | 420.2111 | 8 | 1 | 0.40607 | 4.200207 | 5.949279 | 5.373478 | 23.86668 | 18.22708 | 0 | 0.06140237 | 0 | 0 | 0
1772 | 52905.06 | 2011-07-06 00:51 | 450.226 | 8 | 1 | 0.3929715 | 4.200207 | 5.95261 | 5.373478 | 23.88067 | 18.22708 | 3.242493e-05 | 0.06140237 | 0 | 0 | 0
1773 | 52935.07 | 2011-07-06 00:52 | 480.2411 | 8 | 1 | 0.3806007 | 4.200207 | 5.955835 | 5.373478 | 23.89421 | 18.22708 | 0 | 0.06140237 | 0 | 0 | 0
1774 | 52965.09 | 2011-07-06 00:52 | 510.2591 | 8 | 1 | 0.3684118 | 4.200207 | 5.958957 | 5.373478 | 23.90733 | 18.22708 | 0 | 0.06140237 | 0 | 0 | 0
1775 | 52995.1 | 2011-07-06 00:53 | 540.2712 | 8 | 1 | 0.3569507 | 4.200207 | 5.96198 | 5.373478 | 23.92002 | 18.22708 | 0 | 0.06140237 | 0 | 0 | 0
1776 | 53025.12 | 2011-07-06 00:53 | 570.2863 | 8 | 1 | 0.3456714 | 4.200207 | 5.964907 | 5.373478 | 23.93232 | 18.22708 | 0 | 0.06140237 | 0 | 0 | 0
1777 | 53055.13 | 2011-07-06 00:54 | 600.3013 | 8 | 1 | 0.334756 | 4.200207 | 5.967744 | 5.373478 | 23.94423 | 18.22708 | 0 | 0.06140237 | 0 | 0 | 0
1778 | 53085.15 | 2011-07-06 00:54 | 630.3164 | 8 | 1 | 0.3243864 | 4.200045 | 5.970491 | 5.373478 | 23.95577 | 18.22708 | 0 | 0.06140237 | 0 | 0 | 0
1779 | 53115.16 | 2011-07-06 00:55 | 660.3316 | 8 | 1 | 0.3141987 | 4.200207 | 5.973154 | 5.373478 | 23.96696 | 18.22708 | 3.242493e-05 | 0.06140237 | 0 | 0 | 0
1780 | 53145.18 | 2011-07-06 00:55 | 690.3466 | 8 | 1 | 0.3047387 | 4.200207 | 5.975735 | 5.373478 | 23.9778 | 18.22708 | -3.232956e-05 | 0.06140237 | 0 | 0 | 0
1781 | 53175.19 | 2011-07-06 00:56 | 720.3616 | 8 | 1 | 0.2952787 | 4.200207 | 5.978237 | 5.373478 | 23.9883 | 18.22708 | 0 | 0.06140237 | 0 | 0 | 0
1782 | 53205.21 | 2011-07-06 00:56 | 750.3787 | 8 | 1 | 0.2865464 | 4.200207 | 5.980662 | 5.373478 | 23.99849 | 18.22708 | 0 | 0.06140237 | 0 | 0 | 0
1783 | 53235.22 | 2011-07-06 00:57 | 780.3917 | 8 | 1 | 0.2776321 | 4.200207 | 5.983014 | 5.373478 | 24.00837 | 18.22708 | 0 | 0.06140237 | 0 | 0 | 0
1784 | 53265.24 | 2011-07-06 00:57 | 810.4069 | 8 | 1 | 0.2694456 | 4.200207 | 5.985296 | 5.373478 | 24.01795 | 18.22708 | 3.242493e-05 | 0.06140237 | 0 | 0 | 0
1785 | 53295.25 | 2011-07-06 00:58 | 840.4219 | 8 | 1 | 0.261441 | 4.200207 | 5.987509 | 5.373478 | 24.02725 | 18.22708 | 0 | 0.06140237 | 0 | 0 | 0
1786 | 53325.27 | 2011-07-06 00:58 | 870.437 | 8 | 1 | 0.2534364 | 4.200207 | 5.989654 | 5.373478 | 24.03626 | 18.22708 | 3.242493e-05 | 0.06140237 | 0 | 0 | 0
1787 | 53355.28 | 2011-07-06 00:59 | 900.4521 | 8 | 1 | 0.2461594 | 4.200207 | 5.991737 | 5.373478 | 24.04501 | 18.22708 | 0 | 0.06140237 | 0 | 0 | 0
1788 | 53385.3 | 2011-07-06 00:59 | 930.4671 | 8 | 1 | 0.2385187 | 4.200045 | 5.993758 | 5.373478 | 24.05349 | 18.22708 | -3.242493e-05 | 0.06140237 | 0 | 0 | 0
1789 | 53415.31 | 2011-07-06 01:00 | 960.4823 | 8 | 1 | 0.2321514 | 4.200207 | 5.995719 | 5.373478 | 24.06173 | 18.22708 | 0 | 0.06140237 | 0 | 0 | 0
1790 | 53445.33 | 2011-07-06 01:00 | 990.4972 | 8 | 1 | 0.2254202 | 4.200368 | 5.997625 | 5.373478 | 24.06974 | 18.22708 | 3.232956e-05 | 0.06140237 | 0 | 0 | 0
1791 | 53475.34 | 2011-07-06 01:01 | 1020.512 | 8 | 1 | 0.2185071 | 4.200045 | 5.999475 | 5.373478 | 24.07751 | 18.22708 | -3.242493e-05 | 0.06140237 | 0 | 0 | 0
1792 | 53505.36 | 2011-07-06 01:01 | 1050.527 | 8 | 1 | 0.2125036 | 4.200045 | 6.001272 | 5.373478 | 24.08506 | 18.22708 | -3.242493e-05 | 0.06140237 | 0 | 0 | 0
1793 | 53535.37 | 2011-07-06 01:02 | 1080.542 | 8 | 1 | 0.2063183 | 4.200207 | 6.003018 | 5.373478 | 24.09239 | 18.22708 | 0 | 0.06140237 | 0 | 0 | 0
1794 | 53565.39 | 2011-07-06 01:02 | 1110.557 | 8 | 1 | 0.2004967 | 4.200207 | 6.004714 | 5.373478 | 24.09951 | 18.22708 | 0 | 0.06140237 | 0 | 0 | 0
1795 | 53595.4 | 2011-07-06 01:03 | 1140.573 | 8 | 1 | 0.195039 | 4.200207 | 6.006361 | 5.373478 | 24.10643 | 18.22708 | 3.242493e-05 | 0.06140237 | 0 | 0 | 0
1796 | 53625.42 | 2011-07-06 01:03 | 1170.588 | 8 | 1 | 0.1892175 | 4.200045 | 6.007962 | 5.373478 | 24.11316 | 18.22708 | -3.242493e-05 | 0.06140237 | 0 | 0 | 0
1797 | 53655.43 | 2011-07-06 01:04 | 1200.603 | 8 | 1 | 0.1841236 | 4.200207 | 6.009519 | 5.373478 | 24.11969 | 18.22708 | 0 | 0.06140237 | 0 | 0 | 0
1798 | 53685.45 | 2011-07-06 01:04 | 1230.618 | 8 | 1 | 0.1790298 | 4.200368 | 6.011032 | 5.373478 | 24.12605 | 18.22708 | 3.232956e-05 | 0.06140237 | 0 | 0 | 0
1799 | 53715.46 | 2011-07-06 01:05 | 1260.633 | 8 | 1 | 0.1739359 | 4.200207 | 6.012503 | 5.373478 | 24.13223 | 18.22708 | 3.242493e-05 | 0.06140237 | 0 | 0 | 0
1800 | 53745.48 | 2011-07-06 01:05 | 1290.648 | 8 | 1 | 0.1692059 | 4.200207 | 6.013934 | 5.373478 | 24.13824 | 18.22708 | 3.242493e-05 | 0.06140237 | 0 | 0 | 0
1801 | 53775.49 | 2011-07-06 01:06 | 1320.663 | 8 | 1 | 0.1646578 | 4.200368 | 6.015325 | 5.373478 | 24.14408 | 18.22708 | 3.232956e-05 | 0.06140237 | 0 | 0 | 0
1802 | 53805.51 | 2011-07-06 01:06 | 1350.68 | 8 | 1 | 0.1601098 | 4.200207 | 6.016678 | 5.373478 | 24.14976 | 18.22708 | 0 | 0.06140237 | 0 | 0 | 0
1803 | 53835.52 | 2011-07-06 01:07 | 1380.693 | 8 | 1 | 0.1557436 | 4.200207 | 6.017994 | 5.373478 | 24.15529 | 18.22708 | -3.232956e-05 | 0.06140237 | 0 | 0 | 0
1804 | 53865.54 | 2011-07-06 01:07 | 1410.708 | 8 | 1 | 0.1513774 | 4.200207 | 6.019273 | 5.373478 | 24.16066 | 18.22708 | 0 | 0.06140237 | 0 | 0 | 0
1805 | 53895.55 | 2011-07-06 01:08 | 1440.723 | 8 | 1 | 0.1471932 | 4.200207 | 6.020518 | 5.373478 | 24.16589 | 18.22708 | 3.242493e-05 | 0.06140237 | 0 | 0 | 0
1806 | 53925.57 | 2011-07-06 01:08 | 1470.739 | 8 | 1 | 0.1433728 | 4.200207 | 6.021728 | 5.373478 | 24.17098 | 18.22708 | 0 | 0.06140237 | 0 | 0 | 0
1807 | 53955.58 | 2011-07-06 01:09 | 1500.753 | 8 | 1 | 0.1391886 | 4.200045 | 6.022906 | 5.373478 | 24.17592 | 18.22708 | -3.242493e-05 | 0.06140237 | 0 | 0 | 0
1808 | 53985.6 | 2011-07-06 01:09 | 1530.768 | 8 | 1 | 0.135914 | 4.200207 | 6.024054 | 5.373478 | 24.18074 | 18.22708 | 0 | 0.06140237 | 0 | 0 | 0
1809 | 54015.61 | 2011-07-06 01:10 | 1560.784 | 8 | 1 | 0.1322755 | 4.200207 | 6.025172 | 5.373478 | 24.18544 | 18.22708 | 0 | 0.06140237 | 0 | 0 | 0
1810 | 54045.63 | 2011-07-06 01:10 | 1590.799 | 8 | 1 | 0.128819 | 4.200207 | 6.02626 | 5.373478 | 24.19001 | 18.22708 | 0 | 0.06140237 | 0 | 0 | 0
1811 | 54075.64 | 2011-07-06 01:11 | 1620.814 | 8 | 1 | 0.1253624 | 4.200207 | 6.027319 | 5.373478 | 24.19446 | 18.22708 | 0 | 0.06140237 | 0 | 0 | 0
1812 | 54105.66 | 2011-07-06 01:11 | 1650.829 | 8 | 1 | 0.1224516 | 4.200207 | 6.028351 | 5.373478 | 24.19879 | 18.22708 | 3.242493e-05 | 0.06140237 | 0 | 0 | 0
1813 | 54135.67 | 2011-07-06 01:12 | 1680.844 | 8 | 1 | 0.1188132 | 4.200045 | 6.029357 | 5.373478 | 24.20302 | 18.22708 | -3.242493e-05 | 0.06140237 | 0 | 0 | 0
1814 | 54165.69 | 2011-07-06 01:12 | 1710.859 | 8 | 1 | 0.1157205 | 4.200045 | 6.030336 | 5.373478 | 24.20713 | 18.22708 | -3.242493e-05 | 0.06140237 | 0 | 0 | 0
1815 | 54195.7 | 2011-07-06 01:13 | 1740.874 | 8 | 1 | 0.1131736 | 4.200207 | 6.03129 | 5.373478 | 24.21114 | 18.22708 | 0 | 0.06140237 | 0 | 0 | 0
1816 | 54225.72 | 2011-07-06 01:13 | 1770.889 | 8 | 1 | 0.1100809 | 4.200207 | 6.03222 | 5.373478 | 24.21504 | 18.22708 | 0 | 0.06140237 | 0 | 0 | 0
1817 | 54255.73 | 2011-07-06 01:14 | 1800.904 | 8 | 1 | 0.1075339 | 4.200368 | 6.033126 | 5.373478 | 24.21885 | 18.22708 | 3.232956e-05 | 0.06140237 | 0 | 0 | 0
1818 | 54285.75 | 2011-07-06 01:14 | 1830.919 | 8 | 1 | 0.1048051 | 4.200368 | 6.03401 | 5.373478 | 24.22256 | 18.22708 | 3.232956e-05 | 0.06140237 | 0 | 0 | 0
1819 | 54315.76 | 2011-07-06 01:15 | 1860.934 | 8 | 1 | 0.1018943 | 4.200045 | 6.034871 | 5.373478 | 24.22618 | 18.22708 | 0 | 0.06140237 | 0 | 0 | 0
1820 | 54345.78 | 2011-07-06 01:15 | 1890.949 | 8 | 1 | 0.09971125 | 4.200207 | 6.035711 | 5.373478 | 24.2297 | 18.22708 | 0 | 0.06140237 | 0 | 0 | 0
1821 | 54375.79 | 2011-07-06 01:16 | 1920.964 | 8 | 1 | 0.0969824 | 4.200207 | 6.03653 | 5.373478 | 24.23315 | 18.22708 | 0 | 0.06140237 | 0 | 0 | 0
1822 | 54405.81 | 2011-07-06 01:16 | 1950.981 | 8 | 1 | 0.0946174 | 4.200207 | 6.037329 | 5.373478 | 24.2365 | 18.22708 | 0 | 0.06140237 | 0 | 0 | 0
1823 | 54435.82 | 2011-07-06 01:17 | 1980.995 | 8 | 1 | 0.09243432 | 4.200207 | 6.038107 | 5.373478 | 24.23977 | 18.22708 | 0 | 0.06140237 | 0 | 0 | 0
1824 | 54465.84 | 2011-07-06 01:17 | 2011.01 | 8 | 1 | 0.09025124 | 4.200045 | 6.038868 | 5.373478 | 24.24296 | 18.22708 | -3.242493e-05 | 0.06140237 | 0 | 0 | 0
1825 | 54495.85 | 2011-07-06 01:18 | 2041.025 | 8 | 1 | 0.08788624 | 4.200207 | 6.03961 | 5.373478 | 24.24608 | 18.22708 | 0 | 0.06140237 | 0 | 0 | 0
1826 | 54525.87 | 2011-07-06 01:18 | 2071.04 | 8 | 1 | 0.08588508 | 4.200207 | 6.040334 | 5.373478 | 24.24912 | 18.22708 | 0 | 0.06140237 | 0 | 0 | 0
1827 | 54555.88 | 2011-07-06 01:19 | 2101.055 | 8 | 1 | 0.08388393 | 4.200207 | 6.041041 | 5.373478 | 24.25209 | 18.22708 | 0 | 0.06140237 | 0 | 0 | 0
1828 | 54585.9 | 2011-07-06 01:19 | 2131.07 | 8 | 1 | 0.08151892 | 4.200207 | 6.04173 | 5.373478 | 24.25499 | 18.22708 | 3.242493e-05 | 0.06140237 | 0 | 0 | 0
1829 | 54615.91 | 2011-07-06 01:20 | 2161.085 | 8 | 1 | 0.07969969 | 4.200045 | 6.042404 | 5.373478 | 24.25782 | 18.22708 | -3.242493e-05 | 0.06140237 | 0 | 0 | 0
1830 | 54645.93 | 2011-07-06 01:20 | 2191.1 | 8 | 1 | 0.07806238 | 4.200368 | 6.043061 | 5.373478 | 24.26058 | 18.22708 | 3.232956e-05 | 0.06140237 | 0 | 0 | 0
1831 | 54675.95 | 2011-07-06 01:21 | 2221.115 | 8 | 1 | 0.07606123 | 4.200207 | 6.043703 | 5.373478 | 24.26328 | 18.22708 | 0 | 0.06140237 | 0 | 0 | 0
1832 | 54705.96 | 2011-07-06 01:21 | 2251.13 | 8 | 1 | 0.074242 | 4.200207 | 6.04433 | 5.373478 | 24.26591 | 18.22708 | 0 | 0.06140237 | 0 | 0 | 0
1833 | 54735.98 | 2011-07-06 01:22 | 2281.145 | 8 | 1 | 0.07260469 | 4.200207 | 6.044943 | 5.373478 | 24.26848 | 18.22708 | 3.242493e-05 | 0.06140237 | 0 | 0 | 0
1834 | 54765.99 | 2011-07-06 01:22 | 2311.16 | 8 | 1 | 0.07096738 | 4.200207 | 6.045541 | 5.373478 | 24.27099 | 18.22708 | -3.232956e-05 | 0.06140237 | 0 | 0 | 0
1835 | 54796.01 | 2011-07-06 01:23 | 2341.175 | 8 | 1 | 0.06951199 | 4.200207 | 6.046126 | 5.373478 | 24.27345 | 18.22708 | 0 | 0.06140237 | 0 | 0 | 0
1836 | 54826.02 | 2011-07-06 01:23 | 2371.19 | 8 | 1 | 0.06769276 | 4.200207 | 6.046697 | 5.373478 | 24.27585 | 18.22708 | 3.242493e-05 | 0.06140237 | 0 | 0 | 0
1837 | 54856.04 | 2011-07-06 01:24 | 2401.205 | 8 | 1 | 0.06623737 | 4.200045 | 6.047256 | 5.373478 | 24.2782 | 18.22708 | -3.242493e-05 | 0.06140237 | 0 | 0 | 0
1838 | 54886.05 | 2011-07-06 01:24 | 2431.223 | 8 | 1 | 0.06478199 | 4.200207 | 6.047801 | 5.373478 | 24.28049 | 18.22708 | 3.242493e-05 | 0.06140237 | 0 | 0 | 0
1839 | 54916.07 | 2011-07-06 01:25 | 2461.236 | 8 | 1 | 0.06350853 | 4.200207 | 6.048334 | 5.373478 | 24.28273 | 18.22708 | 0 | 0.06140237 | 0 | 0 | 0
1840 | 54946.08 | 2011-07-06 01:25 | 2491.251 | 8 | 1 | 0.06187121 | 4.200207 | 6.048857 | 5.373478 | 24.28492 | 18.22708 | 0 | 0.06140237 | 0 | 0 | 0
1841 | 54976.1 | 2011-07-06 01:26 | 2521.266 | 8 | 1 | 0.06059775 | 4.200207 | 6.049367 | 5.373478 | 24.28706 | 18.22708 | 0 | 0.06140237 | 0 | 0 | 0
1842 | 55006.11 | 2011-07-06 01:26 | 2551.281 | 8 | 1 | 0.05932429 | 4.200207 | 6.049866 | 5.373478 | 24.28916 | 18.22708 | 0 | 0.06140237 | 0 | 0 | 0
1843 | 55036.11 | 2011-07-06 01:27 | 2581.282 | 8 | 1 | 0.0578689 | 4.200207 | 6.050354 | 5.373478 | 24.29121 | 18.22708 | 3.242493e-05 | 0.06140237 | 0 | 0 | 0
1844 | 55066.13 | 2011-07-06 01:27 | 2611.295 | 8 | 1 | 0.05677736 | 4.200207 | 6.050832 | 5.373478 | 24.29321 | 18.22708 | -3.232956e-05 | 0.06140237 | 0 | 0 | 0
1845 | 55096.14 | 2011-07-06 01:28 | 2641.31 | 8 | 1 | 0.05532198 | 4.200207 | 6.051299 | 5.373478 | 24.29518 | 18.22708 | 0 | 0.06140237 | 0 | 0 | 0
1846 | 55126.16 | 2011-07-06 01:28 | 2671.325 | 8 | 1 | 0.05441236 | 4.200207 | 6.051756 | 5.373478 | 24.2971 | 18.22708 | 0 | 0.06140237 | 0 | 0 | 0
1847 | 55156.17 | 2011-07-06 01:29 | 2701.341 | 8 | 1 | 0.05295698 | 4.200207 | 6.052203 | 5.373478 | 24.29898 | 18.22708 | 0 | 0.06140237 | 0 | 0 | 0
1848 | 55186.19 | 2011-07-06 01:29 | 2731.356 | 8 | 1 | 0.05204736 | 4.200207 | 6.052641 | 5.373478 | 24.30081 | 18.22708 | 0 | 0.06140237 | 0 | 0 | 0
1849 | 55216.2 | 2011-07-06 01:30 | 2761.371 | 8 | 1 | 0.0507739 | 4.200207 | 6.053069 | 5.373478 | 24.30261 | 18.22708 | -3.232956e-05 | 0.06140237 | 0 | 0 | 0
1850 | 55234.7 | 2011-07-06 01:30 | 2779.87 | 8 | 1 | 0.04986428 | 4.200045 | 6.053329 | 5.373478 | 24.3037 | 18.22708 | 0 | 0.06140237 | 0 | 0 | 0
1851 | 55264.72 | 2011-07-06 01:30 | 30.01496 | 9 | 1 | 0 | 4.194538 | 6.053329 | 5.373478 | 24.3037 | 18.22708 | -3.232956e-05 | 0.06140237 | 0 | 0 | 0
1852 | 55294.73 | 2011-07-06 01:31 | 60.03008 | 9 | 1 | 0 | 4.193727 | 6.053329 | 5.373478 | 24.3037 | 18.22708 | 3.232956e-05 | 0.06140237 | 0 | 0 | 0
1853 | 55324.75 | 2011-07-06 01:31 | 90.04715 | 9 | 1 | 0 | 4.192918 | 6.053329 | 5.373478 | 24.3037 | 18.22708 | -3.242493e-05 | 0.06140237 | 0 | 0 | 0
1854 | 55354.72 | 2011-07-06 01:32 | 120.0133 | 9 | 1 | 0 | 4.192432 | 6.053329 | 5.373478 | 24.3037 | 18.22708 | 0 | 0.06140237 | 0 | 0 | 0
1855 | 55354.73 | 2011-07-06 01:32 | 0.01560808 | 10 | 1 | 0.001108855 | 4.192756 | 6.053329 | 5.373478 | 24.3037 | 18.22708 | 3.232956e-05 | 0.0624796 | 0 | 0 | 0
1856 | 55384.74 | 2011-07-06 01:32 | 30.01209 | 11 | 1 | -4.050139 | 3.712993 | 6.053329 | 5.407242 | 24.3037 | 18.35441 | -0.002623939 | 0.0624796 | 0 | 0 | 0
1857 | 55414.76 | 2011-07-06 01:33 | 60.02717 | 11 | 1 | -4.049958 | 3.635408 | 6.053329 | 5.441009 | 24.3037 | 18.47838 | -0.001652145 | 0.0624796 | 0 | 0 | 0
1858 | 55444.77 | 2011-07-06 01:33 | 90.04236 | 11 | 1 | -4.049958 | 3.584063 | 6.053329 | 5.474776 | 24.3037 | 18.60022 | -0.001166201 | 0.0624796 | 0 | 0 | 0
1859 | 55474.79 | 2011-07-06 01:34 | 120.0573 | 11 | 1 | -4.049958 | 3.545676 | 6.053329 | 5.508543 | 24.3037 | 18.72057 | -0.0008746624 | 0.0624796 | 0 | 0 | 0
1860 | 55504.8 | 2011-07-06 01:35 | 150.0725 | 11 | 1 | -4.049958 | 3.512957 | 6.053329 | 5.54231 | 24.3037 | 18.83973 | -0.0008422375 | 0.0624796 | 0 | 0 | 0
1861 | 55534.82 | 2011-07-06 01:35 | 180.0874 | 11 | 1 | -4.050139 | 3.483478 | 6.053329 | 5.576077 | 24.3037 | 18.95784 | -0.000777483 | 0.0624796 | 0 | 0 | 0
1862 | 55564.84 | 2011-07-06 01:36 | 210.1026 | 11 | 1 | -4.049958 | 3.456591 | 6.053329 | 5.609844 | 24.3037 | 19.07501 | -0.0006802559 | 0.0624796 | 0 | 0 | 0
1863 | 55594.85 | 2011-07-06 01:36 | 240.1195 | 11 | 1 | -4.050139 | 3.431647 | 6.053329 | 5.643613 | 24.3037 | 19.19131 | -0.0006478786 | 0.0624796 | 0 | 0 | 0
1864 | 55624.87 | 2011-07-06 01:36 | 270.1329 | 11 | 1 | -4.049958 | 3.409133 | 6.053329 | 5.677378 | 24.3037 | 19.3068 | -0.0005830765 | 0.0624796 | 0 | 0 | 0
1865 | 55654.88 | 2011-07-06 01:37 | 300.1477 | 11 | 1 | -4.049958 | 3.388562 | 6.053329 | 5.711144 | 24.3037 | 19.42156 | -0.000518322 | 0.0624796 | 0 | 0 | 0
1866 | 55684.9 | 2011-07-06 01:38 | 330.1628 | 11 | 1 | -4.049958 | 3.36945 | 6.053329 | 5.744911 | 24.3037 | 19.53565 | -0.0004859447 | 0.0624796 | 0 | 0 | 0
1867 | 55714.91 | 2011-07-06 01:38 | 360.1778 | 11 | 1 | -4.049776 | 3.352118 | 6.053329 | 5.778678 | 24.3037 | 19.64913 | -0.0004211426 | 0.0624796 | 0 | 0 | 0
1868 | 55744.93 | 2011-07-06 01:38 | 390.193 | 11 | 1 | -4.049958 | 3.335759 | 6.053329 | 5.812445 | 24.3037 | 19.76204 | -0.0003887177 | 0.0624796 | 0 | 0 | 0
1869 | 55774.94 | 2011-07-06 01:39 | 420.2084 | 11 | 1 | -4.049776 | 3.320372 | 6.053329 | 5.846212 | 24.3037 | 19.87442 | -0.0003563404 | 0.0624796 | 0 | 0 | 0
1870 | 55804.96 | 2011-07-06 01:40 | 450.223 | 11 | 1 | -4.049958 | 3.305633 | 6.053329 | 5.879979 | 24.3037 | 19.98628 | -0.0002915383 | 0.0624796 | 0 | 0 | 0
1871 | 55834.97 | 2011-07-06 01:40 | 480.2381 | 11 | 1 | -4.049776 | 3.291055 | 6.053329 | 5.913746 | 24.3037 | 20.09764 | -0.0003887177 | 0.0624796 | 0 | 0 | 0
1872 | 55864.99 | 2011-07-06 01:40 | 510.2532 | 11 | 1 | -4.050139 | 3.276963 | 6.053329 | 5.947512 | 24.3037 | 20.20853 | -0.0003887653 | 0.0624796 | 0 | 0 | 0
1873 | 55895 | 2011-07-06 01:41 | 540.2683 | 11 | 1 | -4.049958 | 3.263034 | 6.053329 | 5.981279 | 24.3037 | 20.31895 | -0.0003563404 | 0.0624796 | 0 | 0 | 0
1874 | 55925.02 | 2011-07-06 01:41 | 570.2833 | 11 | 1 | -4.049958 | 3.249104 | 6.053329 | 6.015046 | 24.3037 | 20.4289 | -0.0003563404 | 0.0624796 | 0 | 0 | 0
1875 | 55955.03 | 2011-07-06 01:42 | 600.2984 | 11 | 1 | -4.050139 | 3.234689 | 6.053329 | 6.048813 | 24.3037 | 20.53837 | -0.0003887177 | 0.0624796 | 0 | 0 | 0
1876 | 55985.05 | 2011-07-06 01:42 | 630.3135 | 11 | 1 | -4.049958 | 3.220273 | 6.053329 | 6.08258 | 24.3037 | 20.64735 | -0.0003563404 | 0.0624796 | 0 | 0 | 0
1877 | 56015.06 | 2011-07-06 01:43 | 660.3285 | 11 | 1 | -4.049958 | 3.204724 | 6.053329 | 6.116347 | 24.3037 | 20.75583 | -0.0004535198 | 0.0624796 | 0 | 0 | 0
1878 | 56045.08 | 2011-07-06 01:44 | 690.3437 | 11 | 1 | -4.050139 | 3.188688 | 6.053329 | 6.150114 | 24.3037 | 20.86378 | -0.0004535198 | 0.0624796 | 0 | 0 | 0
1879 | 56075.09 | 2011-07-06 01:44 | 720.3587 | 11 | 1 | -4.049958 | 3.171519 | 6.053329 | 6.183881 | 24.3037 | 20.97116 | -0.0004858971 | 0.0624796 | 0 | 0 | 0
1880 | 56105.11 | 2011-07-06 01:44 | 750.3737 | 11 | 1 | -4.049958 | 3.153216 | 6.053329 | 6.217648 | 24.3037 | 21.07795 | -0.0004858971 | 0.0624796 | 0 | 0 | 0
1881 | 56135.12 | 2011-07-06 01:45 | 780.3888 | 11 | 1 | -4.049958 | 3.132646 | 6.053329 | 6.251415 | 24.3037 | 21.18408 | -0.000518322 | 0.0624796 | 0 | 0 | 0
1882 | 56165.14 | 2011-07-06 01:46 | 810.4039 | 11 | 1 | -4.049958 | 3.10916 | 6.053329 | 6.285181 | 24.3037 | 21.28947 | -0.0007126808 | 0.0624796 | 0 | 0 | 0
1883 | 56195.15 | 2011-07-06 01:46 | 840.421 | 11 | 1 | -4.050139 | 3.080815 | 6.053329 | 6.318951 | 24.3037 | 21.39401 | -0.0008422852 | 0.0624796 | 0 | 0 | 0
1884 | 56225.17 | 2011-07-06 01:46 | 870.434 | 11 | 1 | -4.050322 | 3.042103 | 6.053329 | 6.352715 | 24.3037 | 21.49742 | -0.001231003 | 0.0624796 | 0 | 0 | 0
1885 | 56255.18 | 2011-07-06 01:47 | 900.4491 | 11 | 1 | -4.049958 | 2.983793 | 6.053329 | 6.386482 | 24.3037 | 21.59924 | -0.001976109 | 0.0624796 | 0 | 0 | 0
1886 | 56285.2 | 2011-07-06 01:48 | 930.4642 | 11 | 1 | -4.049776 | 2.876567 | 6.053329 | 6.420249 | 24.3037 | 21.6984 | -0.003822565 | 0.0624796 | 0 | 0 | 0
1887 | 56309.63 | 2011-07-06 01:48 | 954.9012 | 11 | 1 | -4.050139 | 2.699855 | 6.053329 | 6.447741 | 24.3037 | 21.77531 | -0.007483148 | 0.0624796 | 0 | 0 | 0
1888 | 56429.65 | 2011-07-06 01:50 | 120.0134 | 12 | 1 | 0 | 3.644155 | 6.053329 | 6.447741 | 24.3037 | 21.77531 | 0.000259161 | 0.0624796 | 0 | 0 | 0
1889 | 56429.66 | 2011-07-06 01:50 | 0.01539917 | 13 | 1 | -0.0003465305 | 3.643993 | 6.053329 | 6.447741 | 24.3037 | 21.77531 | -6.480217e-05 | 0.04769648 | 0 | 0 | 0
1890 | 56429.68 | 2011-07-06 01:50 | 2.45611194e-06 | 6 | 1 | 0 | 3.644317 | 6.053329 | 6.447741 | 24.3037 | 21.77531 | 0 | 0.04769648 | 0 | 0 | 0
1891 | 56459.69 | 2011-07-06 01:50 | 30.01504 | 7 | 1 | 0.6749525 | 3.72255 | 6.058956 | 6.447741 | 24.32458 | 21.77531 | 0.000518322 | 0.04769648 | 0 | 0 | 0
1892 | 56489.71 | 2011-07-06 01:51 | 60.03013 | 7 | 1 | 0.6749525 | 3.73486 | 6.064583 | 6.447741 | 24.34556 | 21.77531 | 0.0002915859 | 0.04769648 | 0 | 0 | 0
1893 | 56519.73 | 2011-07-06 01:51 | 90.04552 | 7 | 1 | 0.6749525 | 3.742796 | 6.07021 | 6.447741 | 24.3666 | 21.77531 | 0.0002267361 | 0.04769648 | 0 | 0 | 0
1894 | 56549.74 | 2011-07-06 01:52 | 120.0602 | 7 | 1 | 0.6749525 | 3.749275 | 6.075837 | 6.447741 | 24.38768 | 21.77531 | 0.0001619816 | 0.04769648 | 0 | 0 | 0
1895 | 56579.75 | 2011-07-06 01:52 | 150.0753 | 7 | 1 | 0.6749525 | 3.754782 | 6.081464 | 6.447741 | 24.4088 | 21.77531 | 0.0001295567 | 0.04769648 | 0 | 0 | 0
1896 | 56609.77 | 2011-07-06 01:53 | 180.0903 | 7 | 1 | 0.6747706 | 3.760127 | 6.087091 | 6.447741 | 24.42994 | 21.77531 | 9.717941e-05 | 0.04769648 | 0 | 0 | 0
1897 | 56639.79 | 2011-07-06 01:53 | 210.1054 | 7 | 1 | 0.6751344 | 3.765148 | 6.092718 | 6.447741 | 24.45111 | 21.77531 | 0.0001295567 | 0.04769648 | 0 | 0 | 0
1898 | 56669.8 | 2011-07-06 01:54 | 240.1205 | 7 | 1 | 0.6747706 | 3.770008 | 6.098345 | 6.447741 | 24.47231 | 21.77531 | 0.0001295567 | 0.04769648 | 0 | 0 | 0
1899 | 56699.82 | 2011-07-06 01:54 | 270.1356 | 7 | 1 | 0.6747706 | 3.774705 | 6.103972 | 6.447741 | 24.49354 | 21.77531 | 0.0001296043 | 0.04769648 | 0 | 0 | 0
1900 | 56729.83 | 2011-07-06 01:55 | 300.1506 | 7 | 1 | 0.6749525 | 3.77924 | 6.109599 | 6.447741 | 24.51479 | 21.77531 | 0.0001296043 | 0.04769648 | 0 | 0 | 0
1901 | 56759.85 | 2011-07-06 01:55 | 330.1657 | 7 | 1 | 0.6747706 | 3.783775 | 6.115226 | 6.447741 | 24.53607 | 21.77531 | 9.717941e-05 | 0.04769648 | 0 | 0 | 0
1902 | 56789.86 | 2011-07-06 01:56 | 360.181 | 7 | 1 | 0.6747706 | 3.788149 | 6.120853 | 6.447741 | 24.55737 | 21.77531 | 0.0001296043 | 0.04769648 | 0 | 0 | 0
1903 | 56819.88 | 2011-07-06 01:56 | 390.1958 | 7 | 1 | 0.6749525 | 3.792684 | 6.12648 | 6.447741 | 24.5787 | 21.77531 | 0.0001619816 | 0.04769648 | 0 | 0 | 0
1904 | 56849.89 | 2011-07-06 01:57 | 420.2109 | 7 | 1 | 0.6747706 | 3.796895 | 6.132107 | 6.447741 | 24.60006 | 21.77531 | 0.0001295567 | 0.04769648 | 0 | 0 | 0
1905 | 56879.91 | 2011-07-06 01:57 | 450.2261 | 7 | 1 | 0.6751344 | 3.801268 | 6.137734 | 6.447741 | 24.62143 | 21.77531 | 0.0001296043 | 0.04769648 | 0 | 0 | 0
1906 | 56909.92 | 2011-07-06 01:58 | 480.2412 | 7 | 1 | 0.6747706 | 3.80548 | 6.143361 | 6.447741 | 24.64284 | 21.77531 | 3.237724e-05 | 0.04769648 | 0 | 0 | 0
1907 | 56939.94 | 2011-07-06 01:58 | 510.2562 | 7 | 1 | 0.6749525 | 3.809853 | 6.148988 | 6.447741 | 24.66426 | 21.77531 | 0.0001295567 | 0.04769648 | 0 | 0 | 0
1908 | 56969.95 | 2011-07-06 01:59 | 540.2712 | 7 | 1 | 0.6747706 | 3.814064 | 6.154615 | 6.447741 | 24.68571 | 21.77531 | 6.475449e-05 | 0.04769648 | 0 | 0 | 0
1909 | 56999.97 | 2011-07-06 01:59 | 570.2883 | 7 | 1 | 0.6747706 | 3.818599 | 6.160242 | 6.447741 | 24.70719 | 21.77531 | 0.0001296043 | 0.04769648 | 0 | 0 | 0
1910 | 57029.98 | 2011-07-06 02:00 | 600.3015 | 7 | 1 | 0.6749525 | 3.822811 | 6.165869 | 6.447741 | 24.72869 | 21.77531 | 0.0001295567 | 0.04769648 | 0 | 0 | 0
1911 | 57060 | 2011-07-06 02:00 | 630.3164 | 7 | 1 | 0.6749525 | 3.827022 | 6.171496 | 6.447741 | 24.75021 | 21.77531 | 0.0001295567 | 0.04769648 | 0 | 0 | 0
1912 | 57090.01 | 2011-07-06 02:01 | 660.3315 | 7 | 1 | 0.6749525 | 3.831071 | 6.177123 | 6.447741 | 24.77175 | 21.77531 | 9.717941e-05 | 0.04769648 | 0 | 0 | 0
1913 | 57120.03 | 2011-07-06 02:01 | 690.3465 | 7 | 1 | 0.6749525 | 3.835121 | 6.18275 | 6.447741 | 24.79332 | 21.77531 | 9.722709e-05 | 0.04769648 | 0 | 0 | 0
1914 | 57150.04 | 2011-07-06 02:02 | 720.3616 | 7 | 1 | 0.6747706 | 3.838846 | 6.188376 | 6.447741 | 24.81491 | 21.77531 | 6.480217e-05 | 0.04769648 | 0 | 0 | 0
1915 | 57180.06 | 2011-07-06 02:02 | 750.3767 | 7 | 1 | 0.6747706 | 3.842733 | 6.194003 | 6.447741 | 24.83653 | 21.77531 | 6.480217e-05 | 0.04769648 | 0 | 0 | 0
1916 | 57210.07 | 2011-07-06 02:03 | 780.3918 | 7 | 1 | 0.6747706 | 3.846459 | 6.19963 | 6.447741 | 24.85816 | 21.77531 | 6.480217e-05 | 0.04769648 | 0 | 0 | 0
1917 | 57240.09 | 2011-07-06 02:03 | 810.4068 | 7 | 1 | 0.6747706 | 3.850184 | 6.205257 | 6.447741 | 24.87982 | 21.77531 | 6.480217e-05 | 0.04769648 | 0 | 0 | 0
1918 | 57270.1 | 2011-07-06 02:04 | 840.422 | 7 | 1 | 0.6747706 | 3.853585 | 6.210884 | 6.447741 | 24.90149 | 21.77531 | 6.480217e-05 | 0.04769648 | 0 | 0 | 0
1919 | 57300.12 | 2011-07-06 02:04 | 870.437 | 7 | 1 | 0.6749525 | 3.857149 | 6.216511 | 6.447741 | 24.92319 | 21.77531 | 9.717941e-05 | 0.04769648 | 0 | 0 | 0
1920 | 57330.13 | 2011-07-06 02:05 | 900.452 | 7 | 1 | 0.6749525 | 3.860388 | 6.222138 | 6.447741 | 24.9449 | 21.77531 | 0.0001295567 | 0.04769648 | 0 | 0 | 0
1921 | 57360.15 | 2011-07-06 02:05 | 930.4671 | 7 | 1 | 0.6749525 | 3.863304 | 6.227765 | 6.447741 | 24.96663 | 21.77531 | 9.717941e-05 | 0.04769648 | 0 | 0 | 0
1922 | 57390.16 | 2011-07-06 02:06 | 960.4823 | 7 | 1 | 0.6747706 | 3.865895 | 6.233392 | 6.447741 | 24.98838 | 21.77531 | 6.475449e-05 | 0.04769648 | 0 | 0 | 0
1923 | 57420.18 | 2011-07-06 02:06 | 990.4972 | 7 | 1 | 0.6747706 | 3.868649 | 6.239019 | 6.447741 | 25.01014 | 21.77531 | 3.237724e-05 | 0.04769648 | 0 | 0 | 0
1924 | 57450.19 | 2011-07-06 02:07 | 1020.512 | 7 | 1 | 0.6749525 | 3.871078 | 6.244646 | 6.447741 | 25.03191 | 21.77531 | 3.242493e-05 | 0.04769648 | 0 | 0 | 0
1925 | 57480.21 | 2011-07-06 02:07 | 1050.528 | 7 | 1 | 0.6749525 | 3.87367 | 6.250273 | 6.447741 | 25.0537 | 21.77531 | 0.0001296043 | 0.04769648 | 0 | 0 | 0
1926 | 57510.21 | 2011-07-06 02:08 | 1080.53 | 7 | 1 | 0.6749525 | 3.875938 | 6.255898 | 6.447741 | 25.0755 | 21.77531 | 6.480217e-05 | 0.04769648 | 0 | 0 | 0
1927 | 57540.22 | 2011-07-06 02:08 | 1110.542 | 7 | 1 | 0.6751344 | 3.878205 | 6.261524 | 6.447741 | 25.09731 | 21.77531 | 6.480217e-05 | 0.04769648 | 0 | 0 | 0
1928 | 57570.24 | 2011-07-06 02:09 | 1140.557 | 7 | 1 | 0.6749525 | 3.880311 | 6.267151 | 6.447741 | 25.11914 | 21.77531 | 9.717941e-05 | 0.04769648 | 0 | 0 | 0
1929 | 57600.25 | 2011-07-06 02:09 | 1170.572 | 7 | 1 | 0.6749525 | 3.882092 | 6.272778 | 6.447741 | 25.14098 | 21.77531 | 6.475449e-05 | 0.04769648 | 0 | 0 | 0
1930 | 57630.27 | 2011-07-06 02:10 | 1200.589 | 7 | 1 | 0.6747706 | 3.884036 | 6.278406 | 6.447741 | 25.16283 | 21.77531 | 6.480217e-05 | 0.04769648 | 0 | 0 | 0
1931 | 57660.28 | 2011-07-06 02:10 | 1230.602 | 7 | 1 | 0.6749525 | 3.88598 | 6.284033 | 6.447741 | 25.18469 | 21.77531 | 3.237724e-05 | 0.04769648 | 0 | 0 | 0
1932 | 57690.3 | 2011-07-06 02:11 | 1260.617 | 7 | 1 | 0.6745886 | 3.887923 | 6.289659 | 6.447741 | 25.20656 | 21.77531 | 3.237724e-05 | 0.04769648 | 0 | 0 | 0
1933 | 57720.31 | 2011-07-06 02:11 | 1290.632 | 7 | 1 | 0.6749525 | 3.889867 | 6.295286 | 6.447741 | 25.22844 | 21.77531 | 6.480217e-05 | 0.04769648 | 0 | 0 | 0
1934 | 57750.33 | 2011-07-06 02:12 | 1320.647 | 7 | 1 | 0.6747706 | 3.891649 | 6.300912 | 6.447741 | 25.25033 | 21.77531 | 3.242493e-05 | 0.04769648 | 0 | 0 | 0
1935 | 57780.34 | 2011-07-06 02:12 | 1350.662 | 7 | 1 | 0.6745886 | 3.893431 | 6.306539 | 6.447741 | 25.27224 | 21.77531 | 3.242493e-05 | 0.04769648 | 0 | 0 | 0
1936 | 57810.36 | 2011-07-06 02:13 | 1380.678 | 7 | 1 | 0.6747706 | 3.895536 | 6.312166 | 6.447741 | 25.29415 | 21.77531 | 6.475449e-05 | 0.04769648 | 0 | 0 | 0
1937 | 57840.37 | 2011-07-06 02:13 | 1410.693 | 7 | 1 | 0.6747706 | 3.897156 | 6.317793 | 6.447741 | 25.31608 | 21.77531 | 0 | 0.04769648 | 0 | 0 | 0
1938 | 57870.39 | 2011-07-06 02:14 | 1440.708 | 7 | 1 | 0.6749525 | 3.8991 | 6.32342 | 6.447741 | 25.33801 | 21.77531 | 6.475449e-05 | 0.04769648 | 0 | 0 | 0
1939 | 57900.4 | 2011-07-06 02:14 | 1470.723 | 7 | 1 | 0.6747706 | 3.900881 | 6.329047 | 6.447741 | 25.35996 | 21.77531 | 0 | 0.04769648 | 0 | 0 | 0
1940 | 57930.42 | 2011-07-06 02:15 | 1500.738 | 7 | 1 | 0.6749525 | 3.902825 | 6.334674 | 6.447741 | 25.38191 | 21.77531 | 3.242493e-05 | 0.04769648 | 0 | 0 | 0
1941 | 57960.43 | 2011-07-06 02:15 | 1530.753 | 7 | 1 | 0.6749525 | 3.904607 | 6.340301 | 6.447741 | 25.40388 | 21.77531 | 6.480217e-05 | 0.04769648 | 0 | 0 | 0
1942 | 57990.45 | 2011-07-06 02:16 | 1560.768 | 7 | 1 | 0.6749525 | 3.90655 | 6.345928 | 6.447741 | 25.42586 | 21.77531 | 6.480217e-05 | 0.04769648 | 0 | 0 | 0
1943 | 58020.46 | 2011-07-06 02:16 | 1590.783 | 7 | 1 | 0.6749525 | 3.908332 | 6.351555 | 6.447741 | 25.44784 | 21.77531 | 6.480217e-05 | 0.04769648 | 0 | 0 | 0
1944 | 58050.48 | 2011-07-06 02:17 | 1620.798 | 7 | 1 | 0.6747706 | 3.910114 | 6.357182 | 6.447741 | 25.46984 | 21.77531 | 0 | 0.04769648 | 0 | 0 | 0
1945 | 58080.49 | 2011-07-06 02:17 | 1650.813 | 7 | 1 | 0.6747706 | 3.912057 | 6.362808 | 6.447741 | 25.49184 | 21.77531 | 3.237724e-05 | 0.04769648 | 0 | 0 | 0
1946 | 58110.51 | 2011-07-06 02:18 | 1680.828 | 7 | 1 | 0.6749525 | 3.914001 | 6.368435 | 6.447741 | 25.51386 | 21.77531 | 3.242493e-05 | 0.04769648 | 0 | 0 | 0
1947 | 58140.52 | 2011-07-06 02:18 | 1710.843 | 7 | 1 | 0.6747706 | 3.915783 | 6.374062 | 6.447741 | 25.53589 | 21.77531 | 0 | 0.04769648 | 0 | 0 | 0
1948 | 58170.54 | 2011-07-06 02:19 | 1740.858 | 7 | 1 | 0.6749525 | 3.917888 | 6.379689 | 6.447741 | 25.55793 | 21.77531 | 6.475449e-05 | 0.04769648 | 0 | 0 | 0
1949 | 58200.55 | 2011-07-06 02:19 | 1770.873 | 7 | 1 | 0.6747706 | 3.91967 | 6.385316 | 6.447741 | 25.57998 | 21.77531 | 3.237724e-05 | 0.04769648 | 0 | 0 | 0
1950 | 58230.57 | 2011-07-06 02:20 | 1800.89 | 7 | 1 | 0.6749525 | 3.921452 | 6.390943 | 6.447741 | 25.60205 | 21.77531 | 3.237724e-05 | 0.04769648 | 0 | 0 | 0
1951 | 58260.58 | 2011-07-06 02:20 | 1830.904 | 7 | 1 | 0.6749525 | 3.923396 | 6.39657 | 6.447741 | 25.62412 | 21.77531 | 3.242493e-05 | 0.04769648 | 0 | 0 | 0
1952 | 58290.6 | 2011-07-06 02:21 | 1860.919 | 7 | 1 | 0.6747706 | 3.925501 | 6.402197 | 6.447741 | 25.6462 | 21.77531 | 6.475449e-05 | 0.04769648 | 0 | 0 | 0
1953 | 58320.61 | 2011-07-06 02:21 | 1890.934 | 7 | 1 | 0.6749525 | 3.927283 | 6.407824 | 6.447741 | 25.6683 | 21.77531 | 3.237724e-05 | 0.04769648 | 0 | 0 | 0
1954 | 58350.63 | 2011-07-06 02:22 | 1920.949 | 7 | 1 | 0.6751344 | 3.929227 | 6.413451 | 6.447741 | 25.6904 | 21.77531 | 0 | 0.04769648 | 0 | 0 | 0
1955 | 58380.64 | 2011-07-06 02:22 | 1950.964 | 7 | 1 | 0.6749525 | 3.93117 | 6.419079 | 6.447741 | 25.71252 | 21.77531 | 3.237724e-05 | 0.04769648 | 0 | 0 | 0
1956 | 58410.66 | 2011-07-06 02:23 | 1980.979 | 7 | 1 | 0.6749525 | 3.933276 | 6.424706 | 6.447741 | 25.73464 | 21.77531 | 3.242493e-05 | 0.04769648 | 0 | 0 | 0
1957 | 58440.67 | 2011-07-06 02:23 | 2010.994 | 7 | 1 | 0.6749525 | 3.935058 | 6.430333 | 6.447741 | 25.75678 | 21.77531 | 3.242493e-05 | 0.04769648 | 0 | 0 | 0
1958 | 58470.69 | 2011-07-06 02:24 | 2041.009 | 7 | 1 | 0.6749525 | 3.937163 | 6.43596 | 6.447741 | 25.77893 | 21.77531 | 3.237724e-05 | 0.04769648 | 0 | 0 | 0
1959 | 58500.7 | 2011-07-06 02:24 | 2071.024 | 7 | 1 | 0.6747706 | 3.938945 | 6.441587 | 6.447741 | 25.80109 | 21.77531 | 6.475449e-05 | 0.04769648 | 0 | 0 | 0
1960 | 58530.72 | 2011-07-06 02:25 | 2101.039 | 7 | 1 | 0.6747706 | 3.941213 | 6.447214 | 6.447741 | 25.82326 | 21.77531 | 9.722709e-05 | 0.04769648 | 0 | 0 | 0
1961 | 58560.73 | 2011-07-06 02:25 | 2131.054 | 7 | 1 | 0.6747706 | 3.942994 | 6.452841 | 6.447741 | 25.84544 | 21.77531 | 6.480217e-05 | 0.04769648 | 0 | 0 | 0
1962 | 58590.75 | 2011-07-06 02:26 | 2161.069 | 7 | 1 | 0.6749525 | 3.9451 | 6.458468 | 6.447741 | 25.86764 | 21.77531 | 6.480217e-05 | 0.04769648 | 0 | 0 | 0
1963 | 58620.76 | 2011-07-06 02:26 | 2191.084 | 7 | 1 | 0.6747706 | 3.947044 | 6.464094 | 6.447741 | 25.88984 | 21.77531 | 6.480217e-05 | 0.04769648 | 0 | 0 | 0
1964 | 58650.78 | 2011-07-06 02:27 | 2221.1 | 7 | 1 | 0.6749525 | 3.949149 | 6.469721 | 6.447741 | 25.91205 | 21.77531 | 9.717941e-05 | 0.04769648 | 0 | 0 | 0
1965 | 58680.79 | 2011-07-06 02:27 | 2251.115 | 7 | 1 | 0.6749525 | 3.951093 | 6.475348 | 6.447741 | 25.93428 | 21.77531 | 3.242493e-05 | 0.04769648 | 0 | 0 | 0
1966 | 58710.8 | 2011-07-06 02:28 | 2281.116 | 7 | 1 | 0.6749525 | 3.953198 | 6.480973 | 6.447741 | 25.95651 | 21.77531 | 9.717941e-05 | 0.04769648 | 0 | 0 | 0
1967 | 58740.81 | 2011-07-06 02:28 | 2311.13 | 7 | 1 | 0.6747706 | 3.955142 | 6.4866 | 6.447741 | 25.97876 | 21.77531 | 3.242493e-05 | 0.04769648 | 0 | 0 | 0
1968 | 58770.82 | 2011-07-06 02:29 | 2341.144 | 7 | 1 | 0.6749525 | 3.95741 | 6.492227 | 6.447741 | 26.00102 | 21.77531 | 9.717941e-05 | 0.04769648 | 0 | 0 | 0
1969 | 58800.84 | 2011-07-06 02:29 | 2371.159 | 7 | 1 | 0.6749525 | 3.959192 | 6.497854 | 6.447741 | 26.02329 | 21.77531 | 3.242493e-05 | 0.04769648 | 0 | 0 | 0
1970 | 58830.85 | 2011-07-06 02:30 | 2401.174 | 7 | 1 | 0.6749525 | 3.961459 | 6.503481 | 6.447741 | 26.04558 | 21.77531 | 6.480217e-05 | 0.04769648 | 0 | 0 | 0
1971 | 58860.87 | 2011-07-06 02:30 | 2431.192 | 7 | 1 | 0.6751344 | 3.963403 | 6.509109 | 6.447741 | 26.06788 | 21.77531 | 6.480217e-05 | 0.04769648 | 0 | 0 | 0
1972 | 58890.88 | 2011-07-06 02:31 | 2461.205 | 7 | 1 | 0.6747706 | 3.965346 | 6.514736 | 6.447741 | 26.09019 | 21.77531 | 0 | 0.04769648 | 0 | 0 | 0
1973 | 58920.9 | 2011-07-06 02:31 | 2491.22 | 7 | 1 | 0.6749525 | 3.967614 | 6.520363 | 6.447741 | 26.11251 | 21.77531 | 3.242493e-05 | 0.04769648 | 0 | 0 | 0
1974 | 58950.91 | 2011-07-06 02:32 | 2521.235 | 7 | 1 | 0.6749525 | 3.96972 | 6.52599 | 6.447741 | 26.13484 | 21.77531 | 3.237724e-05 | 0.04769648 | 0 | 0 | 0
1975 | 58980.93 | 2011-07-06 02:32 | 2551.25 | 7 | 1 | 0.6747706 | 3.971987 | 6.531617 | 6.447741 | 26.15718 | 21.77531 | 6.475449e-05 | 0.04769648 | 0 | 0 | 0
1976 | 59010.94 | 2011-07-06 02:33 | 2581.265 | 7 | 1 | 0.6749525 | 3.974093 | 6.537245 | 6.447741 | 26.17954 | 21.77531 | 9.717941e-05 | 0.04769648 | 0 | 0 | 0
1977 | 59040.96 | 2011-07-06 02:33 | 2611.28 | 7 | 1 | 0.6747706 | 3.976199 | 6.542872 | 6.447741 | 26.20191 | 21.77531 | 6.480217e-05 | 0.04769648 | 0 | 0 | 0
1978 | 59070.97 | 2011-07-06 02:34 | 2641.295 | 7 | 1 | 0.6747706 | 3.978304 | 6.548499 | 6.447741 | 26.22429 | 21.77531 | 3.237724e-05 | 0.04769648 | 0 | 0 | 0
1979 | 59100.99 | 2011-07-06 02:34 | 2671.31 | 7 | 1 | 0.6749525 | 3.98041 | 6.554127 | 6.447741 | 26.24669 | 21.77531 | 6.480217e-05 | 0.04769648 | 0 | 0 | 0
1980 | 59131 | 2011-07-06 02:35 | 2701.325 | 7 | 1 | 0.6749525 | 3.98284 | 6.559754 | 6.447741 | 26.26909 | 21.77531 | 9.722709e-05 | 0.04769648 | 0 | 0 | 0
1981 | 59161.02 | 2011-07-06 02:35 | 2731.34 | 7 | 1 | 0.6749525 | 3.984945 | 6.565381 | 6.447741 | 26.29151 | 21.77531 | 3.237724e-05 | 0.04769648 | 0 | 0 | 0
1982 | 59191.03 | 2011-07-06 02:36 | 2761.355 | 7 | 1 | 0.6747706 | 3.987375 | 6.571008 | 6.447741 | 26.31394 | 21.77531 | 6.480217e-05 | 0.04769648 | 0 | 0 | 0
1983 | 59221.05 | 2011-07-06 02:36 | 2791.37 | 7 | 1 | 0.6749525 | 3.989804 | 6.576635 | 6.447741 | 26.33638 | 21.77531 | 9.717941e-05 | 0.04769648 | 0 | 0 | 0
1984 | 59251.07 | 2011-07-06 02:37 | 2821.385 | 7 | 1 | 0.6749525 | 3.99191 | 6.582263 | 6.447741 | 26.35884 | 21.77531 | 6.480217e-05 | 0.04769648 | 0 | 0 | 0
1985 | 59281.08 | 2011-07-06 02:37 | 2851.4 | 7 | 1 | 0.6749525 | 3.994016 | 6.58789 | 6.447741 | 26.38131 | 21.77531 | 3.242493e-05 | 0.04769648 | 0 | 0 | 0
1986 | 59311.1 | 2011-07-06 02:38 | 2881.415 | 7 | 1 | 0.6749525 | 3.996445 | 6.593517 | 6.447741 | 26.40379 | 21.77531 | 6.480217e-05 | 0.04769648 | 0 | 0 | 0
1987 | 59341.11 | 2011-07-06 02:38 | 2911.431 | 7 | 1 | 0.6749525 | 3.998875 | 6.599144 | 6.447741 | 26.42629 | 21.77531 | 9.717941e-05 | 0.04769648 | 0 | 0 | 0
1988 | 59371.13 | 2011-07-06 02:39 | 2941.446 | 7 | 1 | 0.6749525 | 4.001143 | 6.604771 | 6.447741 | 26.4488 | 21.77531 | 6.484985e-05 | 0.04769648 | 0 | 0 | 0
1989 | 59401.14 | 2011-07-06 02:39 | 2971.461 | 7 | 1 | 0.6745886 | 4.00341 | 6.610398 | 6.447741 | 26.47132 | 21.77531 | 3.232956e-05 | 0.04769648 | 0 | 0 | 0
1990 | 59431.16 | 2011-07-06 02:40 | 3001.476 | 7 | 1 | 0.6749525 | 4.005839 | 6.616026 | 6.447741 | 26.49385 | 21.77531 | 6.475449e-05 | 0.04769648 | 0 | 0 | 0
1991 | 59461.17 | 2011-07-06 02:40 | 3031.494 | 7 | 1 | 0.6751344 | 4.008431 | 6.621653 | 6.447741 | 26.51641 | 21.77531 | 9.717941e-05 | 0.04769648 | 0 | 0 | 0
1992 | 59491.19 | 2011-07-06 02:41 | 3061.506 | 7 | 1 | 0.6751344 | 4.010861 | 6.62728 | 6.447741 | 26.53896 | 21.77531 | 6.484985e-05 | 0.04769648 | 0 | 0 | 0
1993 | 59521.2 | 2011-07-06 02:41 | 3091.521 | 7 | 1 | 0.6747706 | 4.012966 | 6.632907 | 6.447741 | 26.56154 | 21.77531 | 3.232956e-05 | 0.04769648 | 0 | 0 | 0
1994 | 59551.22 | 2011-07-06 02:42 | 3121.536 | 7 | 1 | 0.6749525 | 4.01572 | 6.638534 | 6.447741 | 26.58413 | 21.77531 | 9.717941e-05 | 0.04769648 | 0 | 0 | 0
1995 | 59581.23 | 2011-07-06 02:42 | 3151.551 | 7 | 1 | 0.6749525 | 4.018149 | 6.644162 | 6.447741 | 26.60673 | 21.77531 | 0.0001296043 | 0.04769648 | 0 | 0 | 0
1996 | 59611.25 | 2011-07-06 02:43 | 3181.566 | 7 | 1 | 0.6749525 | 4.020579 | 6.649789 | 6.447741 | 26.62935 | 21.77531 | 6.475449e-05 | 0.04769648 | 0 | 0 | 0
1997 | 59641.26 | 2011-07-06 02:43 | 3211.581 | 7 | 1 | 0.6749525 | 4.022847 | 6.655416 | 6.447741 | 26.65198 | 21.77531 | 3.242493e-05 | 0.04769648 | 0 | 0 | 0
1998 | 59671.28 | 2011-07-06 02:44 | 3241.596 | 7 | 1 | 0.6747706 | 4.0256 | 6.661043 | 6.447741 | 26.67463 | 21.77531 | 3.242493e-05 | 0.04769648 | 0 | 0 | 0
1999 | 59701.29 | 2011-07-06 02:44 | 3271.611 | 7 | 1 | 0.6751344 | 4.028354 | 6.66667 | 6.447741 | 26.69729 | 21.77531 | 9.717941e-05 | 0.04769648 | 0 | 0 | 0
2000 | 59731.31 | 2011-07-06 02:45 | 3301.627 | 7 | 1 | 0.6751344 | 4.030783 | 6.672297 | 6.447741 | 26.71996 | 21.77531 | 6.475449e-05 | 0.04769648 | 0 | 0 | 0
2001 | 59761.32 | 2011-07-06 02:45 | 3331.642 | 7 | 1 | 0.6747706 | 4.033375 | 6.677924 | 6.447741 | 26.74265 | 21.77531 | 6.475449e-05 | 0.04769648 | 0 | 0 | 0
2002 | 59791.34 | 2011-07-06 02:46 | 3361.657 | 7 | 1 | 0.6751344 | 4.035966 | 6.683552 | 6.447741 | 26.76535 | 21.77531 | 6.475449e-05 | 0.04769648 | 0 | 0 | 0
2003 | 59821.35 | 2011-07-06 02:46 | 3391.672 | 7 | 1 | 0.6749525 | 4.038558 | 6.689179 | 6.447741 | 26.78807 | 21.77531 | 3.242493e-05 | 0.04769648 | 0 | 0 | 0
2004 | 59851.37 | 2011-07-06 02:47 | 3421.687 | 7 | 1 | 0.6749525 | 4.041473 | 6.694806 | 6.447741 | 26.81081 | 21.77531 | 9.717941e-05 | 0.04769648 | 0 | 0 | 0
2005 | 59881.38 | 2011-07-06 02:47 | 3451.702 | 7 | 1 | 0.6751344 | 4.044065 | 6.700433 | 6.447741 | 26.83356 | 21.77531 | 9.717941e-05 | 0.04769648 | 0 | 0 | 0
2006 | 59911.4 | 2011-07-06 02:48 | 3481.717 | 7 | 1 | 0.6749525 | 4.046819 | 6.70606 | 6.447741 | 26.85632 | 21.77531 | 9.717941e-05 | 0.04769648 | 0 | 0 | 0
2007 | 59941.41 | 2011-07-06 02:48 | 3511.732 | 7 | 1 | 0.6749525 | 4.04941 | 6.711688 | 6.447741 | 26.8791 | 21.77531 | 6.484985e-05 | 0.04769648 | 0 | 0 | 0
2008 | 59971.43 | 2011-07-06 02:49 | 3541.747 | 7 | 1 | 0.6749525 | 4.052002 | 6.717315 | 6.447741 | 26.90189 | 21.77531 | 3.242493e-05 | 0.04769648 | 0 | 0 | 0
2009 | 60001.44 | 2011-07-06 02:49 | 3571.762 | 7 | 1 | 0.6751344 | 4.055079 | 6.722942 | 6.447741 | 26.92471 | 21.77531 | 9.717941e-05 | 0.04769648 | 0 | 0 | 0
2010 | 60031.46 | 2011-07-06 02:50 | 3601.777 | 7 | 1 | 0.6749525 | 4.058156 | 6.728569 | 6.447741 | 26.94753 | 21.77531 | 0.000129509 | 0.04769648 | 0 | 0 | 0
2011 | 60061.47 | 2011-07-06 02:50 | 3631.794 | 7 | 1 | 0.6747706 | 4.060748 | 6.734197 | 6.447741 | 26.97038 | 21.77531 | 6.475449e-05 | 0.04769648 | 0 | 0 | 0
2012 | 60091.49 | 2011-07-06 02:51 | 3661.807 | 7 | 1 | 0.6749525 | 4.063502 | 6.739824 | 6.447741 | 26.99323 | 21.77531 | 9.717941e-05 | 0.04769648 | 0 | 0 | 0
2013 | 60121.5 | 2011-07-06 02:51 | 3691.823 | 7 | 1 | 0.6749525 | 4.066579 | 6.745451 | 6.447741 | 27.01611 | 21.77531 | 9.717941e-05 | 0.04769648 | 0 | 0 | 0
2014 | 60151.52 | 2011-07-06 02:52 | 3721.838 | 7 | 1 | 0.6747706 | 4.069333 | 6.751078 | 6.447741 | 27.039 | 21.77531 | 9.717941e-05 | 0.04769648 | 0 | 0 | 0
2015 | 60181.53 | 2011-07-06 02:52 | 3751.853 | 7 | 1 | 0.6749525 | 4.07241 | 6.756705 | 6.447741 | 27.0619 | 21.77531 | 9.717941e-05 | 0.04769648 | 0 | 0 | 0
2016 | 60211.55 | 2011-07-06 02:53 | 3781.868 | 7 | 1 | 0.6749525 | 4.075326 | 6.762332 | 6.447741 | 27.08483 | 21.77531 | 6.484985e-05 | 0.04769648 | 0 | 0 | 0
2017 | 60241.56 | 2011-07-06 02:53 | 3811.883 | 7 | 1 | 0.6749525 | 4.078241 | 6.767959 | 6.447741 | 27.10777 | 21.77531 | 6.484985e-05 | 0.04769648 | 0 | 0 | 0
2018 | 60271.58 | 2011-07-06 02:54 | 3841.898 | 7 | 1 | 0.6747706 | 4.081319 | 6.773586 | 6.447741 | 27.13073 | 21.77531 | 6.484985e-05 | 0.04769648 | 0 | 0 | 0
2019 | 60301.59 | 2011-07-06 02:54 | 3871.913 | 7 | 1 | 0.6749525 | 4.084396 | 6.779214 | 6.447741 | 27.1537 | 21.77531 | 0.0001296043 | 0.04769648 | 0 | 0 | 0
2020 | 60331.61 | 2011-07-06 02:55 | 3901.928 | 7 | 1 | 0.6747706 | 4.087474 | 6.784841 | 6.447741 | 27.17669 | 21.77531 | 9.717941e-05 | 0.04769648 | 0 | 0 | 0
2021 | 60361.62 | 2011-07-06 02:55 | 3931.943 | 7 | 1 | 0.6749525 | 4.090551 | 6.790468 | 6.447741 | 27.1997 | 21.77531 | 6.484985e-05 | 0.04769648 | 0 | 0 | 0
2022 | 60391.64 | 2011-07-06 02:56 | 3961.958 | 7 | 1 | 0.6747706 | 4.093791 | 6.796095 | 6.447741 | 27.22273 | 21.77531 | 6.475449e-05 | 0.04769648 | 0 | 0 | 0
2023 | 60421.65 | 2011-07-06 02:56 | 3991.973 | 7 | 1 | 0.6749525 | 4.096868 | 6.801722 | 6.447741 | 27.24578 | 21.77531 | 9.717941e-05 | 0.04769648 | 0 | 0 | 0
2024 | 60451.67 | 2011-07-06 02:57 | 4021.988 | 7 | 1 | 0.6749525 | 4.100108 | 6.807349 | 6.447741 | 27.26884 | 21.77531 | 6.484985e-05 | 0.04769648 | 0 | 0 | 0
2025 | 60481.68 | 2011-07-06 02:57 | 4052.003 | 7 | 1 | 0.6749525 | 4.103347 | 6.812977 | 6.447741 | 27.29192 | 21.77531 | 0.000129509 | 0.04769648 | 0 | 0 | 0
2026 | 60511.7 | 2011-07-06 02:58 | 4082.018 | 7 | 1 | 0.6749525 | 4.106586 | 6.818604 | 6.447741 | 27.31502 | 21.77531 | 6.475449e-05 | 0.04769648 | 0 | 0 | 0
2027 | 60541.71 | 2011-07-06 02:58 | 4112.033 | 7 | 1 | 0.6749525 | 4.109664 | 6.824231 | 6.447741 | 27.33813 | 21.77531 | 3.242493e-05 | 0.04769648 | 0 | 0 | 0
2028 | 60571.73 | 2011-07-06 02:59 | 4142.049 | 7 | 1 | 0.6749525 | 4.113065 | 6.829858 | 6.447741 | 27.36127 | 21.77531 | 9.717941e-05 | 0.04769648 | 0 | 0 | 0
2029 | 60601.74 | 2011-07-06 02:59 | 4172.064 | 7 | 1 | 0.6749525 | 4.116467 | 6.835485 | 6.447741 | 27.38442 | 21.77531 | 9.717941e-05 | 0.04769648 | 0 | 0 | 0
2030 | 60631.76 | 2011-07-06 03:00 | 4202.079 | 7 | 1 | 0.6749525 | 4.119706 | 6.841112 | 6.447741 | 27.4076 | 21.77531 | 9.717941e-05 | 0.04769648 | 0 | 0 | 0
2031 | 60661.78 | 2011-07-06 03:00 | 4232.096 | 7 | 1 | 0.6747706 | 4.123107 | 6.84674 | 6.447741 | 27.43079 | 21.77531 | 9.717941e-05 | 0.04769648 | 0 | 0 | 0
2032 | 60691.79 | 2011-07-06 03:01 | 4262.109 | 7 | 1 | 0.6749525 | 4.126509 | 6.852367 | 6.447741 | 27.454 | 21.77531 | 6.484985e-05 | 0.04769648 | 0 | 0 | 0
2033 | 60721.8 | 2011-07-06 03:01 | 4292.124 | 7 | 1 | 0.6749525 | 4.130073 | 6.857994 | 6.447741 | 27.47723 | 21.77531 | 0.0001296043 | 0.04769648 | 0 | 0 | 0
2034 | 60751.82 | 2011-07-06 03:02 | 4322.139 | 7 | 1 | 0.6749525 | 4.133312 | 6.863621 | 6.447741 | 27.50048 | 21.77531 | 6.475449e-05 | 0.04769648 | 0 | 0 | 0
2035 | 60781.83 | 2011-07-06 03:02 | 4352.154 | 7 | 1 | 0.6747706 | 4.136875 | 6.869248 | 6.447741 | 27.52375 | 21.77531 | 9.717941e-05 | 0.04769648 | 0 | 0 | 0
2036 | 60811.85 | 2011-07-06 03:03 | 4382.169 | 7 | 1 | 0.6749525 | 4.140601 | 6.874875 | 6.447741 | 27.54704 | 21.77531 | 0.0001619339 | 0.04769648 | 0 | 0 | 0
2037 | 60841.86 | 2011-07-06 03:03 | 4412.184 | 7 | 1 | 0.6751344 | 4.144002 | 6.880503 | 6.447741 | 27.57035 | 21.77531 | 0.000129509 | 0.04769648 | 0 | 0 | 0
2038 | 60871.88 | 2011-07-06 03:04 | 4442.199 | 7 | 1 | 0.6751344 | 4.147565 | 6.88613 | 6.447741 | 27.59368 | 21.77531 | 9.717941e-05 | 0.04769648 | 0 | 0 | 0
2039 | 60901.89 | 2011-07-06 03:04 | 4472.214 | 7 | 1 | 0.6747706 | 4.151129 | 6.891757 | 6.447741 | 27.61702 | 21.77531 | 6.475449e-05 | 0.04769648 | 0 | 0 | 0
2040 | 60931.91 | 2011-07-06 03:05 | 4502.23 | 7 | 1 | 0.6749525 | 4.154692 | 6.897384 | 6.447741 | 27.64039 | 21.77531 | 6.475449e-05 | 0.04769648 | 0 | 0 | 0
2041 | 60961.92 | 2011-07-06 03:05 | 4532.244 | 7 | 1 | 0.6749525 | 4.158256 | 6.903011 | 6.447741 | 27.66378 | 21.77531 | 6.475449e-05 | 0.04769648 | 0 | 0 | 0
2042 | 60991.94 | 2011-07-06 03:06 | 4562.26 | 7 | 1 | 0.6749525 | 4.161981 | 6.908638 | 6.447741 | 27.68719 | 21.77531 | 9.717941e-05 | 0.04769648 | 0 | 0 | 0
2043 | 61021.95 | 2011-07-06 03:06 | 4592.275 | 7 | 1 | 0.6749525 | 4.165707 | 6.914265 | 6.447741 | 27.71062 | 21.77531 | 0.0001296043 | 0.04769648 | 0 | 0 | 0
2044 | 61051.97 | 2011-07-06 03:07 | 4622.29 | 7 | 1 | 0.6749525 | 4.16927 | 6.919892 | 6.447741 | 27.73407 | 21.77531 | 6.484985e-05 | 0.04769648 | 0 | 0 | 0
2045 | 61081.98 | 2011-07-06 03:07 | 4652.305 | 7 | 1 | 0.6749525 | 4.172995 | 6.925519 | 6.447741 | 27.75754 | 21.77531 | 6.475449e-05 | 0.04769648 | 0 | 0 | 0
2046 | 61112 | 2011-07-06 03:08 | 4682.32 | 7 | 1 | 0.6751344 | 4.176721 | 6.931147 | 6.447741 | 27.78104 | 21.77531 | 9.717941e-05 | 0.04769648 | 0 | 0 | 0
2047 | 61142.01 | 2011-07-06 03:08 | 4712.335 | 7 | 1 | 0.6747706 | 4.180608 | 6.936774 | 6.447741 | 27.80455 | 21.77531 | 9.717941e-05 | 0.04769648 | 0 | 0 | 0
2048 | 61172.03 | 2011-07-06 03:09 | 4742.35 | 7 | 1 | 0.6747706 | 4.184171 | 6.942401 | 6.447741 | 27.82809 | 21.77531 | 6.475449e-05 | 0.04769648 | 0 | 0 | 0
2049 | 61202.04 | 2011-07-06 03:09 | 4772.365 | 7 | 1 | 0.6747706 | 4.188059 | 6.948028 | 6.447741 | 27.85164 | 21.77531 | 9.727478e-05 | 0.04769648 | 0 | 0 | 0
2050 | 61232.06 | 2011-07-06 03:10 | 4802.38 | 7 | 1 | 0.6747706 | 4.191946 | 6.953655 | 6.447741 | 27.87522 | 21.77531 | 9.717941e-05 | 0.04769648 | 0 | 0 | 0
2051 | 61262.08 | 2011-07-06 03:10 | 4832.397 | 7 | 1 | 0.6749525 | 4.195995 | 6.959283 | 6.447741 | 27.89882 | 21.77531 | 0.0001296043 | 0.04769648 | 0 | 0 | 0
2052 | 61292.09 | 2011-07-06 03:11 | 4862.41 | 7 | 1 | 0.6751344 | 4.199883 | 6.964909 | 6.447741 | 27.92244 | 21.77531 | 0.0001619339 | 0.04769648 | 0 | 0 | 0
2053 | 61293.68 | 2011-07-06 03:11 | 4864.004 | 7 | 1 | 0.6751344 | 4.200045 | 6.965208 | 6.447741 | 27.9237 | 21.77531 | 0.0001619339 | 0.04769648 | 0 | 0 | 0
2054 | 61323.7 | 2011-07-06 03:11 | 30.01514 | 8 | 1 | 0.6420244 | 4.200368 | 6.970702 | 6.447741 | 27.94677 | 21.77531 | 6.475449e-05 | 0.04769648 | 0 | 0 | 0
2055 | 61353.71 | 2011-07-06 03:12 | 60.03001 | 8 | 1 | 0.6149178 | 4.200045 | 6.975938 | 6.447741 | 27.96877 | 21.77531 | -3.242493e-05 | 0.04769648 | 0 | 0 | 0
2056 | 61383.73 | 2011-07-06 03:12 | 90.0452 | 8 | 1 | 0.5916317 | 4.200207 | 6.980964 | 6.447741 | 27.98988 | 21.77531 | 0 | 0.04769648 | 0 | 0 | 0
2057 | 61413.74 | 2011-07-06 03:13 | 120.0601 | 8 | 1 | 0.5698009 | 4.200207 | 6.985803 | 6.447741 | 28.0102 | 21.77531 | 0 | 0.04769648 | 0 | 0 | 0
2058 | 61443.76 | 2011-07-06 03:13 | 150.0754 | 8 | 1 | 0.5496074 | 4.200207 | 6.990469 | 6.447741 | 28.0298 | 21.77531 | 3.242493e-05 | 0.04769648 | 0 | 0 | 0
2059 | 61473.77 | 2011-07-06 03:14 | 180.0903 | 8 | 1 | 0.5303235 | 4.200207 | 6.994971 | 6.447741 | 28.04871 | 21.77531 | 3.242493e-05 | 0.04769648 | 0 | 0 | 0
2060 | 61503.79 | 2011-07-06 03:14 | 210.1054 | 8 | 1 | 0.5123131 | 4.200207 | 6.999318 | 6.447741 | 28.06696 | 21.77531 | -3.232956e-05 | 0.04769648 | 0 | 0 | 0
2061 | 61533.8 | 2011-07-06 03:15 | 240.1205 | 8 | 1 | 0.4948485 | 4.200207 | 7.003516 | 6.447741 | 28.0846 | 21.77531 | 0 | 0.04769648 | 0 | 0 | 0
2062 | 61563.82 | 2011-07-06 03:15 | 270.1355 | 8 | 1 | 0.4782935 | 4.200207 | 7.007572 | 6.447741 | 28.10163 | 21.77531 | 0 | 0.04769648 | 0 | 0 | 0
2063 | 61593.84 | 2011-07-06 03:16 | 300.1506 | 8 | 1 | 0.4622842 | 4.200045 | 7.011494 | 6.447741 | 28.1181 | 21.77531 | -6.475449e-05 | 0.04769648 | 0 | 0 | 0
2064 | 61623.85 | 2011-07-06 03:16 | 330.1657 | 8 | 1 | 0.4471846 | 4.200207 | 7.015285 | 6.447741 | 28.13403 | 21.77531 | 0 | 0.04769648 | 0 | 0 | 0
2065 | 61653.87 | 2011-07-06 03:17 | 360.1827 | 8 | 1 | 0.4324488 | 4.200207 | 7.018952 | 6.447741 | 28.14943 | 21.77531 | 0 | 0.04769648 | 0 | 0 | 0
2066 | 61683.88 | 2011-07-06 03:17 | 390.1959 | 8 | 1 | 0.4184407 | 4.200207 | 7.022498 | 6.447741 | 28.16433 | 21.77531 | 0 | 0.04769648 | 0 | 0 | 0
2067 | 61713.9 | 2011-07-06 03:18 | 420.2109 | 8 | 1 | 0.4046146 | 4.200207 | 7.025929 | 6.447741 | 28.17874 | 21.77531 | 0 | 0.04769648 | 0 | 0 | 0
2068 | 61743.91 | 2011-07-06 03:18 | 450.226 | 8 | 1 | 0.391698 | 4.200207 | 7.029249 | 6.447741 | 28.19268 | 21.77531 | 3.242493e-05 | 0.04769648 | 0 | 0 | 0
2069 | 61773.93 | 2011-07-06 03:19 | 480.2412 | 8 | 1 | 0.3791453 | 4.200207 | 7.032462 | 6.447741 | 28.20618 | 21.77531 | 0 | 0.04769648 | 0 | 0 | 0
2070 | 61803.94 | 2011-07-06 03:19 | 510.2561 | 8 | 1 | 0.3669565 | 4.200207 | 7.035572 | 6.447741 | 28.21924 | 21.77531 | 0 | 0.04769648 | 0 | 0 | 0
2071 | 61833.96 | 2011-07-06 03:20 | 540.2712 | 8 | 1 | 0.3549495 | 4.200045 | 7.038582 | 6.447741 | 28.23188 | 21.77531 | 0 | 0.04769648 | 0 | 0 | 0
2072 | 61863.97 | 2011-07-06 03:20 | 570.2863 | 8 | 1 | 0.3438522 | 4.200207 | 7.041496 | 6.447741 | 28.24412 | 21.77531 | 0 | 0.04769648 | 0 | 0 | 0
2073 | 61893.99 | 2011-07-06 03:21 | 600.3015 | 8 | 1 | 0.3333007 | 4.200207 | 7.044318 | 6.447741 | 28.25597 | 21.77531 | 3.242493e-05 | 0.04769648 | 0 | 0 | 0
2074 | 61924 | 2011-07-06 03:21 | 630.3164 | 8 | 1 | 0.3229311 | 4.200045 | 7.047052 | 6.447741 | 28.26746 | 21.77531 | -3.242493e-05 | 0.04769648 | 0 | 0 | 0
2075 | 61954.02 | 2011-07-06 03:22 | 660.3315 | 8 | 1 | 0.3129253 | 4.200207 | 7.049702 | 6.447741 | 28.27859 | 21.77531 | 0 | 0.04769648 | 0 | 0 | 0
2076 | 61984.03 | 2011-07-06 03:22 | 690.3466 | 8 | 1 | 0.3032833 | 4.200207 | 7.052271 | 6.447741 | 28.28938 | 21.77531 | 0 | 0.04769648 | 0 | 0 | 0
2077 | 62014.05 | 2011-07-06 03:23 | 720.3646 | 8 | 1 | 0.2941872 | 4.200368 | 7.054761 | 6.447741 | 28.29984 | 21.77531 | 0 | 0.04769648 | 0 | 0 | 0
2078 | 62044.06 | 2011-07-06 03:23 | 750.3769 | 8 | 1 | 0.285091 | 4.200207 | 7.057175 | 6.447741 | 28.30997 | 21.77531 | 0 | 0.04769648 | 0 | 0 | 0
2079 | 62074.08 | 2011-07-06 03:24 | 780.3918 | 8 | 1 | 0.2763587 | 4.200207 | 7.059515 | 6.447741 | 28.3198 | 21.77531 | 3.242493e-05 | 0.04769648 | 0 | 0 | 0
2080 | 62104.09 | 2011-07-06 03:24 | 810.4069 | 8 | 1 | 0.2679902 | 4.200207 | 7.061784 | 6.447741 | 28.32934 | 21.77531 | 0 | 0.04769648 | 0 | 0 | 0
2081 | 62134.11 | 2011-07-06 03:25 | 840.4219 | 8 | 1 | 0.2599856 | 4.200207 | 7.063986 | 6.447741 | 28.33858 | 21.77531 | -3.232956e-05 | 0.04769648 | 0 | 0 | 0
2082 | 62164.12 | 2011-07-06 03:26 | 870.4373 | 8 | 1 | 0.2521629 | 4.200207 | 7.066121 | 6.447741 | 28.34755 | 21.77531 | 0 | 0.04769648 | 0 | 0 | 0
2083 | 62194.14 | 2011-07-06 03:26 | 900.4521 | 8 | 1 | 0.2447041 | 4.200207 | 7.068192 | 6.447741 | 28.35625 | 21.77531 | 0 | 0.04769648 | 0 | 0 | 0
2084 | 62224.15 | 2011-07-06 03:26 | 930.4674 | 8 | 1 | 0.237609 | 4.200207 | 7.070202 | 6.447741 | 28.36469 | 21.77531 | 3.242493e-05 | 0.04769648 | 0 | 0 | 0
2085 | 62254.17 | 2011-07-06 03:27 | 960.4841 | 8 | 1 | 0.230514 | 4.200207 | 7.072153 | 6.447741 | 28.37289 | 21.77531 | 0 | 0.04769648 | 0 | 0 | 0
2086 | 62284.18 | 2011-07-06 03:27 | 990.4973 | 8 | 1 | 0.2239648 | 4.200207 | 7.074047 | 6.447741 | 28.38084 | 21.77531 | 0 | 0.04769648 | 0 | 0 | 0
2087 | 62314.2 | 2011-07-06 03:28 | 1020.512 | 8 | 1 | 0.2170517 | 4.200045 | 7.075885 | 6.447741 | 28.38856 | 21.77531 | -3.242493e-05 | 0.04769648 | 0 | 0 | 0
2088 | 62344.21 | 2011-07-06 03:28 | 1050.527 | 8 | 1 | 0.2108663 | 4.200207 | 7.07767 | 6.447741 | 28.39606 | 21.77531 | 0 | 0.04769648 | 0 | 0 | 0
2089 | 62374.23 | 2011-07-06 03:29 | 1080.543 | 8 | 1 | 0.2048629 | 4.200207 | 7.079403 | 6.447741 | 28.40334 | 21.77531 | 0 | 0.04769648 | 0 | 0 | 0
2090 | 62404.24 | 2011-07-06 03:30 | 1110.558 | 8 | 1 | 0.1990413 | 4.200207 | 7.081086 | 6.447741 | 28.41041 | 21.77531 | -3.232956e-05 | 0.04769648 | 0 | 0 | 0
2091 | 62434.26 | 2011-07-06 03:30 | 1140.573 | 8 | 1 | 0.1934017 | 4.200207 | 7.082722 | 6.447741 | 28.41728 | 21.77531 | 0 | 0.04769648 | 0 | 0 | 0
2092 | 62464.27 | 2011-07-06 03:31 | 1170.588 | 8 | 1 | 0.187944 | 4.200207 | 7.084311 | 6.447741 | 28.42395 | 21.77531 | 0 | 0.04769648 | 0 | 0 | 0
2093 | 62494.29 | 2011-07-06 03:31 | 1200.603 | 8 | 1 | 0.1826682 | 4.200207 | 7.085855 | 6.447741 | 28.43044 | 21.77531 | 0 | 0.04769648 | 0 | 0 | 0
2094 | 62524.3 | 2011-07-06 03:32 | 1230.618 | 8 | 1 | 0.1773925 | 4.200207 | 7.087355 | 6.447741 | 28.43674 | 21.77531 | 3.242493e-05 | 0.04769648 | 0 | 0 | 0
2095 | 62554.32 | 2011-07-06 03:32 | 1260.633 | 8 | 1 | 0.1726625 | 4.200207 | 7.088814 | 6.447741 | 28.44287 | 21.77531 | -3.232956e-05 | 0.04769648 | 0 | 0 | 0
2096 | 62584.33 | 2011-07-06 03:32 | 1290.648 | 8 | 1 | 0.1675686 | 4.200207 | 7.090232 | 6.447741 | 28.44882 | 21.77531 | 0 | 0.04769648 | 0 | 0 | 0
2097 | 62614.35 | 2011-07-06 03:33 | 1320.663 | 8 | 1 | 0.1628386 | 4.200045 | 7.09161 | 6.447741 | 28.45461 | 21.77531 | -3.242493e-05 | 0.04769648 | 0 | 0 | 0
2098 | 62644.36 | 2011-07-06 03:34 | 1350.678 | 8 | 1 | 0.1586544 | 4.200207 | 7.092951 | 6.447741 | 28.46024 | 21.77531 | 0 | 0.04769648 | 0 | 0 | 0
2099 | 62674.38 | 2011-07-06 03:34 | 1380.693 | 8 | 1 | 0.1541063 | 4.200207 | 7.094254 | 6.447741 | 28.46572 | 21.77531 | 0 | 0.04769648 | 0 | 0 | 0
2100 | 62704.39 | 2011-07-06 03:34 | 1410.708 | 8 | 1 | 0.1497401 | 4.200207 | 7.09552 | 6.447741 | 28.47103 | 21.77531 | 3.242493e-05 | 0.04769648 | 0 | 0 | 0
2101 | 62734.41 | 2011-07-06 03:35 | 1440.723 | 8 | 1 | 0.1457378 | 4.200207 | 7.096753 | 6.447741 | 28.47621 | 21.77531 | 0 | 0.04769648 | 0 | 0 | 0
2102 | 62764.42 | 2011-07-06 03:36 | 1470.739 | 8 | 1 | 0.1419174 | 4.200207 | 7.097953 | 6.447741 | 28.48125 | 21.77531 | -3.232956e-05 | 0.04769648 | 0 | 0 | 0
2103 | 62794.44 | 2011-07-06 03:36 | 1500.754 | 8 | 1 | 0.138279 | 4.200207 | 7.09912 | 6.447741 | 28.48615 | 21.77531 | 0 | 0.04769648 | 0 | 0 | 0
2104 | 62824.45 | 2011-07-06 03:36 | 1530.769 | 8 | 1 | 0.1348224 | 4.200207 | 7.100258 | 6.447741 | 28.49093 | 21.77531 | 0 | 0.04769648 | 0 | 0 | 0
2105 | 62854.47 | 2011-07-06 03:37 | 1560.786 | 8 | 1 | 0.131184 | 4.200207 | 7.101365 | 6.447741 | 28.49558 | 21.77531 | 0 | 0.04769648 | 0 | 0 | 0
2106 | 62884.48 | 2011-07-06 03:38 | 1590.799 | 8 | 1 | 0.1277274 | 4.200368 | 7.102443 | 6.447741 | 28.50011 | 21.77531 | 3.232956e-05 | 0.04769648 | 0 | 0 | 0
2107 | 62914.5 | 2011-07-06 03:38 | 1620.814 | 8 | 1 | 0.1244528 | 4.200207 | 7.103494 | 6.447741 | 28.50452 | 21.77531 | 0 | 0.04769648 | 0 | 0 | 0
2108 | 62944.51 | 2011-07-06 03:38 | 1650.829 | 8 | 1 | 0.1211782 | 4.200368 | 7.104517 | 6.447741 | 28.50882 | 21.77531 | 3.232956e-05 | 0.04769648 | 0 | 0 | 0
2109 | 62974.53 | 2011-07-06 03:39 | 1680.844 | 8 | 1 | 0.1180855 | 4.200207 | 7.105513 | 6.447741 | 28.51301 | 21.77531 | 0 | 0.04769648 | 0 | 0 | 0
2110 | 63004.54 | 2011-07-06 03:40 | 1710.859 | 8 | 1 | 0.1148109 | 4.200207 | 7.106484 | 6.447741 | 28.51708 | 21.77531 | 0 | 0.04769648 | 0 | 0 | 0
2111 | 63034.56 | 2011-07-06 03:40 | 1740.874 | 8 | 1 | 0.112082 | 4.200207 | 7.10743 | 6.447741 | 28.52106 | 21.77531 | -3.232956e-05 | 0.04769648 | 0 | 0 | 0
2112 | 63064.57 | 2011-07-06 03:40 | 1770.889 | 8 | 1 | 0.1091712 | 4.200368 | 7.108352 | 6.447741 | 28.52493 | 21.77531 | 6.475449e-05 | 0.04769648 | 0 | 0 | 0
2113 | 63094.59 | 2011-07-06 03:41 | 1800.904 | 8 | 1 | 0.1064424 | 4.200207 | 7.109251 | 6.447741 | 28.5287 | 21.77531 | 0 | 0.04769648 | 0 | 0 | 0
2114 | 63124.6 | 2011-07-06 03:42 | 1830.919 | 8 | 1 | 0.1038955 | 4.200207 | 7.110127 | 6.447741 | 28.53238 | 21.77531 | 0 | 0.04769648 | 0 | 0 | 0
2115 | 63154.62 | 2011-07-06 03:42 | 1860.935 | 8 | 1 | 0.1013486 | 4.200368 | 7.110981 | 6.447741 | 28.53597 | 21.77531 | 6.475449e-05 | 0.04769648 | 0 | 0 | 0
2116 | 63184.63 | 2011-07-06 03:42 | 1890.95 | 8 | 1 | 0.09843778 | 4.200207 | 7.111813 | 6.447741 | 28.53947 | 21.77531 | 0 | 0.04769648 | 0 | 0 | 0
2117 | 63214.65 | 2011-07-06 03:43 | 1920.965 | 8 | 1 | 0.09625471 | 4.200207 | 7.112625 | 6.447741 | 28.54288 | 21.77531 | 0 | 0.04769648 | 0 | 0 | 0
2118 | 63244.66 | 2011-07-06 03:43 | 1950.98 | 8 | 1 | 0.09352586 | 4.200207 | 7.113416 | 6.447741 | 28.5462 | 21.77531 | 0 | 0.04769648 | 0 | 0 | 0
2119 | 63274.68 | 2011-07-06 03:44 | 1980.995 | 8 | 1 | 0.09116086 | 4.200207 | 7.114187 | 6.447741 | 28.54944 | 21.77531 | 0 | 0.04769648 | 0 | 0 | 0
2120 | 63304.69 | 2011-07-06 03:44 | 2011.01 | 8 | 1 | 0.0891597 | 4.200207 | 7.114939 | 6.447741 | 28.55259 | 21.77531 | 0 | 0.04769648 | 0 | 0 | 0
2121 | 63334.71 | 2011-07-06 03:45 | 2041.025 | 8 | 1 | 0.08697662 | 4.200207 | 7.115672 | 6.447741 | 28.55567 | 21.77531 | 0 | 0.04769648 | 0 | 0 | 0
2122 | 63364.72 | 2011-07-06 03:46 | 2071.04 | 8 | 1 | 0.08497547 | 4.200207 | 7.116388 | 6.447741 | 28.55868 | 21.77531 | 0 | 0.04769648 | 0 | 0 | 0
2123 | 63394.74 | 2011-07-06 03:46 | 2101.055 | 8 | 1 | 0.08297431 | 4.200207 | 7.117087 | 6.447741 | 28.56162 | 21.77531 | 0 | 0.04769648 | 0 | 0 | 0
2124 | 63424.75 | 2011-07-06 03:47 | 2131.07 | 8 | 1 | 0.08115508 | 4.200368 | 7.11777 | 6.447741 | 28.56449 | 21.77531 | 0 | 0.04769648 | 0 | 0 | 0
2125 | 63454.77 | 2011-07-06 03:47 | 2161.087 | 8 | 1 | 0.07879008 | 4.200207 | 7.118436 | 6.447741 | 28.56729 | 21.77531 | 0 | 0.04769648 | 0 | 0 | 0
2126 | 63484.78 | 2011-07-06 03:48 | 2191.1 | 8 | 1 | 0.07715277 | 4.200207 | 7.119086 | 6.447741 | 28.57002 | 21.77531 | 0 | 0.04769648 | 0 | 0 | 0
2127 | 63514.8 | 2011-07-06 03:48 | 2221.115 | 8 | 1 | 0.07533354 | 4.200207 | 7.119721 | 6.447741 | 28.57268 | 21.77531 | 0 | 0.04769648 | 0 | 0 | 0
2128 | 63544.82 | 2011-07-06 03:48 | 2251.131 | 8 | 1 | 0.07333238 | 4.200207 | 7.120341 | 6.447741 | 28.57529 | 21.77531 | 0 | 0.04769648 | 0 | 0 | 0
2129 | 63574.83 | 2011-07-06 03:49 | 2281.146 | 8 | 1 | 0.07169507 | 4.200207 | 7.120947 | 6.447741 | 28.57783 | 21.77531 | 0 | 0.04769648 | 0 | 0 | 0
2130 | 63604.85 | 2011-07-06 03:50 | 2311.161 | 8 | 1 | 0.07005776 | 4.200207 | 7.121538 | 6.447741 | 28.58031 | 21.77531 | 0 | 0.04769648 | 0 | 0 | 0
2131 | 63634.86 | 2011-07-06 03:50 | 2341.176 | 8 | 1 | 0.06860238 | 4.200207 | 7.122116 | 6.447741 | 28.58274 | 21.77531 | 0 | 0.04769648 | 0 | 0 | 0
2132 | 63664.88 | 2011-07-06 03:50 | 2371.191 | 8 | 1 | 0.06678314 | 4.200207 | 7.12268 | 6.447741 | 28.58511 | 21.77531 | 0 | 0.04769648 | 0 | 0 | 0
2133 | 63694.89 | 2011-07-06 03:51 | 2401.206 | 8 | 1 | 0.06532776 | 4.200045 | 7.123232 | 6.447741 | 28.58743 | 21.77531 | -6.475449e-05 | 0.04769648 | 0 | 0 | 0
2134 | 63724.91 | 2011-07-06 03:52 | 2431.221 | 8 | 1 | 0.06369045 | 4.200207 | 7.123771 | 6.447741 | 28.58969 | 21.77531 | 0 | 0.04769648 | 0 | 0 | 0
2135 | 63754.92 | 2011-07-06 03:52 | 2461.236 | 8 | 1 | 0.06259891 | 4.200368 | 7.124298 | 6.447741 | 28.59191 | 21.77531 | 0 | 0.04769648 | 0 | 0 | 0
2136 | 63784.94 | 2011-07-06 03:52 | 2491.251 | 8 | 1 | 0.06077967 | 4.200207 | 7.124813 | 6.447741 | 28.59407 | 21.77531 | 0 | 0.04769648 | 0 | 0 | 0
2137 | 63814.95 | 2011-07-06 03:53 | 2521.266 | 8 | 1 | 0.05987006 | 4.200368 | 7.125316 | 6.447741 | 28.59618 | 21.77531 | 3.232956e-05 | 0.04769648 | 0 | 0 | 0
2138 | 63844.97 | 2011-07-06 03:54 | 2551.281 | 8 | 1 | 0.05823275 | 4.200207 | 7.125808 | 6.447741 | 28.59825 | 21.77531 | 0 | 0.04769648 | 0 | 0 | 0
2139 | 63874.98 | 2011-07-06 03:54 | 2581.296 | 8 | 1 | 0.05750506 | 4.200207 | 7.12629 | 6.447741 | 28.60027 | 21.77531 | 0 | 0.04769648 | 0 | 0 | 0
2140 | 63905 | 2011-07-06 03:54 | 2611.311 | 8 | 1 | 0.05568582 | 4.200207 | 7.126761 | 6.447741 | 28.60225 | 21.77531 | 0 | 0.04769648 | 0 | 0 | 0
2141 | 63935.01 | 2011-07-06 03:55 | 2641.329 | 8 | 1 | 0.05459429 | 4.200207 | 7.127221 | 6.447741 | 28.60418 | 21.77531 | -3.232956e-05 | 0.04769648 | 0 | 0 | 0
2142 | 63965.03 | 2011-07-06 03:56 | 2671.341 | 8 | 1 | 0.05332082 | 4.200207 | 7.127671 | 6.447741 | 28.60608 | 21.77531 | 0 | 0.04769648 | 0 | 0 | 0
2143 | 63995.04 | 2011-07-06 03:56 | 2701.357 | 8 | 1 | 0.05222928 | 4.200368 | 7.128112 | 6.447741 | 28.60793 | 21.77531 | 3.232956e-05 | 0.04769648 | 0 | 0 | 0
2144 | 64025.06 | 2011-07-06 03:56 | 2731.372 | 8 | 1 | 0.05150159 | 4.200368 | 7.128544 | 6.447741 | 28.60974 | 21.77531 | 3.232956e-05 | 0.04769648 | 0 | 0 | 0
2145 | 64053.96 | 2011-07-06 03:57 | 2760.277 | 8 | 1 | 0.04986428 | 4.200207 | 7.128951 | 6.447741 | 28.61145 | 21.77531 | 0 | 0.04769648 | 0 | 0 | 0
2146 | 64083.98 | 2011-07-06 03:58 | 30.01533 | 9 | 1 | 0 | 4.194538 | 7.128951 | 6.447741 | 28.61145 | 21.77531 | 0 | 0.04769648 | 0 | 0 | 0
2147 | 64113.99 | 2011-07-06 03:58 | 60.03022 | 9 | 1 | 0 | 4.193727 | 7.128951 | 6.447741 | 28.61145 | 21.77531 | 0 | 0.04769648 | 0 | 0 | 0
2148 | 64144.01 | 2011-07-06 03:58 | 90.04526 | 9 | 1 | 0 | 4.192918 | 7.128951 | 6.447741 | 28.61145 | 21.77531 | -6.475449e-05 | 0.04769648 | 0 | 0 | 0
2149 | 64173.98 | 2011-07-06 03:59 | 120.0135 | 9 | 1 | 0 | 4.192432 | 7.128951 | 6.447741 | 28.61145 | 21.77531 | -3.242493e-05 | 0.04769648 | 0 | 0 | 0
2150 | 64173.99 | 2011-07-06 03:59 | 0.01549396 | 10 | 1 | -0.0003465305 | 4.19227 | 7.128951 | 6.447741 | 28.61145 | 21.77531 | 0 | 0.06036165 | 0 | 0 | 0
2151 | 64204 | 2011-07-06 03:59 | 30.01541 | 11 | 1 | -4.049958 | 3.714613 | 7.128951 | 6.481509 | 28.61145 | 21.90271 | -0.002623987 | 0.06036165 | 0 | 0 | 0
2152 | 64234.02 | 2011-07-06 04:00 | 60.03018 | 11 | 1 | -4.050322 | 3.636704 | 7.128951 | 6.515276 | 28.61145 | 22.02673 | -0.001684523 | 0.06036165 | 0 | 0 | 0
2153 | 64264.03 | 2011-07-06 04:00 | 90.04523 | 11 | 1 | -4.050139 | 3.585035 | 7.128951 | 6.549043 | 28.61145 | 22.1486 | -0.001166201 | 0.06036165 | 0 | 0 | 0
2154 | 64294.05 | 2011-07-06 04:01 | 120.0603 | 11 | 1 | -4.049958 | 3.546 | 7.128951 | 6.58281 | 28.61145 | 22.26898 | -0.0009717941 | 0.06036165 | 0 | 0 | 0
2155 | 64324.06 | 2011-07-06 04:02 | 150.0754 | 11 | 1 | -4.050139 | 3.512471 | 7.128951 | 6.616577 | 28.61145 | 22.38814 | -0.0008422375 | 0.06036165 | 0 | 0 | 0
2156 | 64354.08 | 2011-07-06 04:02 | 180.0905 | 11 | 1 | -4.049958 | 3.482344 | 7.128951 | 6.650344 | 28.61145 | 22.50623 | -0.0008098602 | 0.06036165 | 0 | 0 | 0
2157 | 64384.1 | 2011-07-06 04:03 | 210.1056 | 11 | 1 | -4.049958 | 3.454809 | 7.128951 | 6.684111 | 28.61145 | 22.62335 | -0.0006802559 | 0.06036165 | 0 | 0 | 0
2158 | 64414.11 | 2011-07-06 04:03 | 240.1226 | 11 | 1 | -4.049958 | 3.429379 | 7.128951 | 6.71788 | 28.61145 | 22.73957 | -0.0006155014 | 0.06036165 | 0 | 0 | 0
2159 | 64444.13 | 2011-07-06 04:04 | 270.1357 | 11 | 1 | -4.049958 | 3.406055 | 7.128951 | 6.751645 | 28.61145 | 22.85496 | -0.0005830765 | 0.06036165 | 0 | 0 | 0
2160 | 64474.14 | 2011-07-06 04:04 | 300.1508 | 11 | 1 | -4.049958 | 3.384837 | 7.128951 | 6.785411 | 28.61145 | 22.96961 | -0.000518322 | 0.06036165 | 0 | 0 | 0
2161 | 64504.16 | 2011-07-06 04:04 | 330.1658 | 11 | 1 | -4.049958 | 3.365076 | 7.128951 | 6.819178 | 28.61145 | 23.08356 | -0.000518322 | 0.06036165 | 0 | 0 | 0
2162 | 64534.17 | 2011-07-06 04:05 | 360.1811 | 11 | 1 | -4.049776 | 3.346773 | 7.128951 | 6.852945 | 28.61145 | 23.19687 | -0.0004211426 | 0.06036165 | 0 | 0 | 0
2163 | 64564.19 | 2011-07-06 04:06 | 390.1959 | 11 | 1 | -4.049958 | 3.32928 | 7.128951 | 6.886712 | 28.61145 | 23.30958 | -0.0004859447 | 0.06036165 | 0 | 0 | 0
2164 | 64594.2 | 2011-07-06 04:06 | 420.211 | 11 | 1 | -4.049776 | 3.312921 | 7.128951 | 6.920478 | 28.61145 | 23.42172 | -0.0003887177 | 0.06036165 | 0 | 0 | 0
2165 | 64624.22 | 2011-07-06 04:06 | 450.2261 | 11 | 1 | -4.049776 | 3.296724 | 7.128951 | 6.954245 | 28.61145 | 23.53331 | -0.0004210949 | 0.06036165 | 0 | 0 | 0
2166 | 64654.23 | 2011-07-06 04:07 | 480.2412 | 11 | 1 | -4.049776 | 3.281337 | 7.128951 | 6.988012 | 28.61145 | 23.64436 | -0.0003887653 | 0.06036165 | 0 | 0 | 0
2167 | 64684.25 | 2011-07-06 04:08 | 510.2562 | 11 | 1 | -4.049958 | 3.265787 | 7.128951 | 7.021778 | 28.61145 | 23.7549 | -0.0004210949 | 0.06036165 | 0 | 0 | 0
2168 | 64714.26 | 2011-07-06 04:08 | 540.2714 | 11 | 1 | -4.049958 | 3.250562 | 7.128951 | 7.055545 | 28.61145 | 23.86492 | -0.0004211426 | 0.06036165 | 0 | 0 | 0
2169 | 64744.28 | 2011-07-06 04:08 | 570.2863 | 11 | 1 | -4.050139 | 3.235013 | 7.128951 | 7.089311 | 28.61145 | 23.97442 | -0.0004858971 | 0.06036165 | 0 | 0 | 0
2170 | 64774.29 | 2011-07-06 04:09 | 600.3016 | 11 | 1 | -4.049958 | 3.219301 | 7.128951 | 7.123078 | 28.61145 | 24.0834 | -0.0003887177 | 0.06036165 | 0 | 0 | 0
2171 | 64804.31 | 2011-07-06 04:10 | 630.3167 | 11 | 1 | -4.049958 | 3.202456 | 7.128951 | 7.156845 | 28.61145 | 24.19182 | -0.0004535198 | 0.06036165 | 0 | 0 | 0
2172 | 64834.32 | 2011-07-06 04:10 | 660.3317 | 11 | 1 | -4.049958 | 3.184477 | 7.128951 | 7.190611 | 28.61145 | 24.29965 | -0.000518322 | 0.06036165 | 0 | 0 | 0
2173 | 64864.34 | 2011-07-06 04:10 | 690.3468 | 11 | 1 | -4.049958 | 3.16504 | 7.128951 | 7.224378 | 28.61145 | 24.40686 | -0.000518322 | 0.06036165 | 0 | 0 | 0
2174 | 64894.35 | 2011-07-06 04:11 | 720.3617 | 11 | 1 | -4.049958 | 3.143984 | 7.128951 | 7.258144 | 28.61145 | 24.51338 | -0.0005831242 | 0.06036165 | 0 | 0 | 0
2175 | 64924.37 | 2011-07-06 04:12 | 750.3768 | 11 | 1 | -4.049958 | 3.11985 | 7.128951 | 7.29191 | 28.61145 | 24.61914 | -0.0006803036 | 0.06036165 | 0 | 0 | 0
2176 | 64954.38 | 2011-07-06 04:12 | 780.3918 | 11 | 1 | -4.050139 | 3.092153 | 7.128951 | 7.325677 | 28.61145 | 24.72403 | -0.0007450581 | 0.06036165 | 0 | 0 | 0
2177 | 64984.4 | 2011-07-06 04:12 | 810.4068 | 11 | 1 | -4.049776 | 3.058462 | 7.128951 | 7.359443 | 28.61145 | 24.82789 | -0.0009718418 | 0.06036165 | 0 | 0 | 0
2178 | 65014.41 | 2011-07-06 04:13 | 840.4239 | 11 | 1 | -4.049958 | 3.014568 | 7.128951 | 7.393212 | 28.61145 | 24.93047 | -0.001328182 | 0.06036165 | 0 | 0 | 0
2179 | 65044.43 | 2011-07-06 04:14 | 870.437 | 11 | 1 | -4.049776 | 2.950103 | 7.128951 | 7.426976 | 28.61145 | 25.03124 | -0.00207324 | 0.06036165 | 0 | 0 | 0
2180 | 65074.44 | 2011-07-06 04:14 | 900.4521 | 11 | 1 | -4.049958 | 2.838666 | 7.128951 | 7.460742 | 28.61145 | 25.12917 | -0.003854942 | 0.06036165 | 0 | 0 | 0
2181 | 65097.25 | 2011-07-06 04:14 | 923.2642 | 11 | 1 | -4.049958 | 2.699855 | 7.128951 | 7.486405 | 28.61145 | 25.20034 | -0.005539465 | 0.06036165 | 0 | 0 | 0
2182 | 65217.27 | 2011-07-06 04:16 | 120.0135 | 12 | 1 | 0 | 3.666507 | 7.128951 | 7.486405 | 28.61145 | 25.20034 | 0.0002267838 | 0.06036165 | 0 | 0 | 0
2183 | 65217.28 | 2011-07-06 04:16 | 0.01560024 | 13 | 1 | -0.0003465305 | 3.666183 | 7.128951 | 7.486405 | 28.61145 | 25.20034 | -9.717941e-05 | 0.07545206 | 0 | 0 | 0
2184 | 65217.3 | 2011-07-06 04:16 | 2.421024627e-06 | 6 | 1 | 0 | 3.666345 | 7.128951 | 7.486405 | 28.61145 | 25.20034 | 0 | 0.07545206 | 0 | 0 | 0
2185 | 65247.31 | 2011-07-06 04:17 | 30.01512 | 7 | 1 | 0.6747706 | 3.735346 | 7.134578 | 7.486405 | 28.63242 | 25.20034 | 0.0003563404 | 0.07545206 | 0 | 0 | 0
2186 | 65277.33 | 2011-07-06 04:17 | 60.03014 | 7 | 1 | 0.6747706 | 3.745388 | 7.140204 | 7.486405 | 28.65347 | 25.20034 | 0.0002267838 | 0.07545206 | 0 | 0 | 0
2187 | 65307.34 | 2011-07-06 04:18 | 90.04532 | 7 | 1 | 0.6747706 | 3.753162 | 7.145831 | 7.486405 | 28.67456 | 25.20034 | 0.0002267361 | 0.07545206 | 0 | 0 | 0
2188 | 65337.36 | 2011-07-06 04:18 | 120.0603 | 7 | 1 | 0.6747706 | 3.760127 | 7.151458 | 7.486405 | 28.6957 | 25.20034 | 0.0001619816 | 0.07545206 | 0 | 0 | 0
2189 | 65367.37 | 2011-07-06 04:19 | 150.0753 | 7 | 1 | 0.6749525 | 3.766606 | 7.157085 | 7.486405 | 28.71688 | 25.20034 | 0.0001943588 | 0.07545206 | 0 | 0 | 0
2190 | 65397.39 | 2011-07-06 04:19 | 180.0924 | 7 | 1 | 0.6747706 | 3.772599 | 7.162712 | 7.486405 | 28.73809 | 25.20034 | 0.0001619816 | 0.07545206 | 0 | 0 | 0
2191 | 65427.41 | 2011-07-06 04:20 | 210.1057 | 7 | 1 | 0.6749525 | 3.778268 | 7.168338 | 7.486405 | 28.75933 | 25.20034 | 0.0001295567 | 0.07545206 | 0 | 0 | 0
2192 | 65457.42 | 2011-07-06 04:20 | 240.1205 | 7 | 1 | 0.6747706 | 3.783937 | 7.173965 | 7.486405 | 28.78061 | 25.20034 | 0.0001295567 | 0.07545206 | 0 | 0 | 0
2193 | 65487.44 | 2011-07-06 04:21 | 270.1357 | 7 | 1 | 0.6747706 | 3.789444 | 7.179592 | 7.486405 | 28.80192 | 25.20034 | 9.717941e-05 | 0.07545206 | 0 | 0 | 0
2194 | 65517.45 | 2011-07-06 04:21 | 300.1506 | 7 | 1 | 0.6749525 | 3.794789 | 7.185218 | 7.486405 | 28.82325 | 25.20034 | 0.0001295567 | 0.07545206 | 0 | 0 | 0
2195 | 65547.47 | 2011-07-06 04:22 | 330.1657 | 7 | 1 | 0.6747706 | 3.799811 | 7.190845 | 7.486405 | 28.84462 | 25.20034 | 0.0001296043 | 0.07545206 | 0 | 0 | 0
2196 | 65577.48 | 2011-07-06 04:22 | 360.1807 | 7 | 1 | 0.6749525 | 3.804994 | 7.196472 | 7.486405 | 28.86601 | 25.20034 | 0.0001295567 | 0.07545206 | 0 | 0 | 0
2197 | 65607.5 | 2011-07-06 04:23 | 390.1958 | 7 | 1 | 0.6747706 | 3.809853 | 7.202099 | 7.486405 | 28.88744 | 25.20034 | 9.717941e-05 | 0.07545206 | 0 | 0 | 0
2198 | 65637.51 | 2011-07-06 04:23 | 420.2108 | 7 | 1 | 0.6747706 | 3.814874 | 7.207725 | 7.486405 | 28.90889 | 25.20034 | 0.0001619816 | 0.07545206 | 0 | 0 | 0
2199 | 65667.53 | 2011-07-06 04:24 | 450.2259 | 7 | 1 | 0.6747706 | 3.819409 | 7.213352 | 7.486405 | 28.93037 | 25.20034 | 9.717941e-05 | 0.07545206 | 0 | 0 | 0
2200 | 65697.54 | 2011-07-06 04:24 | 480.2409 | 7 | 1 | 0.6747706 | 3.824268 | 7.218979 | 7.486405 | 28.95187 | 25.20034 | 0.0001295567 | 0.07545206 | 0 | 0 | 0
2201 | 65727.56 | 2011-07-06 04:25 | 510.2561 | 7 | 1 | 0.6749525 | 3.828966 | 7.224605 | 7.486405 | 28.9734 | 25.20034 | 9.717941e-05 | 0.07545206 | 0 | 0 | 0
2202 | 65757.57 | 2011-07-06 04:25 | 540.2711 | 7 | 1 | 0.6747706 | 3.833501 | 7.230232 | 7.486405 | 28.99496 | 25.20034 | 0.0001296043 | 0.07545206 | 0 | 0 | 0
2203 | 65787.59 | 2011-07-06 04:26 | 570.2861 | 7 | 1 | 0.6747706 | 3.837874 | 7.235859 | 7.486405 | 29.01654 | 25.20034 | 0.0001296043 | 0.07545206 | 0 | 0 | 0
2204 | 65817.6 | 2011-07-06 04:26 | 600.3011 | 7 | 1 | 0.6749525 | 3.842085 | 7.241485 | 7.486405 | 29.03815 | 25.20034 | 0.0001295567 | 0.07545206 | 0 | 0 | 0
2205 | 65847.62 | 2011-07-06 04:27 | 630.3162 | 7 | 1 | 0.6747706 | 3.846135 | 7.247112 | 7.486405 | 29.05978 | 25.20034 | 0.0001295567 | 0.07545206 | 0 | 0 | 0
2206 | 65877.63 | 2011-07-06 04:27 | 660.3312 | 7 | 1 | 0.6749525 | 3.850184 | 7.252739 | 7.486405 | 29.08143 | 25.20034 | 0.0001295567 | 0.07545206 | 0 | 0 | 0
2207 | 65907.65 | 2011-07-06 04:28 | 690.3463 | 7 | 1 | 0.6747706 | 3.853585 | 7.258365 | 7.486405 | 29.1031 | 25.20034 | 3.242493e-05 | 0.07545206 | 0 | 0 | 0
2208 | 65937.66 | 2011-07-06 04:28 | 720.3613 | 7 | 1 | 0.6747706 | 3.857311 | 7.263992 | 7.486405 | 29.1248 | 25.20034 | 9.717941e-05 | 0.07545206 | 0 | 0 | 0
2209 | 65967.68 | 2011-07-06 04:29 | 750.3765 | 7 | 1 | 0.6747706 | 3.860712 | 7.269619 | 7.486405 | 29.14651 | 25.20034 | 6.480217e-05 | 0.07545206 | 0 | 0 | 0
2210 | 65997.69 | 2011-07-06 04:29 | 780.3936 | 7 | 1 | 0.6749525 | 3.863952 | 7.275246 | 7.486405 | 29.16825 | 25.20034 | 9.717941e-05 | 0.07545206 | 0 | 0 | 0
2211 | 66027.71 | 2011-07-06 04:30 | 810.4066 | 7 | 1 | 0.6747706 | 3.866705 | 7.280872 | 7.486405 | 29.18999 | 25.20034 | 6.480217e-05 | 0.07545206 | 0 | 0 | 0
2212 | 66057.72 | 2011-07-06 04:30 | 840.4215 | 7 | 1 | 0.6747706 | 3.869621 | 7.286498 | 7.486405 | 29.21176 | 25.20034 | 9.717941e-05 | 0.07545206 | 0 | 0 | 0
2213 | 66087.74 | 2011-07-06 04:31 | 870.4366 | 7 | 1 | 0.6747706 | 3.872212 | 7.292125 | 7.486405 | 29.23354 | 25.20034 | 6.475449e-05 | 0.07545206 | 0 | 0 | 0
2214 | 66117.75 | 2011-07-06 04:31 | 900.4516 | 7 | 1 | 0.6749525 | 3.874804 | 7.297752 | 7.486405 | 29.25533 | 25.20034 | 9.717941e-05 | 0.07545206 | 0 | 0 | 0
2215 | 66147.77 | 2011-07-06 04:32 | 930.4669 | 7 | 1 | 0.6749525 | 3.877071 | 7.303379 | 7.486405 | 29.27714 | 25.20034 | 9.717941e-05 | 0.07545206 | 0 | 0 | 0
2216 | 66177.78 | 2011-07-06 04:32 | 960.4818 | 7 | 1 | 0.6749525 | 3.879177 | 7.309005 | 7.486405 | 29.29896 | 25.20034 | 3.237724e-05 | 0.07545206 | 0 | 0 | 0
2217 | 66207.8 | 2011-07-06 04:33 | 990.4968 | 7 | 1 | 0.6749525 | 3.881283 | 7.314632 | 7.486405 | 29.32079 | 25.20034 | 3.242493e-05 | 0.07545206 | 0 | 0 | 0
2218 | 66237.81 | 2011-07-06 04:33 | 1020.512 | 7 | 1 | 0.6749525 | 3.883712 | 7.320258 | 7.486405 | 29.34264 | 25.20034 | 0.0001295567 | 0.07545206 | 0 | 0 | 0
2219 | 66267.83 | 2011-07-06 04:34 | 1050.527 | 7 | 1 | 0.6747706 | 3.885494 | 7.325885 | 7.486405 | 29.3645 | 25.20034 | 3.237724e-05 | 0.07545206 | 0 | 0 | 0
2220 | 66297.84 | 2011-07-06 04:34 | 1080.542 | 7 | 1 | 0.6747706 | 3.887762 | 7.331512 | 7.486405 | 29.38637 | 25.20034 | 6.480217e-05 | 0.07545206 | 0 | 0 | 0
2221 | 66327.86 | 2011-07-06 04:35 | 1110.557 | 7 | 1 | 0.6749525 | 3.889705 | 7.337138 | 7.486405 | 29.40825 | 25.20034 | 9.717941e-05 | 0.07545206 | 0 | 0 | 0
2222 | 66357.87 | 2011-07-06 04:35 | 1140.572 | 7 | 1 | 0.6747706 | 3.891811 | 7.342765 | 7.486405 | 29.43014 | 25.20034 | 6.480217e-05 | 0.07545206 | 0 | 0 | 0
2223 | 66387.89 | 2011-07-06 04:36 | 1170.587 | 7 | 1 | 0.6749525 | 3.893593 | 7.348392 | 7.486405 | 29.45204 | 25.20034 | 6.480217e-05 | 0.07545206 | 0 | 0 | 0
2224 | 66417.9 | 2011-07-06 04:36 | 1200.602 | 7 | 1 | 0.6747706 | 3.895374 | 7.354018 | 7.486405 | 29.47395 | 25.20034 | 0 | 0.07545206 | 0 | 0 | 0
2225 | 66447.92 | 2011-07-06 04:37 | 1230.617 | 7 | 1 | 0.6747706 | 3.897156 | 7.359644 | 7.486405 | 29.49587 | 25.20034 | 0 | 0.07545206 | 0 | 0 | 0
2226 | 66477.93 | 2011-07-06 04:37 | 1260.632 | 7 | 1 | 0.6749525 | 3.899262 | 7.36527 | 7.486405 | 29.51781 | 25.20034 | 6.480217e-05 | 0.07545206 | 0 | 0 | 0
2227 | 66507.95 | 2011-07-06 04:38 | 1290.647 | 7 | 1 | 0.6749525 | 3.901205 | 7.370897 | 7.486405 | 29.53975 | 25.20034 | 6.480217e-05 | 0.07545206 | 0 | 0 | 0
2228 | 66537.96 | 2011-07-06 04:38 | 1320.662 | 7 | 1 | 0.6747706 | 3.903149 | 7.376524 | 7.486405 | 29.56171 | 25.20034 | 3.237724e-05 | 0.07545206 | 0 | 0 | 0
2229 | 66567.98 | 2011-07-06 04:39 | 1350.677 | 7 | 1 | 0.6749525 | 3.904931 | 7.38215 | 7.486405 | 29.58367 | 25.20034 | 3.237724e-05 | 0.07545206 | 0 | 0 | 0
2230 | 66597.99 | 2011-07-06 04:39 | 1380.694 | 7 | 1 | 0.6747706 | 3.906874 | 7.387777 | 7.486405 | 29.60565 | 25.20034 | 3.242493e-05 | 0.07545206 | 0 | 0 | 0
2231 | 66628.01 | 2011-07-06 04:40 | 1410.707 | 7 | 1 | 0.6749525 | 3.908818 | 7.393403 | 7.486405 | 29.62764 | 25.20034 | 3.237724e-05 | 0.07545206 | 0 | 0 | 0
2232 | 66658.02 | 2011-07-06 04:40 | 1440.723 | 7 | 1 | 0.6747706 | 3.910924 | 7.39903 | 7.486405 | 29.64964 | 25.20034 | 6.480217e-05 | 0.07545206 | 0 | 0 | 0
2233 | 66688.04 | 2011-07-06 04:41 | 1470.738 | 7 | 1 | 0.6749525 | 3.912867 | 7.404657 | 7.486405 | 29.67165 | 25.20034 | 6.480217e-05 | 0.07545206 | 0 | 0 | 0
2234 | 66718.05 | 2011-07-06 04:41 | 1500.753 | 7 | 1 | 0.6749525 | 3.914649 | 7.410283 | 7.486405 | 29.69367 | 25.20034 | 3.237724e-05 | 0.07545206 | 0 | 0 | 0
2235 | 66748.07 | 2011-07-06 04:42 | 1530.768 | 7 | 1 | 0.6747706 | 3.916755 | 7.41591 | 7.486405 | 29.7157 | 25.20034 | 6.480217e-05 | 0.07545206 | 0 | 0 | 0
2236 | 66778.08 | 2011-07-06 04:42 | 1560.783 | 7 | 1 | 0.6747706 | 3.918698 | 7.421536 | 7.486405 | 29.73775 | 25.20034 | 6.475449e-05 | 0.07545206 | 0 | 0 | 0
2237 | 66808.1 | 2011-07-06 04:43 | 1590.798 | 7 | 1 | 0.6747706 | 3.92048 | 7.427163 | 7.486405 | 29.7598 | 25.20034 | 3.237724e-05 | 0.07545206 | 0 | 0 | 0
2238 | 66838.11 | 2011-07-06 04:43 | 1620.813 | 7 | 1 | 0.6747706 | 3.922586 | 7.43279 | 7.486405 | 29.78187 | 25.20034 | 6.480217e-05 | 0.07545206 | 0 | 0 | 0
2239 | 66868.13 | 2011-07-06 04:44 | 1650.828 | 7 | 1 | 0.6747706 | 3.924529 | 7.438416 | 7.486405 | 29.80394 | 25.20034 | 3.237724e-05 | 0.07545206 | 0 | 0 | 0
2240 | 66898.14 | 2011-07-06 04:44 | 1680.843 | 7 | 1 | 0.6747706 | 3.926473 | 7.444043 | 7.486405 | 29.82603 | 25.20034 | 6.480217e-05 | 0.07545206 | 0 | 0 | 0
2241 | 66928.16 | 2011-07-06 04:45 | 1710.858 | 7 | 1 | 0.6747706 | 3.928417 | 7.449669 | 7.486405 | 29.84813 | 25.20034 | 3.237724e-05 | 0.07545206 | 0 | 0 | 0
2242 | 66958.18 | 2011-07-06 04:45 | 1740.876 | 7 | 1 | 0.6751344 | 3.930522 | 7.455297 | 7.486405 | 29.87024 | 25.20034 | 6.480217e-05 | 0.07545206 | 0 | 0 | 0
2243 | 66988.19 | 2011-07-06 04:46 | 1770.888 | 7 | 1 | 0.6747706 | 3.932466 | 7.460923 | 7.486405 | 29.89236 | 25.20034 | 6.480217e-05 | 0.07545206 | 0 | 0 | 0
2244 | 67018.2 | 2011-07-06 04:46 | 1800.903 | 7 | 1 | 0.6749525 | 3.934572 | 7.466549 | 7.486405 | 29.91449 | 25.20034 | 6.480217e-05 | 0.07545206 | 0 | 0 | 0
2245 | 67048.22 | 2011-07-06 04:47 | 1830.918 | 7 | 1 | 0.6749525 | 3.936677 | 7.472176 | 7.486405 | 29.93663 | 25.20034 | 9.717941e-05 | 0.07545206 | 0 | 0 | 0
2246 | 67078.23 | 2011-07-06 04:47 | 1860.933 | 7 | 1 | 0.6751344 | 3.938459 | 7.477802 | 7.486405 | 29.95879 | 25.20034 | 3.237724e-05 | 0.07545206 | 0 | 0 | 0
2247 | 67108.25 | 2011-07-06 04:48 | 1890.948 | 7 | 1 | 0.6747706 | 3.940565 | 7.483429 | 7.486405 | 29.98096 | 25.20034 | 3.237724e-05 | 0.07545206 | 0 | 0 | 0
2248 | 67138.26 | 2011-07-06 04:48 | 1920.963 | 7 | 1 | 0.6747706 | 3.942508 | 7.489056 | 7.486405 | 30.00313 | 25.20034 | 6.475449e-05 | 0.07545206 | 0 | 0 | 0
2249 | 67168.28 | 2011-07-06 04:49 | 1950.978 | 7 | 1 | 0.6747706 | 3.944452 | 7.494682 | 7.486405 | 30.02532 | 25.20034 | 0 | 0.07545206 | 0 | 0 | 0
2250 | 67198.29 | 2011-07-06 04:49 | 1980.995 | 7 | 1 | 0.6747706 | 3.946558 | 7.500309 | 7.486405 | 30.04752 | 25.20034 | 3.237724e-05 | 0.07545206 | 0 | 0 | 0
2251 | 67228.31 | 2011-07-06 04:50 | 2011.009 | 7 | 1 | 0.6749525 | 3.948825 | 7.505936 | 7.486405 | 30.06973 | 25.20034 | 9.722709e-05 | 0.07545206 | 0 | 0 | 0
2252 | 67258.32 | 2011-07-06 04:50 | 2041.023 | 7 | 1 | 0.6747706 | 3.950607 | 7.511562 | 7.486405 | 30.09196 | 25.20034 | 0 | 0.07545206 | 0 | 0 | 0
2253 | 67288.34 | 2011-07-06 04:51 | 2071.038 | 7 | 1 | 0.6749525 | 3.952875 | 7.517189 | 7.486405 | 30.11419 | 25.20034 | 6.480217e-05 | 0.07545206 | 0 | 0 | 0
2254 | 67318.35 | 2011-07-06 04:51 | 2101.053 | 7 | 1 | 0.6747706 | 3.954818 | 7.522815 | 7.486405 | 30.13644 | 25.20034 | 6.480217e-05 | 0.07545206 | 0 | 0 | 0
2255 | 67348.37 | 2011-07-06 04:52 | 2131.069 | 7 | 1 | 0.6749525 | 3.957086 | 7.528442 | 7.486405 | 30.1587 | 25.20034 | 9.717941e-05 | 0.07545206 | 0 | 0 | 0
2256 | 67378.38 | 2011-07-06 04:52 | 2161.084 | 7 | 1 | 0.6747706 | 3.958868 | 7.534068 | 7.486405 | 30.18097 | 25.20034 | 0 | 0.07545206 | 0 | 0 | 0
2257 | 67408.4 | 2011-07-06 04:53 | 2191.099 | 7 | 1 | 0.6749525 | 3.961297 | 7.539694 | 7.486405 | 30.20325 | 25.20034 | 9.717941e-05 | 0.07545206 | 0 | 0 | 0
2258 | 67438.41 | 2011-07-06 04:53 | 2221.114 | 7 | 1 | 0.6747706 | 3.963241 | 7.54532 | 7.486405 | 30.22554 | 25.20034 | 3.242493e-05 | 0.07545206 | 0 | 0 | 0
2259 | 67468.43 | 2011-07-06 04:54 | 2251.129 | 7 | 1 | 0.6747706 | 3.965508 | 7.550946 | 7.486405 | 30.24784 | 25.20034 | 9.717941e-05 | 0.07545206 | 0 | 0 | 0
2260 | 67498.44 | 2011-07-06 04:54 | 2281.144 | 7 | 1 | 0.6749525 | 3.967452 | 7.556573 | 7.486405 | 30.27016 | 25.20034 | 0 | 0.07545206 | 0 | 0 | 0
2261 | 67528.46 | 2011-07-06 04:55 | 2311.159 | 7 | 1 | 0.6747706 | 3.96972 | 7.562199 | 7.486405 | 30.29249 | 25.20034 | 6.475449e-05 | 0.07545206 | 0 | 0 | 0
2262 | 67558.47 | 2011-07-06 04:55 | 2341.174 | 7 | 1 | 0.6747706 | 3.971987 | 7.567826 | 7.486405 | 30.31483 | 25.20034 | 9.717941e-05 | 0.07545206 | 0 | 0 | 0
2263 | 67588.49 | 2011-07-06 04:56 | 2371.189 | 7 | 1 | 0.6749525 | 3.974093 | 7.573452 | 7.486405 | 30.33718 | 25.20034 | 3.237724e-05 | 0.07545206 | 0 | 0 | 0
2264 | 67618.5 | 2011-07-06 04:56 | 2401.204 | 7 | 1 | 0.6747706 | 3.976199 | 7.579079 | 7.486405 | 30.35955 | 25.20034 | 6.480217e-05 | 0.07545206 | 0 | 0 | 0
2265 | 67648.52 | 2011-07-06 04:57 | 2431.219 | 7 | 1 | 0.6745886 | 3.978304 | 7.584705 | 7.486405 | 30.38193 | 25.20034 | 3.237724e-05 | 0.07545206 | 0 | 0 | 0
2266 | 67678.53 | 2011-07-06 04:57 | 2461.234 | 7 | 1 | 0.6749525 | 3.980248 | 7.590332 | 7.486405 | 30.40432 | 25.20034 | 3.242493e-05 | 0.07545206 | 0 | 0 | 0
2267 | 67708.55 | 2011-07-06 04:58 | 2491.249 | 7 | 1 | 0.6749525 | 3.98284 | 7.595958 | 7.486405 | 30.42672 | 25.20034 | 3.242493e-05 | 0.07545206 | 0 | 0 | 0
2268 | 67738.56 | 2011-07-06 04:58 | 2521.264 | 7 | 1 | 0.6747706 | 3.985269 | 7.601585 | 7.486405 | 30.44914 | 25.20034 | 6.480217e-05 | 0.07545206 | 0 | 0 | 0
2269 | 67768.58 | 2011-07-06 04:59 | 2551.279 | 7 | 1 | 0.6747706 | 3.987375 | 7.607211 | 7.486405 | 30.47157 | 25.20034 | 6.480217e-05 | 0.07545206 | 0 | 0 | 0
2270 | 67798.6 | 2011-07-06 04:59 | 2581.296 | 7 | 1 | 0.6749525 | 3.989804 | 7.612838 | 7.486405 | 30.49401 | 25.20034 | 6.480217e-05 | 0.07545206 | 0 | 0 | 0
2271 | 67828.61 | 2011-07-06 05:00 | 2611.309 | 7 | 1 | 0.6749525 | 3.992234 | 7.618464 | 7.486405 | 30.51646 | 25.20034 | 9.722709e-05 | 0.07545206 | 0 | 0 | 0
2272 | 67858.62 | 2011-07-06 05:00 | 2641.324 | 7 | 1 | 0.6749525 | 3.994339 | 7.624091 | 7.486405 | 30.53893 | 25.20034 | 6.475449e-05 | 0.07545206 | 0 | 0 | 0
2273 | 67888.64 | 2011-07-06 05:01 | 2671.339 | 7 | 1 | 0.6749525 | 3.996769 | 7.629717 | 7.486405 | 30.56141 | 25.20034 | 9.717941e-05 | 0.07545206 | 0 | 0 | 0
2274 | 67918.65 | 2011-07-06 05:01 | 2701.355 | 7 | 1 | 0.6747706 | 3.999037 | 7.635343 | 7.486405 | 30.5839 | 25.20034 | 6.480217e-05 | 0.07545206 | 0 | 0 | 0
2275 | 67948.67 | 2011-07-06 05:02 | 2731.37 | 7 | 1 | 0.6745886 | 4.001304 | 7.640969 | 7.486405 | 30.60641 | 25.20034 | 6.475449e-05 | 0.07545206 | 0 | 0 | 0
2276 | 67978.68 | 2011-07-06 05:02 | 2761.384 | 7 | 1 | 0.6747706 | 4.003734 | 7.646595 | 7.486405 | 30.62893 | 25.20034 | 6.484985e-05 | 0.07545206 | 0 | 0 | 0
2277 | 68008.7 | 2011-07-06 05:03 | 2791.4 | 7 | 1 | 0.6749525 | 4.006164 | 7.652222 | 7.486405 | 30.65146 | 25.20034 | 6.484985e-05 | 0.07545206 | 0 | 0 | 0
2278 | 68038.71 | 2011-07-06 05:03 | 2821.415 | 7 | 1 | 0.6749525 | 4.008593 | 7.657848 | 7.486405 | 30.67401 | 25.20034 | 6.475449e-05 | 0.07545206 | 0 | 0 | 0
2279 | 68068.73 | 2011-07-06 05:04 | 2851.43 | 7 | 1 | 0.6747706 | 4.011023 | 7.663475 | 7.486405 | 30.69657 | 25.20034 | 6.475449e-05 | 0.07545206 | 0 | 0 | 0
2280 | 68098.74 | 2011-07-06 05:04 | 2881.445 | 7 | 1 | 0.6749525 | 4.013614 | 7.669102 | 7.486405 | 30.71915 | 25.20034 | 9.717941e-05 | 0.07545206 | 0 | 0 | 0
2281 | 68128.76 | 2011-07-06 05:05 | 2911.46 | 7 | 1 | 0.6747706 | 4.015882 | 7.674728 | 7.486405 | 30.74174 | 25.20034 | 3.242493e-05 | 0.07545206 | 0 | 0 | 0
2282 | 68158.77 | 2011-07-06 05:05 | 2941.475 | 7 | 1 | 0.6749525 | 4.018474 | 7.680355 | 7.486405 | 30.76434 | 25.20034 | 6.484985e-05 | 0.07545206 | 0 | 0 | 0
2283 | 68188.79 | 2011-07-06 05:06 | 2971.49 | 7 | 1 | 0.6749525 | 4.021065 | 7.685982 | 7.486405 | 30.78696 | 25.20034 | 6.475449e-05 | 0.07545206 | 0 | 0 | 0
2284 | 68218.8 | 2011-07-06 05:06 | 3001.505 | 7 | 1 | 0.6747706 | 4.023656 | 7.691608 | 7.486405 | 30.80959 | 25.20034 | 9.717941e-05 | 0.07545206 | 0 | 0 | 0
2285 | 68248.82 | 2011-07-06 05:07 | 3031.52 | 7 | 1 | 0.6747706 | 4.026248 | 7.697235 | 7.486405 | 30.83223 | 25.20034 | 9.717941e-05 | 0.07545206 | 0 | 0 | 0
2286 | 68278.83 | 2011-07-06 05:07 | 3061.535 | 7 | 1 | 0.6749525 | 4.028677 | 7.702862 | 7.486405 | 30.8549 | 25.20034 | 6.475449e-05 | 0.07545206 | 0 | 0 | 0
2287 | 68308.85 | 2011-07-06 05:08 | 3091.55 | 7 | 1 | 0.6749525 | 4.031269 | 7.708488 | 7.486405 | 30.87757 | 25.20034 | 9.717941e-05 | 0.07545206 | 0 | 0 | 0
2288 | 68338.86 | 2011-07-06 05:08 | 3121.565 | 7 | 1 | 0.6747706 | 4.033861 | 7.714115 | 7.486405 | 30.90026 | 25.20034 | 9.717941e-05 | 0.07545206 | 0 | 0 | 0
2289 | 68368.88 | 2011-07-06 05:09 | 3151.58 | 7 | 1 | 0.6747706 | 4.036452 | 7.719741 | 7.486405 | 30.92296 | 25.20034 | 6.475449e-05 | 0.07545206 | 0 | 0 | 0
2290 | 68398.9 | 2011-07-06 05:09 | 3181.597 | 7 | 1 | 0.6747706 | 4.039206 | 7.725368 | 7.486405 | 30.94568 | 25.20034 | 6.484985e-05 | 0.07545206 | 0 | 0 | 0
2291 | 68428.91 | 2011-07-06 05:10 | 3211.61 | 7 | 1 | 0.6747706 | 4.041959 | 7.730994 | 7.486405 | 30.96842 | 25.20034 | 6.475449e-05 | 0.07545206 | 0 | 0 | 0
2292 | 68458.92 | 2011-07-06 05:10 | 3241.625 | 7 | 1 | 0.6747706 | 4.044551 | 7.736621 | 7.486405 | 30.99117 | 25.20034 | 6.475449e-05 | 0.07545206 | 0 | 0 | 0
2293 | 68488.94 | 2011-07-06 05:11 | 3271.64 | 7 | 1 | 0.6751344 | 4.047466 | 7.742248 | 7.486405 | 31.01393 | 25.20034 | 6.475449e-05 | 0.07545206 | 0 | 0 | 0
2294 | 68518.95 | 2011-07-06 05:11 | 3301.655 | 7 | 1 | 0.6749525 | 4.05022 | 7.747874 | 7.486405 | 31.03671 | 25.20034 | 6.475449e-05 | 0.07545206 | 0 | 0 | 0
2295 | 68548.97 | 2011-07-06 05:12 | 3331.67 | 7 | 1 | 0.6749525 | 4.052974 | 7.753501 | 7.486405 | 31.05951 | 25.20034 | 9.717941e-05 | 0.07545206 | 0 | 0 | 0
2296 | 68578.98 | 2011-07-06 05:12 | 3361.685 | 7 | 1 | 0.6747706 | 4.055727 | 7.759127 | 7.486405 | 31.08232 | 25.20034 | 6.475449e-05 | 0.07545206 | 0 | 0 | 0
2297 | 68609 | 2011-07-06 05:13 | 3391.7 | 7 | 1 | 0.6749525 | 4.058805 | 7.764754 | 7.486405 | 31.10515 | 25.20034 | 9.717941e-05 | 0.07545206 | 0 | 0 | 0
2298 | 68639.01 | 2011-07-06 05:13 | 3421.715 | 7 | 1 | 0.6749525 | 4.061558 | 7.770381 | 7.486405 | 31.128 | 25.20034 | 0.0001296043 | 0.07545206 | 0 | 0 | 0
2299 | 68669.03 | 2011-07-06 05:14 | 3451.73 | 7 | 1 | 0.6749525 | 4.064474 | 7.776007 | 7.486405 | 31.15086 | 25.20034 | 9.717941e-05 | 0.07545206 | 0 | 0 | 0
2300 | 68699.04 | 2011-07-06 05:14 | 3481.746 | 7 | 1 | 0.6749525 | 4.067389 | 7.781634 | 7.486405 | 31.17373 | 25.20034 | 9.717941e-05 | 0.07545206 | 0 | 0 | 0
2301 | 68729.06 | 2011-07-06 05:15 | 3511.761 | 7 | 1 | 0.6749525 | 4.070467 | 7.787261 | 7.486405 | 31.19663 | 25.20034 | 9.717941e-05 | 0.07545206 | 0 | 0 | 0
2302 | 68759.07 | 2011-07-06 05:15 | 3541.776 | 7 | 1 | 0.6749525 | 4.073382 | 7.792887 | 7.486405 | 31.21954 | 25.20034 | 9.717941e-05 | 0.07545206 | 0 | 0 | 0
2303 | 68789.09 | 2011-07-06 05:16 | 3571.791 | 7 | 1 | 0.6747706 | 4.076136 | 7.798514 | 7.486405 | 31.24246 | 25.20034 | 6.475449e-05 | 0.07545206 | 0 | 0 | 0
2304 | 68819.11 | 2011-07-06 05:16 | 3601.806 | 7 | 1 | 0.6747706 | 4.079213 | 7.80414 | 7.486405 | 31.26541 | 25.20034 | 6.475449e-05 | 0.07545206 | 0 | 0 | 0
2305 | 68849.12 | 2011-07-06 05:17 | 3631.821 | 7 | 1 | 0.6747706 | 4.082453 | 7.809767 | 7.486405 | 31.28837 | 25.20034 | 9.717941e-05 | 0.07545206 | 0 | 0 | 0
2306 | 68879.14 | 2011-07-06 05:17 | 3661.839 | 7 | 1 | 0.6747706 | 4.085206 | 7.815394 | 7.486405 | 31.31135 | 25.20034 | 3.242493e-05 | 0.07545206 | 0 | 0 | 0
2307 | 68909.15 | 2011-07-06 05:18 | 3691.851 | 7 | 1 | 0.6745886 | 4.088446 | 7.82102 | 7.486405 | 31.33434 | 25.20034 | 6.484985e-05 | 0.07545206 | 0 | 0 | 0
2308 | 68939.17 | 2011-07-06 05:18 | 3721.866 | 7 | 1 | 0.6749525 | 4.091685 | 7.826647 | 7.486405 | 31.35736 | 25.20034 | 9.717941e-05 | 0.07545206 | 0 | 0 | 0
2309 | 68969.18 | 2011-07-06 05:19 | 3751.881 | 7 | 1 | 0.6747706 | 4.094924 | 7.832273 | 7.486405 | 31.38039 | 25.20034 | 9.717941e-05 | 0.07545206 | 0 | 0 | 0
2310 | 68999.2 | 2011-07-06 05:19 | 3781.898 | 7 | 1 | 0.6749525 | 4.098164 | 7.8379 | 7.486405 | 31.40344 | 25.20034 | 0.0001296043 | 0.07545206 | 0 | 0 | 0
2311 | 69029.21 | 2011-07-06 05:20 | 3811.911 | 7 | 1 | 0.6749525 | 4.101403 | 7.843527 | 7.486405 | 31.4265 | 25.20034 | 0.0001296043 | 0.07545206 | 0 | 0 | 0
2312 | 69059.23 | 2011-07-06 05:20 | 3841.926 | 7 | 1 | 0.6749525 | 4.104481 | 7.849153 | 7.486405 | 31.44959 | 25.20034 | 6.475449e-05 | 0.07545206 | 0 | 0 | 0
2313 | 69089.24 | 2011-07-06 05:21 | 3871.941 | 7 | 1 | 0.6747706 | 4.10772 | 7.85478 | 7.486405 | 31.47269 | 25.20034 | 3.242493e-05 | 0.07545206 | 0 | 0 | 0
2314 | 69119.26 | 2011-07-06 05:21 | 3901.956 | 7 | 1 | 0.6749525 | 4.111284 | 7.860406 | 7.486405 | 31.49581 | 25.20034 | 0.0001296043 | 0.07545206 | 0 | 0 | 0
2315 | 69149.27 | 2011-07-06 05:22 | 3931.971 | 7 | 1 | 0.6747706 | 4.114523 | 7.866033 | 7.486405 | 31.51896 | 25.20034 | 0.000129509 | 0.07545206 | 0 | 0 | 0
2316 | 69179.29 | 2011-07-06 05:22 | 3961.986 | 7 | 1 | 0.6749525 | 4.117925 | 7.871659 | 7.486405 | 31.54211 | 25.20034 | 0.0001296043 | 0.07545206 | 0 | 0 | 0
2317 | 69209.3 | 2011-07-06 05:23 | 3992.001 | 7 | 1 | 0.6747706 | 4.121164 | 7.877286 | 7.486405 | 31.56529 | 25.20034 | 9.717941e-05 | 0.07545206 | 0 | 0 | 0
2318 | 69239.32 | 2011-07-06 05:23 | 4022.016 | 7 | 1 | 0.6749525 | 4.124566 | 7.882913 | 7.486405 | 31.58849 | 25.20034 | 6.484985e-05 | 0.07545206 | 0 | 0 | 0
2319 | 69269.33 | 2011-07-06 05:24 | 4052.031 | 7 | 1 | 0.6749525 | 4.127967 | 7.888539 | 7.486405 | 31.61171 | 25.20034 | 9.717941e-05 | 0.07545206 | 0 | 0 | 0
2320 | 69299.35 | 2011-07-06 05:24 | 4082.046 | 7 | 1 | 0.6749525 | 4.131368 | 7.894166 | 7.486405 | 31.63494 | 25.20034 | 6.475449e-05 | 0.07545206 | 0 | 0 | 0
2321 | 69329.36 | 2011-07-06 05:25 | 4112.061 | 7 | 1 | 0.6749525 | 4.134932 | 7.899792 | 7.486405 | 31.6582 | 25.20034 | 9.717941e-05 | 0.07545206 | 0 | 0 | 0
2322 | 69359.38 | 2011-07-06 05:25 | 4142.076 | 7 | 1 | 0.6747706 | 4.138495 | 7.905419 | 7.486405 | 31.68148 | 25.20034 | 9.717941e-05 | 0.07545206 | 0 | 0 | 0
2323 | 69389.39 | 2011-07-06 05:26 | 4172.091 | 7 | 1 | 0.6749525 | 4.141896 | 7.911046 | 7.486405 | 31.70477 | 25.20034 | 9.717941e-05 | 0.07545206 | 0 | 0 | 0
2324 | 69419.41 | 2011-07-06 05:26 | 4202.107 | 7 | 1 | 0.6749525 | 4.145622 | 7.916672 | 7.486405 | 31.72809 | 25.20034 | 0.0001296043 | 0.07545206 | 0 | 0 | 0
2325 | 69449.42 | 2011-07-06 05:27 | 4232.122 | 7 | 1 | 0.6749525 | 4.149185 | 7.922299 | 7.486405 | 31.75142 | 25.20034 | 0.0001296043 | 0.07545206 | 0 | 0 | 0
2326 | 69479.44 | 2011-07-06 05:27 | 4262.137 | 7 | 1 | 0.6747706 | 4.152749 | 7.927926 | 7.486405 | 31.77478 | 25.20034 | 9.717941e-05 | 0.07545206 | 0 | 0 | 0
2327 | 69509.45 | 2011-07-06 05:28 | 4292.152 | 7 | 1 | 0.6749525 | 4.156312 | 7.933552 | 7.486405 | 31.79816 | 25.20034 | 3.242493e-05 | 0.07545206 | 0 | 0 | 0
2328 | 69539.47 | 2011-07-06 05:28 | 4322.167 | 7 | 1 | 0.6747706 | 4.160038 | 7.939179 | 7.486405 | 31.82155 | 25.20034 | 9.717941e-05 | 0.07545206 | 0 | 0 | 0
2329 | 69569.48 | 2011-07-06 05:29 | 4352.182 | 7 | 1 | 0.6747706 | 4.163763 | 7.944806 | 7.486405 | 31.84497 | 25.20034 | 9.717941e-05 | 0.07545206 | 0 | 0 | 0
2330 | 69599.5 | 2011-07-06 05:29 | 4382.199 | 7 | 1 | 0.6749525 | 4.167488 | 7.950432 | 7.486405 | 31.86841 | 25.20034 | 0.0001296043 | 0.07545206 | 0 | 0 | 0
2331 | 69629.51 | 2011-07-06 05:30 | 4412.212 | 7 | 1 | 0.6749525 | 4.171214 | 7.956059 | 7.486405 | 31.89187 | 25.20034 | 9.717941e-05 | 0.07545206 | 0 | 0 | 0
2332 | 69659.53 | 2011-07-06 05:30 | 4442.227 | 7 | 1 | 0.6747706 | 4.174939 | 7.961685 | 7.486405 | 31.91535 | 25.20034 | 9.717941e-05 | 0.07545206 | 0 | 0 | 0
2333 | 69689.54 | 2011-07-06 05:31 | 4472.242 | 7 | 1 | 0.6749525 | 4.178826 | 7.967312 | 7.486405 | 31.93885 | 25.20034 | 0.0001296043 | 0.07545206 | 0 | 0 | 0
2334 | 69719.56 | 2011-07-06 05:31 | 4502.257 | 7 | 1 | 0.6749525 | 4.182551 | 7.972938 | 7.486405 | 31.96237 | 25.20034 | 9.717941e-05 | 0.07545206 | 0 | 0 | 0
2335 | 69749.57 | 2011-07-06 05:32 | 4532.272 | 7 | 1 | 0.6749525 | 4.186439 | 7.978565 | 7.486405 | 31.98591 | 25.20034 | 0.0001296043 | 0.07545206 | 0 | 0 | 0
2336 | 69779.59 | 2011-07-06 05:32 | 4562.287 | 7 | 1 | 0.6747706 | 4.190164 | 7.984191 | 7.486405 | 32.00948 | 25.20034 | 9.717941e-05 | 0.07545206 | 0 | 0 | 0
2337 | 69809.6 | 2011-07-06 05:33 | 4592.302 | 7 | 1 | 0.6749525 | 4.194213 | 7.989818 | 7.486405 | 32.03307 | 25.20034 | 0.0001619339 | 0.07545206 | 0 | 0 | 0
2338 | 69839.62 | 2011-07-06 05:33 | 4622.317 | 7 | 1 | 0.6749525 | 4.197939 | 7.995444 | 7.486405 | 32.05667 | 25.20034 | 9.717941e-05 | 0.07545206 | 0 | 0 | 0
2339 | 69854.52 | 2011-07-06 05:34 | 4637.223 | 7 | 1 | 0.6749525 | 4.200045 | 7.998238 | 7.486405 | 32.06841 | 25.20034 | 0.0001296043 | 0.07545206 | 0 | 0 | 0
2340 | 69884.54 | 2011-07-06 05:34 | 30.01532 | 8 | 1 | 0.6412967 | 4.200045 | 8.003722 | 7.486405 | 32.09144 | 25.20034 | -3.242493e-05 | 0.07545206 | 0 | 0 | 0
2341 | 69914.55 | 2011-07-06 05:35 | 60.03008 | 8 | 1 | 0.6147359 | 4.200045 | 8.008954 | 7.486405 | 32.11341 | 25.20034 | -3.242493e-05 | 0.07545206 | 0 | 0 | 0
2342 | 69944.57 | 2011-07-06 05:35 | 90.04555 | 8 | 1 | 0.5916317 | 4.200207 | 8.013982 | 7.486405 | 32.13453 | 25.20034 | 3.242493e-05 | 0.07545206 | 0 | 0 | 0
2343 | 69974.58 | 2011-07-06 05:36 | 120.0602 | 8 | 1 | 0.5705286 | 4.200045 | 8.018826 | 7.486405 | 32.15488 | 25.20034 | 0 | 0.07545206 | 0 | 0 | 0
2344 | 70004.6 | 2011-07-06 05:36 | 150.0752 | 8 | 1 | 0.5510628 | 4.200207 | 8.023501 | 7.486405 | 32.17451 | 25.20034 | 0 | 0.07545206 | 0 | 0 | 0
2345 | 70034.61 | 2011-07-06 05:37 | 180.0902 | 8 | 1 | 0.5321428 | 4.200045 | 8.028015 | 7.486405 | 32.19347 | 25.20034 | -3.242493e-05 | 0.07545206 | 0 | 0 | 0
2346 | 70064.63 | 2011-07-06 05:37 | 210.1053 | 8 | 1 | 0.5143143 | 4.200045 | 8.032378 | 7.486405 | 32.21179 | 25.20034 | -3.242493e-05 | 0.07545206 | 0 | 0 | 0
2347 | 70094.64 | 2011-07-06 05:38 | 240.1204 | 8 | 1 | 0.4972135 | 4.200045 | 8.036594 | 7.486405 | 32.2295 | 25.20034 | 3.242493e-05 | 0.07545206 | 0 | 0 | 0
2348 | 70124.66 | 2011-07-06 05:38 | 270.1353 | 8 | 1 | 0.4812042 | 4.200207 | 8.040672 | 7.486405 | 32.24663 | 25.20034 | 3.242493e-05 | 0.07545206 | 0 | 0 | 0
2349 | 70154.67 | 2011-07-06 05:39 | 300.1506 | 8 | 1 | 0.4653769 | 4.200207 | 8.044616 | 7.486405 | 32.2632 | 25.20034 | 6.484985e-05 | 0.07545206 | 0 | 0 | 0
2350 | 70184.69 | 2011-07-06 05:39 | 330.1655 | 8 | 1 | 0.4502773 | 4.200045 | 8.048433 | 7.486405 | 32.27923 | 25.20034 | 0 | 0.07545206 | 0 | 0 | 0
2351 | 70214.7 | 2011-07-06 05:40 | 360.1805 | 8 | 1 | 0.4359054 | 4.200045 | 8.052127 | 7.486405 | 32.29474 | 25.20034 | 0 | 0.07545206 | 0 | 0 | 0
2352 | 70244.72 | 2011-07-06 05:40 | 390.1975 | 8 | 1 | 0.4218973 | 4.199883 | 8.055702 | 7.486405 | 32.30976 | 25.20034 | -3.242493e-05 | 0.07545206 | 0 | 0 | 0
2353 | 70274.73 | 2011-07-06 05:41 | 420.2107 | 8 | 1 | 0.408435 | 4.200045 | 8.059164 | 7.486405 | 32.3243 | 25.20034 | 0 | 0.07545206 | 0 | 0 | 0
2354 | 70304.75 | 2011-07-06 05:41 | 450.2256 | 8 | 1 | 0.3957003 | 4.200045 | 8.062517 | 7.486405 | 32.33838 | 25.20034 | 0 | 0.07545206 | 0 | 0 | 0
2355 | 70334.76 | 2011-07-06 05:42 | 480.2408 | 8 | 1 | 0.3833296 | 4.200045 | 8.065764 | 7.486405 | 32.35202 | 25.20034 | -3.242493e-05 | 0.07545206 | 0 | 0 | 0
2356 | 70364.78 | 2011-07-06 05:42 | 510.2556 | 8 | 1 | 0.3715045 | 4.200045 | 8.06891 | 7.486405 | 32.36523 | 25.20034 | 0 | 0.07545206 | 0 | 0 | 0
2357 | 70394.79 | 2011-07-06 05:43 | 540.2708 | 8 | 1 | 0.3598615 | 4.200045 | 8.071958 | 7.486405 | 32.37803 | 25.20034 | 0 | 0.07545206 | 0 | 0 | 0
2358 | 70424.81 | 2011-07-06 05:43 | 570.2857 | 8 | 1 | 0.3487642 | 4.200045 | 8.074911 | 7.486405 | 32.39044 | 25.20034 | 0 | 0.07545206 | 0 | 0 | 0
2359 | 70454.82 | 2011-07-06 05:44 | 600.3009 | 8 | 1 | 0.3380307 | 4.200045 | 8.077774 | 7.486405 | 32.40246 | 25.20034 | -3.242493e-05 | 0.07545206 | 0 | 0 | 0
2360 | 70484.84 | 2011-07-06 05:44 | 630.3159 | 8 | 1 | 0.327843 | 4.200045 | 8.08055 | 7.486405 | 32.41412 | 25.20034 | 0 | 0.07545206 | 0 | 0 | 0
2361 | 70514.85 | 2011-07-06 05:45 | 660.3309 | 8 | 1 | 0.3178372 | 4.200045 | 8.083241 | 7.486405 | 32.42542 | 25.20034 | 0 | 0.07545206 | 0 | 0 | 0
2362 | 70544.87 | 2011-07-06 05:45 | 690.3459 | 8 | 1 | 0.3083772 | 4.200045 | 8.085851 | 7.486405 | 32.43638 | 25.20034 | 0 | 0.07545206 | 0 | 0 | 0
2363 | 70574.88 | 2011-07-06 05:46 | 720.3609 | 8 | 1 | 0.2989172 | 4.200045 | 8.088382 | 7.486405 | 32.44702 | 25.20034 | -3.242493e-05 | 0.07545206 | 0 | 0 | 0
2364 | 70604.9 | 2011-07-06 05:46 | 750.3761 | 8 | 1 | 0.2900029 | 4.200045 | 8.090838 | 7.486405 | 32.45733 | 25.20034 | 0 | 0.07545206 | 0 | 0 | 0
2365 | 70634.91 | 2011-07-06 05:47 | 780.391 | 8 | 1 | 0.2816345 | 4.200045 | 8.093221 | 7.486405 | 32.46734 | 25.20034 | 0 | 0.07545206 | 0 | 0 | 0
2366 | 70664.93 | 2011-07-06 05:47 | 810.406 | 8 | 1 | 0.2730841 | 4.200045 | 8.095534 | 7.486405 | 32.47705 | 25.20034 | -3.242493e-05 | 0.07545206 | 0 | 0 | 0
2367 | 70694.94 | 2011-07-06 05:48 | 840.4212 | 8 | 1 | 0.2650795 | 4.200045 | 8.097779 | 7.486405 | 32.48648 | 25.20034 | 0 | 0.07545206 | 0 | 0 | 0
2368 | 70724.96 | 2011-07-06 05:48 | 870.4361 | 8 | 1 | 0.2576206 | 4.200045 | 8.099958 | 7.486405 | 32.49563 | 25.20034 | 0 | 0.07545206 | 0 | 0 | 0
2369 | 70754.97 | 2011-07-06 05:49 | 900.4513 | 8 | 1 | 0.2501618 | 4.200045 | 8.102073 | 7.486405 | 32.50452 | 25.20034 | 0 | 0.07545206 | 0 | 0 | 0
2370 | 70784.99 | 2011-07-06 05:49 | 930.4662 | 8 | 1 | 0.2427029 | 4.200045 | 8.104128 | 7.486405 | 32.51315 | 25.20034 | -3.242493e-05 | 0.07545206 | 0 | 0 | 0
2371 | 70815 | 2011-07-06 05:50 | 960.4812 | 8 | 1 | 0.2359717 | 4.200045 | 8.106124 | 7.486405 | 32.52153 | 25.20034 | 0 | 0.07545206 | 0 | 0 | 0
2372 | 70845.02 | 2011-07-06 05:50 | 990.4974 | 8 | 1 | 0.2292406 | 4.200207 | 8.108062 | 7.486405 | 32.52967 | 25.20034 | 0 | 0.07545206 | 0 | 0 | 0
2373 | 70875.02 | 2011-07-06 05:51 | 1020.499 | 8 | 1 | 0.2225094 | 4.200207 | 8.109944 | 7.486405 | 32.53758 | 25.20034 | 3.242493e-05 | 0.07545206 | 0 | 0 | 0
2374 | 70905.03 | 2011-07-06 05:51 | 1050.511 | 8 | 1 | 0.216324 | 4.200045 | 8.111774 | 7.486405 | 32.54526 | 25.20034 | 0 | 0.07545206 | 0 | 0 | 0
2375 | 70935.05 | 2011-07-06 05:52 | 1080.526 | 8 | 1 | 0.2101386 | 4.200045 | 8.113552 | 7.486405 | 32.55273 | 25.20034 | 0 | 0.07545206 | 0 | 0 | 0
2376 | 70965.06 | 2011-07-06 05:52 | 1110.541 | 8 | 1 | 0.204499 | 4.200045 | 8.11528 | 7.486405 | 32.55999 | 25.20034 | 0 | 0.07545206 | 0 | 0 | 0
2377 | 70995.08 | 2011-07-06 05:53 | 1140.556 | 8 | 1 | 0.1984956 | 4.200045 | 8.11696 | 7.486405 | 32.56704 | 25.20034 | 0 | 0.07545206 | 0 | 0 | 0
2378 | 71025.09 | 2011-07-06 05:53 | 1170.571 | 8 | 1 | 0.1932198 | 4.200045 | 8.118593 | 7.486405 | 32.5739 | 25.20034 | -3.242493e-05 | 0.07545206 | 0 | 0 | 0
2379 | 71055.11 | 2011-07-06 05:54 | 1200.586 | 8 | 1 | 0.187944 | 4.200045 | 8.120182 | 7.486405 | 32.58058 | 25.20034 | 0 | 0.07545206 | 0 | 0 | 0
2380 | 71085.12 | 2011-07-06 05:54 | 1230.601 | 8 | 1 | 0.1828502 | 4.200045 | 8.121726 | 7.486405 | 32.58706 | 25.20034 | 0 | 0.07545206 | 0 | 0 | 0
2381 | 71115.14 | 2011-07-06 05:55 | 1260.616 | 8 | 1 | 0.1779382 | 4.200207 | 8.123229 | 7.486405 | 32.59337 | 25.20034 | 0 | 0.07545206 | 0 | 0 | 0
2382 | 71145.15 | 2011-07-06 05:55 | 1290.631 | 8 | 1 | 0.1730263 | 4.200045 | 8.12469 | 7.486405 | 32.59951 | 25.20034 | 0 | 0.07545206 | 0 | 0 | 0
2383 | 71175.17 | 2011-07-06 05:56 | 1320.646 | 8 | 1 | 0.1682963 | 4.199883 | 8.126112 | 7.486405 | 32.60548 | 25.20034 | -3.242493e-05 | 0.07545206 | 0 | 0 | 0
2384 | 71205.18 | 2011-07-06 05:56 | 1350.661 | 8 | 1 | 0.1637482 | 4.200207 | 8.127496 | 7.486405 | 32.6113 | 25.20034 | 3.242493e-05 | 0.07545206 | 0 | 0 | 0
2385 | 71235.2 | 2011-07-06 05:57 | 1380.676 | 8 | 1 | 0.1593821 | 4.200045 | 8.128842 | 7.486405 | 32.61695 | 25.20034 | -3.242493e-05 | 0.07545206 | 0 | 0 | 0
2386 | 71265.21 | 2011-07-06 05:57 | 1410.691 | 8 | 1 | 0.1550159 | 4.199883 | 8.130153 | 7.486405 | 32.62246 | 25.20034 | 0 | 0.07545206 | 0 | 0 | 0
2387 | 71295.23 | 2011-07-06 05:58 | 1440.706 | 8 | 1 | 0.1510136 | 4.200045 | 8.131429 | 7.486405 | 32.62782 | 25.20034 | -3.242493e-05 | 0.07545206 | 0 | 0 | 0
2388 | 71325.24 | 2011-07-06 05:58 | 1470.721 | 8 | 1 | 0.1470113 | 4.200045 | 8.132673 | 7.486405 | 32.63304 | 25.20034 | 0 | 0.07545206 | 0 | 0 | 0
2389 | 71355.26 | 2011-07-06 05:59 | 1500.736 | 8 | 1 | 0.1435547 | 4.200045 | 8.133883 | 7.486405 | 32.63812 | 25.20034 | 0 | 0.07545206 | 0 | 0 | 0
2390 | 71385.27 | 2011-07-06 05:59 | 1530.751 | 8 | 1 | 0.1395524 | 4.200045 | 8.135062 | 7.486405 | 32.64307 | 25.20034 | 0 | 0.07545206 | 0 | 0 | 0
2391 | 71415.29 | 2011-07-06 06:00 | 1560.766 | 8 | 1 | 0.135914 | 4.199883 | 8.13621 | 7.486405 | 32.6479 | 25.20034 | -3.242493e-05 | 0.07545206 | 0 | 0 | 0
2392 | 71445.3 | 2011-07-06 06:00 | 1590.781 | 8 | 1 | 0.1322755 | 4.200045 | 8.137329 | 7.486405 | 32.65259 | 25.20034 | 0 | 0.07545206 | 0 | 0 | 0
2393 | 71475.32 | 2011-07-06 06:01 | 1620.798 | 8 | 1 | 0.1290009 | 4.200207 | 8.138418 | 7.486405 | 32.65717 | 25.20034 | 3.242493e-05 | 0.07545206 | 0 | 0 | 0
2394 | 71505.33 | 2011-07-06 06:01 | 1650.812 | 8 | 1 | 0.1259082 | 4.200207 | 8.13948 | 7.486405 | 32.66163 | 25.20034 | 0 | 0.07545206 | 0 | 0 | 0
2395 | 71535.35 | 2011-07-06 06:02 | 1680.827 | 8 | 1 | 0.1224516 | 4.200045 | 8.140514 | 7.486405 | 32.66597 | 25.20034 | -3.242493e-05 | 0.07545206 | 0 | 0 | 0
2396 | 71565.36 | 2011-07-06 06:02 | 1710.842 | 8 | 1 | 0.119359 | 4.200045 | 8.141523 | 7.486405 | 32.67021 | 25.20034 | 0 | 0.07545206 | 0 | 0 | 0
2397 | 71595.38 | 2011-07-06 06:03 | 1740.857 | 8 | 1 | 0.1164482 | 4.200045 | 8.142506 | 7.486405 | 32.67434 | 25.20034 | 0 | 0.07545206 | 0 | 0 | 0
2398 | 71625.39 | 2011-07-06 06:03 | 1770.872 | 8 | 1 | 0.1135374 | 4.199883 | 8.143465 | 7.486405 | 32.67837 | 25.20034 | -6.484985e-05 | 0.07545206 | 0 | 0 | 0
2399 | 71655.41 | 2011-07-06 06:04 | 1800.887 | 8 | 1 | 0.1106266 | 4.200045 | 8.144399 | 7.486405 | 32.68229 | 25.20034 | -3.242493e-05 | 0.07545206 | 0 | 0 | 0
2400 | 71685.42 | 2011-07-06 06:04 | 1830.902 | 8 | 1 | 0.1075339 | 4.199883 | 8.145309 | 7.486405 | 32.68611 | 25.20034 | -3.242493e-05 | 0.07545206 | 0 | 0 | 0
2401 | 71715.44 | 2011-07-06 06:05 | 1860.917 | 8 | 1 | 0.1051689 | 4.200045 | 8.146197 | 7.486405 | 32.68984 | 25.20034 | -3.242493e-05 | 0.07545206 | 0 | 0 | 0
2402 | 71745.45 | 2011-07-06 06:05 | 1890.932 | 8 | 1 | 0.1024401 | 4.200045 | 8.147062 | 7.486405 | 32.69347 | 25.20034 | 0 | 0.07545206 | 0 | 0 | 0
2403 | 71775.47 | 2011-07-06 06:06 | 1920.947 | 8 | 1 | 0.09989317 | 4.200045 | 8.147905 | 7.486405 | 32.69701 | 25.20034 | 3.242493e-05 | 0.07545206 | 0 | 0 | 0
2404 | 71805.48 | 2011-07-06 06:06 | 1950.962 | 8 | 1 | 0.09771009 | 4.200045 | 8.148729 | 7.486405 | 32.70048 | 25.20034 | 0 | 0.07545206 | 0 | 0 | 0
2405 | 71835.5 | 2011-07-06 06:07 | 1980.977 | 8 | 1 | 0.09534509 | 4.199883 | 8.149534 | 7.486405 | 32.70386 | 25.20034 | -3.242493e-05 | 0.07545206 | 0 | 0 | 0
2406 | 71865.51 | 2011-07-06 06:07 | 2010.992 | 8 | 1 | 0.09334393 | 4.200207 | 8.15032 | 7.486405 | 32.70716 | 25.20034 | 3.242493e-05 | 0.07545206 | 0 | 0 | 0
2407 | 71895.53 | 2011-07-06 06:08 | 2041.007 | 8 | 1 | 0.09097893 | 4.200045 | 8.151089 | 7.486405 | 32.71039 | 25.20034 | 0 | 0.07545206 | 0 | 0 | 0
2408 | 71925.54 | 2011-07-06 06:08 | 2071.022 | 8 | 1 | 0.08879585 | 4.199883 | 8.151839 | 7.486405 | 32.71354 | 25.20034 | -3.242493e-05 | 0.07545206 | 0 | 0 | 0
2409 | 71955.56 | 2011-07-06 06:09 | 2101.037 | 8 | 1 | 0.0867947 | 4.200045 | 8.15257 | 7.486405 | 32.71661 | 25.20034 | 3.242493e-05 | 0.07545206 | 0 | 0 | 0
2410 | 71985.57 | 2011-07-06 06:09 | 2131.052 | 8 | 1 | 0.08461162 | 4.200045 | 8.153285 | 7.486405 | 32.71961 | 25.20034 | 0 | 0.07545206 | 0 | 0 | 0
2411 | 72015.59 | 2011-07-06 06:10 | 2161.067 | 8 | 1 | 0.08297431 | 4.200207 | 8.153983 | 7.486405 | 32.72254 | 25.20034 | 6.484985e-05 | 0.07545206 | 0 | 0 | 0
2412 | 72045.6 | 2011-07-06 06:10 | 2191.082 | 8 | 1 | 0.08097316 | 4.200045 | 8.154666 | 7.486405 | 32.72541 | 25.20034 | 0 | 0.07545206 | 0 | 0 | 0
2413 | 72075.62 | 2011-07-06 06:11 | 2221.099 | 8 | 1 | 0.07915392 | 4.200045 | 8.155333 | 7.486405 | 32.72821 | 25.20034 | 3.242493e-05 | 0.07545206 | 0 | 0 | 0
2414 | 72105.63 | 2011-07-06 06:11 | 2251.113 | 8 | 1 | 0.07733469 | 4.200207 | 8.155984 | 7.486405 | 32.73095 | 25.20034 | 6.484985e-05 | 0.07545206 | 0 | 0 | 0
2415 | 72135.65 | 2011-07-06 06:12 | 2281.127 | 8 | 1 | 0.07551546 | 4.200045 | 8.156621 | 7.486405 | 32.73362 | 25.20034 | 0 | 0.07545206 | 0 | 0 | 0
2416 | 72165.66 | 2011-07-06 06:12 | 2311.142 | 8 | 1 | 0.07369623 | 4.200207 | 8.157243 | 7.486405 | 32.73623 | 25.20034 | 9.717941e-05 | 0.07545206 | 0 | 0 | 0
2417 | 72195.68 | 2011-07-06 06:13 | 2341.157 | 8 | 1 | 0.07205892 | 4.200045 | 8.15785 | 7.486405 | 32.73879 | 25.20034 | 0 | 0.07545206 | 0 | 0 | 0
2418 | 72225.69 | 2011-07-06 06:13 | 2371.173 | 8 | 1 | 0.07042161 | 4.200045 | 8.158444 | 7.486405 | 32.74128 | 25.20034 | 0 | 0.07545206 | 0 | 0 | 0
2419 | 72255.71 | 2011-07-06 06:14 | 2401.188 | 8 | 1 | 0.06896622 | 4.199883 | 8.159025 | 7.486405 | 32.74372 | 25.20034 | -3.242493e-05 | 0.07545206 | 0 | 0 | 0
2420 | 72285.72 | 2011-07-06 06:14 | 2431.203 | 8 | 1 | 0.06732891 | 4.200045 | 8.159593 | 7.486405 | 32.7461 | 25.20034 | 3.242493e-05 | 0.07545206 | 0 | 0 | 0
2421 | 72315.74 | 2011-07-06 06:15 | 2461.218 | 8 | 1 | 0.06587353 | 4.200045 | 8.160148 | 7.486405 | 32.74844 | 25.20034 | 0 | 0.07545206 | 0 | 0 | 0
2422 | 72345.75 | 2011-07-06 06:15 | 2491.233 | 8 | 1 | 0.06460007 | 4.200045 | 8.160691 | 7.486405 | 32.75072 | 25.20034 | 0 | 0.07545206 | 0 | 0 | 0
2423 | 72375.77 | 2011-07-06 06:16 | 2521.248 | 8 | 1 | 0.06296276 | 4.199883 | 8.161222 | 7.486405 | 32.75295 | 25.20034 | -6.484985e-05 | 0.07545206 | 0 | 0 | 0
2424 | 72405.78 | 2011-07-06 06:16 | 2551.263 | 8 | 1 | 0.06187121 | 4.200045 | 8.161742 | 7.486405 | 32.75513 | 25.20034 | 0 | 0.07545206 | 0 | 0 | 0
2425 | 72435.8 | 2011-07-06 06:17 | 2581.278 | 8 | 1 | 0.06023391 | 4.199883 | 8.16225 | 7.486405 | 32.75727 | 25.20034 | -6.484985e-05 | 0.07545206 | 0 | 0 | 0
2426 | 72465.81 | 2011-07-06 06:17 | 2611.293 | 8 | 1 | 0.05914237 | 4.200207 | 8.162748 | 7.486405 | 32.75936 | 25.20034 | 6.484985e-05 | 0.07545206 | 0 | 0 | 0
2427 | 72495.83 | 2011-07-06 06:18 | 2641.308 | 8 | 1 | 0.05768698 | 4.200045 | 8.163234 | 7.486405 | 32.7614 | 25.20034 | 0 | 0.07545206 | 0 | 0 | 0
2428 | 72525.84 | 2011-07-06 06:18 | 2671.323 | 8 | 1 | 0.05659544 | 4.200045 | 8.163711 | 7.486405 | 32.7634 | 25.20034 | 0 | 0.07545206 | 0 | 0 | 0
2429 | 72555.86 | 2011-07-06 06:19 | 2701.338 | 8 | 1 | 0.05514006 | 4.199883 | 8.164177 | 7.486405 | 32.76536 | 25.20034 | 0 | 0.07545206 | 0 | 0 | 0
2430 | 72585.87 | 2011-07-06 06:19 | 2731.353 | 8 | 1 | 0.05404852 | 4.200045 | 8.164633 | 7.486405 | 32.76728 | 25.20034 | 0 | 0.07545206 | 0 | 0 | 0
2431 | 72615.89 | 2011-07-06 06:20 | 2761.368 | 8 | 1 | 0.05295698 | 4.200045 | 8.16508 | 7.486405 | 32.76915 | 25.20034 | -3.242493e-05 | 0.07545206 | 0 | 0 | 0
2432 | 72645.9 | 2011-07-06 06:20 | 2791.383 | 8 | 1 | 0.05186544 | 4.200045 | 8.165518 | 7.486405 | 32.77099 | 25.20034 | 0 | 0.07545206 | 0 | 0 | 0
2433 | 72675.92 | 2011-07-06 06:21 | 2821.4 | 8 | 1 | 0.0507739 | 4.200045 | 8.165946 | 7.486405 | 32.77279 | 25.20034 | 0 | 0.07545206 | 0 | 0 | 0
2434 | 72690.4 | 2011-07-06 06:21 | 2835.882 | 8 | 1 | 0.04986428 | 4.199883 | 8.16615 | 7.486405 | 32.77365 | 25.20034 | 0 | 0.07545206 | 0 | 0 | 0
2435 | 72720.42 | 2011-07-06 06:21 | 30.01501 | 9 | 1 | 0 | 4.194052 | 8.16615 | 7.486405 | 32.77365 | 25.20034 | -3.232956e-05 | 0.07545206 | 0 | 0 | 0
2436 | 72750.43 | 2011-07-06 06:22 | 60.03005 | 9 | 1 | 0 | 4.193242 | 8.16615 | 7.486405 | 32.77365 | 25.20034 | -9.717941e-05 | 0.07545206 | 0 | 0 | 0
2437 | 72780.45 | 2011-07-06 06:22 | 90.04522 | 9 | 1 | 0 | 4.192432 | 8.16615 | 7.486405 | 32.77365 | 25.20034 | -3.242493e-05 | 0.07545206 | 0 | 0 | 0
2438 | 72810.42 | 2011-07-06 06:23 | 120.0134 | 9 | 1 | 0 | 4.192108 | 8.16615 | 7.486405 | 32.77365 | 25.20034 | 0 | 0.07545206 | 0 | 0 | 0
2439 | 72810.43 | 2011-07-06 06:23 | 0.01574228 | 10 | 1 | -0.0003465305 | 4.191946 | 8.16615 | 7.486405 | 32.77365 | 25.20034 | 0 | 0.09054247 | 0 | 0 | 0
2440 | 72840.45 | 2011-07-06 06:23 | 30.01518 | 11 | 1 | -4.049958 | 3.698416 | 8.16615 | 7.520171 | 32.77365 | 25.32728 | -0.002785921 | 0.09054247 | 0 | 0 | 0
2441 | 72870.46 | 2011-07-06 06:24 | 60.03007 | 11 | 1 | -4.049776 | 3.615 | 8.16615 | 7.553937 | 32.77365 | 25.45065 | -0.001814079 | 0.09054247 | 0 | 0 | 0
2442 | 72900.48 | 2011-07-06 06:24 | 90.04524 | 11 | 1 | -4.049776 | 3.560253 | 8.16615 | 7.587703 | 32.77365 | 25.57173 | -0.001263428 | 0.09054247 | 0 | 0 | 0
2443 | 72930.49 | 2011-07-06 06:25 | 120.0602 | 11 | 1 | -4.049776 | 3.520084 | 8.16615 | 7.621469 | 32.77365 | 25.69124 | -0.0009718418 | 0.09054247 | 0 | 0 | 0
2444 | 72960.51 | 2011-07-06 06:25 | 150.0752 | 11 | 1 | -4.049958 | 3.48688 | 8.16615 | 7.655234 | 32.77365 | 25.80953 | -0.0008422852 | 0.09054247 | 0 | 0 | 0
2445 | 72990.52 | 2011-07-06 06:26 | 180.0902 | 11 | 1 | -4.049776 | 3.456915 | 8.16615 | 7.689 | 32.77365 | 25.92675 | -0.0007774353 | 0.09054247 | 0 | 0 | 0
2446 | 73020.54 | 2011-07-06 06:26 | 210.1054 | 11 | 1 | -4.049958 | 3.429703 | 8.16615 | 7.722765 | 32.77365 | 26.04301 | -0.0007126808 | 0.09054247 | 0 | 0 | 0
2447 | 73050.55 | 2011-07-06 06:27 | 240.1203 | 11 | 1 | -4.049776 | 3.404598 | 8.16615 | 7.756531 | 32.77365 | 26.15839 | -0.0006155014 | 0.09054247 | 0 | 0 | 0
2448 | 73080.57 | 2011-07-06 06:27 | 270.1354 | 11 | 1 | -4.049776 | 3.381922 | 8.16615 | 7.790297 | 32.77365 | 26.27296 | -0.0005830765 | 0.09054247 | 0 | 0 | 0
2449 | 73110.59 | 2011-07-06 06:28 | 300.1523 | 11 | 1 | -4.049776 | 3.360703 | 8.16615 | 7.824064 | 32.77365 | 26.38679 | -0.0005182743 | 0.09054247 | 0 | 0 | 0
2450 | 73140.6 | 2011-07-06 06:28 | 330.1654 | 11 | 1 | -4.049958 | 3.341266 | 8.16615 | 7.857828 | 32.77365 | 26.49993 | -0.0005506992 | 0.09054247 | 0 | 0 | 0
2451 | 73170.61 | 2011-07-06 06:29 | 360.1804 | 11 | 1 | -4.049958 | 3.323126 | 8.16615 | 7.891593 | 32.77365 | 26.61244 | -0.0004858971 | 0.09054247 | 0 | 0 | 0
2452 | 73200.63 | 2011-07-06 06:29 | 390.1954 | 11 | 1 | -4.049776 | 3.306118 | 8.16615 | 7.925359 | 32.77365 | 26.72436 | -0.0004210949 | 0.09054247 | 0 | 0 | 0
2453 | 73230.65 | 2011-07-06 06:30 | 420.2139 | 11 | 1 | -4.049776 | 3.289435 | 8.16615 | 7.959128 | 32.77365 | 26.83573 | -0.0004535198 | 0.09054247 | 0 | 0 | 0
2454 | 73260.66 | 2011-07-06 06:30 | 450.2256 | 11 | 1 | -4.049776 | 3.273562 | 8.16615 | 7.99289 | 32.77365 | 26.94651 | -0.0003563404 | 0.09054247 | 0 | 0 | 0
2455 | 73290.68 | 2011-07-06 06:31 | 480.2406 | 11 | 1 | -4.049958 | 3.257527 | 8.16615 | 8.026655 | 32.77365 | 27.05678 | -0.0004211426 | 0.09054247 | 0 | 0 | 0
2456 | 73320.69 | 2011-07-06 06:31 | 510.2556 | 11 | 1 | -4.049776 | 3.241491 | 8.16615 | 8.060421 | 32.77365 | 27.1665 | -0.0004211426 | 0.09054247 | 0 | 0 | 0
2457 | 73350.71 | 2011-07-06 06:32 | 540.2706 | 11 | 1 | -4.049958 | 3.225132 | 8.16615 | 8.094186 | 32.77365 | 27.27567 | -0.0004535198 | 0.09054247 | 0 | 0 | 0
2458 | 73380.72 | 2011-07-06 06:32 | 570.2858 | 11 | 1 | -4.049776 | 3.208125 | 8.16615 | 8.127952 | 32.77365 | 27.38429 | -0.0004210949 | 0.09054247 | 0 | 0 | 0
2459 | 73410.74 | 2011-07-06 06:33 | 600.3007 | 11 | 1 | -4.049958 | 3.189984 | 8.16615 | 8.161717 | 32.77365 | 27.49231 | -0.0004535198 | 0.09054247 | 0 | 0 | 0
2460 | 73440.75 | 2011-07-06 06:33 | 630.3159 | 11 | 1 | -4.049776 | 3.170062 | 8.16615 | 8.195483 | 32.77365 | 27.59969 | -0.0005506992 | 0.09054247 | 0 | 0 | 0
2461 | 73470.77 | 2011-07-06 06:34 | 660.3308 | 11 | 1 | -4.049776 | 3.148195 | 8.16615 | 8.229248 | 32.77365 | 27.70637 | -0.0006478786 | 0.09054247 | 0 | 0 | 0
2462 | 73500.78 | 2011-07-06 06:34 | 690.346 | 11 | 1 | -4.049776 | 3.123737 | 8.16615 | 8.263014 | 32.77365 | 27.81227 | -0.0006478786 | 0.09054247 | 0 | 0 | 0
2463 | 73530.8 | 2011-07-06 06:35 | 720.3608 | 11 | 1 | -4.049958 | 3.094258 | 8.16615 | 8.296779 | 32.77365 | 27.91726 | -0.0008746624 | 0.09054247 | 0 | 0 | 0
2464 | 73560.81 | 2011-07-06 06:35 | 750.376 | 11 | 1 | -4.049776 | 3.058948 | 8.16615 | 8.330545 | 32.77365 | 28.02116 | -0.001004267 | 0.09054247 | 0 | 0 | 0
2465 | 73590.83 | 2011-07-06 06:36 | 780.3909 | 11 | 1 | -4.049958 | 3.012462 | 8.16615 | 8.36431 | 32.77365 | 28.1237 | -0.001425314 | 0.09054247 | 0 | 0 | 0
2466 | 73620.84 | 2011-07-06 06:36 | 810.4061 | 11 | 1 | -4.049958 | 2.947187 | 8.16615 | 8.398076 | 32.77365 | 28.22439 | -0.00207324 | 0.09054247 | 0 | 0 | 0
2467 | 73650.86 | 2011-07-06 06:37 | 840.421 | 11 | 1 | -4.049776 | 2.851462 | 8.16615 | 8.431841 | 32.77365 | 28.32238 | -0.002915478 | 0.09054247 | 0 | 0 | 0
2468 | 73680.87 | 2011-07-06 06:37 | 870.436 | 11 | 1 | -4.049958 | 2.734518 | 8.16615 | 8.465607 | 32.77365 | 28.41669 | -0.003045082 | 0.09054247 | 0 | 0 | 0
2469 | 73690.15 | 2011-07-06 06:38 | 879.717 | 11 | 1 | -4.049776 | 2.699855 | 8.16615 | 8.476048 | 32.77365 | 28.44506 | -0.002947903 | 0.09054247 | 0 | 0 | 0
2470 | 73810.17 | 2011-07-06 06:40 | 120.0115 | 12 | 1 | 0 | 3.680599 | 8.16615 | 8.476048 | 32.77365 | 28.44506 | 0.0001943588 | 0.09054247 | 0 | 0 | 0
2471 | 73810.18 | 2011-07-06 06:40 | 0.01550046 | 13 | 1 | -0.0003465305 | 3.680599 | 8.16615 | 8.476048 | 32.77365 | 28.44506 | 0 | 0.06475159 | 0 | 0 | 0
2472 | 73810.19 | 2011-07-06 06:40 | 2.436062047e-06 | 6 | 1 | 0 | 3.680761 | 8.16615 | 8.476048 | 32.77365 | 28.44506 | 0 | 0.06475159 | 0 | 0 | 0
2473 | 73840.21 | 2011-07-06 06:40 | 30.01505 | 7 | 1 | 0.6747706 | 3.746198 | 8.171777 | 8.476048 | 32.79468 | 28.44506 | 0.0003887653 | 0.06475159 | 0 | 0 | 0
2474 | 73870.22 | 2011-07-06 06:41 | 60.03008 | 7 | 1 | 0.6749525 | 3.757698 | 8.177403 | 8.476048 | 32.81579 | 28.44506 | 0.0002915859 | 0.06475159 | 0 | 0 | 0
2475 | 73900.24 | 2011-07-06 06:41 | 90.04519 | 7 | 1 | 0.6747706 | 3.766768 | 8.183029 | 8.476048 | 32.83696 | 28.44506 | 0.0001943588 | 0.06475159 | 0 | 0 | 0
2476 | 73930.25 | 2011-07-06 06:42 | 120.0601 | 7 | 1 | 0.6747706 | 3.775191 | 8.188655 | 8.476048 | 32.85817 | 28.44506 | 0.0001296043 | 0.06475159 | 0 | 0 | 0
2477 | 73960.27 | 2011-07-06 06:42 | 150.0751 | 7 | 1 | 0.6747706 | 3.783127 | 8.194281 | 8.476048 | 32.87943 | 28.44506 | 0.0002267361 | 0.06475159 | 0 | 0 | 0
2478 | 73990.28 | 2011-07-06 06:43 | 180.0902 | 7 | 1 | 0.6745886 | 3.790092 | 8.199907 | 8.476048 | 32.90074 | 28.44506 | 0.0001943588 | 0.06475159 | 0 | 0 | 0
2479 | 74020.3 | 2011-07-06 06:43 | 210.1053 | 7 | 1 | 0.6747706 | 3.796733 | 8.205533 | 8.476048 | 32.92208 | 28.44506 | 0.0001619816 | 0.06475159 | 0 | 0 | 0
2480 | 74050.31 | 2011-07-06 06:44 | 240.1202 | 7 | 1 | 0.6749525 | 3.803374 | 8.21116 | 8.476048 | 32.94346 | 28.44506 | 0.0001944065 | 0.06475159 | 0 | 0 | 0
2481 | 74080.33 | 2011-07-06 06:44 | 270.1352 | 7 | 1 | 0.6749525 | 3.809205 | 8.216786 | 8.476048 | 32.96488 | 28.44506 | 0.0001619816 | 0.06475159 | 0 | 0 | 0
2482 | 74110.34 | 2011-07-06 06:45 | 300.1504 | 7 | 1 | 0.6747706 | 3.815198 | 8.222413 | 8.476048 | 32.98633 | 28.44506 | 0.0001943588 | 0.06475159 | 0 | 0 | 0
2483 | 74140.36 | 2011-07-06 06:45 | 330.1656 | 7 | 1 | 0.6749525 | 3.820867 | 8.228039 | 8.476048 | 33.00781 | 28.44506 | 0.0001619816 | 0.06475159 | 0 | 0 | 0
2484 | 74170.37 | 2011-07-06 06:46 | 360.1804 | 7 | 1 | 0.6749525 | 3.826212 | 8.233666 | 8.476048 | 33.02932 | 28.44506 | 0.0001619816 | 0.06475159 | 0 | 0 | 0
2485 | 74200.39 | 2011-07-06 06:46 | 390.1954 | 7 | 1 | 0.6749525 | 3.831395 | 8.239292 | 8.476048 | 33.05086 | 28.44506 | 0.0001295567 | 0.06475159 | 0 | 0 | 0
2486 | 74230.4 | 2011-07-06 06:47 | 420.2125 | 7 | 1 | 0.6751344 | 3.836416 | 8.244919 | 8.476048 | 33.07244 | 28.44506 | 0.0001619339 | 0.06475159 | 0 | 0 | 0
2487 | 74260.42 | 2011-07-06 06:47 | 450.2255 | 7 | 1 | 0.6747706 | 3.841114 | 8.250545 | 8.476048 | 33.09403 | 28.44506 | 0.0001296043 | 0.06475159 | 0 | 0 | 0
2488 | 74290.43 | 2011-07-06 06:48 | 480.2405 | 7 | 1 | 0.6747706 | 3.845811 | 8.256172 | 8.476048 | 33.11566 | 28.44506 | 0.0001295567 | 0.06475159 | 0 | 0 | 0
2489 | 74320.45 | 2011-07-06 06:48 | 510.2556 | 7 | 1 | 0.6745886 | 3.850022 | 8.261798 | 8.476048 | 33.13731 | 28.44506 | 6.480217e-05 | 0.06475159 | 0 | 0 | 0
2490 | 74350.46 | 2011-07-06 06:49 | 540.2706 | 7 | 1 | 0.6747706 | 3.854071 | 8.267425 | 8.476048 | 33.15898 | 28.44506 | 9.717941e-05 | 0.06475159 | 0 | 0 | 0
2491 | 74380.48 | 2011-07-06 06:49 | 570.2857 | 7 | 1 | 0.6747706 | 3.857959 | 8.273051 | 8.476048 | 33.18068 | 28.44506 | 9.722709e-05 | 0.06475159 | 0 | 0 | 0
2492 | 74410.49 | 2011-07-06 06:50 | 600.3008 | 7 | 1 | 0.6751344 | 3.861684 | 8.278678 | 8.476048 | 33.2024 | 28.44506 | 0.0001296043 | 0.06475159 | 0 | 0 | 0
2493 | 74440.51 | 2011-07-06 06:50 | 630.3157 | 7 | 1 | 0.6747706 | 3.864923 | 8.284304 | 8.476048 | 33.22413 | 28.44506 | 6.480217e-05 | 0.06475159 | 0 | 0 | 0
2494 | 74470.52 | 2011-07-06 06:51 | 660.3308 | 7 | 1 | 0.6749525 | 3.868163 | 8.28993 | 8.476048 | 33.24589 | 28.44506 | 9.717941e-05 | 0.06475159 | 0 | 0 | 0
2495 | 74500.54 | 2011-07-06 06:51 | 690.3457 | 7 | 1 | 0.6747706 | 3.870916 | 8.295557 | 8.476048 | 33.26766 | 28.44506 | 6.475449e-05 | 0.06475159 | 0 | 0 | 0
2496 | 74530.55 | 2011-07-06 06:52 | 720.3608 | 7 | 1 | 0.6749525 | 3.87367 | 8.301183 | 8.476048 | 33.28945 | 28.44506 | 6.480217e-05 | 0.06475159 | 0 | 0 | 0
2497 | 74560.57 | 2011-07-06 06:52 | 750.3758 | 7 | 1 | 0.6747706 | 3.876261 | 8.30681 | 8.476048 | 33.31125 | 28.44506 | 9.717941e-05 | 0.06475159 | 0 | 0 | 0
2498 | 74590.58 | 2011-07-06 06:53 | 780.3909 | 7 | 1 | 0.6747706 | 3.878691 | 8.312436 | 8.476048 | 33.33307 | 28.44506 | 3.242493e-05 | 0.06475159 | 0 | 0 | 0
2499 | 74620.6 | 2011-07-06 06:53 | 810.4059 | 7 | 1 | 0.6749525 | 3.881283 | 8.318063 | 8.476048 | 33.3549 | 28.44506 | 6.480217e-05 | 0.06475159 | 0 | 0 | 0
2500 | 74650.61 | 2011-07-06 06:54 | 840.4209 | 7 | 1 | 0.6747706 | 3.88355 | 8.323689 | 8.476048 | 33.37674 | 28.44506 | 6.480217e-05 | 0.06475159 | 0 | 0 | 0
2501 | 74680.63 | 2011-07-06 06:54 | 870.4359 | 7 | 1 | 0.6749525 | 3.885656 | 8.329316 | 8.476048 | 33.3986 | 28.44506 | 6.475449e-05 | 0.06475159 | 0 | 0 | 0
2502 | 74710.64 | 2011-07-06 06:55 | 900.4512 | 7 | 1 | 0.6747706 | 3.887923 | 8.334942 | 8.476048 | 33.42047 | 28.44506 | 6.475449e-05 | 0.06475159 | 0 | 0 | 0
2503 | 74740.66 | 2011-07-06 06:55 | 930.4661 | 7 | 1 | 0.6747706 | 3.890029 | 8.340568 | 8.476048 | 33.44235 | 28.44506 | 3.237724e-05 | 0.06475159 | 0 | 0 | 0
2504 | 74770.67 | 2011-07-06 06:56 | 960.481 | 7 | 1 | 0.6749525 | 3.892297 | 8.346195 | 8.476048 | 33.46424 | 28.44506 | 6.475449e-05 | 0.06475159 | 0 | 0 | 0
2505 | 74800.69 | 2011-07-06 06:56 | 990.4962 | 7 | 1 | 0.6749525 | 3.894403 | 8.351821 | 8.476048 | 33.48615 | 28.44506 | 6.480217e-05 | 0.06475159 | 0 | 0 | 0
2506 | 74830.7 | 2011-07-06 06:57 | 1020.513 | 7 | 1 | 0.6747706 | 3.896346 | 8.357448 | 8.476048 | 33.50807 | 28.44506 | 0 | 0.06475159 | 0 | 0 | 0
2507 | 74860.72 | 2011-07-06 06:57 | 1050.526 | 7 | 1 | 0.6749525 | 3.898614 | 8.363074 | 8.476048 | 33.52999 | 28.44506 | 6.475449e-05 | 0.06475159 | 0 | 0 | 0
2508 | 74890.73 | 2011-07-06 06:58 | 1080.541 | 7 | 1 | 0.6747706 | 3.900719 | 8.368701 | 8.476048 | 33.55193 | 28.44506 | 6.480217e-05 | 0.06475159 | 0 | 0 | 0
2509 | 74920.75 | 2011-07-06 06:58 | 1110.556 | 7 | 1 | 0.6749525 | 3.902663 | 8.374327 | 8.476048 | 33.57389 | 28.44506 | 3.237724e-05 | 0.06475159 | 0 | 0 | 0
2510 | 74950.76 | 2011-07-06 06:59 | 1140.571 | 7 | 1 | 0.6749525 | 3.904769 | 8.379954 | 8.476048 | 33.59585 | 28.44506 | 3.237724e-05 | 0.06475159 | 0 | 0 | 0
2511 | 74980.78 | 2011-07-06 06:59 | 1170.587 | 7 | 1 | 0.6749525 | 3.906874 | 8.38558 | 8.476048 | 33.61783 | 28.44506 | 3.242493e-05 | 0.06475159 | 0 | 0 | 0
2512 | 75010.79 | 2011-07-06 07:00 | 1200.601 | 7 | 1 | 0.6747706 | 3.90898 | 8.391207 | 8.476048 | 33.63982 | 28.44506 | 9.722709e-05 | 0.06475159 | 0 | 0 | 0
2513 | 75040.81 | 2011-07-06 07:00 | 1230.617 | 7 | 1 | 0.6749525 | 3.911086 | 8.396833 | 8.476048 | 33.66181 | 28.44506 | 6.475449e-05 | 0.06475159 | 0 | 0 | 0
2514 | 75070.82 | 2011-07-06 07:01 | 1260.631 | 7 | 1 | 0.6751344 | 3.913191 | 8.402459 | 8.476048 | 33.68383 | 28.44506 | 6.480217e-05 | 0.06475159 | 0 | 0 | 0
2515 | 75100.84 | 2011-07-06 07:01 | 1290.647 | 7 | 1 | 0.6749525 | 3.915297 | 8.408086 | 8.476048 | 33.70585 | 28.44506 | 9.717941e-05 | 0.06475159 | 0 | 0 | 0
2516 | 75130.85 | 2011-07-06 07:02 | 1320.662 | 7 | 1 | 0.6747706 | 3.917241 | 8.413712 | 8.476048 | 33.72788 | 28.44506 | 6.480217e-05 | 0.06475159 | 0 | 0 | 0
2517 | 75160.87 | 2011-07-06 07:02 | 1350.676 | 7 | 1 | 0.6749525 | 3.919508 | 8.419339 | 8.476048 | 33.74993 | 28.44506 | 6.480217e-05 | 0.06475159 | 0 | 0 | 0
2518 | 75190.88 | 2011-07-06 07:03 | 1380.692 | 7 | 1 | 0.6749525 | 3.921452 | 8.424965 | 8.476048 | 33.77199 | 28.44506 | 6.475449e-05 | 0.06475159 | 0 | 0 | 0
2519 | 75220.9 | 2011-07-06 07:03 | 1410.707 | 7 | 1 | 0.6747706 | 3.923396 | 8.430591 | 8.476048 | 33.79405 | 28.44506 | 3.242493e-05 | 0.06475159 | 0 | 0 | 0
2520 | 75250.91 | 2011-07-06 07:04 | 1440.722 | 7 | 1 | 0.6747706 | 3.925501 | 8.436218 | 8.476048 | 33.81614 | 28.44506 | 3.237724e-05 | 0.06475159 | 0 | 0 | 0
2521 | 75280.93 | 2011-07-06 07:04 | 1470.737 | 7 | 1 | 0.6747706 | 3.927607 | 8.441844 | 8.476048 | 33.83823 | 28.44506 | 3.237724e-05 | 0.06475159 | 0 | 0 | 0
2522 | 75310.94 | 2011-07-06 07:05 | 1500.752 | 7 | 1 | 0.6747706 | 3.92955 | 8.447471 | 8.476048 | 33.86033 | 28.44506 | 3.237724e-05 | 0.06475159 | 0 | 0 | 0
2523 | 75340.96 | 2011-07-06 07:05 | 1530.767 | 7 | 1 | 0.6751344 | 3.93198 | 8.453097 | 8.476048 | 33.88245 | 28.44506 | 9.717941e-05 | 0.06475159 | 0 | 0 | 0
2524 | 75370.97 | 2011-07-06 07:06 | 1560.782 | 7 | 1 | 0.6745886 | 3.933762 | 8.458723 | 8.476048 | 33.90458 | 28.44506 | 3.237724e-05 | 0.06475159 | 0 | 0 | 0
2525 | 75400.99 | 2011-07-06 07:06 | 1590.797 | 7 | 1 | 0.6749525 | 3.936029 | 8.46435 | 8.476048 | 33.92672 | 28.44506 | 6.480217e-05 | 0.06475159 | 0 | 0 | 0
2526 | 75431 | 2011-07-06 07:07 | 1620.814 | 7 | 1 | 0.6749525 | 3.938135 | 8.469977 | 8.476048 | 33.94887 | 28.44506 | 6.480217e-05 | 0.06475159 | 0 | 0 | 0
2527 | 75461.02 | 2011-07-06 07:07 | 1650.827 | 7 | 1 | 0.6747706 | 3.940079 | 8.475603 | 8.476048 | 33.97103 | 28.44506 | 3.237724e-05 | 0.06475159 | 0 | 0 | 0
2528 | 75491.03 | 2011-07-06 07:08 | 1680.842 | 7 | 1 | 0.6747706 | 3.942346 | 8.481229 | 8.476048 | 33.99321 | 28.44506 | 3.237724e-05 | 0.06475159 | 0 | 0 | 0
2529 | 75521.05 | 2011-07-06 07:08 | 1710.857 | 7 | 1 | 0.6747706 | 3.94429 | 8.486856 | 8.476048 | 34.01539 | 28.44506 | 0 | 0.06475159 | 0 | 0 | 0
2530 | 75551.06 | 2011-07-06 07:09 | 1740.872 | 7 | 1 | 0.6751344 | 3.94672 | 8.492482 | 8.476048 | 34.03759 | 28.44506 | 9.717941e-05 | 0.06475159 | 0 | 0 | 0
2531 | 75581.08 | 2011-07-06 07:09 | 1770.887 | 7 | 1 | 0.6747706 | 3.948663 | 8.498108 | 8.476048 | 34.0598 | 28.44506 | 9.717941e-05 | 0.06475159 | 0 | 0 | 0
2532 | 75611.09 | 2011-07-06 07:10 | 1800.902 | 7 | 1 | 0.6745886 | 3.950769 | 8.503734 | 8.476048 | 34.08202 | 28.44506 | 6.480217e-05 | 0.06475159 | 0 | 0 | 0
2533 | 75641.11 | 2011-07-06 07:10 | 1830.917 | 7 | 1 | 0.6747706 | 3.952875 | 8.50936 | 8.476048 | 34.10425 | 28.44506 | 3.242493e-05 | 0.06475159 | 0 | 0 | 0
2534 | 75671.13 | 2011-07-06 07:11 | 1860.935 | 7 | 1 | 0.6747706 | 3.955142 | 8.514987 | 8.476048 | 34.1265 | 28.44506 | 9.717941e-05 | 0.06475159 | 0 | 0 | 0
2535 | 75701.14 | 2011-07-06 07:11 | 1890.947 | 7 | 1 | 0.6749525 | 3.957248 | 8.520612 | 8.476048 | 34.14876 | 28.44506 | 6.475449e-05 | 0.06475159 | 0 | 0 | 0
2536 | 75731.15 | 2011-07-06 07:12 | 1920.962 | 7 | 1 | 0.6747706 | 3.959192 | 8.526238 | 8.476048 | 34.17103 | 28.44506 | 3.242493e-05 | 0.06475159 | 0 | 0 | 0
2537 | 75761.17 | 2011-07-06 07:12 | 1950.977 | 7 | 1 | 0.6747706 | 3.961459 | 8.531865 | 8.476048 | 34.19331 | 28.44506 | 9.717941e-05 | 0.06475159 | 0 | 0 | 0
2538 | 75791.18 | 2011-07-06 07:13 | 1980.992 | 7 | 1 | 0.6745886 | 3.963727 | 8.53749 | 8.476048 | 34.2156 | 28.44506 | 9.717941e-05 | 0.06475159 | 0 | 0 | 0
2539 | 75821.2 | 2011-07-06 07:13 | 2011.007 | 7 | 1 | 0.6747706 | 3.96567 | 8.543116 | 8.476048 | 34.2379 | 28.44506 | 0 | 0.06475159 | 0 | 0 | 0
2540 | 75851.21 | 2011-07-06 07:14 | 2041.022 | 7 | 1 | 0.6747706 | 3.967776 | 8.548741 | 8.476048 | 34.26022 | 28.44506 | 3.237724e-05 | 0.06475159 | 0 | 0 | 0
2541 | 75881.23 | 2011-07-06 07:14 | 2071.037 | 7 | 1 | 0.6747706 | 3.970368 | 8.554367 | 8.476048 | 34.28255 | 28.44506 | 6.480217e-05 | 0.06475159 | 0 | 0 | 0
2542 | 75911.24 | 2011-07-06 07:15 | 2101.052 | 7 | 1 | 0.6747706 | 3.972473 | 8.559993 | 8.476048 | 34.30489 | 28.44506 | 3.237724e-05 | 0.06475159 | 0 | 0 | 0
2543 | 75941.26 | 2011-07-06 07:15 | 2131.067 | 7 | 1 | 0.6747706 | 3.974741 | 8.565619 | 8.476048 | 34.32725 | 28.44506 | 6.475449e-05 | 0.06475159 | 0 | 0 | 0
2544 | 75971.27 | 2011-07-06 07:16 | 2161.082 | 7 | 1 | 0.6747706 | 3.977009 | 8.571246 | 8.476048 | 34.34962 | 28.44506 | 9.722709e-05 | 0.06475159 | 0 | 0 | 0
2545 | 76001.29 | 2011-07-06 07:16 | 2191.097 | 7 | 1 | 0.6747706 | 3.979276 | 8.576872 | 8.476048 | 34.372 | 28.44506 | 3.242493e-05 | 0.06475159 | 0 | 0 | 0
2546 | 76031.31 | 2011-07-06 07:17 | 2221.114 | 7 | 1 | 0.6745886 | 3.981382 | 8.582499 | 8.476048 | 34.3944 | 28.44506 | 3.237724e-05 | 0.06475159 | 0 | 0 | 0
2547 | 76061.32 | 2011-07-06 07:17 | 2251.128 | 7 | 1 | 0.6749525 | 3.983973 | 8.588125 | 8.476048 | 34.41681 | 28.44506 | 9.717941e-05 | 0.06475159 | 0 | 0 | 0
2548 | 76091.33 | 2011-07-06 07:18 | 2281.143 | 7 | 1 | 0.6747706 | 3.986079 | 8.593752 | 8.476048 | 34.43923 | 28.44506 | 6.480217e-05 | 0.06475159 | 0 | 0 | 0
2549 | 76121.35 | 2011-07-06 07:18 | 2311.158 | 7 | 1 | 0.6747706 | 3.988347 | 8.599378 | 8.476048 | 34.46166 | 28.44506 | 3.242493e-05 | 0.06475159 | 0 | 0 | 0
2550 | 76151.36 | 2011-07-06 07:19 | 2341.173 | 7 | 1 | 0.6749525 | 3.990614 | 8.605004 | 8.476048 | 34.48411 | 28.44506 | 3.237724e-05 | 0.06475159 | 0 | 0 | 0
2551 | 76181.38 | 2011-07-06 07:19 | 2371.188 | 7 | 1 | 0.6749525 | 3.992882 | 8.610631 | 8.476048 | 34.50657 | 28.44506 | 3.237724e-05 | 0.06475159 | 0 | 0 | 0
2552 | 76211.39 | 2011-07-06 07:20 | 2401.203 | 7 | 1 | 0.6749525 | 3.995473 | 8.616257 | 8.476048 | 34.52904 | 28.44506 | 6.480217e-05 | 0.06475159 | 0 | 0 | 0
2553 | 76241.41 | 2011-07-06 07:20 | 2431.218 | 7 | 1 | 0.6749525 | 3.997903 | 8.621884 | 8.476048 | 34.55153 | 28.44506 | 6.480217e-05 | 0.06475159 | 0 | 0 | 0
2554 | 76271.42 | 2011-07-06 07:21 | 2461.233 | 7 | 1 | 0.6749525 | 4.000171 | 8.62751 | 8.476048 | 34.57403 | 28.44506 | 6.480217e-05 | 0.06475159 | 0 | 0 | 0
2555 | 76301.44 | 2011-07-06 07:21 | 2491.248 | 7 | 1 | 0.6747706 | 4.002762 | 8.633136 | 8.476048 | 34.59654 | 28.44506 | 9.727478e-05 | 0.06475159 | 0 | 0 | 0
2556 | 76331.45 | 2011-07-06 07:22 | 2521.263 | 7 | 1 | 0.6747706 | 4.00503 | 8.638763 | 8.476048 | 34.61907 | 28.44506 | 6.475449e-05 | 0.06475159 | 0 | 0 | 0
2557 | 76361.47 | 2011-07-06 07:22 | 2551.278 | 7 | 1 | 0.6749525 | 4.007621 | 8.644389 | 8.476048 | 34.64161 | 28.44506 | 0.0001296043 | 0.06475159 | 0 | 0 | 0
2558 | 76391.48 | 2011-07-06 07:23 | 2581.293 | 7 | 1 | 0.6747706 | 4.009889 | 8.650015 | 8.476048 | 34.66416 | 28.44506 | 3.232956e-05 | 0.06475159 | 0 | 0 | 0
2559 | 76421.5 | 2011-07-06 07:23 | 2611.308 | 7 | 1 | 0.6747706 | 4.012319 | 8.655642 | 8.476048 | 34.68673 | 28.44506 | 3.242493e-05 | 0.06475159 | 0 | 0 | 0
2560 | 76451.51 | 2011-07-06 07:24 | 2641.323 | 7 | 1 | 0.6747706 | 4.01491 | 8.661268 | 8.476048 | 34.70931 | 28.44506 | 9.717941e-05 | 0.06475159 | 0 | 0 | 0
2561 | 76481.53 | 2011-07-06 07:24 | 2671.338 | 7 | 1 | 0.6747706 | 4.017501 | 8.666894 | 8.476048 | 34.73191 | 28.44506 | 9.717941e-05 | 0.06475159 | 0 | 0 | 0
2562 | 76511.54 | 2011-07-06 07:25 | 2701.353 | 7 | 1 | 0.6749525 | 4.019931 | 8.672521 | 8.476048 | 34.75452 | 28.44506 | 9.717941e-05 | 0.06475159 | 0 | 0 | 0
2563 | 76541.56 | 2011-07-06 07:25 | 2731.368 | 7 | 1 | 0.6749525 | 4.022523 | 8.678147 | 8.476048 | 34.77714 | 28.44506 | 6.484985e-05 | 0.06475159 | 0 | 0 | 0
2564 | 76571.57 | 2011-07-06 07:26 | 2761.383 | 7 | 1 | 0.6747706 | 4.02479 | 8.683773 | 8.476048 | 34.79978 | 28.44506 | 3.242493e-05 | 0.06475159 | 0 | 0 | 0
2565 | 76601.59 | 2011-07-06 07:26 | 2791.398 | 7 | 1 | 0.6747706 | 4.027544 | 8.6894 | 8.476048 | 34.82244 | 28.44506 | 6.484985e-05 | 0.06475159 | 0 | 0 | 0
2566 | 76631.6 | 2011-07-06 07:27 | 2821.413 | 7 | 1 | 0.6751344 | 4.030136 | 8.695026 | 8.476048 | 34.8451 | 28.44506 | 6.484985e-05 | 0.06475159 | 0 | 0 | 0
2567 | 76661.61 | 2011-07-06 07:27 | 2851.415 | 7 | 1 | 0.6747706 | 4.032889 | 8.70065 | 8.476048 | 34.86778 | 28.44506 | 9.717941e-05 | 0.06475159 | 0 | 0 | 0
2568 | 76691.62 | 2011-07-06 07:28 | 2881.428 | 7 | 1 | 0.6749525 | 4.03548 | 8.706276 | 8.476048 | 34.89047 | 28.44506 | 6.475449e-05 | 0.06475159 | 0 | 0 | 0
2569 | 76721.63 | 2011-07-06 07:28 | 2911.443 | 7 | 1 | 0.6749525 | 4.038234 | 8.711902 | 8.476048 | 34.91318 | 28.44506 | 9.717941e-05 | 0.06475159 | 0 | 0 | 0
2570 | 76751.65 | 2011-07-06 07:29 | 2941.458 | 7 | 1 | 0.6747706 | 4.040826 | 8.717529 | 8.476048 | 34.93591 | 28.44506 | 6.484985e-05 | 0.06475159 | 0 | 0 | 0
2571 | 76781.66 | 2011-07-06 07:29 | 2971.473 | 7 | 1 | 0.6747706 | 4.043579 | 8.723155 | 8.476048 | 34.95865 | 28.44506 | 9.717941e-05 | 0.06475159 | 0 | 0 | 0
2572 | 76811.68 | 2011-07-06 07:30 | 3001.488 | 7 | 1 | 0.6747706 | 4.046333 | 8.728781 | 8.476048 | 34.98141 | 28.44506 | 6.484985e-05 | 0.06475159 | 0 | 0 | 0
2573 | 76841.69 | 2011-07-06 07:30 | 3031.503 | 7 | 1 | 0.6747706 | 4.048924 | 8.734408 | 8.476048 | 35.00419 | 28.44506 | 6.484985e-05 | 0.06475159 | 0 | 0 | 0
2574 | 76871.71 | 2011-07-06 07:31 | 3061.518 | 7 | 1 | 0.6747706 | 4.05184 | 8.740034 | 8.476048 | 35.02698 | 28.44506 | 6.484985e-05 | 0.06475159 | 0 | 0 | 0
2575 | 76901.72 | 2011-07-06 07:31 | 3091.533 | 7 | 1 | 0.6747706 | 4.054593 | 8.74566 | 8.476048 | 35.04978 | 28.44506 | 6.475449e-05 | 0.06475159 | 0 | 0 | 0
2576 | 76931.74 | 2011-07-06 07:32 | 3121.548 | 7 | 1 | 0.6751344 | 4.057671 | 8.751287 | 8.476048 | 35.0726 | 28.44506 | 9.717941e-05 | 0.06475159 | 0 | 0 | 0
2577 | 76961.75 | 2011-07-06 07:32 | 3151.563 | 7 | 1 | 0.6747706 | 4.060262 | 8.756913 | 8.476048 | 35.09544 | 28.44506 | 3.232956e-05 | 0.06475159 | 0 | 0 | 0
2578 | 76991.77 | 2011-07-06 07:33 | 3181.578 | 7 | 1 | 0.6747706 | 4.063178 | 8.76254 | 8.476048 | 35.11829 | 28.44506 | 3.242493e-05 | 0.06475159 | 0 | 0 | 0
2579 | 77021.78 | 2011-07-06 07:33 | 3211.593 | 7 | 1 | 0.6745886 | 4.066093 | 8.768166 | 8.476048 | 35.14116 | 28.44506 | 9.717941e-05 | 0.06475159 | 0 | 0 | 0
2580 | 77051.8 | 2011-07-06 07:34 | 3241.608 | 7 | 1 | 0.6747706 | 4.069171 | 8.773792 | 8.476048 | 35.16405 | 28.44506 | 6.484985e-05 | 0.06475159 | 0 | 0 | 0
2581 | 77081.81 | 2011-07-06 07:34 | 3271.623 | 7 | 1 | 0.6747706 | 4.072086 | 8.779419 | 8.476048 | 35.18695 | 28.44506 | 3.242493e-05 | 0.06475159 | 0 | 0 | 0
2582 | 77111.83 | 2011-07-06 07:35 | 3301.638 | 7 | 1 | 0.6749525 | 4.075164 | 8.785045 | 8.476048 | 35.20987 | 28.44506 | 9.717941e-05 | 0.06475159 | 0 | 0 | 0
2583 | 77141.84 | 2011-07-06 07:35 | 3331.653 | 7 | 1 | 0.6751344 | 4.078241 | 8.790671 | 8.476048 | 35.23281 | 28.44506 | 9.717941e-05 | 0.06475159 | 0 | 0 | 0
2584 | 77171.86 | 2011-07-06 07:36 | 3361.668 | 7 | 1 | 0.6745886 | 4.080995 | 8.796298 | 8.476048 | 35.25576 | 28.44506 | 3.232956e-05 | 0.06475159 | 0 | 0 | 0
2585 | 77201.87 | 2011-07-06 07:36 | 3391.683 | 7 | 1 | 0.6747706 | 4.084396 | 8.801924 | 8.476048 | 35.27873 | 28.44506 | 0.0001620293 | 0.06475159 | 0 | 0 | 0
2586 | 77231.89 | 2011-07-06 07:37 | 3421.698 | 7 | 1 | 0.6749525 | 4.087474 | 8.80755 | 8.476048 | 35.30172 | 28.44506 | 9.717941e-05 | 0.06475159 | 0 | 0 | 0
2587 | 77261.91 | 2011-07-06 07:37 | 3451.715 | 7 | 1 | 0.6749525 | 4.090389 | 8.813177 | 8.476048 | 35.32473 | 28.44506 | 3.242493e-05 | 0.06475159 | 0 | 0 | 0
2588 | 77291.92 | 2011-07-06 07:38 | 3481.728 | 7 | 1 | 0.6749525 | 4.093791 | 8.818803 | 8.476048 | 35.34775 | 28.44506 | 9.717941e-05 | 0.06475159 | 0 | 0 | 0
2589 | 77321.93 | 2011-07-06 07:38 | 3511.743 | 7 | 1 | 0.6747706 | 4.096706 | 8.824429 | 8.476048 | 35.37079 | 28.44506 | 9.717941e-05 | 0.06475159 | 0 | 0 | 0
2590 | 77351.95 | 2011-07-06 07:39 | 3541.758 | 7 | 1 | 0.6745886 | 4.100108 | 8.830056 | 8.476048 | 35.39385 | 28.44506 | 6.484985e-05 | 0.06475159 | 0 | 0 | 0
2591 | 77381.96 | 2011-07-06 07:39 | 3571.773 | 7 | 1 | 0.6747706 | 4.103347 | 8.835682 | 8.476048 | 35.41693 | 28.44506 | 9.717941e-05 | 0.06475159 | 0 | 0 | 0
2592 | 77411.98 | 2011-07-06 07:40 | 3601.788 | 7 | 1 | 0.6747706 | 4.106586 | 8.841308 | 8.476048 | 35.44002 | 28.44506 | 9.717941e-05 | 0.06475159 | 0 | 0 | 0
2593 | 77441.99 | 2011-07-06 07:40 | 3631.804 | 7 | 1 | 0.6745886 | 4.109988 | 8.846934 | 8.476048 | 35.46314 | 28.44506 | 9.717941e-05 | 0.06475159 | 0 | 0 | 0
2594 | 77472.01 | 2011-07-06 07:41 | 3661.818 | 7 | 1 | 0.6747706 | 4.113227 | 8.85256 | 8.476048 | 35.48627 | 28.44506 | 6.475449e-05 | 0.06475159 | 0 | 0 | 0
2595 | 77502.02 | 2011-07-06 07:41 | 3691.834 | 7 | 1 | 0.6745886 | 4.116629 | 8.858186 | 8.476048 | 35.50942 | 28.44506 | 6.475449e-05 | 0.06475159 | 0 | 0 | 0
2596 | 77532.04 | 2011-07-06 07:42 | 3721.848 | 7 | 1 | 0.6749525 | 4.120192 | 8.863812 | 8.476048 | 35.53259 | 28.44506 | 9.717941e-05 | 0.06475159 | 0 | 0 | 0
2597 | 77562.05 | 2011-07-06 07:42 | 3751.864 | 7 | 1 | 0.6749525 | 4.123594 | 8.869438 | 8.476048 | 35.55578 | 28.44506 | 0.0001296043 | 0.06475159 | 0 | 0 | 0
2598 | 77592.07 | 2011-07-06 07:43 | 3781.879 | 7 | 1 | 0.6747706 | 4.126833 | 8.875064 | 8.476048 | 35.57899 | 28.44506 | 6.475449e-05 | 0.06475159 | 0 | 0 | 0
2599 | 77622.09 | 2011-07-06 07:43 | 3811.897 | 7 | 1 | 0.6747706 | 4.130234 | 8.880691 | 8.476048 | 35.60222 | 28.44506 | 6.475449e-05 | 0.06475159 | 0 | 0 | 0
2600 | 77652.1 | 2011-07-06 07:44 | 3841.909 | 7 | 1 | 0.6749525 | 4.133798 | 8.886317 | 8.476048 | 35.62546 | 28.44506 | 9.717941e-05 | 0.06475159 | 0 | 0 | 0
2601 | 77682.11 | 2011-07-06 07:44 | 3871.924 | 7 | 1 | 0.6745886 | 4.137037 | 8.891942 | 8.476048 | 35.64873 | 28.44506 | 6.475449e-05 | 0.06475159 | 0 | 0 | 0
2602 | 77712.13 | 2011-07-06 07:45 | 3901.939 | 7 | 1 | 0.6747706 | 4.140601 | 8.897568 | 8.476048 | 35.67201 | 28.44506 | 3.242493e-05 | 0.06475159 | 0 | 0 | 0
2603 | 77742.15 | 2011-07-06 07:45 | 3931.954 | 7 | 1 | 0.6749525 | 4.144488 | 8.903194 | 8.476048 | 35.69532 | 28.44506 | 0.000129509 | 0.06475159 | 0 | 0 | 0
2604 | 77772.16 | 2011-07-06 07:46 | 3961.969 | 7 | 1 | 0.6745886 | 4.148051 | 8.908821 | 8.476048 | 35.71865 | 28.44506 | 9.717941e-05 | 0.06475159 | 0 | 0 | 0
2605 | 77802.18 | 2011-07-06 07:46 | 3991.984 | 7 | 1 | 0.6747706 | 4.151615 | 8.914447 | 8.476048 | 35.742 | 28.44506 | 0.0001619339 | 0.06475159 | 0 | 0 | 0
2606 | 77832.19 | 2011-07-06 07:47 | 4021.999 | 7 | 1 | 0.6747706 | 4.15534 | 8.920073 | 8.476048 | 35.76536 | 28.44506 | 9.717941e-05 | 0.06475159 | 0 | 0 | 0
2607 | 77862.21 | 2011-07-06 07:47 | 4052.016 | 7 | 1 | 0.6747706 | 4.158904 | 8.9257 | 8.476048 | 35.78876 | 28.44506 | 9.717941e-05 | 0.06475159 | 0 | 0 | 0
2608 | 77892.22 | 2011-07-06 07:48 | 4082.029 | 7 | 1 | 0.6751344 | 4.162791 | 8.931326 | 8.476048 | 35.81216 | 28.44506 | 0.0001619339 | 0.06475159 | 0 | 0 | 0
2609 | 77922.24 | 2011-07-06 07:48 | 4112.044 | 7 | 1 | 0.6747706 | 4.166193 | 8.936953 | 8.476048 | 35.83559 | 28.44506 | 6.484985e-05 | 0.06475159 | 0 | 0 | 0
2610 | 77952.25 | 2011-07-06 07:49 | 4142.059 | 7 | 1 | 0.6747706 | 4.17008 | 8.942579 | 8.476048 | 35.85905 | 28.44506 | 9.717941e-05 | 0.06475159 | 0 | 0 | 0
2611 | 77982.27 | 2011-07-06 07:49 | 4172.074 | 7 | 1 | 0.6747706 | 4.173805 | 8.948206 | 8.476048 | 35.88252 | 28.44506 | 9.717941e-05 | 0.06475159 | 0 | 0 | 0
2612 | 78012.28 | 2011-07-06 07:50 | 4202.089 | 7 | 1 | 0.6747706 | 4.177369 | 8.953832 | 8.476048 | 35.90601 | 28.44506 | 6.484985e-05 | 0.06475159 | 0 | 0 | 0
2613 | 78042.3 | 2011-07-06 07:50 | 4232.104 | 7 | 1 | 0.6747706 | 4.181418 | 8.959458 | 8.476048 | 35.92953 | 28.44506 | 9.717941e-05 | 0.06475159 | 0 | 0 | 0
2614 | 78072.31 | 2011-07-06 07:51 | 4262.119 | 7 | 1 | 0.6749525 | 4.185143 | 8.965085 | 8.476048 | 35.95307 | 28.44506 | 9.717941e-05 | 0.06475159 | 0 | 0 | 0
2615 | 78102.33 | 2011-07-06 07:51 | 4292.134 | 7 | 1 | 0.6747706 | 4.189031 | 8.970711 | 8.476048 | 35.97662 | 28.44506 | 9.717941e-05 | 0.06475159 | 0 | 0 | 0
2616 | 78132.34 | 2011-07-06 07:52 | 4322.149 | 7 | 1 | 0.6747706 | 4.192756 | 8.976338 | 8.476048 | 36.0002 | 28.44506 | 9.717941e-05 | 0.06475159 | 0 | 0 | 0
2617 | 78162.36 | 2011-07-06 07:52 | 4352.164 | 7 | 1 | 0.6747706 | 4.196643 | 8.981964 | 8.476048 | 36.02381 | 28.44506 | 6.484985e-05 | 0.06475159 | 0 | 0 | 0
2618 | 78186.09 | 2011-07-06 07:53 | 4375.898 | 7 | 1 | 0.6749525 | 4.200045 | 8.986413 | 8.476048 | 36.04248 | 28.44506 | 0.0001296043 | 0.06475159 | 0 | 0 | 0
2619 | 78216.1 | 2011-07-06 07:53 | 30.01503 | 8 | 1 | 0.6414786 | 4.199883 | 8.991899 | 8.476048 | 36.06552 | 28.44506 | -3.242493e-05 | 0.06475159 | 0 | 0 | 0
2620 | 78246.12 | 2011-07-06 07:54 | 60.03013 | 8 | 1 | 0.6154636 | 4.200045 | 8.997137 | 8.476048 | 36.08752 | 28.44506 | 0 | 0.06475159 | 0 | 0 | 0
2621 | 78276.13 | 2011-07-06 07:54 | 90.04509 | 8 | 1 | 0.5923594 | 4.199883 | 9.002171 | 8.476048 | 36.10867 | 28.44506 | -3.242493e-05 | 0.06475159 | 0 | 0 | 0
2622 | 78306.15 | 2011-07-06 07:55 | 120.0601 | 8 | 1 | 0.571802 | 4.199883 | 9.007024 | 8.476048 | 36.12905 | 28.44506 | -6.484985e-05 | 0.06475159 | 0 | 0 | 0
2623 | 78336.16 | 2011-07-06 07:55 | 150.0752 | 8 | 1 | 0.5521543 | 4.200045 | 9.011709 | 8.476048 | 36.14872 | 28.44506 | 0 | 0.06475159 | 0 | 0 | 0
2624 | 78366.18 | 2011-07-06 07:56 | 180.0921 | 8 | 1 | 0.53378 | 4.200207 | 9.016235 | 8.476048 | 36.16774 | 28.44506 | 6.484985e-05 | 0.06475159 | 0 | 0 | 0
2625 | 78396.19 | 2011-07-06 07:56 | 210.1054 | 8 | 1 | 0.5159516 | 4.200207 | 9.02061 | 8.476048 | 36.18611 | 28.44506 | 3.242493e-05 | 0.06475159 | 0 | 0 | 0
2626 | 78426.21 | 2011-07-06 07:57 | 240.1203 | 8 | 1 | 0.4993966 | 4.200045 | 9.024841 | 8.476048 | 36.20388 | 28.44506 | 0 | 0.06475159 | 0 | 0 | 0
2627 | 78456.22 | 2011-07-06 07:57 | 270.1353 | 8 | 1 | 0.4830235 | 4.200045 | 9.028934 | 8.476048 | 36.22107 | 28.44506 | 3.242493e-05 | 0.06475159 | 0 | 0 | 0
2628 | 78486.24 | 2011-07-06 07:58 | 300.1503 | 8 | 1 | 0.4673781 | 4.200045 | 9.032895 | 8.476048 | 36.23771 | 28.44506 | 0 | 0.06475159 | 0 | 0 | 0
2629 | 78516.25 | 2011-07-06 07:58 | 330.1654 | 8 | 1 | 0.4522785 | 4.200045 | 9.03673 | 8.476048 | 36.25381 | 28.44506 | 0 | 0.06475159 | 0 | 0 | 0
2630 | 78546.27 | 2011-07-06 07:59 | 360.1804 | 8 | 1 | 0.4380884 | 4.199883 | 9.040442 | 8.476048 | 36.2694 | 28.44506 | -3.242493e-05 | 0.06475159 | 0 | 0 | 0
2631 | 78576.28 | 2011-07-06 07:59 | 390.1956 | 8 | 1 | 0.4244442 | 4.200207 | 9.044037 | 8.476048 | 36.2845 | 28.44506 | 3.242493e-05 | 0.06475159 | 0 | 0 | 0
2632 | 78606.3 | 2011-07-06 08:00 | 420.2105 | 8 | 1 | 0.4111638 | 4.199883 | 9.047519 | 8.476048 | 36.29913 | 28.44506 | -6.484985e-05 | 0.06475159 | 0 | 0 | 0
2633 | 78636.31 | 2011-07-06 08:00 | 450.2256 | 8 | 1 | 0.3982473 | 4.200045 | 9.050893 | 8.476048 | 36.3133 | 28.44506 | 0 | 0.06475159 | 0 | 0 | 0
2634 | 78666.33 | 2011-07-06 08:01 | 480.2405 | 8 | 1 | 0.3860584 | 4.200207 | 9.054162 | 8.476048 | 36.32703 | 28.44506 | 6.484985e-05 | 0.06475159 | 0 | 0 | 0
2635 | 78696.34 | 2011-07-06 08:01 | 510.2557 | 8 | 1 | 0.3740515 | 4.199883 | 9.05733 | 8.476048 | 36.34034 | 28.44506 | -3.242493e-05 | 0.06475159 | 0 | 0 | 0
2636 | 78726.36 | 2011-07-06 08:02 | 540.2706 | 8 | 1 | 0.3625903 | 4.199883 | 9.0604 | 8.476048 | 36.35323 | 28.44506 | -3.242493e-05 | 0.06475159 | 0 | 0 | 0
2637 | 78756.37 | 2011-07-06 08:02 | 570.2857 | 8 | 1 | 0.351493 | 4.200045 | 9.063376 | 8.476048 | 36.36573 | 28.44506 | 3.242493e-05 | 0.06475159 | 0 | 0 | 0
2638 | 78786.39 | 2011-07-06 08:03 | 600.3007 | 8 | 1 | 0.3407595 | 4.200045 | 9.066262 | 8.476048 | 36.37785 | 28.44506 | 0 | 0.06475159 | 0 | 0 | 0
2639 | 78816.4 | 2011-07-06 08:03 | 630.3158 | 8 | 1 | 0.3305718 | 4.200045 | 9.06906 | 8.476048 | 36.3896 | 28.44506 | 0 | 0.06475159 | 0 | 0 | 0
2640 | 78846.42 | 2011-07-06 08:04 | 660.3307 | 8 | 1 | 0.3209299 | 4.200045 | 9.071774 | 8.476048 | 36.401 | 28.44506 | 0 | 0.06475159 | 0 | 0 | 0
2641 | 78876.43 | 2011-07-06 08:04 | 690.3458 | 8 | 1 | 0.3109241 | 4.199883 | 9.074408 | 8.476048 | 36.41206 | 28.44506 | -3.242493e-05 | 0.06475159 | 0 | 0 | 0
2642 | 78906.45 | 2011-07-06 08:05 | 720.3608 | 8 | 1 | 0.3018279 | 4.200045 | 9.076962 | 8.476048 | 36.42279 | 28.44506 | 0 | 0.06475159 | 0 | 0 | 0
2643 | 78936.46 | 2011-07-06 08:05 | 750.3758 | 8 | 1 | 0.2930956 | 4.200045 | 9.079442 | 8.476048 | 36.43321 | 28.44506 | -3.242493e-05 | 0.06475159 | 0 | 0 | 0
2644 | 78966.48 | 2011-07-06 08:06 | 780.3932 | 8 | 1 | 0.2847272 | 4.200045 | 9.081849 | 8.476048 | 36.44332 | 28.44506 | 3.242493e-05 | 0.06475159 | 0 | 0 | 0
2645 | 78996.49 | 2011-07-06 08:06 | 810.4059 | 8 | 1 | 0.2759948 | 4.200045 | 9.084186 | 8.476048 | 36.45313 | 28.44506 | 0 | 0.06475159 | 0 | 0 | 0
2646 | 79026.51 | 2011-07-06 08:07 | 840.4211 | 8 | 1 | 0.2679902 | 4.199883 | 9.086455 | 8.476048 | 36.46266 | 28.44506 | -3.242493e-05 | 0.06475159 | 0 | 0 | 0
2647 | 79056.52 | 2011-07-06 08:07 | 870.436 | 8 | 1 | 0.2605314 | 4.200207 | 9.088658 | 8.476048 | 36.47191 | 28.44506 | 0 | 0.06475159 | 0 | 0 | 0
2648 | 79086.54 | 2011-07-06 08:08 | 900.451 | 8 | 1 | 0.2528906 | 4.200207 | 9.090798 | 8.476048 | 36.4809 | 28.44506 | 3.242493e-05 | 0.06475159 | 0 | 0 | 0
2649 | 79116.55 | 2011-07-06 08:08 | 930.466 | 8 | 1 | 0.2456137 | 4.200045 | 9.092877 | 8.476048 | 36.48963 | 28.44506 | 3.242493e-05 | 0.06475159 | 0 | 0 | 0
2650 | 79146.57 | 2011-07-06 08:09 | 960.4812 | 8 | 1 | 0.2385187 | 4.200045 | 9.094896 | 8.476048 | 36.49811 | 28.44506 | 0 | 0.06475159 | 0 | 0 | 0
2651 | 79176.58 | 2011-07-06 08:09 | 990.4963 | 8 | 1 | 0.2319694 | 4.200045 | 9.096858 | 8.476048 | 36.50636 | 28.44506 | 0 | 0.06475159 | 0 | 0 | 0
2652 | 79206.6 | 2011-07-06 08:10 | 1020.511 | 8 | 1 | 0.2252383 | 4.200045 | 9.098765 | 8.476048 | 36.51436 | 28.44506 | 0 | 0.06475159 | 0 | 0 | 0
2653 | 79236.61 | 2011-07-06 08:10 | 1050.527 | 8 | 1 | 0.218871 | 4.200045 | 9.100616 | 8.476048 | 36.52214 | 28.44506 | 3.242493e-05 | 0.06475159 | 0 | 0 | 0
2654 | 79266.63 | 2011-07-06 08:11 | 1080.541 | 8 | 1 | 0.2126856 | 4.199883 | 9.102416 | 8.476048 | 36.5297 | 28.44506 | -3.242493e-05 | 0.06475159 | 0 | 0 | 0
2655 | 79296.64 | 2011-07-06 08:11 | 1110.557 | 8 | 1 | 0.206864 | 4.199883 | 9.104166 | 8.476048 | 36.53705 | 28.44506 | 0 | 0.06475159 | 0 | 0 | 0
2656 | 79326.66 | 2011-07-06 08:12 | 1140.571 | 8 | 1 | 0.2015883 | 4.200045 | 9.105867 | 8.476048 | 36.54419 | 28.44506 | 0 | 0.06475159 | 0 | 0 | 0
2657 | 79356.67 | 2011-07-06 08:12 | 1170.586 | 8 | 1 | 0.1957667 | 4.199883 | 9.107524 | 8.476048 | 36.55115 | 28.44506 | -3.242493e-05 | 0.06475159 | 0 | 0 | 0
2658 | 79386.69 | 2011-07-06 08:13 | 1200.601 | 8 | 1 | 0.1906729 | 4.200045 | 9.109135 | 8.476048 | 36.55792 | 28.44506 | 0 | 0.06475159 | 0 | 0 | 0
2659 | 79416.7 | 2011-07-06 08:13 | 1230.617 | 8 | 1 | 0.1853971 | 4.200045 | 9.110703 | 8.476048 | 36.5645 | 28.44506 | 0 | 0.06475159 | 0 | 0 | 0
2660 | 79446.72 | 2011-07-06 08:14 | 1260.631 | 8 | 1 | 0.1803032 | 4.199883 | 9.112227 | 8.476048 | 36.5709 | 28.44506 | -3.242493e-05 | 0.06475159 | 0 | 0 | 0
2661 | 79476.73 | 2011-07-06 08:14 | 1290.646 | 8 | 1 | 0.1755732 | 4.200045 | 9.11371 | 8.476048 | 36.57713 | 28.44506 | 0 | 0.06475159 | 0 | 0 | 0
2662 | 79506.75 | 2011-07-06 08:15 | 1320.662 | 8 | 1 | 0.1708432 | 4.200045 | 9.115153 | 8.476048 | 36.58319 | 28.44506 | 0 | 0.06475159 | 0 | 0 | 0
2663 | 79536.76 | 2011-07-06 08:15 | 1350.677 | 8 | 1 | 0.1662951 | 4.200045 | 9.116558 | 8.476048 | 36.58909 | 28.44506 | 3.242493e-05 | 0.06475159 | 0 | 0 | 0
2664 | 79566.78 | 2011-07-06 08:16 | 1380.694 | 8 | 1 | 0.161929 | 4.200207 | 9.117927 | 8.476048 | 36.59484 | 28.44506 | 3.242493e-05 | 0.06475159 | 0 | 0 | 0
2665 | 79596.79 | 2011-07-06 08:16 | 1410.707 | 8 | 1 | 0.1577448 | 4.200045 | 9.11926 | 8.476048 | 36.60044 | 28.44506 | 0 | 0.06475159 | 0 | 0 | 0
2666 | 79626.81 | 2011-07-06 08:17 | 1440.722 | 8 | 1 | 0.1535605 | 4.200045 | 9.120558 | 8.476048 | 36.60589 | 28.44506 | 0 | 0.06475159 | 0 | 0 | 0
2667 | 79656.82 | 2011-07-06 08:17 | 1470.737 | 8 | 1 | 0.1493763 | 4.200045 | 9.121822 | 8.476048 | 36.6112 | 28.44506 | 0 | 0.06475159 | 0 | 0 | 0
2668 | 79686.84 | 2011-07-06 08:18 | 1500.752 | 8 | 1 | 0.1455559 | 4.200045 | 9.123053 | 8.476048 | 36.61637 | 28.44506 | 0 | 0.06475159 | 0 | 0 | 0
2669 | 79716.85 | 2011-07-06 08:18 | 1530.767 | 8 | 1 | 0.1420994 | 4.200045 | 9.124252 | 8.476048 | 36.62141 | 28.44506 | 0 | 0.06475159 | 0 | 0 | 0
2670 | 79746.87 | 2011-07-06 08:19 | 1560.782 | 8 | 1 | 0.138097 | 4.200045 | 9.12542 | 8.476048 | 36.62632 | 28.44506 | 0 | 0.06475159 | 0 | 0 | 0
2671 | 79776.88 | 2011-07-06 08:19 | 1590.797 | 8 | 1 | 0.1348224 | 4.200045 | 9.126559 | 8.476048 | 36.6311 | 28.44506 | 0 | 0.06475159 | 0 | 0 | 0
2672 | 79806.9 | 2011-07-06 08:20 | 1620.812 | 8 | 1 | 0.1313659 | 4.199883 | 9.127668 | 8.476048 | 36.63576 | 28.44506 | 0 | 0.06475159 | 0 | 0 | 0
2673 | 79836.91 | 2011-07-06 08:20 | 1650.827 | 8 | 1 | 0.1280913 | 4.200045 | 9.128749 | 8.476048 | 36.6403 | 28.44506 | 0 | 0.06475159 | 0 | 0 | 0
2674 | 79866.93 | 2011-07-06 08:21 | 1680.842 | 8 | 1 | 0.1246347 | 4.199883 | 9.129803 | 8.476048 | 36.64472 | 28.44506 | -3.242493e-05 | 0.06475159 | 0 | 0 | 0
2675 | 79896.94 | 2011-07-06 08:21 | 1710.857 | 8 | 1 | 0.121542 | 4.199883 | 9.130831 | 8.476048 | 36.64904 | 28.44506 | -3.242493e-05 | 0.06475159 | 0 | 0 | 0
2676 | 79926.96 | 2011-07-06 08:22 | 1740.875 | 8 | 1 | 0.1186313 | 4.200045 | 9.131833 | 8.476048 | 36.65325 | 28.44506 | -3.242493e-05 | 0.06475159 | 0 | 0 | 0
2677 | 79956.97 | 2011-07-06 08:22 | 1770.887 | 8 | 1 | 0.1157205 | 4.200045 | 9.13281 | 8.476048 | 36.65735 | 28.44506 | 3.242493e-05 | 0.06475159 | 0 | 0 | 0
2678 | 79986.99 | 2011-07-06 08:23 | 1800.902 | 8 | 1 | 0.1131736 | 4.200045 | 9.133763 | 8.476048 | 36.66136 | 28.44506 | 0 | 0.06475159 | 0 | 0 | 0
2679 | 80017 | 2011-07-06 08:23 | 1830.917 | 8 | 1 | 0.1100809 | 4.199883 | 9.134693 | 8.476048 | 36.66526 | 28.44506 | -6.484985e-05 | 0.06475159 | 0 | 0 | 0
2680 | 80047.02 | 2011-07-06 08:24 | 1860.932 | 8 | 1 | 0.1075339 | 4.200207 | 9.135601 | 8.476048 | 36.66907 | 28.44506 | 3.242493e-05 | 0.06475159 | 0 | 0 | 0
2681 | 80077.03 | 2011-07-06 08:24 | 1890.947 | 8 | 1 | 0.104987 | 4.200207 | 9.136486 | 8.476048 | 36.67279 | 28.44506 | 3.242493e-05 | 0.06475159 | 0 | 0 | 0
2682 | 80107.05 | 2011-07-06 08:25 | 1920.962 | 8 | 1 | 0.1024401 | 4.200045 | 9.13735 | 8.476048 | 36.67642 | 28.44506 | 3.242493e-05 | 0.06475159 | 0 | 0 | 0
2683 | 80137.06 | 2011-07-06 08:25 | 1950.977 | 8 | 1 | 0.09989317 | 4.200045 | 9.138193 | 8.476048 | 36.67996 | 28.44506 | 3.242493e-05 | 0.06475159 | 0 | 0 | 0
2684 | 80167.08 | 2011-07-06 08:26 | 1980.994 | 8 | 1 | 0.09771009 | 4.200045 | 9.139016 | 8.476048 | 36.68342 | 28.44506 | 0 | 0.06475159 | 0 | 0 | 0
2685 | 80197.09 | 2011-07-06 08:26 | 2011.007 | 8 | 1 | 0.09534509 | 4.200045 | 9.13982 | 8.476048 | 36.6868 | 28.44506 | 0 | 0.06475159 | 0 | 0 | 0
2686 | 80227.11 | 2011-07-06 08:27 | 2041.022 | 8 | 1 | 0.09316201 | 4.200045 | 9.140605 | 8.476048 | 36.69009 | 28.44506 | 0 | 0.06475159 | 0 | 0 | 0
2687 | 80257.12 | 2011-07-06 08:27 | 2071.037 | 8 | 1 | 0.09079701 | 4.200045 | 9.141371 | 8.476048 | 36.69331 | 28.44506 | 0 | 0.06475159 | 0 | 0 | 0
2688 | 80287.14 | 2011-07-06 08:28 | 2101.052 | 8 | 1 | 0.08861393 | 4.199883 | 9.14212 | 8.476048 | 36.69645 | 28.44506 | -3.242493e-05 | 0.06475159 | 0 | 0 | 0
2689 | 80317.16 | 2011-07-06 08:28 | 2131.068 | 8 | 1 | 0.08661278 | 4.200045 | 9.142851 | 8.476048 | 36.69953 | 28.44506 | 3.242493e-05 | 0.06475159 | 0 | 0 | 0
2690 | 80347.17 | 2011-07-06 08:29 | 2161.082 | 8 | 1 | 0.08461162 | 4.200045 | 9.143566 | 8.476048 | 36.70253 | 28.44506 | 0 | 0.06475159 | 0 | 0 | 0
2691 | 80377.19 | 2011-07-06 08:29 | 2191.098 | 8 | 1 | 0.08279239 | 4.200045 | 9.144263 | 8.476048 | 36.70546 | 28.44506 | 3.242493e-05 | 0.06475159 | 0 | 0 | 0
2692 | 80407.2 | 2011-07-06 08:30 | 2221.113 | 8 | 1 | 0.08079123 | 4.199883 | 9.144945 | 8.476048 | 36.70832 | 28.44506 | -3.242493e-05 | 0.06475159 | 0 | 0 | 0
2693 | 80437.22 | 2011-07-06 08:30 | 2251.128 | 8 | 1 | 0.078972 | 4.199883 | 9.145612 | 8.476048 | 36.71112 | 28.44506 | 0 | 0.06475159 | 0 | 0 | 0
2694 | 80467.23 | 2011-07-06 08:31 | 2281.143 | 8 | 1 | 0.07715277 | 4.200045 | 9.146263 | 8.476048 | 36.71386 | 28.44506 | 3.242493e-05 | 0.06475159 | 0 | 0 | 0
2695 | 80497.25 | 2011-07-06 08:31 | 2311.158 | 8 | 1 | 0.07551546 | 4.200045 | 9.1469 | 8.476048 | 36.71653 | 28.44506 | 0 | 0.06475159 | 0 | 0 | 0
2696 | 80527.26 | 2011-07-06 08:32 | 2341.173 | 8 | 1 | 0.07333238 | 4.200045 | 9.147522 | 8.476048 | 36.71914 | 28.44506 | 0 | 0.06475159 | 0 | 0 | 0
2697 | 80557.28 | 2011-07-06 08:32 | 2371.188 | 8 | 1 | 0.07205892 | 4.200045 | 9.148128 | 8.476048 | 36.72169 | 28.44506 | 0 | 0.06475159 | 0 | 0 | 0
2698 | 80587.29 | 2011-07-06 08:33 | 2401.203 | 8 | 1 | 0.07078545 | 4.200045 | 9.148722 | 8.476048 | 36.72418 | 28.44506 | 0 | 0.06475159 | 0 | 0 | 0
2699 | 80617.31 | 2011-07-06 08:33 | 2431.218 | 8 | 1 | 0.06933007 | 4.200045 | 9.149304 | 8.476048 | 36.72663 | 28.44506 | 0 | 0.06475159 | 0 | 0 | 0
2700 | 80647.32 | 2011-07-06 08:34 | 2461.233 | 8 | 1 | 0.06769276 | 4.200045 | 9.149874 | 8.476048 | 36.72902 | 28.44506 | 0 | 0.06475159 | 0 | 0 | 0
2701 | 80677.34 | 2011-07-06 08:34 | 2491.248 | 8 | 1 | 0.06605545 | 4.200045 | 9.150431 | 8.476048 | 36.73136 | 28.44506 | 0 | 0.06475159 | 0 | 0 | 0
2702 | 80707.35 | 2011-07-06 08:35 | 2521.263 | 8 | 1 | 0.06460007 | 4.200045 | 9.150975 | 8.476048 | 36.73365 | 28.44506 | 0 | 0.06475159 | 0 | 0 | 0
2703 | 80737.37 | 2011-07-06 08:35 | 2551.278 | 8 | 1 | 0.0633266 | 4.200045 | 9.151508 | 8.476048 | 36.73588 | 28.44506 | 0 | 0.06475159 | 0 | 0 | 0
2704 | 80767.38 | 2011-07-06 08:36 | 2581.295 | 8 | 1 | 0.06205314 | 4.200045 | 9.152029 | 8.476048 | 36.73807 | 28.44506 | 0 | 0.06475159 | 0 | 0 | 0
2705 | 80797.4 | 2011-07-06 08:36 | 2611.308 | 8 | 1 | 0.06059775 | 4.200045 | 9.15254 | 8.476048 | 36.74022 | 28.44506 | -3.242493e-05 | 0.06475159 | 0 | 0 | 0
2706 | 80827.41 | 2011-07-06 08:37 | 2641.323 | 8 | 1 | 0.05950621 | 4.200207 | 9.153039 | 8.476048 | 36.74232 | 28.44506 | 3.242493e-05 | 0.06475159 | 0 | 0 | 0
2707 | 80857.43 | 2011-07-06 08:37 | 2671.338 | 8 | 1 | 0.05805083 | 4.200045 | 9.153529 | 8.476048 | 36.74437 | 28.44506 | 3.242493e-05 | 0.06475159 | 0 | 0 | 0
2708 | 80887.44 | 2011-07-06 08:38 | 2701.353 | 8 | 1 | 0.05677736 | 4.200045 | 9.154008 | 8.476048 | 36.74638 | 28.44506 | 3.242493e-05 | 0.06475159 | 0 | 0 | 0
2709 | 80917.46 | 2011-07-06 08:38 | 2731.368 | 8 | 1 | 0.05568582 | 4.199883 | 9.154476 | 8.476048 | 36.74835 | 28.44506 | -3.242493e-05 | 0.06475159 | 0 | 0 | 0
2710 | 80947.47 | 2011-07-06 08:39 | 2761.383 | 8 | 1 | 0.05441236 | 4.200045 | 9.154935 | 8.476048 | 36.75028 | 28.44506 | 0 | 0.06475159 | 0 | 0 | 0
2711 | 80977.49 | 2011-07-06 08:39 | 2791.398 | 8 | 1 | 0.05332082 | 4.200045 | 9.155385 | 8.476048 | 36.75217 | 28.44506 | 0 | 0.06475159 | 0 | 0 | 0
2712 | 81007.5 | 2011-07-06 08:40 | 2821.413 | 8 | 1 | 0.05204736 | 4.200045 | 9.155825 | 8.476048 | 36.75402 | 28.44506 | 0 | 0.06475159 | 0 | 0 | 0
2713 | 81037.52 | 2011-07-06 08:40 | 2851.428 | 8 | 1 | 0.05095582 | 4.199883 | 9.156255 | 8.476048 | 36.75582 | 28.44506 | 0 | 0.06475159 | 0 | 0 | 0
2714 | 81062.86 | 2011-07-06 08:40 | 2876.772 | 8 | 1 | 0.04986428 | 4.199883 | 9.156611 | 8.476048 | 36.75732 | 28.44506 | 0 | 0.06475159 | 0 | 0 | 0
2715 | 81092.87 | 2011-07-06 08:41 | 30.01516 | 9 | 1 | 0 | 4.194052 | 9.156611 | 8.476048 | 36.75732 | 28.44506 | -3.232956e-05 | 0.06475159 | 0 | 0 | 0
2716 | 81122.89 | 2011-07-06 08:42 | 60.03204 | 9 | 1 | 0 | 4.193242 | 9.156611 | 8.476048 | 36.75732 | 28.44506 | -3.242493e-05 | 0.06475159 | 0 | 0 | 0
2717 | 81152.9 | 2011-07-06 08:42 | 90.04523 | 9 | 1 | 0 | 4.192432 | 9.156611 | 8.476048 | 36.75732 | 28.44506 | -3.242493e-05 | 0.06475159 | 0 | 0 | 0
2718 | 81182.87 | 2011-07-06 08:42 | 120.0133 | 9 | 1 | 0 | 4.19227 | 9.156611 | 8.476048 | 36.75732 | 28.44506 | 0 | 0.06475159 | 0 | 0 | 0
2719 | 81182.89 | 2011-07-06 08:43 | 0.01569961 | 10 | 1 | -0.0001646073 | 4.192108 | 9.156611 | 8.476048 | 36.75732 | 28.44506 | 0 | 0.0624796 | 0 | 0 | 0
2720 | 81212.91 | 2011-07-06 08:43 | 30.01493 | 11 | 1 | -4.049958 | 3.696148 | 9.156611 | 8.509814 | 36.75732 | 28.57194 | -0.002850723 | 0.0624796 | 0 | 0 | 0
2721 | 81242.92 | 2011-07-06 08:44 | 60.02995 | 11 | 1 | -4.049776 | 3.61176 | 9.156611 | 8.54358 | 36.75732 | 28.69521 | -0.001814127 | 0.0624796 | 0 | 0 | 0
2722 | 81272.94 | 2011-07-06 08:44 | 90.04499 | 11 | 1 | -4.049958 | 3.556042 | 9.156611 | 8.577346 | 36.75732 | 28.81617 | -0.001295757 | 0.0624796 | 0 | 0 | 0
2723 | 81302.95 | 2011-07-06 08:45 | 120.06 | 11 | 1 | -4.049958 | 3.515873 | 9.156611 | 8.611112 | 36.75732 | 28.93554 | -0.0009718418 | 0.0624796 | 0 | 0 | 0
2724 | 81332.97 | 2011-07-06 08:45 | 150.0752 | 11 | 1 | -4.049958 | 3.482507 | 9.156611 | 8.644879 | 36.75732 | 29.05368 | -0.0008422375 | 0.0624796 | 0 | 0 | 0
2725 | 81362.99 | 2011-07-06 08:46 | 180.0921 | 11 | 1 | -4.049594 | 3.452542 | 9.156611 | 8.678646 | 36.75732 | 29.17076 | -0.0007450581 | 0.0624796 | 0 | 0 | 0
2726 | 81393 | 2011-07-06 08:46 | 210.1052 | 11 | 1 | -4.049776 | 3.425168 | 9.156611 | 8.71241 | 36.75732 | 29.28686 | -0.0007126808 | 0.0624796 | 0 | 0 | 0
2727 | 81423.01 | 2011-07-06 08:47 | 240.1202 | 11 | 1 | -4.049958 | 3.400386 | 9.156611 | 8.746175 | 36.75732 | 29.40209 | -0.0006155014 | 0.0624796 | 0 | 0 | 0
2728 | 81453.03 | 2011-07-06 08:47 | 270.1352 | 11 | 1 | -4.049776 | 3.37771 | 9.156611 | 8.779941 | 36.75732 | 29.51652 | -0.0005830765 | 0.0624796 | 0 | 0 | 0
2729 | 81483.04 | 2011-07-06 08:48 | 300.1503 | 11 | 1 | -4.049776 | 3.356654 | 9.156611 | 8.813706 | 36.75732 | 29.6302 | -0.0005182743 | 0.0624796 | 0 | 0 | 0
2730 | 81513.06 | 2011-07-06 08:48 | 330.1653 | 11 | 1 | -4.049958 | 3.336893 | 9.156611 | 8.847472 | 36.75732 | 29.7432 | -0.0004859447 | 0.0624796 | 0 | 0 | 0
2731 | 81543.07 | 2011-07-06 08:49 | 360.1803 | 11 | 1 | -4.049958 | 3.318428 | 9.156611 | 8.881237 | 36.75732 | 29.85556 | -0.0004859447 | 0.0624796 | 0 | 0 | 0
2732 | 81573.09 | 2011-07-06 08:49 | 390.1953 | 11 | 1 | -4.049958 | 3.301259 | 9.156611 | 8.915002 | 36.75732 | 29.96732 | -0.0004535198 | 0.0624796 | 0 | 0 | 0
2733 | 81603.1 | 2011-07-06 08:50 | 420.2106 | 11 | 1 | -4.049594 | 3.2849 | 9.156611 | 8.948768 | 36.75732 | 30.0785 | -0.0004211426 | 0.0624796 | 0 | 0 | 0
2734 | 81633.12 | 2011-07-06 08:50 | 450.2254 | 11 | 1 | -4.049958 | 3.268055 | 9.156611 | 8.982533 | 36.75732 | 30.18914 | -0.0005182743 | 0.0624796 | 0 | 0 | 0
2735 | 81663.13 | 2011-07-06 08:51 | 480.2405 | 11 | 1 | -4.049776 | 3.252182 | 9.156611 | 9.016298 | 36.75732 | 30.29922 | -0.0004211426 | 0.0624796 | 0 | 0 | 0
2736 | 81693.15 | 2011-07-06 08:51 | 510.2556 | 11 | 1 | -4.049776 | 3.235822 | 9.156611 | 9.050064 | 36.75732 | 30.40876 | -0.0004210949 | 0.0624796 | 0 | 0 | 0
2737 | 81723.16 | 2011-07-06 08:52 | 540.2705 | 11 | 1 | -4.049776 | 3.219139 | 9.156611 | 9.083829 | 36.75732 | 30.51773 | -0.0003887653 | 0.0624796 | 0 | 0 | 0
2738 | 81753.18 | 2011-07-06 08:52 | 570.2857 | 11 | 1 | -4.049776 | 3.201322 | 9.156611 | 9.117595 | 36.75732 | 30.62613 | -0.0004859447 | 0.0624796 | 0 | 0 | 0
2739 | 81783.19 | 2011-07-06 08:53 | 600.3006 | 11 | 1 | -4.049776 | 3.182857 | 9.156611 | 9.15136 | 36.75732 | 30.73391 | -0.0005506992 | 0.0624796 | 0 | 0 | 0
2740 | 81813.21 | 2011-07-06 08:53 | 630.3158 | 11 | 1 | -4.049594 | 3.162287 | 9.156611 | 9.185125 | 36.75732 | 30.84104 | -0.0005506992 | 0.0624796 | 0 | 0 | 0
2741 | 81843.22 | 2011-07-06 08:54 | 660.3308 | 11 | 1 | -4.049776 | 3.138639 | 9.156611 | 9.218891 | 36.75732 | 30.94742 | -0.0006155014 | 0.0624796 | 0 | 0 | 0
2742 | 81873.24 | 2011-07-06 08:54 | 690.3459 | 11 | 1 | -4.049776 | 3.110942 | 9.156611 | 9.252656 | 36.75732 | 31.05295 | -0.0008098602 | 0.0624796 | 0 | 0 | 0
2743 | 81903.25 | 2011-07-06 08:55 | 720.3607 | 11 | 1 | -4.049776 | 3.078547 | 9.156611 | 9.286422 | 36.75732 | 31.15746 | -0.0009070396 | 0.0624796 | 0 | 0 | 0
2744 | 81933.27 | 2011-07-06 08:55 | 750.3759 | 11 | 1 | -4.049776 | 3.037244 | 9.156611 | 9.320187 | 36.75732 | 31.26075 | -0.00126338 | 0.0624796 | 0 | 0 | 0
2745 | 81963.28 | 2011-07-06 08:56 | 780.3908 | 11 | 1 | -4.049776 | 2.979906 | 9.156611 | 9.353953 | 36.75732 | 31.36239 | -0.001781702 | 0.0624796 | 0 | 0 | 0
2746 | 81993.29 | 2011-07-06 08:56 | 810.3922 | 11 | 1 | -4.049958 | 2.895518 | 9.156611 | 9.387703 | 36.75732 | 31.46163 | -0.002623987 | 0.0624796 | 0 | 0 | 0
2747 | 82023.3 | 2011-07-06 08:57 | 840.4054 | 11 | 1 | -4.049776 | 2.780842 | 9.156611 | 9.421466 | 36.75732 | 31.5575 | -0.003174686 | 0.0624796 | 0 | 0 | 0
2748 | 82045.92 | 2011-07-06 08:57 | 863.0298 | 11 | 1 | -4.049958 | 2.699855 | 9.156611 | 9.446917 | 36.75732 | 31.6272 | -0.002462006 | 0.0624796 | 0 | 0 | 0
2749 | 82165.94 | 2011-07-06 08:59 | 120.0133 | 12 | 1 | 0 | 3.68481 | 9.156611 | 9.446917 | 36.75732 | 31.6272 | 0.0001619816 | 0.0624796 | 0 | 0 | 0
2750 | 82165.95 | 2011-07-06 08:59 | 0.01580179 | 13 | 1 | 0.0005630856 | 3.684972 | 9.156611 | 9.446917 | 36.75732 | 31.6272 | 3.237724e-05 | 0.06140237 | 0 | 0 | 0
2751 | 82165.97 | 2011-07-06 08:59 | 2.791947654e-06 | 6 | 1 | 0 | 3.68481 | 9.156611 | 9.446917 | 36.75732 | 31.6272 | 0 | 0.06140237 | 0 | 0 | 0
2752 | 82195.98 | 2011-07-06 08:59 | 30.01507 | 7 | 1 | 0.6747706 | 3.750571 | 9.162237 | 9.446917 | 36.77837 | 31.6272 | 0.0003563404 | 0.06140237 | 0 | 0 | 0
2753 | 82226 | 2011-07-06 09:00 | 60.03007 | 7 | 1 | 0.6747706 | 3.762881 | 9.167863 | 9.446917 | 36.79951 | 31.6272 | 0.000259161 | 0.06140237 | 0 | 0 | 0
2754 | 82256.01 | 2011-07-06 09:00 | 90.04523 | 7 | 1 | 0.6749525 | 3.773247 | 9.17349 | 9.446917 | 36.82071 | 31.6272 | 0.000259161 | 0.06140237 | 0 | 0 | 0
2755 | 82286.03 | 2011-07-06 09:01 | 120.0601 | 7 | 1 | 0.6747706 | 3.782156 | 9.179116 | 9.446917 | 36.84196 | 31.6272 | 0.000259161 | 0.06140237 | 0 | 0 | 0
2756 | 82316.04 | 2011-07-06 09:01 | 150.0754 | 7 | 1 | 0.6745886 | 3.78993 | 9.184743 | 9.446917 | 36.86327 | 31.6272 | 0.0001619816 | 0.06140237 | 0 | 0 | 0
2757 | 82346.06 | 2011-07-06 09:02 | 180.0902 | 7 | 1 | 0.6745886 | 3.797219 | 9.190369 | 9.446917 | 36.88461 | 31.6272 | 0.0001619816 | 0.06140237 | 0 | 0 | 0
2758 | 82376.07 | 2011-07-06 09:02 | 210.1052 | 7 | 1 | 0.6747706 | 3.804346 | 9.195995 | 9.446917 | 36.906 | 31.6272 | 0.0001296043 | 0.06140237 | 0 | 0 | 0
2759 | 82406.09 | 2011-07-06 09:03 | 240.1232 | 7 | 1 | 0.6749525 | 3.810987 | 9.201622 | 9.446917 | 36.92742 | 31.6272 | 0.0001619816 | 0.06140237 | 0 | 0 | 0
2760 | 82436.1 | 2011-07-06 09:03 | 270.1353 | 7 | 1 | 0.6747706 | 3.817142 | 9.207248 | 9.446917 | 36.94888 | 31.6272 | 0.0001295567 | 0.06140237 | 0 | 0 | 0
2761 | 82466.12 | 2011-07-06 09:04 | 300.1504 | 7 | 1 | 0.6751344 | 3.823297 | 9.212874 | 9.446917 | 36.97037 | 31.6272 | 0.0001943588 | 0.06140237 | 0 | 0 | 0
2762 | 82496.13 | 2011-07-06 09:04 | 330.1654 | 7 | 1 | 0.6749525 | 3.828804 | 9.218501 | 9.446917 | 36.9919 | 31.6272 | 0.0001295567 | 0.06140237 | 0 | 0 | 0
2763 | 82526.15 | 2011-07-06 09:05 | 360.1805 | 7 | 1 | 0.6749525 | 3.834149 | 9.224127 | 9.446917 | 37.01346 | 31.6272 | 0.0001619339 | 0.06140237 | 0 | 0 | 0
2764 | 82556.16 | 2011-07-06 09:05 | 390.1956 | 7 | 1 | 0.6749525 | 3.83917 | 9.229753 | 9.446917 | 37.03504 | 31.6272 | 0.0001619816 | 0.06140237 | 0 | 0 | 0
2765 | 82586.18 | 2011-07-06 09:06 | 420.2106 | 7 | 1 | 0.6749525 | 3.844191 | 9.23538 | 9.446917 | 37.05666 | 31.6272 | 0.0001619816 | 0.06140237 | 0 | 0 | 0
2766 | 82616.19 | 2011-07-06 09:06 | 450.2255 | 7 | 1 | 0.6749525 | 3.848726 | 9.241006 | 9.446917 | 37.0783 | 31.6272 | 0.0001619816 | 0.06140237 | 0 | 0 | 0
2767 | 82646.21 | 2011-07-06 09:07 | 480.2427 | 7 | 1 | 0.6745886 | 3.852937 | 9.246633 | 9.446917 | 37.09997 | 31.6272 | 9.717941e-05 | 0.06140237 | 0 | 0 | 0
2768 | 82676.22 | 2011-07-06 09:07 | 510.2556 | 7 | 1 | 0.6747706 | 3.856825 | 9.252259 | 9.446917 | 37.12165 | 31.6272 | 6.480217e-05 | 0.06140237 | 0 | 0 | 0
2769 | 82706.24 | 2011-07-06 09:08 | 540.2707 | 7 | 1 | 0.6749525 | 3.860712 | 9.257885 | 9.446917 | 37.14336 | 31.6272 | 9.717941e-05 | 0.06140237 | 0 | 0 | 0
2770 | 82736.25 | 2011-07-06 09:08 | 570.2852 | 7 | 1 | 0.6749525 | 3.864114 | 9.263488 | 9.446917 | 37.16501 | 31.6272 | 0.0001295567 | 0.06140237 | 0 | 0 | 0
2771 | 82766.27 | 2011-07-06 09:09 | 600.3008 | 7 | 1 | 0.6749525 | 3.867515 | 9.269138 | 9.446917 | 37.18685 | 31.6272 | 9.717941e-05 | 0.06140237 | 0 | 0 | 0
2772 | 82796.28 | 2011-07-06 09:09 | 630.3158 | 7 | 1 | 0.6747706 | 3.87043 | 9.274764 | 9.446917 | 37.20861 | 31.6272 | 6.475449e-05 | 0.06140237 | 0 | 0 | 0
2773 | 82826.3 | 2011-07-06 09:10 | 660.3307 | 7 | 1 | 0.6747706 | 3.873184 | 9.28039 | 9.446917 | 37.2304 | 31.6272 | 6.480217e-05 | 0.06140237 | 0 | 0 | 0
2774 | 82856.31 | 2011-07-06 09:10 | 690.3458 | 7 | 1 | 0.6749525 | 3.875776 | 9.286016 | 9.446917 | 37.25219 | 31.6272 | 6.475449e-05 | 0.06140237 | 0 | 0 | 0
2775 | 82886.33 | 2011-07-06 09:11 | 720.3608 | 7 | 1 | 0.6745886 | 3.878205 | 9.291641 | 9.446917 | 37.27401 | 31.6272 | 3.242493e-05 | 0.06140237 | 0 | 0 | 0
2776 | 82916.34 | 2011-07-06 09:11 | 750.376 | 7 | 1 | 0.6745886 | 3.880797 | 9.297267 | 9.446917 | 37.29583 | 31.6272 | 6.480217e-05 | 0.06140237 | 0 | 0 | 0
2777 | 82946.36 | 2011-07-06 09:12 | 780.3906 | 7 | 1 | 0.6747706 | 3.883065 | 9.302893 | 9.446917 | 37.31767 | 31.6272 | 3.242493e-05 | 0.06140237 | 0 | 0 | 0
2778 | 82976.37 | 2011-07-06 09:12 | 810.406 | 7 | 1 | 0.6749525 | 3.885656 | 9.30852 | 9.446917 | 37.33953 | 31.6272 | 6.475449e-05 | 0.06140237 | 0 | 0 | 0
2779 | 83006.38 | 2011-07-06 09:13 | 840.4107 | 7 | 1 | 0.6747706 | 3.887923 | 9.314144 | 9.446917 | 37.36139 | 31.6272 | 9.717941e-05 | 0.06140237 | 0 | 0 | 0
2780 | 83036.39 | 2011-07-06 09:13 | 870.4203 | 7 | 1 | 0.6747706 | 3.890029 | 9.319769 | 9.446917 | 37.38326 | 31.6272 | 3.237724e-05 | 0.06140237 | 0 | 0 | 0
2781 | 83066.4 | 2011-07-06 09:14 | 900.4366 | 7 | 1 | 0.6747706 | 3.892135 | 9.325395 | 9.446917 | 37.40515 | 31.6272 | 3.237724e-05 | 0.06140237 | 0 | 0 | 0
2782 | 83096.42 | 2011-07-06 09:14 | 930.45 | 7 | 1 | 0.6745886 | 3.894403 | 9.331021 | 9.446917 | 37.42706 | 31.6272 | 3.237724e-05 | 0.06140237 | 0 | 0 | 0
2783 | 83126.43 | 2011-07-06 09:15 | 960.4655 | 7 | 1 | 0.6747706 | 3.896508 | 9.336647 | 9.446917 | 37.44897 | 31.6272 | 3.242493e-05 | 0.06140237 | 0 | 0 | 0
2784 | 83156.45 | 2011-07-06 09:15 | 990.4805 | 7 | 1 | 0.6749525 | 3.898776 | 9.342273 | 9.446917 | 37.4709 | 31.6272 | 9.717941e-05 | 0.06140237 | 0 | 0 | 0
2785 | 83186.46 | 2011-07-06 09:16 | 1020.496 | 7 | 1 | 0.6749525 | 3.900881 | 9.347899 | 9.446917 | 37.49284 | 31.6272 | 6.475449e-05 | 0.06140237 | 0 | 0 | 0
2786 | 83216.48 | 2011-07-06 09:16 | 1050.511 | 7 | 1 | 0.6749525 | 3.902987 | 9.353526 | 9.446917 | 37.5148 | 31.6272 | 6.480217e-05 | 0.06140237 | 0 | 0 | 0
2787 | 83246.49 | 2011-07-06 09:17 | 1080.526 | 7 | 1 | 0.6747706 | 3.905093 | 9.359152 | 9.446917 | 37.53676 | 31.6272 | 6.480217e-05 | 0.06140237 | 0 | 0 | 0
2788 | 83276.51 | 2011-07-06 09:17 | 1110.541 | 7 | 1 | 0.6745886 | 3.907036 | 9.364779 | 9.446917 | 37.55874 | 31.6272 | 0 | 0.06140237 | 0 | 0 | 0
2789 | 83306.52 | 2011-07-06 09:18 | 1140.556 | 7 | 1 | 0.6749525 | 3.909304 | 9.370405 | 9.446917 | 37.58073 | 31.6272 | 6.475449e-05 | 0.06140237 | 0 | 0 | 0
2790 | 83336.54 | 2011-07-06 09:18 | 1170.571 | 7 | 1 | 0.6747706 | 3.91141 | 9.376031 | 9.446917 | 37.60273 | 31.6272 | 9.717941e-05 | 0.06140237 | 0 | 0 | 0
2791 | 83366.55 | 2011-07-06 09:19 | 1200.586 | 7 | 1 | 0.6747706 | 3.913515 | 9.381658 | 9.446917 | 37.62474 | 31.6272 | 6.480217e-05 | 0.06140237 | 0 | 0 | 0
2792 | 83396.57 | 2011-07-06 09:19 | 1230.601 | 7 | 1 | 0.6747706 | 3.915459 | 9.387284 | 9.446917 | 37.64677 | 31.6272 | 3.237724e-05 | 0.06140237 | 0 | 0 | 0
2793 | 83426.58 | 2011-07-06 09:20 | 1260.616 | 7 | 1 | 0.6749525 | 3.917727 | 9.392911 | 9.446917 | 37.6688 | 31.6272 | 6.480217e-05 | 0.06140237 | 0 | 0 | 0
2794 | 83456.6 | 2011-07-06 09:20 | 1290.631 | 7 | 1 | 0.6749525 | 3.919832 | 9.398537 | 9.446917 | 37.69085 | 31.6272 | 9.717941e-05 | 0.06140237 | 0 | 0 | 0
2795 | 83486.61 | 2011-07-06 09:21 | 1320.646 | 7 | 1 | 0.6749525 | 3.921776 | 9.404163 | 9.446917 | 37.71291 | 31.6272 | 3.237724e-05 | 0.06140237 | 0 | 0 | 0
2796 | 83516.63 | 2011-07-06 09:21 | 1350.661 | 7 | 1 | 0.6747706 | 3.924043 | 9.40979 | 9.446917 | 37.73498 | 31.6272 | 6.480217e-05 | 0.06140237 | 0 | 0 | 0
2797 | 83546.64 | 2011-07-06 09:22 | 1380.676 | 7 | 1 | 0.6749525 | 3.926149 | 9.415416 | 9.446917 | 37.75707 | 31.6272 | 6.480217e-05 | 0.06140237 | 0 | 0 | 0
2798 | 83576.66 | 2011-07-06 09:22 | 1410.691 | 7 | 1 | 0.6749525 | 3.928093 | 9.421043 | 9.446917 | 37.77916 | 31.6272 | 3.237724e-05 | 0.06140237 | 0 | 0 | 0
2799 | 83606.67 | 2011-07-06 09:23 | 1440.707 | 7 | 1 | 0.6745886 | 3.930198 | 9.426669 | 9.446917 | 37.80127 | 31.6272 | 0 | 0.06140237 | 0 | 0 | 0
2800 | 83636.69 | 2011-07-06 09:23 | 1470.721 | 7 | 1 | 0.6747706 | 3.932466 | 9.432295 | 9.446917 | 37.82339 | 31.6272 | 3.237724e-05 | 0.06140237 | 0 | 0 | 0
2801 | 83666.7 | 2011-07-06 09:24 | 1500.737 | 7 | 1 | 0.6747706 | 3.934572 | 9.437922 | 9.446917 | 37.84552 | 31.6272 | 3.242493e-05 | 0.06140237 | 0 | 0 | 0
2802 | 83696.72 | 2011-07-06 09:24 | 1530.751 | 7 | 1 | 0.6749525 | 3.936839 | 9.443548 | 9.446917 | 37.86766 | 31.6272 | 9.717941e-05 | 0.06140237 | 0 | 0 | 0
2803 | 83726.73 | 2011-07-06 09:25 | 1560.766 | 7 | 1 | 0.6747706 | 3.938621 | 9.449175 | 9.446917 | 37.88982 | 31.6272 | 3.242493e-05 | 0.06140237 | 0 | 0 | 0
2804 | 83756.75 | 2011-07-06 09:25 | 1590.781 | 7 | 1 | 0.6749525 | 3.940889 | 9.454801 | 9.446917 | 37.91199 | 31.6272 | 3.242493e-05 | 0.06140237 | 0 | 0 | 0
2805 | 83786.76 | 2011-07-06 09:26 | 1620.796 | 7 | 1 | 0.6747706 | 3.943156 | 9.460427 | 9.446917 | 37.93417 | 31.6272 | 6.480217e-05 | 0.06140237 | 0 | 0 | 0
2806 | 83816.78 | 2011-07-06 09:26 | 1650.811 | 7 | 1 | 0.6747706 | 3.9451 | 9.466054 | 9.446917 | 37.95636 | 31.6272 | 3.237724e-05 | 0.06140237 | 0 | 0 | 0
2807 | 83846.79 | 2011-07-06 09:27 | 1680.826 | 7 | 1 | 0.6749525 | 3.947367 | 9.47168 | 9.446917 | 37.97856 | 31.6272 | 6.475449e-05 | 0.06140237 | 0 | 0 | 0
2808 | 83876.81 | 2011-07-06 09:27 | 1710.841 | 7 | 1 | 0.6747706 | 3.949473 | 9.477306 | 9.446917 | 38.00078 | 31.6272 | 6.480217e-05 | 0.06140237 | 0 | 0 | 0
2809 | 83906.82 | 2011-07-06 09:28 | 1740.857 | 7 | 1 | 0.6749525 | 3.951579 | 9.482933 | 9.446917 | 38.023 | 31.6272 | 3.242493e-05 | 0.06140237 | 0 | 0 | 0
2810 | 83936.84 | 2011-07-06 09:28 | 1770.872 | 7 | 1 | 0.6749525 | 3.953846 | 9.488559 | 9.446917 | 38.04524 | 31.6272 | 9.717941e-05 | 0.06140237 | 0 | 0 | 0
2811 | 83966.85 | 2011-07-06 09:29 | 1800.887 | 7 | 1 | 0.6747706 | 3.955952 | 9.494186 | 9.446917 | 38.0675 | 31.6272 | 6.475449e-05 | 0.06140237 | 0 | 0 | 0
2812 | 83996.87 | 2011-07-06 09:29 | 1830.902 | 7 | 1 | 0.6749525 | 3.95822 | 9.499812 | 9.446917 | 38.08976 | 31.6272 | 6.480217e-05 | 0.06140237 | 0 | 0 | 0
2813 | 84026.88 | 2011-07-06 09:30 | 1860.917 | 7 | 1 | 0.6747706 | 3.960325 | 9.505438 | 9.446917 | 38.11204 | 31.6272 | 3.237724e-05 | 0.06140237 | 0 | 0 | 0
2814 | 84056.9 | 2011-07-06 09:30 | 1890.932 | 7 | 1 | 0.6745886 | 3.962269 | 9.511065 | 9.446917 | 38.13432 | 31.6272 | 0 | 0.06140237 | 0 | 0 | 0
2815 | 84086.91 | 2011-07-06 09:31 | 1920.947 | 7 | 1 | 0.6747706 | 3.964699 | 9.516691 | 9.446917 | 38.15663 | 31.6272 | 6.480217e-05 | 0.06140237 | 0 | 0 | 0
2816 | 84116.93 | 2011-07-06 09:31 | 1950.962 | 7 | 1 | 0.6749525 | 3.966966 | 9.522318 | 9.446917 | 38.17894 | 31.6272 | 9.717941e-05 | 0.06140237 | 0 | 0 | 0
2817 | 84146.94 | 2011-07-06 09:32 | 1980.977 | 7 | 1 | 0.6749525 | 3.969234 | 9.527944 | 9.446917 | 38.20127 | 31.6272 | 6.480217e-05 | 0.06140237 | 0 | 0 | 0
2818 | 84176.96 | 2011-07-06 09:32 | 2010.992 | 7 | 1 | 0.6747706 | 3.971339 | 9.533571 | 9.446917 | 38.2236 | 31.6272 | 3.242493e-05 | 0.06140237 | 0 | 0 | 0
2819 | 84206.97 | 2011-07-06 09:33 | 2041.007 | 7 | 1 | 0.6747706 | 3.973607 | 9.539197 | 9.446917 | 38.24595 | 31.6272 | 3.237724e-05 | 0.06140237 | 0 | 0 | 0
2820 | 84236.99 | 2011-07-06 09:33 | 2071.022 | 7 | 1 | 0.6745886 | 3.975875 | 9.544824 | 9.446917 | 38.26832 | 31.6272 | 3.237724e-05 | 0.06140237 | 0 | 0 | 0
2821 | 84267 | 2011-07-06 09:34 | 2101.037 | 7 | 1 | 0.6749525 | 3.978466 | 9.55045 | 9.446917 | 38.2907 | 31.6272 | 9.717941e-05 | 0.06140237 | 0 | 0 | 0
2822 | 84297.02 | 2011-07-06 09:34 | 2131.052 | 7 | 1 | 0.6747706 | 3.980086 | 9.556077 | 9.446917 | 38.31309 | 31.6272 | 0 | 0.06140237 | 0 | 0 | 0
2823 | 84327.03 | 2011-07-06 09:35 | 2161.067 | 7 | 1 | 0.6749525 | 3.98284 | 9.561703 | 9.446917 | 38.33549 | 31.6272 | 9.722709e-05 | 0.06140237 | 0 | 0 | 0
2824 | 84357.05 | 2011-07-06 09:35 | 2191.082 | 7 | 1 | 0.6749525 | 3.985107 | 9.567329 | 9.446917 | 38.3579 | 31.6272 | 3.242493e-05 | 0.06140237 | 0 | 0 | 0
2825 | 84387.06 | 2011-07-06 09:36 | 2221.097 | 7 | 1 | 0.6747706 | 3.987537 | 9.572956 | 9.446917 | 38.38033 | 31.6272 | 9.717941e-05 | 0.06140237 | 0 | 0 | 0
2826 | 84417.08 | 2011-07-06 09:36 | 2251.112 | 7 | 1 | 0.6749525 | 3.989804 | 9.578582 | 9.446917 | 38.40277 | 31.6272 | 6.480217e-05 | 0.06140237 | 0 | 0 | 0
2827 | 84447.09 | 2011-07-06 09:37 | 2281.127 | 7 | 1 | 0.6747706 | 3.992072 | 9.584208 | 9.446917 | 38.42523 | 31.6272 | 6.480217e-05 | 0.06140237 | 0 | 0 | 0
2828 | 84477.11 | 2011-07-06 09:37 | 2311.142 | 7 | 1 | 0.6747706 | 3.994502 | 9.589835 | 9.446917 | 38.44769 | 31.6272 | 6.480217e-05 | 0.06140237 | 0 | 0 | 0
2829 | 84507.12 | 2011-07-06 09:38 | 2341.157 | 7 | 1 | 0.6747706 | 3.996607 | 9.595461 | 9.446917 | 38.47018 | 31.6272 | 0 | 0.06140237 | 0 | 0 | 0
2830 | 84537.14 | 2011-07-06 09:38 | 2371.172 | 7 | 1 | 0.6747706 | 3.999361 | 9.601087 | 9.446917 | 38.49267 | 31.6272 | 9.717941e-05 | 0.06140237 | 0 | 0 | 0
2831 | 84567.15 | 2011-07-06 09:39 | 2401.188 | 7 | 1 | 0.6749525 | 4.001628 | 9.606714 | 9.446917 | 38.51518 | 31.6272 | 6.484985e-05 | 0.06140237 | 0 | 0 | 0
2832 | 84597.17 | 2011-07-06 09:39 | 2431.202 | 7 | 1 | 0.6747706 | 4.004058 | 9.61234 | 9.446917 | 38.5377 | 31.6272 | 3.242493e-05 | 0.06140237 | 0 | 0 | 0
2833 | 84627.18 | 2011-07-06 09:40 | 2461.217 | 7 | 1 | 0.6747706 | 4.006487 | 9.617966 | 9.446917 | 38.56023 | 31.6272 | 6.475449e-05 | 0.06140237 | 0 | 0 | 0
2834 | 84657.2 | 2011-07-06 09:40 | 2491.232 | 7 | 1 | 0.6749525 | 4.009241 | 9.623592 | 9.446917 | 38.58278 | 31.6272 | 0.0001296043 | 0.06140237 | 0 | 0 | 0
2835 | 84687.21 | 2011-07-06 09:41 | 2521.247 | 7 | 1 | 0.6747706 | 4.011508 | 9.629217 | 9.446917 | 38.60534 | 31.6272 | 6.475449e-05 | 0.06140237 | 0 | 0 | 0
2836 | 84717.23 | 2011-07-06 09:41 | 2551.262 | 7 | 1 | 0.6749525 | 4.0141 | 9.634843 | 9.446917 | 38.62792 | 31.6272 | 9.717941e-05 | 0.06140237 | 0 | 0 | 0
2837 | 84747.24 | 2011-07-06 09:42 | 2581.278 | 7 | 1 | 0.6747706 | 4.01653 | 9.64047 | 9.446917 | 38.65051 | 31.6272 | 9.717941e-05 | 0.06140237 | 0 | 0 | 0
2838 | 84777.26 | 2011-07-06 09:42 | 2611.293 | 7 | 1 | 0.6747706 | 4.019121 | 9.646096 | 9.446917 | 38.67311 | 31.6272 | 6.475449e-05 | 0.06140237 | 0 | 0 | 0
2839 | 84807.27 | 2011-07-06 09:43 | 2641.308 | 7 | 1 | 0.6747706 | 4.021551 | 9.651722 | 9.446917 | 38.69573 | 31.6272 | 3.242493e-05 | 0.06140237 | 0 | 0 | 0
2840 | 84837.29 | 2011-07-06 09:43 | 2671.323 | 7 | 1 | 0.6747706 | 4.024142 | 9.657348 | 9.446917 | 38.71836 | 31.6272 | 6.475449e-05 | 0.06140237 | 0 | 0 | 0
2841 | 84867.3 | 2011-07-06 09:44 | 2701.338 | 7 | 1 | 0.6747706 | 4.026734 | 9.662974 | 9.446917 | 38.74101 | 31.6272 | 6.475449e-05 | 0.06140237 | 0 | 0 | 0
2842 | 84897.32 | 2011-07-06 09:44 | 2731.353 | 7 | 1 | 0.6745886 | 4.029325 | 9.6686 | 9.446917 | 38.76367 | 31.6272 | 9.717941e-05 | 0.06140237 | 0 | 0 | 0
2843 | 84927.33 | 2011-07-06 09:45 | 2761.368 | 7 | 1 | 0.6747706 | 4.031917 | 9.674226 | 9.446917 | 38.78635 | 31.6272 | 3.242493e-05 | 0.06140237 | 0 | 0 | 0
2844 | 84957.35 | 2011-07-06 09:45 | 2791.383 | 7 | 1 | 0.6749525 | 4.034832 | 9.679852 | 9.446917 | 38.80904 | 31.6272 | 6.475449e-05 | 0.06140237 | 0 | 0 | 0
2845 | 84987.36 | 2011-07-06 09:46 | 2821.398 | 7 | 1 | 0.6747706 | 4.037262 | 9.685478 | 9.446917 | 38.83175 | 31.6272 | 6.484985e-05 | 0.06140237 | 0 | 0 | 0
2846 | 85017.38 | 2011-07-06 09:46 | 2851.413 | 7 | 1 | 0.6747706 | 4.040178 | 9.691105 | 9.446917 | 38.85447 | 31.6272 | 9.717941e-05 | 0.06140237 | 0 | 0 | 0
2847 | 85047.39 | 2011-07-06 09:47 | 2881.428 | 7 | 1 | 0.6747706 | 4.042769 | 9.696731 | 9.446917 | 38.87721 | 31.6272 | 9.717941e-05 | 0.06140237 | 0 | 0 | 0
2848 | 85077.41 | 2011-07-06 09:47 | 2911.443 | 7 | 1 | 0.6747706 | 4.045523 | 9.702358 | 9.446917 | 38.89997 | 31.6272 | 6.475449e-05 | 0.06140237 | 0 | 0 | 0
2849 | 85107.42 | 2011-07-06 09:48 | 2941.458 | 7 | 1 | 0.6747706 | 4.048276 | 9.707984 | 9.446917 | 38.92274 | 31.6272 | 3.242493e-05 | 0.06140237 | 0 | 0 | 0
2850 | 85137.44 | 2011-07-06 09:48 | 2971.473 | 7 | 1 | 0.6749525 | 4.051354 | 9.713611 | 9.446917 | 38.94552 | 31.6272 | 9.717941e-05 | 0.06140237 | 0 | 0 | 0
2851 | 85167.45 | 2011-07-06 09:49 | 3001.49 | 7 | 1 | 0.6749525 | 4.054107 | 9.719237 | 9.446917 | 38.96833 | 31.6272 | 6.475449e-05 | 0.06140237 | 0 | 0 | 0
2852 | 85197.47 | 2011-07-06 09:49 | 3031.503 | 7 | 1 | 0.6749525 | 4.057185 | 9.724864 | 9.446917 | 38.99114 | 31.6272 | 0.0001619339 | 0.06140237 | 0 | 0 | 0
2853 | 85227.48 | 2011-07-06 09:50 | 3061.518 | 7 | 1 | 0.6749525 | 4.059776 | 9.73049 | 9.446917 | 39.01398 | 31.6272 | 9.717941e-05 | 0.06140237 | 0 | 0 | 0
2854 | 85257.5 | 2011-07-06 09:50 | 3091.533 | 7 | 1 | 0.6747706 | 4.06253 | 9.736116 | 9.446917 | 39.03683 | 31.6272 | 0 | 0.06140237 | 0 | 0 | 0
2855 | 85287.51 | 2011-07-06 09:51 | 3121.548 | 7 | 1 | 0.6747706 | 4.065445 | 9.741743 | 9.446917 | 39.05969 | 31.6272 | 3.242493e-05 | 0.06140237 | 0 | 0 | 0
2856 | 85317.53 | 2011-07-06 09:51 | 3151.563 | 7 | 1 | 0.6749525 | 4.068523 | 9.747369 | 9.446917 | 39.08258 | 31.6272 | 0.0001296043 | 0.06140237 | 0 | 0 | 0
2857 | 85347.54 | 2011-07-06 09:52 | 3181.578 | 7 | 1 | 0.6747706 | 4.0716 | 9.752996 | 9.446917 | 39.10547 | 31.6272 | 0.0001296043 | 0.06140237 | 0 | 0 | 0
2858 | 85377.56 | 2011-07-06 09:52 | 3211.593 | 7 | 1 | 0.6747706 | 4.074354 | 9.758622 | 9.446917 | 39.12839 | 31.6272 | 3.232956e-05 | 0.06140237 | 0 | 0 | 0
2859 | 85407.57 | 2011-07-06 09:53 | 3241.608 | 7 | 1 | 0.6747706 | 4.077593 | 9.764249 | 9.446917 | 39.15133 | 31.6272 | 3.242493e-05 | 0.06140237 | 0 | 0 | 0
2860 | 85437.59 | 2011-07-06 09:53 | 3271.623 | 7 | 1 | 0.6749525 | 4.080671 | 9.769875 | 9.446917 | 39.17428 | 31.6272 | 9.717941e-05 | 0.06140237 | 0 | 0 | 0
2861 | 85467.6 | 2011-07-06 09:54 | 3301.638 | 7 | 1 | 0.6747706 | 4.083748 | 9.775501 | 9.446917 | 39.19724 | 31.6272 | 6.475449e-05 | 0.06140237 | 0 | 0 | 0
2862 | 85497.62 | 2011-07-06 09:54 | 3331.654 | 7 | 1 | 0.6747706 | 4.086988 | 9.781128 | 9.446917 | 39.22023 | 31.6272 | 0.0001296043 | 0.06140237 | 0 | 0 | 0
2863 | 85527.63 | 2011-07-06 09:55 | 3361.669 | 7 | 1 | 0.6749525 | 4.090065 | 9.786754 | 9.446917 | 39.24323 | 31.6272 | 9.717941e-05 | 0.06140237 | 0 | 0 | 0
2864 | 85557.65 | 2011-07-06 09:55 | 3391.684 | 7 | 1 | 0.6747706 | 4.093143 | 9.792381 | 9.446917 | 39.26625 | 31.6272 | 0.000129509 | 0.06140237 | 0 | 0 | 0
2865 | 85587.66 | 2011-07-06 09:56 | 3421.699 | 7 | 1 | 0.6747706 | 4.096382 | 9.798007 | 9.446917 | 39.28929 | 31.6272 | 6.475449e-05 | 0.06140237 | 0 | 0 | 0
2866 | 85617.68 | 2011-07-06 09:56 | 3451.714 | 7 | 1 | 0.6749525 | 4.099622 | 9.803634 | 9.446917 | 39.31235 | 31.6272 | 9.717941e-05 | 0.06140237 | 0 | 0 | 0
2867 | 85647.69 | 2011-07-06 09:57 | 3481.729 | 7 | 1 | 0.6747706 | 4.102861 | 9.80926 | 9.446917 | 39.33543 | 31.6272 | 9.717941e-05 | 0.06140237 | 0 | 0 | 0
2868 | 85677.71 | 2011-07-06 09:57 | 3511.744 | 7 | 1 | 0.6749525 | 4.106263 | 9.814886 | 9.446917 | 39.35852 | 31.6272 | 0.0001296043 | 0.06140237 | 0 | 0 | 0
2869 | 85707.72 | 2011-07-06 09:58 | 3541.759 | 7 | 1 | 0.6747706 | 4.109502 | 9.820513 | 9.446917 | 39.38163 | 31.6272 | 6.475449e-05 | 0.06140237 | 0 | 0 | 0
2870 | 85737.74 | 2011-07-06 09:58 | 3571.774 | 7 | 1 | 0.6751344 | 4.113065 | 9.826139 | 9.446917 | 39.40476 | 31.6272 | 0.0001619339 | 0.06140237 | 0 | 0 | 0
2871 | 85767.75 | 2011-07-06 09:59 | 3601.789 | 7 | 1 | 0.6747706 | 4.116143 | 9.831766 | 9.446917 | 39.42791 | 31.6272 | 9.717941e-05 | 0.06140237 | 0 | 0 | 0
2872 | 85797.77 | 2011-07-06 09:59 | 3631.804 | 7 | 1 | 0.6747706 | 4.119544 | 9.837392 | 9.446917 | 39.45108 | 31.6272 | 9.717941e-05 | 0.06140237 | 0 | 0 | 0
2873 | 85827.78 | 2011-07-06 10:00 | 3661.819 | 7 | 1 | 0.6751344 | 4.123107 | 9.843018 | 9.446917 | 39.47427 | 31.6272 | 0.000129509 | 0.06140237 | 0 | 0 | 0
2874 | 85857.8 | 2011-07-06 10:00 | 3691.834 | 7 | 1 | 0.6747706 | 4.126347 | 9.848644 | 9.446917 | 39.49747 | 31.6272 | 9.717941e-05 | 0.06140237 | 0 | 0 | 0
2875 | 85887.81 | 2011-07-06 10:01 | 3721.849 | 7 | 1 | 0.6747706 | 4.129748 | 9.85427 | 9.446917 | 39.5207 | 31.6272 | 6.475449e-05 | 0.06140237 | 0 | 0 | 0
2876 | 85917.83 | 2011-07-06 10:01 | 3751.864 | 7 | 1 | 0.6747706 | 4.133312 | 9.859896 | 9.446917 | 39.54394 | 31.6272 | 9.717941e-05 | 0.06140237 | 0 | 0 | 0
2877 | 85947.84 | 2011-07-06 10:02 | 3781.879 | 7 | 1 | 0.6745886 | 4.136551 | 9.865522 | 9.446917 | 39.5672 | 31.6272 | 0 | 0.06140237 | 0 | 0 | 0
2878 | 85977.86 | 2011-07-06 10:02 | 3811.894 | 7 | 1 | 0.6747706 | 4.140277 | 9.871148 | 9.446917 | 39.59049 | 31.6272 | 6.484985e-05 | 0.06140237 | 0 | 0 | 0
2879 | 86007.87 | 2011-07-06 10:03 | 3841.909 | 7 | 1 | 0.6747706 | 4.14384 | 9.876775 | 9.446917 | 39.6138 | 31.6272 | 9.717941e-05 | 0.06140237 | 0 | 0 | 0
2880 | 86037.89 | 2011-07-06 10:03 | 3871.924 | 7 | 1 | 0.6749525 | 4.147727 | 9.882401 | 9.446917 | 39.63712 | 31.6272 | 9.717941e-05 | 0.06140237 | 0 | 0 | 0
2881 | 86067.9 | 2011-07-06 10:04 | 3901.939 | 7 | 1 | 0.6745886 | 4.150967 | 9.888028 | 9.446917 | 39.66047 | 31.6272 | 6.484985e-05 | 0.06140237 | 0 | 0 | 0
2882 | 86097.92 | 2011-07-06 10:04 | 3931.954 | 7 | 1 | 0.6747706 | 4.154854 | 9.893654 | 9.446917 | 39.68383 | 31.6272 | 9.717941e-05 | 0.06140237 | 0 | 0 | 0
2883 | 86127.93 | 2011-07-06 10:05 | 3961.969 | 7 | 1 | 0.6749525 | 4.158418 | 9.899281 | 9.446917 | 39.70722 | 31.6272 | 9.717941e-05 | 0.06140237 | 0 | 0 | 0
2884 | 86157.95 | 2011-07-06 10:05 | 3991.984 | 7 | 1 | 0.6749525 | 4.162305 | 9.904907 | 9.446917 | 39.73063 | 31.6272 | 0.000129509 | 0.06140237 | 0 | 0 | 0
2885 | 86187.96 | 2011-07-06 10:06 | 4021.999 | 7 | 1 | 0.6749525 | 4.16603 | 9.910533 | 9.446917 | 39.75406 | 31.6272 | 0.0001296043 | 0.06140237 | 0 | 0 | 0
2886 | 86217.98 | 2011-07-06 10:06 | 4052.014 | 7 | 1 | 0.6747706 | 4.169594 | 9.91616 | 9.446917 | 39.77751 | 31.6272 | 9.717941e-05 | 0.06140237 | 0 | 0 | 0
2887 | 86247.99 | 2011-07-06 10:07 | 4082.029 | 7 | 1 | 0.6749525 | 4.173319 | 9.921786 | 9.446917 | 39.80098 | 31.6272 | 0.0001296043 | 0.06140237 | 0 | 0 | 0
2888 | 86278.01 | 2011-07-06 10:07 | 4112.044 | 7 | 1 | 0.6747706 | 4.177044 | 9.927413 | 9.446917 | 39.82447 | 31.6272 | 6.475449e-05 | 0.06140237 | 0 | 0 | 0
2889 | 86308.02 | 2011-07-06 10:08 | 4142.06 | 7 | 1 | 0.6747706 | 4.180932 | 9.933039 | 9.446917 | 39.84798 | 31.6272 | 0.0001296043 | 0.06140237 | 0 | 0 | 0
2890 | 86338.04 | 2011-07-06 10:08 | 4172.075 | 7 | 1 | 0.6749525 | 4.184657 | 9.938666 | 9.446917 | 39.87152 | 31.6272 | 6.475449e-05 | 0.06140237 | 0 | 0 | 0
2891 | 86368.05 | 2011-07-06 10:09 | 4202.09 | 7 | 1 | 0.6749525 | 4.188545 | 9.944292 | 9.446917 | 39.89507 | 31.6272 | 9.717941e-05 | 0.06140237 | 0 | 0 | 0
2892 | 86398.07 | 2011-07-06 10:09 | 4232.105 | 7 | 1 | 0.6745886 | 4.192432 | 9.949918 | 9.446917 | 39.91865 | 31.6272 | 0.0001296043 | 0.06140237 | 0 | 0 | 0
2893 | 86428.08 | 2011-07-06 10:10 | 4262.12 | 7 | 1 | 0.6745886 | 4.196157 | 9.955544 | 9.446917 | 39.94224 | 31.6272 | 6.484985e-05 | 0.06140237 | 0 | 0 | 0
2894 | 86455.41 | 2011-07-06 10:10 | 4289.447 | 7 | 1 | 0.6749525 | 4.200045 | 9.960666 | 9.446917 | 39.96375 | 31.6272 | 0.0001619339 | 0.06140237 | 0 | 0 | 0
2895 | 86485.43 | 2011-07-06 10:11 | 30.01515 | 8 | 1 | 0.6411148 | 4.200045 | 9.966148 | 9.446917 | 39.98677 | 31.6272 | 0 | 0.06140237 | 0 | 0 | 0
2896 | 86515.45 | 2011-07-06 10:11 | 60.03006 | 8 | 1 | 0.6149178 | 4.200045 | 9.971382 | 9.446917 | 40.00875 | 31.6272 | 0 | 0.06140237 | 0 | 0 | 0
2897 | 86545.46 | 2011-07-06 10:12 | 90.04516 | 8 | 1 | 0.5919955 | 4.200045 | 9.976411 | 9.446917 | 40.02988 | 31.6272 | 0 | 0.06140237 | 0 | 0 | 0
2898 | 86575.48 | 2011-07-06 10:12 | 120.0601 | 8 | 1 | 0.5708924 | 4.200045 | 9.981258 | 9.446917 | 40.05023 | 31.6272 | 0 | 0.06140237 | 0 | 0 | 0
2899 | 86605.49 | 2011-07-06 10:13 | 150.0755 | 8 | 1 | 0.5512447 | 4.200045 | 9.985935 | 9.446917 | 40.06988 | 31.6272 | 3.242493e-05 | 0.06140237 | 0 | 0 | 0
2900 | 86635.51 | 2011-07-06 10:13 | 180.0902 | 8 | 1 | 0.5325066 | 4.199883 | 9.990452 | 9.446917 | 40.08885 | 31.6272 | -3.242493e-05 | 0.06140237 | 0 | 0 | 0
2901 | 86665.52 | 2011-07-06 10:14 | 210.1053 | 8 | 1 | 0.5146781 | 4.199883 | 9.994816 | 9.446917 | 40.10718 | 31.6272 | -3.242493e-05 | 0.06140237 | 0 | 0 | 0
2902 | 86695.54 | 2011-07-06 10:14 | 240.1205 | 8 | 1 | 0.4975773 | 4.199883 | 9.999036 | 9.446917 | 40.1249 | 31.6272 | 0 | 0.06140237 | 0 | 0 | 0
2903 | 86725.55 | 2011-07-06 10:15 | 270.1353 | 8 | 1 | 0.4815681 | 4.199883 | 10.00312 | 9.446917 | 40.14204 | 31.6272 | -3.242493e-05 | 0.06140237 | 0 | 0 | 0
2904 | 86755.57 | 2011-07-06 10:15 | 300.1506 | 8 | 1 | 0.4657408 | 4.200045 | 10.00707 | 9.446917 | 40.15863 | 31.6272 | 0 | 0.06140237 | 0 | 0 | 0
2905 | 86785.58 | 2011-07-06 10:16 | 330.1655 | 8 | 1 | 0.451005 | 4.200045 | 10.01089 | 9.446917 | 40.17468 | 31.6272 | 0 | 0.06140237 | 0 | 0 | 0
2906 | 86815.6 | 2011-07-06 10:16 | 360.1805 | 8 | 1 | 0.4364511 | 4.200045 | 10.01459 | 9.446917 | 40.19021 | 31.6272 | 0 | 0.06140237 | 0 | 0 | 0
2907 | 86845.61 | 2011-07-06 10:17 | 390.1955 | 8 | 1 | 0.4224431 | 4.200045 | 10.01817 | 9.446917 | 40.20525 | 31.6272 | 0 | 0.06140237 | 0 | 0 | 0
2908 | 86875.63 | 2011-07-06 10:17 | 420.2108 | 8 | 1 | 0.4089807 | 4.200045 | 10.02163 | 9.446917 | 40.21981 | 31.6272 | -3.242493e-05 | 0.06140237 | 0 | 0 | 0
2909 | 86905.64 | 2011-07-06 10:18 | 450.2256 | 8 | 1 | 0.3960642 | 4.200045 | 10.02499 | 9.446917 | 40.23391 | 31.6272 | 0 | 0.06140237 | 0 | 0 | 0
2910 | 86935.66 | 2011-07-06 10:18 | 480.2407 | 8 | 1 | 0.3838753 | 4.200045 | 10.02824 | 9.446917 | 40.24757 | 31.6272 | 0 | 0.06140237 | 0 | 0 | 0
2911 | 86965.67 | 2011-07-06 10:19 | 510.2557 | 8 | 1 | 0.3716865 | 4.200045 | 10.03139 | 9.446917 | 40.2608 | 31.6272 | 0 | 0.06140237 | 0 | 0 | 0
2912 | 86995.69 | 2011-07-06 10:19 | 540.2707 | 8 | 1 | 0.3602253 | 4.200045 | 10.03445 | 9.446917 | 40.27362 | 31.6272 | 0 | 0.06140237 | 0 | 0 | 0
2913 | 87025.7 | 2011-07-06 10:20 | 570.2858 | 8 | 1 | 0.3494918 | 4.200207 | 10.0374 | 9.446917 | 40.28605 | 31.6272 | 3.242493e-05 | 0.06140237 | 0 | 0 | 0
2914 | 87055.72 | 2011-07-06 10:20 | 600.3008 | 8 | 1 | 0.3387584 | 4.200045 | 10.04027 | 9.446917 | 40.2981 | 31.6272 | 0 | 0.06140237 | 0 | 0 | 0
2915 | 87085.73 | 2011-07-06 10:21 | 630.3159 | 8 | 1 | 0.3287526 | 4.200045 | 10.04305 | 9.446917 | 40.30978 | 31.6272 | -3.242493e-05 | 0.06140237 | 0 | 0 | 0
2916 | 87115.75 | 2011-07-06 10:21 | 660.3309 | 8 | 1 | 0.3185649 | 4.200045 | 10.04575 | 9.446917 | 40.3211 | 31.6272 | 3.242493e-05 | 0.06140237 | 0 | 0 | 0
2917 | 87145.76 | 2011-07-06 10:22 | 690.346 | 8 | 1 | 0.308741 | 4.199883 | 10.04837 | 9.446917 | 40.33209 | 31.6272 | 0 | 0.06140237 | 0 | 0 | 0
2918 | 87175.78 | 2011-07-06 10:22 | 720.361 | 8 | 1 | 0.2996449 | 4.200045 | 10.0509 | 9.446917 | 40.34274 | 31.6272 | 3.242493e-05 | 0.06140237 | 0 | 0 | 0
2919 | 87205.79 | 2011-07-06 10:23 | 750.3761 | 8 | 1 | 0.2909126 | 4.200207 | 10.05336 | 9.446917 | 40.35308 | 31.6272 | 3.242493e-05 | 0.06140237 | 0 | 0 | 0
2920 | 87235.81 | 2011-07-06 10:23 | 780.3911 | 8 | 1 | 0.2819983 | 4.199883 | 10.05575 | 9.446917 | 40.36311 | 31.6272 | 0 | 0.06140237 | 0 | 0 | 0
2921 | 87265.82 | 2011-07-06 10:24 | 810.4061 | 8 | 1 | 0.2738118 | 4.200045 | 10.05807 | 9.446917 | 40.37285 | 31.6272 | 3.242493e-05 | 0.06140237 | 0 | 0 | 0
2922 | 87295.84 | 2011-07-06 10:24 | 840.4211 | 8 | 1 | 0.2659891 | 4.199883 | 10.06032 | 9.446917 | 40.3823 | 31.6272 | -3.242493e-05 | 0.06140237 | 0 | 0 | 0
2923 | 87325.85 | 2011-07-06 10:25 | 870.4362 | 8 | 1 | 0.2583483 | 4.200045 | 10.06251 | 9.446917 | 40.39147 | 31.6272 | 0 | 0.06140237 | 0 | 0 | 0
2924 | 87355.87 | 2011-07-06 10:25 | 900.4512 | 8 | 1 | 0.2507075 | 4.200207 | 10.06463 | 9.446917 | 40.40038 | 31.6272 | 6.484985e-05 | 0.06140237 | 0 | 0 | 0
2925 | 87385.88 | 2011-07-06 10:26 | 930.4662 | 8 | 1 | 0.2432487 | 4.199883 | 10.06669 | 9.446917 | 40.40904 | 31.6272 | -3.242493e-05 | 0.06140237 | 0 | 0 | 0
2926 | 87415.9 | 2011-07-06 10:26 | 960.4813 | 8 | 1 | 0.2365175 | 4.200045 | 10.06869 | 9.446917 | 40.41744 | 31.6272 | 0 | 0.06140237 | 0 | 0 | 0
2927 | 87445.91 | 2011-07-06 10:27 | 990.4963 | 8 | 1 | 0.2299683 | 4.200045 | 10.07063 | 9.446917 | 40.42561 | 31.6272 | 3.242493e-05 | 0.06140237 | 0 | 0 | 0
2928 | 87475.93 | 2011-07-06 10:27 | 1020.512 | 8 | 1 | 0.223601 | 4.200045 | 10.07252 | 9.446917 | 40.43354 | 31.6272 | -3.242493e-05 | 0.06140237 | 0 | 0 | 0
2929 | 87505.94 | 2011-07-06 10:28 | 1050.526 | 8 | 1 | 0.2168698 | 4.200045 | 10.07436 | 9.446917 | 40.44125 | 31.6272 | -3.242493e-05 | 0.06140237 | 0 | 0 | 0
2930 | 87535.96 | 2011-07-06 10:28 | 1080.541 | 8 | 1 | 0.2110483 | 4.200207 | 10.07614 | 9.446917 | 40.44875 | 31.6272 | 3.242493e-05 | 0.06140237 | 0 | 0 | 0
2931 | 87565.97 | 2011-07-06 10:29 | 1110.556 | 8 | 1 | 0.2050448 | 4.200045 | 10.07788 | 9.446917 | 40.45603 | 31.6272 | 3.242493e-05 | 0.06140237 | 0 | 0 | 0
2932 | 87595.99 | 2011-07-06 10:29 | 1140.572 | 8 | 1 | 0.1994052 | 4.199883 | 10.07956 | 9.446917 | 40.46311 | 31.6272 | -3.242493e-05 | 0.06140237 | 0 | 0 | 0
2933 | 87626 | 2011-07-06 10:30 | 1170.587 | 8 | 1 | 0.1937656 | 4.199883 | 10.0812 | 9.446917 | 40.47 | 31.6272 | -6.484985e-05 | 0.06140237 | 0 | 0 | 0
2934 | 87656.02 | 2011-07-06 10:30 | 1200.602 | 8 | 1 | 0.1886717 | 4.200045 | 10.0828 | 9.446917 | 40.4767 | 31.6272 | -3.242493e-05 | 0.06140237 | 0 | 0 | 0
2935 | 87686.02 | 2011-07-06 10:31 | 1230.602 | 8 | 1 | 0.1833959 | 4.200045 | 10.08435 | 9.446917 | 40.4832 | 31.6272 | 0 | 0.06140237 | 0 | 0 | 0
2936 | 87716.03 | 2011-07-06 10:31 | 1260.616 | 8 | 1 | 0.178484 | 4.200045 | 10.08585 | 9.446917 | 40.48954 | 31.6272 | 0 | 0.06140237 | 0 | 0 | 0
2937 | 87746.03 | 2011-07-06 10:32 | 1290.618 | 8 | 1 | 0.1735721 | 4.200045 | 10.08732 | 9.446917 | 40.4957 | 31.6272 | 0 | 0.06140237 | 0 | 0 | 0
2938 | 87776.05 | 2011-07-06 10:32 | 1320.631 | 8 | 1 | 0.169024 | 4.200207 | 10.08875 | 9.446917 | 40.50169 | 31.6272 | 3.242493e-05 | 0.06140237 | 0 | 0 | 0
2939 | 87806.05 | 2011-07-06 10:33 | 1350.632 | 8 | 1 | 0.1639301 | 4.199883 | 10.09014 | 9.446917 | 40.50752 | 31.6272 | 0 | 0.06140237 | 0 | 0 | 0
2940 | 87836.06 | 2011-07-06 10:33 | 1380.645 | 8 | 1 | 0.1597459 | 4.199883 | 10.09149 | 9.446917 | 40.5132 | 31.6272 | -3.242493e-05 | 0.06140237 | 0 | 0 | 0
2941 | 87866.08 | 2011-07-06 10:34 | 1410.66 | 8 | 1 | 0.1557436 | 4.200045 | 10.0928 | 9.446917 | 40.51873 | 31.6272 | 0 | 0.06140237 | 0 | 0 | 0
2942 | 87896.09 | 2011-07-06 10:34 | 1440.675 | 8 | 1 | 0.1515594 | 4.200045 | 10.09408 | 9.446917 | 40.52411 | 31.6272 | 0 | 0.06140237 | 0 | 0 | 0
2943 | 87926.11 | 2011-07-06 10:35 | 1470.69 | 8 | 1 | 0.147739 | 4.200045 | 10.09533 | 9.446917 | 40.52935 | 31.6272 | 0 | 0.06140237 | 0 | 0 | 0
2944 | 87956.12 | 2011-07-06 10:35 | 1500.705 | 8 | 1 | 0.1437367 | 4.200045 | 10.09655 | 9.446917 | 40.53445 | 31.6272 | 0 | 0.06140237 | 0 | 0 | 0
2945 | 87986.14 | 2011-07-06 10:36 | 1530.72 | 8 | 1 | 0.1399163 | 4.200045 | 10.09773 | 9.446917 | 40.53942 | 31.6272 | 0 | 0.06140237 | 0 | 0 | 0
2946 | 88016.15 | 2011-07-06 10:36 | 1560.735 | 8 | 1 | 0.1364597 | 4.200045 | 10.09888 | 9.446917 | 40.54426 | 31.6272 | 0 | 0.06140237 | 0 | 0 | 0
2947 | 88046.17 | 2011-07-06 10:37 | 1590.75 | 8 | 1 | 0.1330032 | 4.200045 | 10.10001 | 9.446917 | 40.54897 | 31.6272 | 0 | 0.06140237 | 0 | 0 | 0
2948 | 88076.18 | 2011-07-06 10:37 | 1620.766 | 8 | 1 | 0.1295467 | 4.200045 | 10.1011 | 9.446917 | 40.55357 | 31.6272 | -3.242493e-05 | 0.06140237 | 0 | 0 | 0
2949 | 88106.2 | 2011-07-06 10:38 | 1650.78 | 8 | 1 | 0.126272 | 4.199883 | 10.10217 | 9.446917 | 40.55805 | 31.6272 | -6.484985e-05 | 0.06140237 | 0 | 0 | 0
2950 | 88136.21 | 2011-07-06 10:38 | 1680.796 | 8 | 1 | 0.1229974 | 4.199883 | 10.1032 | 9.446917 | 40.56241 | 31.6272 | -3.242493e-05 | 0.06140237 | 0 | 0 | 0
2951 | 88166.23 | 2011-07-06 10:39 | 1710.81 | 8 | 1 | 0.1197228 | 4.200045 | 10.10422 | 9.446917 | 40.56667 | 31.6272 | 0 | 0.06140237 | 0 | 0 | 0
2952 | 88196.24 | 2011-07-06 10:39 | 1740.827 | 8 | 1 | 0.116812 | 4.200045 | 10.1052 | 9.446917 | 40.57081 | 31.6272 | 0 | 0.06140237 | 0 | 0 | 0
2953 | 88226.26 | 2011-07-06 10:40 | 1770.841 | 8 | 1 | 0.1139013 | 4.200045 | 10.10617 | 9.446917 | 40.57485 | 31.6272 | 3.242493e-05 | 0.06140237 | 0 | 0 | 0
2954 | 88256.27 | 2011-07-06 10:40 | 1800.856 | 8 | 1 | 0.1111724 | 4.199883 | 10.1071 | 9.446917 | 40.57879 | 31.6272 | -3.242493e-05 | 0.06140237 | 0 | 0 | 0
2955 | 88286.29 | 2011-07-06 10:41 | 1830.871 | 8 | 1 | 0.1084436 | 4.200045 | 10.10802 | 9.446917 | 40.58264 | 31.6272 | 0 | 0.06140237 | 0 | 0 | 0
2956 | 88316.3 | 2011-07-06 10:41 | 1860.886 | 8 | 1 | 0.1060786 | 4.200045 | 10.10891 | 9.446917 | 40.58639 | 31.6272 | 0 | 0.06140237 | 0 | 0 | 0
2957 | 88346.32 | 2011-07-06 10:42 | 1890.9 | 8 | 1 | 0.1033497 | 4.199883 | 10.10979 | 9.446917 | 40.59006 | 31.6272 | -6.484985e-05 | 0.06140237 | 0 | 0 | 0
2958 | 88376.33 | 2011-07-06 10:42 | 1920.916 | 8 | 1 | 0.1011666 | 4.200045 | 10.11064 | 9.446917 | 40.59364 | 31.6272 | 3.242493e-05 | 0.06140237 | 0 | 0 | 0
2959 | 88406.35 | 2011-07-06 10:43 | 1950.931 | 8 | 1 | 0.09843778 | 4.199883 | 10.11147 | 9.446917 | 40.59713 | 31.6272 | 0 | 0.06140237 | 0 | 0 | 0
2960 | 88436.35 | 2011-07-06 10:43 | 1980.934 | 8 | 1 | 0.09607278 | 4.200045 | 10.11228 | 9.446917 | 40.60054 | 31.6272 | 0 | 0.06140237 | 0 | 0 | 0
2961 | 88466.36 | 2011-07-06 10:44 | 2010.945 | 8 | 1 | 0.09370778 | 4.200045 | 10.11307 | 9.446917 | 40.60386 | 31.6272 | 3.242493e-05 | 0.06140237 | 0 | 0 | 0
2962 | 88496.38 | 2011-07-06 10:44 | 2040.96 | 8 | 1 | 0.09170663 | 4.200045 | 10.11385 | 9.446917 | 40.60711 | 31.6272 | 0 | 0.06140237 | 0 | 0 | 0
2963 | 88526.39 | 2011-07-06 10:45 | 2070.975 | 8 | 1 | 0.08970547 | 4.200045 | 10.1146 | 9.446917 | 40.61028 | 31.6272 | -3.242493e-05 | 0.06140237 | 0 | 0 | 0
2964 | 88556.41 | 2011-07-06 10:45 | 2100.991 | 8 | 1 | 0.08752239 | 4.200045 | 10.11534 | 9.446917 | 40.61339 | 31.6272 | 0 | 0.06140237 | 0 | 0 | 0
2965 | 88586.42 | 2011-07-06 10:46 | 2131.006 | 8 | 1 | 0.08552124 | 4.200045 | 10.11606 | 9.446917 | 40.61642 | 31.6272 | 3.242493e-05 | 0.06140237 | 0 | 0 | 0
2966 | 88616.44 | 2011-07-06 10:46 | 2161.021 | 8 | 1 | 0.08333816 | 4.200045 | 10.11677 | 9.446917 | 40.61938 | 31.6272 | 0 | 0.06140237 | 0 | 0 | 0
2967 | 88646.45 | 2011-07-06 10:47 | 2191.036 | 8 | 1 | 0.08170085 | 4.199883 | 10.11746 | 9.446917 | 40.62227 | 31.6272 | 0 | 0.06140237 | 0 | 0 | 0
2968 | 88676.47 | 2011-07-06 10:47 | 2221.051 | 8 | 1 | 0.07988162 | 4.200045 | 10.11813 | 9.446917 | 40.6251 | 31.6272 | -3.242493e-05 | 0.06140237 | 0 | 0 | 0
2969 | 88706.48 | 2011-07-06 10:48 | 2251.066 | 8 | 1 | 0.07788046 | 4.200045 | 10.11879 | 9.446917 | 40.62786 | 31.6272 | 0 | 0.06140237 | 0 | 0 | 0
2970 | 88736.5 | 2011-07-06 10:48 | 2281.081 | 8 | 1 | 0.07624315 | 4.200207 | 10.11943 | 9.446917 | 40.63057 | 31.6272 | 3.242493e-05 | 0.06140237 | 0 | 0 | 0
2971 | 88766.51 | 2011-07-06 10:49 | 2311.096 | 8 | 1 | 0.07442392 | 4.200045 | 10.12006 | 9.446917 | 40.63321 | 31.6272 | 0 | 0.06140237 | 0 | 0 | 0
2972 | 88796.53 | 2011-07-06 10:49 | 2341.111 | 8 | 1 | 0.07278661 | 4.200207 | 10.12067 | 9.446917 | 40.63578 | 31.6272 | 3.242493e-05 | 0.06140237 | 0 | 0 | 0
2973 | 88826.54 | 2011-07-06 10:50 | 2371.126 | 8 | 1 | 0.07096738 | 4.200045 | 10.12127 | 9.446917 | 40.6383 | 31.6272 | -3.242493e-05 | 0.06140237 | 0 | 0 | 0
2974 | 88856.56 | 2011-07-06 10:50 | 2401.141 | 8 | 1 | 0.06951199 | 4.200045 | 10.12186 | 9.446917 | 40.64077 | 31.6272 | 0 | 0.06140237 | 0 | 0 | 0
2975 | 88886.57 | 2011-07-06 10:51 | 2431.156 | 8 | 1 | 0.06805661 | 4.200045 | 10.12243 | 9.446917 | 40.64317 | 31.6272 | -3.242493e-05 | 0.06140237 | 0 | 0 | 0
2976 | 88916.59 | 2011-07-06 10:51 | 2461.171 | 8 | 1 | 0.06660122 | 4.200207 | 10.12299 | 9.446917 | 40.64553 | 31.6272 | 6.484985e-05 | 0.06140237 | 0 | 0 | 0
2977 | 88946.6 | 2011-07-06 10:52 | 2491.186 | 8 | 1 | 0.06496391 | 4.200045 | 10.12354 | 9.446917 | 40.64783 | 31.6272 | 3.242493e-05 | 0.06140237 | 0 | 0 | 0
2978 | 88976.62 | 2011-07-06 10:52 | 2521.201 | 8 | 1 | 0.06350853 | 4.200207 | 10.12408 | 9.446917 | 40.65008 | 31.6272 | 3.242493e-05 | 0.06140237 | 0 | 0 | 0
2979 | 89006.63 | 2011-07-06 10:53 | 2551.216 | 8 | 1 | 0.06223506 | 4.200045 | 10.1246 | 9.446917 | 40.65229 | 31.6272 | 0 | 0.06140237 | 0 | 0 | 0
2980 | 89036.65 | 2011-07-06 10:53 | 2581.231 | 8 | 1 | 0.0609616 | 4.200045 | 10.12512 | 9.446917 | 40.65444 | 31.6272 | 0 | 0.06140237 | 0 | 0 | 0
2981 | 89066.66 | 2011-07-06 10:54 | 2611.247 | 8 | 1 | 0.05950621 | 4.200045 | 10.12562 | 9.446917 | 40.65655 | 31.6272 | 0 | 0.06140237 | 0 | 0 | 0
2982 | 89096.68 | 2011-07-06 10:54 | 2641.262 | 8 | 1 | 0.05805083 | 4.199883 | 10.12611 | 9.446917 | 40.65861 | 31.6272 | -3.242493e-05 | 0.06140237 | 0 | 0 | 0
2983 | 89126.69 | 2011-07-06 10:55 | 2671.277 | 8 | 1 | 0.05695929 | 4.200045 | 10.12659 | 9.446917 | 40.66063 | 31.6272 | 0 | 0.06140237 | 0 | 0 | 0
2984 | 89156.71 | 2011-07-06 10:55 | 2701.292 | 8 | 1 | 0.05586775 | 4.200045 | 10.12706 | 9.446917 | 40.66261 | 31.6272 | 3.242493e-05 | 0.06140237 | 0 | 0 | 0
2985 | 89186.72 | 2011-07-06 10:56 | 2731.307 | 8 | 1 | 0.05477621 | 4.200045 | 10.12752 | 9.446917 | 40.66454 | 31.6272 | -3.242493e-05 | 0.06140237 | 0 | 0 | 0
2986 | 89216.72 | 2011-07-06 10:56 | 2761.307 | 8 | 1 | 0.05368467 | 4.200045 | 10.12797 | 9.446917 | 40.66643 | 31.6272 | 0 | 0.06140237 | 0 | 0 | 0
2987 | 89246.74 | 2011-07-06 10:57 | 2791.321 | 8 | 1 | 0.05241121 | 4.200045 | 10.12841 | 9.446917 | 40.66828 | 31.6272 | 0 | 0.06140237 | 0 | 0 | 0
2988 | 89276.75 | 2011-07-06 10:57 | 2821.336 | 8 | 1 | 0.05131967 | 4.200045 | 10.12884 | 9.446917 | 40.6701 | 31.6272 | 0 | 0.06140237 | 0 | 0 | 0
2989 | 89304.99 | 2011-07-06 10:58 | 2849.57 | 8 | 1 | 0.04986428 | 4.199883 | 10.12924 | 9.446917 | 40.67177 | 31.6272 | -3.242493e-05 | 0.06140237 | 0 | 0 | 0
2990 | 89335 | 2011-07-06 10:58 | 30.01516 | 9 | 1 | 0 | 4.194052 | 10.12924 | 9.446917 | 40.67177 | 31.6272 | -6.475449e-05 | 0.06140237 | 0 | 0 | 0
2991 | 89365.01 | 2011-07-06 10:59 | 60.03007 | 9 | 1 | 0 | 4.193404 | 10.12924 | 9.446917 | 40.67177 | 31.6272 | 0 | 0.06140237 | 0 | 0 | 0
2992 | 89395.03 | 2011-07-06 10:59 | 90.04513 | 9 | 1 | 0 | 4.192756 | 10.12924 | 9.446917 | 40.67177 | 31.6272 | 3.232956e-05 | 0.06140237 | 0 | 0 | 0
2993 | 89425 | 2011-07-06 11:00 | 120.0134 | 9 | 1 | 0 | 4.19227 | 10.12924 | 9.446917 | 40.67177 | 31.6272 | 0 | 0.06140237 | 0 | 0 | 0
2994 | 89425.01 | 2011-07-06 11:00 | 0.01575472 | 10 | 1 | 0.0009269321 | 4.19227 | 10.12924 | 9.446917 | 40.67177 | 31.6272 | 6.475449e-05 | 0.07675295 | 0 | 0 | 0
2995 | 89455.03 | 2011-07-06 11:00 | 30.01514 | 11 | 1 | -4.049776 | 3.69955 | 10.12924 | 9.480683 | 40.67177 | 31.75417 | -0.002785921 | 0.07675295 | 0 | 0 | 0
2996 | 89485.04 | 2011-07-06 11:01 | 60.03018 | 11 | 1 | -4.049776 | 3.615972 | 10.12924 | 9.514448 | 40.67177 | 31.87758 | -0.001846504 | 0.07675295 | 0 | 0 | 0
2997 | 89515.06 | 2011-07-06 11:01 | 90.04513 | 11 | 1 | -4.049776 | 3.561225 | 10.12924 | 9.548214 | 40.67177 | 31.99869 | -0.001198578 | 0.07675295 | 0 | 0 | 0
2998 | 89545.07 | 2011-07-06 11:02 | 120.0602 | 11 | 1 | -4.049776 | 3.520894 | 10.12924 | 9.581979 | 40.67177 | 32.11822 | -0.0009394645 | 0.07675295 | 0 | 0 | 0
2999 | 89575.09 | 2011-07-06 11:02 | 150.0752 | 11 | 1 | -4.049776 | 3.487528 | 10.12924 | 9.615744 | 40.67177 | 32.23653 | -0.0008098602 | 0.07675295 | 0 | 0 | 0
3000 | 89605.1 | 2011-07-06 11:03 | 180.0902 | 11 | 1 | -4.049776 | 3.457563 | 10.12924 | 9.649509 | 40.67177 | 32.35377 | -0.000777483 | 0.07675295 | 0 | 0 | 0
3001 | 89635.12 | 2011-07-06 11:03 | 210.1053 | 11 | 1 | -4.049594 | 3.430513 | 10.12924 | 9.683274 | 40.67177 | 32.47005 | -0.0006478786 | 0.07675295 | 0 | 0 | 0
3002 | 89665.13 | 2011-07-06 11:04 | 240.1204 | 11 | 1 | -4.049776 | 3.405407 | 10.12924 | 9.71704 | 40.67177 | 32.58545 | -0.0006155014 | 0.07675295 | 0 | 0 | 0
3003 | 89695.15 | 2011-07-06 11:04 | 270.1355 | 11 | 1 | -4.049776 | 3.382569 | 10.12924 | 9.750805 | 40.67177 | 32.70004 | -0.0006155014 | 0.07675295 | 0 | 0 | 0
3004 | 89725.16 | 2011-07-06 11:05 | 300.1504 | 11 | 1 | -4.049594 | 3.361675 | 10.12924 | 9.78457 | 40.67177 | 32.81389 | -0.000518322 | 0.07675295 | 0 | 0 | 0
3005 | 89755.18 | 2011-07-06 11:05 | 330.1659 | 11 | 1 | -4.049776 | 3.342238 | 10.12924 | 9.818336 | 40.67177 | 32.92707 | -0.0004859447 | 0.07675295 | 0 | 0 | 0
3006 | 89785.19 | 2011-07-06 11:06 | 360.1805 | 11 | 1 | -4.049958 | 3.324097 | 10.12924 | 9.8521 | 40.67177 | 33.0396 | -0.0004535198 | 0.07675295 | 0 | 0 | 0
3007 | 89815.21 | 2011-07-06 11:06 | 390.1955 | 11 | 1 | -4.049776 | 3.306442 | 10.12924 | 9.885866 | 40.67177 | 33.15154 | -0.0004535198 | 0.07675295 | 0 | 0 | 0
3008 | 89845.22 | 2011-07-06 11:07 | 420.2106 | 11 | 1 | -4.049776 | 3.289759 | 10.12924 | 9.919631 | 40.67177 | 33.2629 | -0.0003887177 | 0.07675295 | 0 | 0 | 0
3009 | 89875.24 | 2011-07-06 11:07 | 450.2258 | 11 | 1 | -4.049776 | 3.2734 | 10.12924 | 9.953397 | 40.67177 | 33.3737 | -0.0004210949 | 0.07675295 | 0 | 0 | 0
3010 | 89905.25 | 2011-07-06 11:08 | 480.2407 | 11 | 1 | -4.049958 | 3.257365 | 10.12924 | 9.987162 | 40.67177 | 33.48396 | -0.0004210949 | 0.07675295 | 0 | 0 | 0
3011 | 89935.27 | 2011-07-06 11:08 | 510.2557 | 11 | 1 | -4.049776 | 3.241329 | 10.12924 | 10.02093 | 40.67177 | 33.59367 | -0.0003887177 | 0.07675295 | 0 | 0 | 0
3012 | 89965.28 | 2011-07-06 11:09 | 540.2708 | 11 | 1 | -4.049958 | 3.224646 | 10.12924 | 10.05469 | 40.67177 | 33.70284 | -0.0004535198 | 0.07675295 | 0 | 0 | 0
3013 | 89995.3 | 2011-07-06 11:09 | 570.2859 | 11 | 1 | -4.049594 | 3.207639 | 10.12924 | 10.08846 | 40.67177 | 33.81144 | -0.0004535198 | 0.07675295 | 0 | 0 | 0
3014 | 90025.31 | 2011-07-06 11:10 | 600.3009 | 11 | 1 | -4.049958 | 3.189012 | 10.12924 | 10.12222 | 40.67177 | 33.91944 | -0.000518322 | 0.07675295 | 0 | 0 | 0
3015 | 90055.33 | 2011-07-06 11:10 | 630.3159 | 11 | 1 | -4.049776 | 3.168928 | 10.12924 | 10.15599 | 40.67177 | 34.02678 | -0.0005506992 | 0.07675295 | 0 | 0 | 0
3016 | 90085.34 | 2011-07-06 11:11 | 660.3309 | 11 | 1 | -4.049776 | 3.146414 | 10.12924 | 10.18976 | 40.67177 | 34.13341 | -0.0006478786 | 0.07675295 | 0 | 0 | 0
3017 | 90115.36 | 2011-07-06 11:11 | 690.346 | 11 | 1 | -4.049594 | 3.120822 | 10.12924 | 10.22352 | 40.67177 | 34.23923 | -0.0007126808 | 0.07675295 | 0 | 0 | 0
3018 | 90145.37 | 2011-07-06 11:12 | 720.3613 | 11 | 1 | -4.049776 | 3.090533 | 10.12924 | 10.25729 | 40.67177 | 34.34411 | -0.0008422375 | 0.07675295 | 0 | 0 | 0
3019 | 90175.39 | 2011-07-06 11:12 | 750.3761 | 11 | 1 | -4.049776 | 3.052308 | 10.12924 | 10.29105 | 40.67177 | 34.44784 | -0.001166201 | 0.07675295 | 0 | 0 | 0
3020 | 90205.4 | 2011-07-06 11:13 | 780.3912 | 11 | 1 | -4.049776 | 3.002744 | 10.12924 | 10.32482 | 40.67177 | 34.55011 | -0.001490116 | 0.07675295 | 0 | 0 | 0
3021 | 90235.42 | 2011-07-06 11:13 | 810.4062 | 11 | 1 | -4.049776 | 2.928722 | 10.12924 | 10.35858 | 40.67177 | 34.65034 | -0.002397203 | 0.07675295 | 0 | 0 | 0
3022 | 90265.43 | 2011-07-06 11:14 | 840.4212 | 11 | 1 | -4.049776 | 2.822793 | 10.12924 | 10.39235 | 40.67177 | 34.74753 | -0.003109884 | 0.07675295 | 0 | 0 | 0
3023 | 90295.45 | 2011-07-06 11:14 | 870.4363 | 11 | 1 | -4.049776 | 2.70682 | 10.12924 | 10.42612 | 40.67177 | 34.84085 | -0.002850723 | 0.07675295 | 0 | 0 | 0
3024 | 90297.43 | 2011-07-06 11:14 | 872.4206 | 11 | 1 | -4.049958 | 2.699693 | 10.12924 | 10.42835 | 40.67177 | 34.84689 | -0.002850723 | 0.07675295 | 0 | 0 | 0
3025 | 90417.44 | 2011-07-06 11:16 | 120.0133 | 12 | 1 | 0 | 3.682057 | 10.12924 | 10.42835 | 40.67177 | 34.84689 | 0.0001296043 | 0.07675295 | 0 | 0 | 0
3026 | 90417.46 | 2011-07-06 11:16 | 0.01561049 | 13 | 1 | 0.001108855 | 3.682543 | 10.12924 | 10.42835 | 40.67177 | 34.84689 | 3.242493e-05 | 0.04856369 | 0 | 0 | 0
3027 | 90417.48 | 2011-07-06 11:16 | 2.56137388e-06 | 6 | 1 | 0 | 3.682057 | 10.12924 | 10.42835 | 40.67177 | 34.84689 | 0 | 0.04856369 | 0 | 0 | 0
3028 | 90447.5 | 2011-07-06 11:17 | 30.01504 | 7 | 1 | 0.6747706 | 3.747655 | 10.13487 | 10.42835 | 40.69281 | 34.84689 | 0.0003887177 | 0.04856369 | 0 | 0 | 0
3029 | 90477.51 | 2011-07-06 11:17 | 60.03015 | 7 | 1 | 0.6747706 | 3.759156 | 10.1405 | 10.42835 | 40.71394 | 34.84689 | 0.0002915383 | 0.04856369 | 0 | 0 | 0
3030 | 90507.53 | 2011-07-06 11:18 | 90.0451 | 7 | 1 | 0.6749525 | 3.768874 | 10.14612 | 10.42835 | 40.73512 | 34.84689 | 0.0001943588 | 0.04856369 | 0 | 0 | 0
3031 | 90537.54 | 2011-07-06 11:18 | 120.0603 | 7 | 1 | 0.6747706 | 3.777458 | 10.15175 | 10.42835 | 40.75635 | 34.84689 | 0.0001943588 | 0.04856369 | 0 | 0 | 0
3032 | 90567.56 | 2011-07-06 11:19 | 150.0752 | 7 | 1 | 0.6751344 | 3.785557 | 10.15738 | 10.42835 | 40.77763 | 34.84689 | 0.000259161 | 0.04856369 | 0 | 0 | 0
3033 | 90597.57 | 2011-07-06 11:19 | 180.0904 | 7 | 1 | 0.6747706 | 3.792684 | 10.163 | 10.42835 | 40.79895 | 34.84689 | 0.0002267838 | 0.04856369 | 0 | 0 | 0
3034 | 90627.59 | 2011-07-06 11:20 | 210.1053 | 7 | 1 | 0.6747706 | 3.799325 | 10.16863 | 10.42835 | 40.82031 | 34.84689 | 0.0001619816 | 0.04856369 | 0 | 0 | 0
3035 | 90657.6 | 2011-07-06 11:20 | 240.1203 | 7 | 1 | 0.6747706 | 3.805804 | 10.17426 | 10.42835 | 40.8417 | 34.84689 | 0.0001943588 | 0.04856369 | 0 | 0 | 0
3036 | 90687.62 | 2011-07-06 11:21 | 270.1353 | 7 | 1 | 0.6749525 | 3.81212 | 10.17988 | 10.42835 | 40.86314 | 34.84689 | 0.0002267361 | 0.04856369 | 0 | 0 | 0
3037 | 90717.63 | 2011-07-06 11:21 | 300.1504 | 7 | 1 | 0.6747706 | 3.81779 | 10.18551 | 10.42835 | 40.8846 | 34.84689 | 0.0001296043 | 0.04856369 | 0 | 0 | 0
3038 | 90747.65 | 2011-07-06 11:22 | 330.1657 | 7 | 1 | 0.6749525 | 3.823621 | 10.19114 | 10.42835 | 40.9061 | 34.84689 | 0.0001619816 | 0.04856369 | 0 | 0 | 0
3039 | 90777.67 | 2011-07-06 11:22 | 360.1825 | 7 | 1 | 0.6747706 | 3.828966 | 10.19677 | 10.42835 | 40.92763 | 34.84689 | 0.0001619816 | 0.04856369 | 0 | 0 | 0
3040 | 90807.68 | 2011-07-06 11:23 | 390.1957 | 7 | 1 | 0.6747706 | 3.834149 | 10.20239 | 10.42835 | 40.94919 | 34.84689 | 0.0001295567 | 0.04856369 | 0 | 0 | 0
3041 | 90837.69 | 2011-07-06 11:23 | 420.2106 | 7 | 1 | 0.6749525 | 3.839008 | 10.20802 | 10.42835 | 40.97078 | 34.84689 | 9.717941e-05 | 0.04856369 | 0 | 0 | 0
3042 | 90867.71 | 2011-07-06 11:24 | 450.2258 | 7 | 1 | 0.6749525 | 3.843705 | 10.21365 | 10.42835 | 40.99239 | 34.84689 | 0.0001296043 | 0.04856369 | 0 | 0 | 0
3043 | 90897.72 | 2011-07-06 11:24 | 480.2407 | 7 | 1 | 0.6747706 | 3.84824 | 10.21927 | 10.42835 | 41.01404 | 34.84689 | 9.717941e-05 | 0.04856369 | 0 | 0 | 0
3044 | 90927.74 | 2011-07-06 11:25 | 510.2557 | 7 | 1 | 0.6749525 | 3.852614 | 10.2249 | 10.42835 | 41.0357 | 34.84689 | 0.0001619816 | 0.04856369 | 0 | 0 | 0
3045 | 90957.75 | 2011-07-06 11:25 | 540.2707 | 7 | 1 | 0.6749525 | 3.856501 | 10.23053 | 10.42835 | 41.05739 | 34.84689 | 9.717941e-05 | 0.04856369 | 0 | 0 | 0
3046 | 90987.77 | 2011-07-06 11:26 | 570.2858 | 7 | 1 | 0.6747706 | 3.860226 | 10.23615 | 10.42835 | 41.0791 | 34.84689 | 9.717941e-05 | 0.04856369 | 0 | 0 | 0
3047 | 91017.78 | 2011-07-06 11:26 | 600.3008 | 7 | 1 | 0.6749525 | 3.863466 | 10.24178 | 10.42835 | 41.10083 | 34.84689 | 6.480217e-05 | 0.04856369 | 0 | 0 | 0
3048 | 91047.8 | 2011-07-06 11:27 | 630.3159 | 7 | 1 | 0.6749525 | 3.866867 | 10.24741 | 10.42835 | 41.12258 | 34.84689 | 9.717941e-05 | 0.04856369 | 0 | 0 | 0
3049 | 91077.81 | 2011-07-06 11:27 | 660.331 | 7 | 1 | 0.6749525 | 3.869783 | 10.25303 | 10.42835 | 41.14435 | 34.84689 | 9.717941e-05 | 0.04856369 | 0 | 0 | 0
3050 | 91107.83 | 2011-07-06 11:28 | 690.3459 | 7 | 1 | 0.6747706 | 3.872536 | 10.25866 | 10.42835 | 41.16613 | 34.84689 | 6.480217e-05 | 0.04856369 | 0 | 0 | 0
3051 | 91137.85 | 2011-07-06 11:28 | 720.3614 | 7 | 1 | 0.6747706 | 3.87529 | 10.26429 | 10.42835 | 41.18793 | 34.84689 | 6.475449e-05 | 0.04856369 | 0 | 0 | 0
3052 | 91167.86 | 2011-07-06 11:29 | 750.376 | 7 | 1 | 0.6747706 | 3.877719 | 10.26991 | 10.42835 | 41.20974 | 34.84689 | 6.480217e-05 | 0.04856369 | 0 | 0 | 0
3053 | 91197.87 | 2011-07-06 11:29 | 780.3911 | 7 | 1 | 0.6747706 | 3.880149 | 10.27554 | 10.42835 | 41.23157 | 34.84689 | 6.480217e-05 | 0.04856369 | 0 | 0 | 0
3054 | 91227.89 | 2011-07-06 11:30 | 810.4062 | 7 | 1 | 0.6747706 | 3.882579 | 10.28117 | 10.42835 | 41.25341 | 34.84689 | 6.480217e-05 | 0.04856369 | 0 | 0 | 0
3055 | 91257.9 | 2011-07-06 11:30 | 840.4211 | 7 | 1 | 0.6751344 | 3.885008 | 10.2868 | 10.42835 | 41.27526 | 34.84689 | 3.237724e-05 | 0.04856369 | 0 | 0 | 0
3056 | 91287.92 | 2011-07-06 11:31 | 870.4363 | 7 | 1 | 0.6747706 | 3.886952 | 10.29242 | 10.42835 | 41.29712 | 34.84689 | 3.237724e-05 | 0.04856369 | 0 | 0 | 0
3057 | 91317.94 | 2011-07-06 11:31 | 900.4512 | 7 | 1 | 0.6747706 | 3.889219 | 10.29805 | 10.42835 | 41.319 | 34.84689 | 3.237724e-05 | 0.04856369 | 0 | 0 | 0
3058 | 91347.95 | 2011-07-06 11:32 | 930.4662 | 7 | 1 | 0.6747706 | 3.891487 | 10.30368 | 10.42835 | 41.34089 | 34.84689 | 3.237724e-05 | 0.04856369 | 0 | 0 | 0
3059 | 91377.97 | 2011-07-06 11:32 | 960.4813 | 7 | 1 | 0.6747706 | 3.893593 | 10.3093 | 10.42835 | 41.3628 | 34.84689 | 3.237724e-05 | 0.04856369 | 0 | 0 | 0
3060 | 91407.98 | 2011-07-06 11:33 | 990.4963 | 7 | 1 | 0.6749525 | 3.89586 | 10.31493 | 10.42835 | 41.38471 | 34.84689 | 9.717941e-05 | 0.04856369 | 0 | 0 | 0
3061 | 91438 | 2011-07-06 11:33 | 1020.511 | 7 | 1 | 0.6749525 | 3.897804 | 10.32056 | 10.42835 | 41.40664 | 34.84689 | 6.480217e-05 | 0.04856369 | 0 | 0 | 0
3062 | 91468.01 | 2011-07-06 11:34 | 1050.526 | 7 | 1 | 0.6749525 | 3.899748 | 10.32618 | 10.42835 | 41.42858 | 34.84689 | 6.480217e-05 | 0.04856369 | 0 | 0 | 0
3063 | 91498.03 | 2011-07-06 11:34 | 1080.541 | 7 | 1 | 0.6749525 | 3.902015 | 10.33181 | 10.42835 | 41.45053 | 34.84689 | 9.717941e-05 | 0.04856369 | 0 | 0 | 0
3064 | 91528.04 | 2011-07-06 11:35 | 1110.556 | 7 | 1 | 0.6747706 | 3.903959 | 10.33744 | 10.42835 | 41.47249 | 34.84689 | 6.475449e-05 | 0.04856369 | 0 | 0 | 0
3065 | 91558.06 | 2011-07-06 11:35 | 1140.572 | 7 | 1 | 0.6747706 | 3.906065 | 10.34306 | 10.42835 | 41.49446 | 34.84689 | 6.480217e-05 | 0.04856369 | 0 | 0 | 0
3066 | 91588.07 | 2011-07-06 11:36 | 1170.587 | 7 | 1 | 0.6749525 | 3.90817 | 10.34869 | 10.42835 | 41.51645 | 34.84689 | 3.242493e-05 | 0.04856369 | 0 | 0 | 0
3067 | 91618.09 | 2011-07-06 11:36 | 1200.602 | 7 | 1 | 0.6749525 | 3.910276 | 10.35432 | 10.42835 | 41.53844 | 34.84689 | 6.475449e-05 | 0.04856369 | 0 | 0 | 0
3068 | 91648.1 | 2011-07-06 11:37 | 1230.617 | 7 | 1 | 0.6749525 | 3.912381 | 10.35994 | 10.42835 | 41.56045 | 34.84689 | 6.480217e-05 | 0.04856369 | 0 | 0 | 0
3069 | 91678.12 | 2011-07-06 11:37 | 1260.634 | 7 | 1 | 0.6749525 | 3.914325 | 10.36557 | 10.42835 | 41.58247 | 34.84689 | 6.475449e-05 | 0.04856369 | 0 | 0 | 0
3070 | 91708.13 | 2011-07-06 11:38 | 1290.647 | 7 | 1 | 0.6751344 | 3.916431 | 10.3712 | 10.42835 | 41.6045 | 34.84689 | 6.480217e-05 | 0.04856369 | 0 | 0 | 0
3071 | 91738.15 | 2011-07-06 11:38 | 1320.662 | 7 | 1 | 0.6747706 | 3.918536 | 10.37683 | 10.42835 | 41.62655 | 34.84689 | 9.717941e-05 | 0.04856369 | 0 | 0 | 0
3072 | 91768.16 | 2011-07-06 11:39 | 1350.677 | 7 | 1 | 0.6747706 | 3.92048 | 10.38245 | 10.42835 | 41.6486 | 34.84689 | 6.480217e-05 | 0.04856369 | 0 | 0 | 0
3073 | 91798.18 | 2011-07-06 11:39 | 1380.692 | 7 | 1 | 0.6747706 | 3.922748 | 10.38808 | 10.42835 | 41.67066 | 34.84689 | 6.475449e-05 | 0.04856369 | 0 | 0 | 0
3074 | 91828.19 | 2011-07-06 11:40 | 1410.707 | 7 | 1 | 0.6745886 | 3.924691 | 10.3937 | 10.42835 | 41.69274 | 34.84689 | 6.480217e-05 | 0.04856369 | 0 | 0 | 0
3075 | 91858.21 | 2011-07-06 11:40 | 1440.722 | 7 | 1 | 0.6747706 | 3.926797 | 10.39933 | 10.42835 | 41.71483 | 34.84689 | 3.237724e-05 | 0.04856369 | 0 | 0 | 0
3076 | 91888.22 | 2011-07-06 11:41 | 1470.737 | 7 | 1 | 0.6749525 | 3.929065 | 10.40496 | 10.42835 | 41.73693 | 34.84689 | 6.475449e-05 | 0.04856369 | 0 | 0 | 0
3077 | 91918.24 | 2011-07-06 11:41 | 1500.752 | 7 | 1 | 0.6747706 | 3.93117 | 10.41058 | 10.42835 | 41.75904 | 34.84689 | 9.717941e-05 | 0.04856369 | 0 | 0 | 0
3078 | 91948.25 | 2011-07-06 11:42 | 1530.767 | 7 | 1 | 0.6751344 | 3.933276 | 10.41621 | 10.42835 | 41.78116 | 34.84689 | 6.480217e-05 | 0.04856369 | 0 | 0 | 0
3079 | 91978.27 | 2011-07-06 11:42 | 1560.782 | 7 | 1 | 0.6749525 | 3.93522 | 10.42184 | 10.42835 | 41.8033 | 34.84689 | 6.480217e-05 | 0.04856369 | 0 | 0 | 0
3080 | 92008.28 | 2011-07-06 11:43 | 1590.797 | 7 | 1 | 0.6747706 | 3.937487 | 10.42746 | 10.42835 | 41.82545 | 34.84689 | 9.717941e-05 | 0.04856369 | 0 | 0 | 0
3081 | 92038.3 | 2011-07-06 11:43 | 1620.812 | 7 | 1 | 0.6747706 | 3.939431 | 10.43309 | 10.42835 | 41.84761 | 34.84689 | 6.480217e-05 | 0.04856369 | 0 | 0 | 0
3082 | 92068.31 | 2011-07-06 11:44 | 1650.827 | 7 | 1 | 0.6747706 | 3.941536 | 10.43872 | 10.42835 | 41.86978 | 34.84689 | 6.475449e-05 | 0.04856369 | 0 | 0 | 0
3083 | 92098.33 | 2011-07-06 11:44 | 1680.843 | 7 | 1 | 0.6749525 | 3.943642 | 10.44434 | 10.42835 | 41.89196 | 34.84689 | 3.237724e-05 | 0.04856369 | 0 | 0 | 0
3084 | 92128.34 | 2011-07-06 11:45 | 1710.857 | 7 | 1 | 0.6749525 | 3.94591 | 10.44997 | 10.42835 | 41.91416 | 34.84689 | 6.480217e-05 | 0.04856369 | 0 | 0 | 0
3085 | 92158.36 | 2011-07-06 11:45 | 1740.872 | 7 | 1 | 0.6749525 | 3.947853 | 10.4556 | 10.42835 | 41.93637 | 34.84689 | 6.475449e-05 | 0.04856369 | 0 | 0 | 0
3086 | 92188.37 | 2011-07-06 11:46 | 1770.887 | 7 | 1 | 0.6749525 | 3.950121 | 10.46122 | 10.42835 | 41.95859 | 34.84689 | 6.475449e-05 | 0.04856369 | 0 | 0 | 0
3087 | 92218.39 | 2011-07-06 11:46 | 1800.902 | 7 | 1 | 0.6747706 | 3.952227 | 10.46685 | 10.42835 | 41.98082 | 34.84689 | 6.480217e-05 | 0.04856369 | 0 | 0 | 0
3088 | 92248.4 | 2011-07-06 11:47 | 1830.918 | 7 | 1 | 0.6749525 | 3.954332 | 10.47248 | 10.42835 | 42.00306 | 34.84689 | 6.480217e-05 | 0.04856369 | 0 | 0 | 0
3089 | 92278.42 | 2011-07-06 11:47 | 1860.933 | 7 | 1 | 0.6749525 | 3.956438 | 10.4781 | 10.42835 | 42.02532 | 34.84689 | 6.480217e-05 | 0.04856369 | 0 | 0 | 0
3090 | 92308.43 | 2011-07-06 11:48 | 1890.948 | 7 | 1 | 0.6749525 | 3.958706 | 10.48373 | 10.42835 | 42.04759 | 34.84689 | 6.480217e-05 | 0.04856369 | 0 | 0 | 0
3091 | 92338.45 | 2011-07-06 11:48 | 1920.963 | 7 | 1 | 0.6751344 | 3.960973 | 10.48936 | 10.42835 | 42.06987 | 34.84689 | 9.717941e-05 | 0.04856369 | 0 | 0 | 0
3092 | 92368.46 | 2011-07-06 11:49 | 1950.978 | 7 | 1 | 0.6747706 | 3.962917 | 10.49499 | 10.42835 | 42.09216 | 34.84689 | 6.480217e-05 | 0.04856369 | 0 | 0 | 0
3093 | 92398.48 | 2011-07-06 11:49 | 1980.993 | 7 | 1 | 0.6749525 | 3.965184 | 10.50061 | 10.42835 | 42.11447 | 34.84689 | 6.480217e-05 | 0.04856369 | 0 | 0 | 0
3094 | 92428.49 | 2011-07-06 11:50 | 2011.008 | 7 | 1 | 0.6747706 | 3.967452 | 10.50624 | 10.42835 | 42.13679 | 34.84689 | 6.480217e-05 | 0.04856369 | 0 | 0 | 0
3095 | 92458.51 | 2011-07-06 11:50 | 2041.023 | 7 | 1 | 0.6747706 | 3.969558 | 10.51187 | 10.42835 | 42.15912 | 34.84689 | 3.237724e-05 | 0.04856369 | 0 | 0 | 0
3096 | 92488.52 | 2011-07-06 11:51 | 2071.038 | 7 | 1 | 0.6751344 | 3.971987 | 10.51749 | 10.42835 | 42.18146 | 34.84689 | 3.237724e-05 | 0.04856369 | 0 | 0 | 0
3097 | 92518.54 | 2011-07-06 11:51 | 2101.053 | 7 | 1 | 0.6747706 | 3.974093 | 10.52312 | 10.42835 | 42.20382 | 34.84689 | 3.237724e-05 | 0.04856369 | 0 | 0 | 0
3098 | 92548.55 | 2011-07-06 11:52 | 2131.068 | 7 | 1 | 0.6747706 | 3.976199 | 10.52875 | 10.42835 | 42.22619 | 34.84689 | 3.242493e-05 | 0.04856369 | 0 | 0 | 0
3099 | 92578.57 | 2011-07-06 11:52 | 2161.083 | 7 | 1 | 0.6747706 | 3.978628 | 10.53437 | 10.42835 | 42.24857 | 34.84689 | 6.480217e-05 | 0.04856369 | 0 | 0 | 0
3100 | 92608.58 | 2011-07-06 11:53 | 2191.098 | 7 | 1 | 0.6747706 | 3.980896 | 10.54 | 10.42835 | 42.27096 | 34.84689 | 9.717941e-05 | 0.04856369 | 0 | 0 | 0
3101 | 92638.6 | 2011-07-06 11:53 | 2221.113 | 7 | 1 | 0.6747706 | 3.983163 | 10.54563 | 10.42835 | 42.29337 | 34.84689 | 3.237724e-05 | 0.04856369 | 0 | 0 | 0
3102 | 92668.61 | 2011-07-06 11:54 | 2251.128 | 7 | 1 | 0.6749525 | 3.985593 | 10.55126 | 10.42835 | 42.31579 | 34.84689 | 6.480217e-05 | 0.04856369 | 0 | 0 | 0
3103 | 92698.63 | 2011-07-06 11:54 | 2281.143 | 7 | 1 | 0.6747706 | 3.987861 | 10.55688 | 10.42835 | 42.33822 | 34.84689 | 6.480217e-05 | 0.04856369 | 0 | 0 | 0
3104 | 92728.64 | 2011-07-06 11:55 | 2311.158 | 7 | 1 | 0.6747706 | 3.99029 | 10.56251 | 10.42835 | 42.36067 | 34.84689 | 6.480217e-05 | 0.04856369 | 0 | 0 | 0
3105 | 92758.66 | 2011-07-06 11:55 | 2341.173 | 7 | 1 | 0.6749525 | 3.992558 | 10.56814 | 10.42835 | 42.38313 | 34.84689 | 3.237724e-05 | 0.04856369 | 0 | 0 | 0
3106 | 92788.67 | 2011-07-06 11:56 | 2371.188 | 7 | 1 | 0.6747706 | 3.994987 | 10.57376 | 10.42835 | 42.4056 | 34.84689 | 6.480217e-05 | 0.04856369 | 0 | 0 | 0
3107 | 92818.69 | 2011-07-06 11:56 | 2401.203 | 7 | 1 | 0.6747706 | 3.997255 | 10.57939 | 10.42835 | 42.42809 | 34.84689 | 3.242493e-05 | 0.04856369 | 0 | 0 | 0
3108 | 92848.7 | 2011-07-06 11:57 | 2431.218 | 7 | 1 | 0.6751344 | 4.000009 | 10.58502 | 10.42835 | 42.45059 | 34.84689 | 0.0001296043 | 0.04856369 | 0 | 0 | 0
3109 | 92878.72 | 2011-07-06 11:57 | 2461.233 | 7 | 1 | 0.6749525 | 4.002114 | 10.59064 | 10.42835 | 42.4731 | 34.84689 | 3.242493e-05 | 0.04856369 | 0 | 0 | 0
3110 | 92908.73 | 2011-07-06 11:58 | 2491.248 | 7 | 1 | 0.6749525 | 4.004544 | 10.59627 | 10.42835 | 42.49562 | 34.84689 | 3.242493e-05 | 0.04856369 | 0 | 0 | 0
3111 | 92938.75 | 2011-07-06 11:58 | 2521.263 | 7 | 1 | 0.6749525 | 4.007135 | 10.6019 | 10.42835 | 42.51817 | 34.84689 | 9.717941e-05 | 0.04856369 | 0 | 0 | 0
3112 | 92968.76 | 2011-07-06 11:59 | 2551.279 | 7 | 1 | 0.6749525 | 4.009565 | 10.60752 | 10.42835 | 42.54072 | 34.84689 | 6.475449e-05 | 0.04856369 | 0 | 0 | 0
3113 | 92998.78 | 2011-07-06 11:59 | 2581.294 | 7 | 1 | 0.6749525 | 4.011833 | 10.61315 | 10.42835 | 42.56329 | 34.84689 | 6.484985e-05 | 0.04856369 | 0 | 0 | 0
3114 | 93028.79 | 2011-07-06 12:00 | 2611.309 | 7 | 1 | 0.6749525 | 4.014586 | 10.61878 | 10.42835 | 42.58587 | 34.84689 | 6.475449e-05 | 0.04856369 | 0 | 0 | 0
3115 | 93058.81 | 2011-07-06 12:00 | 2641.324 | 7 | 1 | 0.6747706 | 4.017015 | 10.6244 | 10.42835 | 42.60846 | 34.84689 | 9.717941e-05 | 0.04856369 | 0 | 0 | 0
3116 | 93088.82 | 2011-07-06 12:01 | 2671.339 | 7 | 1 | 0.6751344 | 4.019607 | 10.63003 | 10.42835 | 42.63107 | 34.84689 | 0.000129509 | 0.04856369 | 0 | 0 | 0
3117 | 93118.84 | 2011-07-06 12:01 | 2701.354 | 7 | 1 | 0.6749525 | 4.022199 | 10.63566 | 10.42835 | 42.6537 | 34.84689 | 0.000129509 | 0.04856369 | 0 | 0 | 0
3118 | 93148.85 | 2011-07-06 12:02 | 2731.369 | 7 | 1 | 0.6747706 | 4.024628 | 10.64129 | 10.42835 | 42.67634 | 34.84689 | 9.717941e-05 | 0.04856369 | 0 | 0 | 0
3119 | 93178.87 | 2011-07-06 12:02 | 2761.384 | 7 | 1 | 0.6747706 | 4.027382 | 10.64691 | 10.42835 | 42.69899 | 34.84689 | 9.717941e-05 | 0.04856369 | 0 | 0 | 0
3120 | 93208.88 | 2011-07-06 12:03 | 2791.399 | 7 | 1 | 0.6749525 | 4.029974 | 10.65254 | 10.42835 | 42.72166 | 34.84689 | 9.717941e-05 | 0.04856369 | 0 | 0 | 0
3121 | 93238.9 | 2011-07-06 12:03 | 2821.414 | 7 | 1 | 0.6749525 | 4.032565 | 10.65817 | 10.42835 | 42.74434 | 34.84689 | 9.717941e-05 | 0.04856369 | 0 | 0 | 0
3122 | 93268.91 | 2011-07-06 12:04 | 2851.429 | 7 | 1 | 0.6747706 | 4.035157 | 10.66379 | 10.42835 | 42.76704 | 34.84689 | 6.484985e-05 | 0.04856369 | 0 | 0 | 0
3123 | 93298.93 | 2011-07-06 12:04 | 2881.444 | 7 | 1 | 0.6749525 | 4.03791 | 10.66942 | 10.42835 | 42.78975 | 34.84689 | 6.475449e-05 | 0.04856369 | 0 | 0 | 0
3124 | 93328.94 | 2011-07-06 12:05 | 2911.459 | 7 | 1 | 0.6747706 | 4.040664 | 10.67505 | 10.42835 | 42.81248 | 34.84689 | 6.475449e-05 | 0.04856369 | 0 | 0 | 0
3125 | 93358.96 | 2011-07-06 12:05 | 2941.474 | 7 | 1 | 0.6749525 | 4.043255 | 10.68067 | 10.42835 | 42.83522 | 34.84689 | 6.484985e-05 | 0.04856369 | 0 | 0 | 0
3126 | 93388.97 | 2011-07-06 12:06 | 2971.489 | 7 | 1 | 0.6749525 | 4.046009 | 10.6863 | 10.42835 | 42.85798 | 34.84689 | 3.232956e-05 | 0.04856369 | 0 | 0 | 0
3127 | 93418.99 | 2011-07-06 12:06 | 3001.504 | 7 | 1 | 0.6747706 | 4.048762 | 10.69193 | 10.42835 | 42.88076 | 34.84689 | 3.242493e-05 | 0.04856369 | 0 | 0 | 0
3128 | 93449 | 2011-07-06 12:07 | 3031.519 | 7 | 1 | 0.6751344 | 4.05184 | 10.69755 | 10.42835 | 42.90355 | 34.84689 | 9.717941e-05 | 0.04856369 | 0 | 0 | 0
3129 | 93479.02 | 2011-07-06 12:07 | 3061.534 | 7 | 1 | 0.6749525 | 4.054755 | 10.70318 | 10.42835 | 42.92635 | 34.84689 | 9.717941e-05 | 0.04856369 | 0 | 0 | 0
3130 | 93509.03 | 2011-07-06 12:08 | 3091.549 | 7 | 1 | 0.6747706 | 4.057347 | 10.70881 | 10.42835 | 42.94918 | 34.84689 | 3.242493e-05 | 0.04856369 | 0 | 0 | 0
3131 | 93539.05 | 2011-07-06 12:08 | 3121.564 | 7 | 1 | 0.6745886 | 4.060262 | 10.71443 | 10.42835 | 42.97202 | 34.84689 | 3.232956e-05 | 0.04856369 | 0 | 0 | 0
3132 | 93569.06 | 2011-07-06 12:09 | 3151.579 | 7 | 1 | 0.6749525 | 4.063016 | 10.72006 | 10.42835 | 42.99487 | 34.84689 | 3.242493e-05 | 0.04856369 | 0 | 0 | 0
3133 | 93599.08 | 2011-07-06 12:09 | 3181.597 | 7 | 1 | 0.6747706 | 4.066093 | 10.72569 | 10.42835 | 43.01774 | 34.84689 | 6.484985e-05 | 0.04856369 | 0 | 0 | 0
3134 | 93629.09 | 2011-07-06 12:10 | 3211.609 | 7 | 1 | 0.6747706 | 4.069009 | 10.73131 | 10.42835 | 43.04062 | 34.84689 | 6.475449e-05 | 0.04856369 | 0 | 0 | 0
3135 | 93659.11 | 2011-07-06 12:10 | 3241.624 | 7 | 1 | 0.6751344 | 4.072248 | 10.73694 | 10.42835 | 43.06352 | 34.84689 | 0.0001296043 | 0.04856369 | 0 | 0 | 0
3136 | 93689.12 | 2011-07-06 12:11 | 3271.639 | 7 | 1 | 0.6749525 | 4.075164 | 10.74257 | 10.42835 | 43.08645 | 34.84689 | 9.717941e-05 | 0.04856369 | 0 | 0 | 0
3137 | 93719.14 | 2011-07-06 12:11 | 3301.655 | 7 | 1 | 0.6749525 | 4.078241 | 10.74819 | 10.42835 | 43.10938 | 34.84689 | 9.717941e-05 | 0.04856369 | 0 | 0 | 0
3138 | 93749.15 | 2011-07-06 12:12 | 3331.67 | 7 | 1 | 0.6747706 | 4.081157 | 10.75382 | 10.42835 | 43.13234 | 34.84689 | 6.475449e-05 | 0.04856369 | 0 | 0 | 0
3139 | 93779.17 | 2011-07-06 12:12 | 3361.685 | 7 | 1 | 0.6747706 | 4.084234 | 10.75945 | 10.42835 | 43.15531 | 34.84689 | 9.717941e-05 | 0.04856369 | 0 | 0 | 0
3140 | 93809.18 | 2011-07-06 12:13 | 3391.7 | 7 | 1 | 0.6747706 | 4.087312 | 10.76507 | 10.42835 | 43.1783 | 34.84689 | 6.475449e-05 | 0.04856369 | 0 | 0 | 0
3141 | 93839.2 | 2011-07-06 12:13 | 3421.715 | 7 | 1 | 0.6747706 | 4.090389 | 10.7707 | 10.42835 | 43.20131 | 34.84689 | 3.242493e-05 | 0.04856369 | 0 | 0 | 0
3142 | 93869.21 | 2011-07-06 12:14 | 3451.73 | 7 | 1 | 0.6747706 | 4.093791 | 10.77633 | 10.42835 | 43.22433 | 34.84689 | 6.475449e-05 | 0.04856369 | 0 | 0 | 0
3143 | 93899.23 | 2011-07-06 12:14 | 3481.745 | 7 | 1 | 0.6745886 | 4.096868 | 10.78195 | 10.42835 | 43.24737 | 34.84689 | 6.475449e-05 | 0.04856369 | 0 | 0 | 0
3144 | 93929.24 | 2011-07-06 12:15 | 3511.76 | 7 | 1 | 0.6751344 | 4.100269 | 10.78758 | 10.42835 | 43.27043 | 34.84689 | 0.000129509 | 0.04856369 | 0 | 0 | 0
3145 | 93959.26 | 2011-07-06 12:15 | 3541.775 | 7 | 1 | 0.6747706 | 4.103347 | 10.79321 | 10.42835 | 43.29352 | 34.84689 | 9.717941e-05 | 0.04856369 | 0 | 0 | 0
3146 | 93989.27 | 2011-07-06 12:16 | 3571.791 | 7 | 1 | 0.6747706 | 4.106749 | 10.79883 | 10.42835 | 43.31662 | 34.84689 | 6.484985e-05 | 0.04856369 | 0 | 0 | 0
3147 | 94019.27 | 2011-07-06 12:16 | 3601.791 | 7 | 1 | 0.6749525 | 4.109988 | 10.80446 | 10.42835 | 43.33972 | 34.84689 | 6.475449e-05 | 0.04856369 | 0 | 0 | 0
3148 | 94049.29 | 2011-07-06 12:17 | 3631.805 | 7 | 1 | 0.6747706 | 4.113389 | 10.81008 | 10.42835 | 43.36286 | 34.84689 | 9.717941e-05 | 0.04856369 | 0 | 0 | 0
3149 | 94079.3 | 2011-07-06 12:17 | 3661.819 | 7 | 1 | 0.6749525 | 4.116791 | 10.81571 | 10.42835 | 43.38601 | 34.84689 | 9.717941e-05 | 0.04856369 | 0 | 0 | 0
3150 | 94109.32 | 2011-07-06 12:18 | 3691.834 | 7 | 1 | 0.6747706 | 4.120192 | 10.82134 | 10.42835 | 43.40919 | 34.84689 | 9.717941e-05 | 0.04856369 | 0 | 0 | 0
3151 | 94139.33 | 2011-07-06 12:18 | 3721.849 | 7 | 1 | 0.6751344 | 4.123594 | 10.82696 | 10.42835 | 43.43238 | 34.84689 | 6.484985e-05 | 0.04856369 | 0 | 0 | 0
3152 | 94169.35 | 2011-07-06 12:19 | 3751.864 | 7 | 1 | 0.6747706 | 4.126995 | 10.83259 | 10.42835 | 43.45559 | 34.84689 | 6.484985e-05 | 0.04856369 | 0 | 0 | 0
3153 | 94199.36 | 2011-07-06 12:19 | 3781.879 | 7 | 1 | 0.6749525 | 4.130396 | 10.83822 | 10.42835 | 43.47882 | 34.84689 | 9.717941e-05 | 0.04856369 | 0 | 0 | 0
3154 | 94229.38 | 2011-07-06 12:20 | 3811.895 | 7 | 1 | 0.6747706 | 4.13396 | 10.84384 | 10.42835 | 43.50207 | 34.84689 | 9.717941e-05 | 0.04856369 | 0 | 0 | 0
3155 | 94259.39 | 2011-07-06 12:20 | 3841.91 | 7 | 1 | 0.6747706 | 4.137361 | 10.84947 | 10.42835 | 43.52534 | 34.84689 | 6.475449e-05 | 0.04856369 | 0 | 0 | 0
3156 | 94289.41 | 2011-07-06 12:21 | 3871.925 | 7 | 1 | 0.6749525 | 4.140924 | 10.8551 | 10.42835 | 43.54863 | 34.84689 | 6.475449e-05 | 0.04856369 | 0 | 0 | 0
3157 | 94319.42 | 2011-07-06 12:21 | 3901.94 | 7 | 1 | 0.6749525 | 4.144488 | 10.86072 | 10.42835 | 43.57194 | 34.84689 | 6.475449e-05 | 0.04856369 | 0 | 0 | 0
3158 | 94349.44 | 2011-07-06 12:22 | 3931.955 | 7 | 1 | 0.6749525 | 4.148376 | 10.86635 | 10.42835 | 43.59528 | 34.84689 | 9.717941e-05 | 0.04856369 | 0 | 0 | 0
3159 | 94379.45 | 2011-07-06 12:22 | 3961.97 | 7 | 1 | 0.6747706 | 4.151777 | 10.87198 | 10.42835 | 43.61863 | 34.84689 | 9.717941e-05 | 0.04856369 | 0 | 0 | 0
3160 | 94409.47 | 2011-07-06 12:23 | 3991.985 | 7 | 1 | 0.6749525 | 4.155664 | 10.87761 | 10.42835 | 43.642 | 34.84689 | 9.717941e-05 | 0.04856369 | 0 | 0 | 0
3161 | 94439.48 | 2011-07-06 12:23 | 4022 | 7 | 1 | 0.6747706 | 4.159227 | 10.88323 | 10.42835 | 43.66539 | 34.84689 | 9.717941e-05 | 0.04856369 | 0 | 0 | 0
3162 | 94469.5 | 2011-07-06 12:24 | 4052.015 | 7 | 1 | 0.6751344 | 4.162953 | 10.88886 | 10.42835 | 43.68881 | 34.84689 | 9.717941e-05 | 0.04856369 | 0 | 0 | 0
3163 | 94499.51 | 2011-07-06 12:24 | 4082.03 | 7 | 1 | 0.6747706 | 4.166516 | 10.89449 | 10.42835 | 43.71224 | 34.84689 | 9.717941e-05 | 0.04856369 | 0 | 0 | 0
3164 | 94529.53 | 2011-07-06 12:25 | 4112.045 | 7 | 1 | 0.6747706 | 4.170403 | 10.90011 | 10.42835 | 43.73569 | 34.84689 | 9.717941e-05 | 0.04856369 | 0 | 0 | 0
3165 | 94559.54 | 2011-07-06 12:25 | 4142.06 | 7 | 1 | 0.6747706 | 4.174129 | 10.90574 | 10.42835 | 43.75917 | 34.84689 | 9.717941e-05 | 0.04856369 | 0 | 0 | 0
3166 | 94589.56 | 2011-07-06 12:26 | 4172.075 | 7 | 1 | 0.6747706 | 4.178016 | 10.91136 | 10.42835 | 43.78266 | 34.84689 | 0.000129509 | 0.04856369 | 0 | 0 | 0
3167 | 94619.57 | 2011-07-06 12:26 | 4202.09 | 7 | 1 | 0.6749525 | 4.181742 | 10.91699 | 10.42835 | 43.80618 | 34.84689 | 6.475449e-05 | 0.04856369 | 0 | 0 | 0
3168 | 94649.59 | 2011-07-06 12:27 | 4232.105 | 7 | 1 | 0.6745886 | 4.185467 | 10.92262 | 10.42835 | 43.82972 | 34.84689 | 6.484985e-05 | 0.04856369 | 0 | 0 | 0
3169 | 94679.6 | 2011-07-06 12:27 | 4262.12 | 7 | 1 | 0.6749525 | 4.189354 | 10.92824 | 10.42835 | 43.85328 | 34.84689 | 9.717941e-05 | 0.04856369 | 0 | 0 | 0
3170 | 94709.62 | 2011-07-06 12:28 | 4292.135 | 7 | 1 | 0.6747706 | 4.193242 | 10.93387 | 10.42835 | 43.87686 | 34.84689 | 9.717941e-05 | 0.04856369 | 0 | 0 | 0
3171 | 94739.63 | 2011-07-06 12:28 | 4322.15 | 7 | 1 | 0.6749525 | 4.197129 | 10.9395 | 10.42835 | 43.90046 | 34.84689 | 9.717941e-05 | 0.04856369 | 0 | 0 | 0
3172 | 94760.1 | 2011-07-06 12:29 | 4342.618 | 7 | 1 | 0.6749525 | 4.200045 | 10.94333 | 10.42835 | 43.91657 | 34.84689 | 0.0001619339 | 0.04856369 | 0 | 0 | 0
3173 | 94790.12 | 2011-07-06 12:29 | 30.01509 | 8 | 1 | 0.6414786 | 4.200045 | 10.94882 | 10.42835 | 43.9396 | 34.84689 | -3.242493e-05 | 0.04856369 | 0 | 0 | 0
3174 | 94820.13 | 2011-07-06 12:30 | 60.03001 | 8 | 1 | 0.6149178 | 4.199883 | 10.95405 | 10.42835 | 43.96158 | 34.84689 | -3.242493e-05 | 0.04856369 | 0 | 0 | 0
3175 | 94850.15 | 2011-07-06 12:30 | 90.04517 | 8 | 1 | 0.5918136 | 4.199883 | 10.95908 | 10.42835 | 43.98271 | 34.84689 | -6.484985e-05 | 0.04856369 | 0 | 0 | 0
3176 | 94880.16 | 2011-07-06 12:31 | 120.0601 | 8 | 1 | 0.5707105 | 4.200045 | 10.96393 | 10.42835 | 44.00306 | 34.84689 | 0 | 0.04856369 | 0 | 0 | 0
3177 | 94910.18 | 2011-07-06 12:31 | 150.0753 | 8 | 1 | 0.5512447 | 4.200045 | 10.9686 | 10.42835 | 44.02271 | 34.84689 | 0 | 0.04856369 | 0 | 0 | 0
3178 | 94940.19 | 2011-07-06 12:32 | 180.0904 | 8 | 1 | 0.5323247 | 4.200045 | 10.97312 | 10.42835 | 44.04168 | 34.84689 | 3.242493e-05 | 0.04856369 | 0 | 0 | 0
3179 | 94970.21 | 2011-07-06 12:32 | 210.1052 | 8 | 1 | 0.5144962 | 4.199883 | 10.97748 | 10.42835 | 44.06001 | 34.84689 | -3.242493e-05 | 0.04856369 | 0 | 0 | 0
3180 | 95000.22 | 2011-07-06 12:33 | 240.1204 | 8 | 1 | 0.4977593 | 4.200045 | 10.9817 | 10.42835 | 44.07773 | 34.84689 | 3.242493e-05 | 0.04856369 | 0 | 0 | 0
3181 | 95030.24 | 2011-07-06 12:33 | 270.1353 | 8 | 1 | 0.4812042 | 4.200045 | 10.98578 | 10.42835 | 44.09486 | 34.84689 | 0 | 0.04856369 | 0 | 0 | 0
3182 | 95060.25 | 2011-07-06 12:34 | 300.1505 | 8 | 1 | 0.4655589 | 4.200045 | 10.98973 | 10.42835 | 44.11144 | 34.84689 | 0 | 0.04856369 | 0 | 0 | 0
3183 | 95090.27 | 2011-07-06 12:34 | 330.1654 | 8 | 1 | 0.4506412 | 4.200207 | 10.99355 | 10.42835 | 44.12747 | 34.84689 | 3.242493e-05 | 0.04856369 | 0 | 0 | 0
3184 | 95120.28 | 2011-07-06 12:35 | 360.1804 | 8 | 1 | 0.4359054 | 4.200045 | 10.99724 | 10.42835 | 44.143 | 34.84689 | 0 | 0.04856369 | 0 | 0 | 0
3185 | 95150.3 | 2011-07-06 12:35 | 390.1954 | 8 | 1 | 0.4222611 | 4.200045 | 11.00082 | 10.42835 | 44.15802 | 34.84689 | 0 | 0.04856369 | 0 | 0 | 0
3186 | 95180.31 | 2011-07-06 12:36 | 420.2105 | 8 | 1 | 0.4086169 | 4.199883 | 11.00428 | 10.42835 | 44.17257 | 34.84689 | -3.242493e-05 | 0.04856369 | 0 | 0 | 0
3187 | 95210.33 | 2011-07-06 12:36 | 450.2256 | 8 | 1 | 0.3957003 | 4.199883 | 11.00764 | 10.42835 | 44.18665 | 34.84689 | -3.242493e-05 | 0.04856369 | 0 | 0 | 0
3188 | 95240.34 | 2011-07-06 12:37 | 480.2406 | 8 | 1 | 0.3836934 | 4.200207 | 11.01089 | 10.42835 | 44.2003 | 34.84689 | 6.484985e-05 | 0.04856369 | 0 | 0 | 0
3189 | 95270.36 | 2011-07-06 12:37 | 510.2556 | 8 | 1 | 0.3713226 | 4.199883 | 11.01403 | 10.42835 | 44.21352 | 34.84689 | -3.242493e-05 | 0.04856369 | 0 | 0 | 0
3190 | 95300.37 | 2011-07-06 12:38 | 540.2706 | 8 | 1 | 0.3600434 | 4.200045 | 11.01708 | 10.42835 | 44.22633 | 34.84689 | 3.242493e-05 | 0.04856369 | 0 | 0 | 0
3191 | 95330.39 | 2011-07-06 12:38 | 570.2857 | 8 | 1 | 0.3487642 | 4.199883 | 11.02004 | 10.42835 | 44.23874 | 34.84689 | -6.484985e-05 | 0.04856369 | 0 | 0 | 0
3192 | 95360.4 | 2011-07-06 12:39 | 600.3007 | 8 | 1 | 0.3380307 | 4.200207 | 11.0229 | 10.42835 | 44.25076 | 34.84689 | 9.717941e-05 | 0.04856369 | 0 | 0 | 0
3193 | 95390.42 | 2011-07-06 12:39 | 630.3158 | 8 | 1 | 0.327661 | 4.199883 | 11.02568 | 10.42835 | 44.26242 | 34.84689 | 0 | 0.04856369 | 0 | 0 | 0
3194 | 95420.43 | 2011-07-06 12:40 | 660.3308 | 8 | 1 | 0.3178372 | 4.199883 | 11.02837 | 10.42835 | 44.27372 | 34.84689 | 3.232956e-05 | 0.04856369 | 0 | 0 | 0
3195 | 95450.45 | 2011-07-06 12:40 | 690.3458 | 8 | 1 | 0.3085591 | 4.199883 | 11.03098 | 10.42835 | 44.28469 | 34.84689 | -3.242493e-05 | 0.04856369 | 0 | 0 | 0
3196 | 95480.46 | 2011-07-06 12:41 | 720.3609 | 8 | 1 | 0.299281 | 4.200045 | 11.03351 | 10.42835 | 44.29533 | 34.84689 | 0 | 0.04856369 | 0 | 0 | 0
3197 | 95510.48 | 2011-07-06 12:41 | 750.3763 | 8 | 1 | 0.2903668 | 4.199883 | 11.03597 | 10.42835 | 44.30565 | 34.84689 | -3.242493e-05 | 0.04856369 | 0 | 0 | 0
3198 | 95540.49 | 2011-07-06 12:42 | 780.3911 | 8 | 1 | 0.2819983 | 4.200207 | 11.03835 | 10.42835 | 44.31566 | 34.84689 | 3.242493e-05 | 0.04856369 | 0 | 0 | 0
3199 | 95570.51 | 2011-07-06 12:42 | 810.406 | 8 | 1 | 0.2736298 | 4.200045 | 11.04067 | 10.42835 | 44.32538 | 34.84689 | 0 | 0.04856369 | 0 | 0 | 0
3200 | 95600.52 | 2011-07-06 12:43 | 840.4211 | 8 | 1 | 0.2652614 | 4.200045 | 11.04291 | 10.42835 | 44.33481 | 34.84689 | 6.475449e-05 | 0.04856369 | 0 | 0 | 0
3201 | 95630.54 | 2011-07-06 12:43 | 870.4362 | 8 | 1 | 0.2576206 | 4.200045 | 11.04509 | 10.42835 | 44.34397 | 34.84689 | 3.242493e-05 | 0.04856369 | 0 | 0 | 0
3202 | 95660.55 | 2011-07-06 12:44 | 900.4511 | 8 | 1 | 0.2501618 | 4.199883 | 11.04721 | 10.42835 | 44.35286 | 34.84689 | -3.242493e-05 | 0.04856369 | 0 | 0 | 0
3203 | 95690.57 | 2011-07-06 12:44 | 930.4663 | 8 | 1 | 0.2432487 | 4.200045 | 11.04927 | 10.42835 | 44.3615 | 34.84689 | 0 | 0.04856369 | 0 | 0 | 0
3204 | 95720.58 | 2011-07-06 12:45 | 960.4812 | 8 | 1 | 0.2359717 | 4.200045 | 11.05127 | 10.42835 | 44.3699 | 34.84689 | 3.242493e-05 | 0.04856369 | 0 | 0 | 0
3205 | 95750.6 | 2011-07-06 12:45 | 990.4962 | 8 | 1 | 0.2294225 | 4.200045 | 11.05321 | 10.42835 | 44.37804 | 34.84689 | -3.242493e-05 | 0.04856369 | 0 | 0 | 0
3206 | 95780.62 | 2011-07-06 12:46 | 1020.511 | 8 | 1 | 0.2228733 | 4.200045 | 11.05509 | 10.42835 | 44.38596 | 34.84689 | 3.242493e-05 | 0.04856369 | 0 | 0 | 0
3207 | 95810.63 | 2011-07-06 12:46 | 1050.526 | 8 | 1 | 0.216506 | 4.199883 | 11.05692 | 10.42835 | 44.39365 | 34.84689 | -3.242493e-05 | 0.04856369 | 0 | 0 | 0
3208 | 95840.65 | 2011-07-06 12:47 | 1080.542 | 8 | 1 | 0.2105025 | 4.200045 | 11.0587 | 10.42835 | 44.40113 | 34.84689 | 0 | 0.04856369 | 0 | 0 | 0
3209 | 95870.66 | 2011-07-06 12:47 | 1110.556 | 8 | 1 | 0.2046809 | 4.200045 | 11.06043 | 10.42835 | 44.4084 | 34.84689 | 3.242493e-05 | 0.04856369 | 0 | 0 | 0
3210 | 95900.68 | 2011-07-06 12:48 | 1140.572 | 8 | 1 | 0.1988594 | 4.200045 | 11.06211 | 10.42835 | 44.41546 | 34.84689 | 0 | 0.04856369 | 0 | 0 | 0
3211 | 95930.69 | 2011-07-06 12:48 | 1170.587 | 8 | 1 | 0.1934017 | 4.200207 | 11.06375 | 10.42835 | 44.42233 | 34.84689 | 3.242493e-05 | 0.04856369 | 0 | 0 | 0
3212 | 95960.71 | 2011-07-06 12:49 | 1200.601 | 8 | 1 | 0.187944 | 4.200045 | 11.06534 | 10.42835 | 44.429 | 34.84689 | 0 | 0.04856369 | 0 | 0 | 0
3213 | 95990.72 | 2011-07-06 12:49 | 1230.617 | 8 | 1 | 0.1828502 | 4.200207 | 11.06689 | 10.42835 | 44.4355 | 34.84689 | 3.242493e-05 | 0.04856369 | 0 | 0 | 0
3214 | 96020.74 | 2011-07-06 12:50 | 1260.632 | 8 | 1 | 0.1779382 | 4.199883 | 11.06839 | 10.42835 | 44.44181 | 34.84689 | -3.242493e-05 | 0.04856369 | 0 | 0 | 0
3215 | 96050.75 | 2011-07-06 12:50 | 1290.647 | 8 | 1 | 0.1732082 | 4.200045 | 11.06985 | 10.42835 | 44.44796 | 34.84689 | 0 | 0.04856369 | 0 | 0 | 0
3216 | 96080.77 | 2011-07-06 12:51 | 1320.662 | 8 | 1 | 0.1686601 | 4.200207 | 11.07128 | 10.42835 | 44.45394 | 34.84689 | 6.484985e-05 | 0.04856369 | 0 | 0 | 0
3217 | 96110.78 | 2011-07-06 12:51 | 1350.677 | 8 | 1 | 0.1639301 | 4.200207 | 11.07266 | 10.42835 | 44.45976 | 34.84689 | 6.484985e-05 | 0.04856369 | 0 | 0 | 0
3218 | 96140.8 | 2011-07-06 12:52 | 1380.692 | 8 | 1 | 0.1593821 | 4.200045 | 11.07401 | 10.42835 | 44.46542 | 34.84689 | 0 | 0.04856369 | 0 | 0 | 0
3219 | 96170.81 | 2011-07-06 12:52 | 1410.707 | 8 | 1 | 0.1551978 | 4.199883 | 11.07532 | 10.42835 | 44.47094 | 34.84689 | -3.242493e-05 | 0.04856369 | 0 | 0 | 0
3220 | 96200.83 | 2011-07-06 12:53 | 1440.722 | 8 | 1 | 0.1511955 | 4.200045 | 11.0766 | 10.42835 | 44.4763 | 34.84689 | -3.242493e-05 | 0.04856369 | 0 | 0 | 0
3221 | 96230.84 | 2011-07-06 12:53 | 1470.737 | 8 | 1 | 0.1471932 | 4.200045 | 11.07785 | 10.42835 | 44.48153 | 34.84689 | 3.242493e-05 | 0.04856369 | 0 | 0 | 0
3222 | 96260.86 | 2011-07-06 12:54 | 1500.752 | 8 | 1 | 0.1435547 | 4.199883 | 11.07906 | 10.42835 | 44.48662 | 34.84689 | 0 | 0.04856369 | 0 | 0 | 0
3223 | 96290.87 | 2011-07-06 12:54 | 1530.767 | 8 | 1 | 0.1397344 | 4.200045 | 11.08024 | 10.42835 | 44.49157 | 34.84689 | 0 | 0.04856369 | 0 | 0 | 0
3224 | 96320.89 | 2011-07-06 12:55 | 1560.782 | 8 | 1 | 0.1360959 | 4.200045 | 11.08139 | 10.42835 | 44.4964 | 34.84689 | 3.242493e-05 | 0.04856369 | 0 | 0 | 0
3225 | 96350.9 | 2011-07-06 12:55 | 1590.797 | 8 | 1 | 0.1324574 | 4.199883 | 11.08251 | 10.42835 | 44.5011 | 34.84689 | -3.242493e-05 | 0.04856369 | 0 | 0 | 0
3226 | 96380.92 | 2011-07-06 12:56 | 1620.812 | 8 | 1 | 0.1293647 | 4.200207 | 11.0836 | 10.42835 | 44.50568 | 34.84689 | 0 | 0.04856369 | 0 | 0 | 0
3227 | 96410.93 | 2011-07-06 12:56 | 1650.827 | 8 | 1 | 0.1259082 | 4.200045 | 11.08466 | 10.42835 | 44.51015 | 34.84689 | 0 | 0.04856369 | 0 | 0 | 0
3228 | 96440.95 | 2011-07-06 12:57 | 1680.845 | 8 | 1 | 0.1226336 | 4.199883 | 11.0857 | 10.42835 | 44.5145 | 34.84689 | -3.242493e-05 | 0.04856369 | 0 | 0 | 0
3229 | 96470.96 | 2011-07-06 12:57 | 1710.857 | 8 | 1 | 0.1197228 | 4.200045 | 11.08671 | 10.42835 | 44.51874 | 34.84689 | 0 | 0.04856369 | 0 | 0 | 0
3230 | 96500.98 | 2011-07-06 12:58 | 1740.872 | 8 | 1 | 0.1166301 | 4.200045 | 11.08769 | 10.42835 | 44.52288 | 34.84689 | 0 | 0.04856369 | 0 | 0 | 0
3231 | 96530.99 | 2011-07-06 12:58 | 1770.887 | 8 | 1 | 0.1137193 | 4.200045 | 11.08865 | 10.42835 | 44.52691 | 34.84689 | 0 | 0.04856369 | 0 | 0 | 0
3232 | 96561.01 | 2011-07-06 12:59 | 1800.902 | 8 | 1 | 0.1108086 | 4.200045 | 11.08959 | 10.42835 | 44.53084 | 34.84689 | -3.242493e-05 | 0.04856369 | 0 | 0 | 0
3233 | 96591.02 | 2011-07-06 12:59 | 1830.918 | 8 | 1 | 0.1082616 | 4.200045 | 11.0905 | 10.42835 | 44.53468 | 34.84689 | 0 | 0.04856369 | 0 | 0 | 0
3234 | 96621.04 | 2011-07-06 13:00 | 1860.932 | 8 | 1 | 0.1057147 | 4.200045 | 11.09139 | 10.42835 | 44.53842 | 34.84689 | -3.242493e-05 | 0.04856369 | 0 | 0 | 0
3235 | 96651.05 | 2011-07-06 13:00 | 1890.947 | 8 | 1 | 0.1029859 | 4.200045 | 11.09226 | 10.42835 | 44.54207 | 34.84689 | 3.242493e-05 | 0.04856369 | 0 | 0 | 0
3236 | 96681.07 | 2011-07-06 13:01 | 1920.962 | 8 | 1 | 0.1004389 | 4.200045 | 11.09311 | 10.42835 | 44.54563 | 34.84689 | 0 | 0.04856369 | 0 | 0 | 0
3237 | 96711.08 | 2011-07-06 13:01 | 1950.978 | 8 | 1 | 0.09789201 | 4.200207 | 11.09393 | 10.42835 | 44.5491 | 34.84689 | 6.484985e-05 | 0.04856369 | 0 | 0 | 0
3238 | 96741.1 | 2011-07-06 13:02 | 1980.993 | 8 | 1 | 0.09534509 | 4.199883 | 11.09474 | 10.42835 | 44.55249 | 34.84689 | -3.242493e-05 | 0.04856369 | 0 | 0 | 0
3239 | 96771.11 | 2011-07-06 13:02 | 2011.008 | 8 | 1 | 0.09316201 | 4.200045 | 11.09553 | 10.42835 | 44.5558 | 34.84689 | 0 | 0.04856369 | 0 | 0 | 0
3240 | 96801.13 | 2011-07-06 13:03 | 2041.023 | 8 | 1 | 0.09134278 | 4.200045 | 11.0963 | 10.42835 | 44.55903 | 34.84689 | 3.242493e-05 | 0.04856369 | 0 | 0 | 0
3241 | 96831.14 | 2011-07-06 13:03 | 2071.038 | 8 | 1 | 0.0891597 | 4.200207 | 11.09705 | 10.42835 | 44.56219 | 34.84689 | 0 | 0.04856369 | 0 | 0 | 0
3242 | 96861.16 | 2011-07-06 13:04 | 2101.053 | 8 | 1 | 0.08697662 | 4.200045 | 11.09778 | 10.42835 | 44.56527 | 34.84689 | 3.242493e-05 | 0.04856369 | 0 | 0 | 0
3243 | 96891.16 | 2011-07-06 13:04 | 2131.054 | 8 | 1 | 0.08497547 | 4.200045 | 11.0985 | 10.42835 | 44.56827 | 34.84689 | 0 | 0.04856369 | 0 | 0 | 0
3244 | 96921.17 | 2011-07-06 13:05 | 2161.067 | 8 | 1 | 0.08297431 | 4.200045 | 11.0992 | 10.42835 | 44.57121 | 34.84689 | 0 | 0.04856369 | 0 | 0 | 0
3245 | 96951.19 | 2011-07-06 13:05 | 2191.082 | 8 | 1 | 0.08097316 | 4.199883 | 11.09988 | 10.42835 | 44.57408 | 34.84689 | 0 | 0.04856369 | 0 | 0 | 0
3246 | 96981.2 | 2011-07-06 13:06 | 2221.097 | 8 | 1 | 0.07933585 | 4.200045 | 11.10055 | 10.42835 | 44.57689 | 34.84689 | 0 | 0.04856369 | 0 | 0 | 0
3247 | 97011.22 | 2011-07-06 13:06 | 2251.112 | 8 | 1 | 0.07733469 | 4.200045 | 11.1012 | 10.42835 | 44.57963 | 34.84689 | 0 | 0.04856369 | 0 | 0 | 0
3248 | 97041.23 | 2011-07-06 13:07 | 2281.127 | 8 | 1 | 0.07569738 | 4.200045 | 11.10184 | 10.42835 | 44.58231 | 34.84689 | 3.242493e-05 | 0.04856369 | 0 | 0 | 0
3249 | 97071.25 | 2011-07-06 13:07 | 2311.142 | 8 | 1 | 0.07406007 | 4.200207 | 11.10246 | 10.42835 | 44.58493 | 34.84689 | 3.242493e-05 | 0.04856369 | 0 | 0 | 0
3250 | 97101.26 | 2011-07-06 13:08 | 2341.157 | 8 | 1 | 0.07169507 | 4.199883 | 11.10307 | 10.42835 | 44.58749 | 34.84689 | 0 | 0.04856369 | 0 | 0 | 0
3251 | 97131.28 | 2011-07-06 13:08 | 2371.172 | 8 | 1 | 0.07060353 | 4.199883 | 11.10367 | 10.42835 | 44.58998 | 34.84689 | -3.242493e-05 | 0.04856369 | 0 | 0 | 0
3252 | 97161.29 | 2011-07-06 13:09 | 2401.187 | 8 | 1 | 0.06896622 | 4.200045 | 11.10425 | 10.42835 | 44.59242 | 34.84689 | 0 | 0.04856369 | 0 | 0 | 0
3253 | 97191.31 | 2011-07-06 13:09 | 2431.203 | 8 | 1 | 0.06732891 | 4.200045 | 11.10482 | 10.42835 | 44.5948 | 34.84689 | 3.242493e-05 | 0.04856369 | 0 | 0 | 0
3254 | 97221.32 | 2011-07-06 13:10 | 2461.218 | 8 | 1 | 0.06623737 | 4.200045 | 11.10537 | 10.42835 | 44.59713 | 34.84689 | 3.242493e-05 | 0.04856369 | 0 | 0 | 0
3255 | 97251.34 | 2011-07-06 13:10 | 2491.232 | 8 | 1 | 0.06478199 | 4.200045 | 11.10592 | 10.42835 | 44.59942 | 34.84689 | 3.242493e-05 | 0.04856369 | 0 | 0 | 0
3256 | 97281.35 | 2011-07-06 13:11 | 2521.247 | 8 | 1 | 0.0633266 | 4.200045 | 11.10645 | 10.42835 | 44.60166 | 34.84689 | 0 | 0.04856369 | 0 | 0 | 0
3257 | 97311.37 | 2011-07-06 13:11 | 2551.262 | 8 | 1 | 0.06187121 | 4.200045 | 11.10697 | 10.42835 | 44.60386 | 34.84689 | 3.242493e-05 | 0.04856369 | 0 | 0 | 0
3258 | 97341.38 | 2011-07-06 13:12 | 2581.278 | 8 | 1 | 0.06023391 | 4.200045 | 11.10748 | 10.42835 | 44.606 | 34.84689 | 0 | 0.04856369 | 0 | 0 | 0
3259 | 97371.4 | 2011-07-06 13:12 | 2611.293 | 8 | 1 | 0.05914237 | 4.200045 | 11.10798 | 10.42835 | 44.60809 | 34.84689 | 3.242493e-05 | 0.04856369 | 0 | 0 | 0
3260 | 97401.41 | 2011-07-06 13:13 | 2641.308 | 8 | 1 | 0.0578689 | 4.200045 | 11.10847 | 10.42835 | 44.61013 | 34.84689 | 3.242493e-05 | 0.04856369 | 0 | 0 | 0
3261 | 97431.43 | 2011-07-06 13:13 | 2671.323 | 8 | 1 | 0.05659544 | 4.199883 | 11.10894 | 10.42835 | 44.61214 | 34.84689 | -3.242493e-05 | 0.04856369 | 0 | 0 | 0
3262 | 97461.44 | 2011-07-06 13:14 | 2701.338 | 8 | 1 | 0.05586775 | 4.200045 | 11.10941 | 10.42835 | 44.61411 | 34.84689 | 0 | 0.04856369 | 0 | 0 | 0
3263 | 97491.46 | 2011-07-06 13:14 | 2731.353 | 8 | 1 | 0.05423044 | 4.199883 | 11.10987 | 10.42835 | 44.61603 | 34.84689 | -6.484985e-05 | 0.04856369 | 0 | 0 | 0
3264 | 97521.47 | 2011-07-06 13:15 | 2761.368 | 8 | 1 | 0.05332082 | 4.200207 | 11.11032 | 10.42835 | 44.61792 | 34.84689 | 3.242493e-05 | 0.04856369 | 0 | 0 | 0
3265 | 97551.49 | 2011-07-06 13:15 | 2791.383 | 8 | 1 | 0.05222928 | 4.200045 | 11.11076 | 10.42835 | 44.61977 | 34.84689 | -3.242493e-05 | 0.04856369 | 0 | 0 | 0
3266 | 97581.5 | 2011-07-06 13:16 | 2821.398 | 8 | 1 | 0.05113774 | 4.200045 | 11.11119 | 10.42835 | 44.62157 | 34.84689 | 3.242493e-05 | 0.04856369 | 0 | 0 | 0
3267 | 97607.45 | 2011-07-06 13:16 | 2847.351 | 8 | 1 | 0.04986428 | 4.199883 | 11.11155 | 10.42835 | 44.62311 | 34.84689 | -3.242493e-05 | 0.04856369 | 0 | 0 | 0
3268 | 97637.47 | 2011-07-06 13:17 | 30.01505 | 9 | 1 | 0 | 4.194376 | 11.11155 | 10.42835 | 44.62311 | 34.84689 | 3.242493e-05 | 0.04856369 | 0 | 0 | 0
3269 | 97667.49 | 2011-07-06 13:17 | 60.03008 | 9 | 1 | 0 | 4.193404 | 11.11155 | 10.42835 | 44.62311 | 34.84689 | 0 | 0.04856369 | 0 | 0 | 0
3270 | 97697.5 | 2011-07-06 13:18 | 90.04523 | 9 | 1 | 0 | 4.192432 | 11.11155 | 10.42835 | 44.62311 | 34.84689 | -3.242493e-05 | 0.04856369 | 0 | 0 | 0
3271 | 97727.47 | 2011-07-06 13:18 | 120.0133 | 9 | 1 | 0 | 4.19227 | 11.11155 | 10.42835 | 44.62311 | 34.84689 | 0 | 0.04856369 | 0 | 0 | 0
3272 | 97727.48 | 2011-07-06 13:18 | 0.01546793 | 10 | 1 | -0.0003465305 | 4.191946 | 11.11155 | 10.42835 | 44.62311 | 34.84689 | 0 | 0.09210355 | 0 | 0 | 0
3273 | 97757.5 | 2011-07-06 13:19 | 30.01506 | 11 | 1 | -4.049776 | 3.697606 | 11.11155 | 10.46211 | 44.62311 | 34.97381 | -0.002850723 | 0.09210355 | 0 | 0 | 0
3274 | 97787.51 | 2011-07-06 13:19 | 60.03009 | 11 | 1 | -4.049776 | 3.613218 | 11.11155 | 10.49588 | 44.62311 | 35.09713 | -0.001814079 | 0.09210355 | 0 | 0 | 0
3275 | 97817.53 | 2011-07-06 13:20 | 90.04511 | 11 | 1 | -4.049776 | 3.5575 | 11.11155 | 10.52964 | 44.62311 | 35.21814 | -0.001295805 | 0.09210355 | 0 | 0 | 0
3276 | 97847.54 | 2011-07-06 13:20 | 120.0603 | 11 | 1 | -4.049776 | 3.517007 | 11.11155 | 10.56341 | 44.62311 | 35.33755 | -0.0009718418 | 0.09210355 | 0 | 0 | 0
3277 | 97877.56 | 2011-07-06 13:21 | 150.0752 | 11 | 1 | -4.050139 | 3.483154 | 11.11155 | 10.59718 | 44.62311 | 35.45572 | -0.0008746624 | 0.09210355 | 0 | 0 | 0
3278 | 97907.57 | 2011-07-06 13:21 | 180.0902 | 11 | 1 | -4.049776 | 3.453351 | 11.11155 | 10.63094 | 44.62311 | 35.57282 | -0.0007774353 | 0.09210355 | 0 | 0 | 0
3279 | 97937.59 | 2011-07-06 13:22 | 210.1079 | 11 | 1 | -4.049958 | 3.425978 | 11.11155 | 10.66471 | 44.62311 | 35.68897 | -0.0006803036 | 0.09210355 | 0 | 0 | 0
3280 | 97967.6 | 2011-07-06 13:22 | 240.1203 | 11 | 1 | -4.049958 | 3.400872 | 11.11155 | 10.69847 | 44.62311 | 35.80421 | -0.0006155014 | 0.09210355 | 0 | 0 | 0
3281 | 97997.62 | 2011-07-06 13:23 | 270.1353 | 11 | 1 | -4.049776 | 3.377872 | 11.11155 | 10.73224 | 44.62311 | 35.91865 | -0.0006155014 | 0.09210355 | 0 | 0 | 0
3282 | 98027.63 | 2011-07-06 13:23 | 300.1505 | 11 | 1 | -4.049594 | 3.356978 | 11.11155 | 10.766 | 44.62311 | 36.03235 | -0.000518322 | 0.09210355 | 0 | 0 | 0
3283 | 98057.65 | 2011-07-06 13:24 | 330.1654 | 11 | 1 | -4.049776 | 3.337055 | 11.11155 | 10.79977 | 44.62311 | 36.14535 | -0.000518322 | 0.09210355 | 0 | 0 | 0
3284 | 98087.66 | 2011-07-06 13:24 | 360.1807 | 11 | 1 | -4.049776 | 3.318914 | 11.11155 | 10.83353 | 44.62311 | 36.25772 | -0.0004535198 | 0.09210355 | 0 | 0 | 0
3285 | 98117.68 | 2011-07-06 13:25 | 390.1955 | 11 | 1 | -4.049776 | 3.301421 | 11.11155 | 10.8673 | 44.62311 | 36.36949 | -0.0004535198 | 0.09210355 | 0 | 0 | 0
3286 | 98147.69 | 2011-07-06 13:25 | 420.2106 | 11 | 1 | -4.049776 | 3.284576 | 11.11155 | 10.90107 | 44.62311 | 36.48068 | -0.0004535675 | 0.09210355 | 0 | 0 | 0
3287 | 98177.71 | 2011-07-06 13:26 | 450.2255 | 11 | 1 | -4.049776 | 3.268055 | 11.11155 | 10.93483 | 44.62311 | 36.5913 | -0.0004535198 | 0.09210355 | 0 | 0 | 0
3288 | 98207.72 | 2011-07-06 13:26 | 480.2407 | 11 | 1 | -4.049776 | 3.251858 | 11.11155 | 10.9686 | 44.62311 | 36.70138 | -0.0004535198 | 0.09210355 | 0 | 0 | 0
3289 | 98237.74 | 2011-07-06 13:27 | 510.2556 | 11 | 1 | -4.049776 | 3.23485 | 11.11155 | 11.00236 | 44.62311 | 36.8109 | -0.0004535198 | 0.09210355 | 0 | 0 | 0
3290 | 98267.75 | 2011-07-06 13:27 | 540.2708 | 11 | 1 | -4.049958 | 3.217034 | 11.11155 | 11.03613 | 44.62311 | 36.91983 | -0.0004858971 | 0.09210355 | 0 | 0 | 0
3291 | 98297.77 | 2011-07-06 13:28 | 570.2857 | 11 | 1 | -4.049958 | 3.199054 | 11.11155 | 11.06989 | 44.62311 | 37.02815 | -0.0004859447 | 0.09210355 | 0 | 0 | 0
3292 | 98327.78 | 2011-07-06 13:28 | 600.3009 | 11 | 1 | -4.049776 | 3.17978 | 11.11155 | 11.10366 | 44.62311 | 37.13585 | -0.0005507469 | 0.09210355 | 0 | 0 | 0
3293 | 98357.8 | 2011-07-06 13:29 | 630.3159 | 11 | 1 | -4.049776 | 3.1584 | 11.11155 | 11.13742 | 44.62311 | 37.24286 | -0.0005830765 | 0.09210355 | 0 | 0 | 0
3294 | 98387.81 | 2011-07-06 13:29 | 660.3308 | 11 | 1 | -4.049958 | 3.134104 | 11.11155 | 11.17119 | 44.62311 | 37.3491 | -0.0006803036 | 0.09210355 | 0 | 0 | 0
3295 | 98417.83 | 2011-07-06 13:30 | 690.3458 | 11 | 1 | -4.049776 | 3.106082 | 11.11155 | 11.20495 | 44.62311 | 37.45447 | -0.0007774353 | 0.09210355 | 0 | 0 | 0
3296 | 98447.84 | 2011-07-06 13:30 | 720.3609 | 11 | 1 | -4.049958 | 3.072392 | 11.11155 | 11.23872 | 44.62311 | 37.5588 | -0.0009070873 | 0.09210355 | 0 | 0 | 0
3297 | 98477.86 | 2011-07-06 13:31 | 750.3759 | 11 | 1 | -4.049958 | 3.02866 | 11.11155 | 11.27249 | 44.62311 | 37.66184 | -0.001360559 | 0.09210355 | 0 | 0 | 0
3298 | 98507.87 | 2011-07-06 13:31 | 780.391 | 11 | 1 | -4.049958 | 2.966948 | 11.11155 | 11.30625 | 44.62311 | 37.76313 | -0.001943684 | 0.09210355 | 0 | 0 | 0
3299 | 98537.89 | 2011-07-06 13:32 | 810.406 | 11 | 1 | -4.049776 | 2.872842 | 11.11155 | 11.34002 | 44.62311 | 37.86183 | -0.002947903 | 0.09210355 | 0 | 0 | 0
3300 | 98567.9 | 2011-07-06 13:32 | 840.421 | 11 | 1 | -4.049594 | 2.751687 | 11.11155 | 11.37378 | 44.62311 | 37.95679 | -0.003077459 | 0.09210355 | 0 | 0 | 0
3301 | 98583.15 | 2011-07-06 13:33 | 855.6708 | 11 | 1 | -4.049958 | 2.699855 | 11.11155 | 11.39094 | 44.62311 | 38.00353 | -0.002494383 | 0.09210355 | 0 | 0 | 0
3302 | 98703.16 | 2011-07-06 13:35 | 120.0137 | 12 | 1 | 0 | 3.68643 | 11.11155 | 11.39094 | 44.62311 | 38.00353 | 0.0001943588 | 0.09210355 | 0 | 0 | 0
3303 | 98703.18 | 2011-07-06 13:35 | 0.01570385 | 13 | 1 | -0.0003465305 | 3.686106 | 11.11155 | 11.39094 | 44.62311 | 38.00353 | 0 | 0.07675295 | 0 | 0 | 0
3304 | 98703.19 | 2011-07-06 13:35 | 2.48618678e-06 | 6 | 1 | 0 | 3.686268 | 11.11155 | 11.39094 | 44.62311 | 38.00353 | 0 | 0.07675295 | 0 | 0 | 0
3305 | 98733.21 | 2011-07-06 13:35 | 30.01519 | 7 | 1 | 0.6749525 | 3.752515 | 11.11718 | 11.39094 | 44.64417 | 38.00353 | 0.0003563404 | 0.07675295 | 0 | 0 | 0
3306 | 98763.23 | 2011-07-06 13:36 | 60.03008 | 7 | 1 | 0.6747706 | 3.765148 | 11.12281 | 11.39094 | 44.66532 | 38.00353 | 0.0002915383 | 0.07675295 | 0 | 0 | 0
3307 | 98793.24 | 2011-07-06 13:36 | 90.0452 | 7 | 1 | 0.6749525 | 3.775515 | 11.12843 | 11.39094 | 44.68654 | 38.00353 | 0.0002267361 | 0.07675295 | 0 | 0 | 0
3308 | 98823.26 | 2011-07-06 13:37 | 120.0604 | 7 | 1 | 0.6749525 | 3.784585 | 11.13406 | 11.39094 | 44.70781 | 38.00353 | 0.0002267838 | 0.07675295 | 0 | 0 | 0
3309 | 98853.27 | 2011-07-06 13:37 | 150.0754 | 7 | 1 | 0.6747706 | 3.793008 | 11.13969 | 11.39094 | 44.72912 | 38.00353 | 0.0002591133 | 0.07675295 | 0 | 0 | 0
3310 | 98883.29 | 2011-07-06 13:38 | 180.0904 | 7 | 1 | 0.6747706 | 3.800458 | 11.14531 | 11.39094 | 44.75048 | 38.00353 | 0.0001943588 | 0.07675295 | 0 | 0 | 0
3311 | 98913.3 | 2011-07-06 13:38 | 210.1053 | 7 | 1 | 0.6747706 | 3.807261 | 11.15094 | 11.39094 | 44.77188 | 38.00353 | 0.0001619816 | 0.07675295 | 0 | 0 | 0
3312 | 98943.32 | 2011-07-06 13:39 | 240.1205 | 7 | 1 | 0.6745886 | 3.813902 | 11.15656 | 11.39094 | 44.79332 | 38.00353 | 0.0001943588 | 0.07675295 | 0 | 0 | 0
3313 | 98973.33 | 2011-07-06 13:39 | 270.1354 | 7 | 1 | 0.6747706 | 3.820381 | 11.16219 | 11.39094 | 44.8148 | 38.00353 | 0.0001944065 | 0.07675295 | 0 | 0 | 0
3314 | 99003.35 | 2011-07-06 13:40 | 300.1504 | 7 | 1 | 0.6749525 | 3.826212 | 11.16782 | 11.39094 | 44.83631 | 38.00353 | 0.0001619816 | 0.07675295 | 0 | 0 | 0
3315 | 99033.36 | 2011-07-06 13:40 | 330.1654 | 7 | 1 | 0.6747706 | 3.831719 | 11.17344 | 11.39094 | 44.85785 | 38.00353 | 0.0001296043 | 0.07675295 | 0 | 0 | 0
3316 | 99063.38 | 2011-07-06 13:41 | 360.1805 | 7 | 1 | 0.6745886 | 3.83674 | 11.17907 | 11.39094 | 44.87942 | 38.00353 | 6.480217e-05 | 0.07675295 | 0 | 0 | 0
3317 | 99093.39 | 2011-07-06 13:41 | 390.1955 | 7 | 1 | 0.6749525 | 3.842085 | 11.1847 | 11.39094 | 44.90103 | 38.00353 | 0.0001619816 | 0.07675295 | 0 | 0 | 0
3318 | 99123.41 | 2011-07-06 13:42 | 420.2105 | 7 | 1 | 0.6747706 | 3.846783 | 11.19032 | 11.39094 | 44.92265 | 38.00353 | 0.0001619816 | 0.07675295 | 0 | 0 | 0
3319 | 99153.42 | 2011-07-06 13:42 | 450.2256 | 7 | 1 | 0.6747706 | 3.851318 | 11.19595 | 11.39094 | 44.94431 | 38.00353 | 0.0001296043 | 0.07675295 | 0 | 0 | 0
3320 | 99183.44 | 2011-07-06 13:43 | 480.2406 | 7 | 1 | 0.6747706 | 3.855529 | 11.20157 | 11.39094 | 44.96599 | 38.00353 | 9.717941e-05 | 0.07675295 | 0 | 0 | 0
3321 | 99213.45 | 2011-07-06 13:43 | 510.2557 | 7 | 1 | 0.6747706 | 3.859416 | 11.2072 | 11.39094 | 44.98769 | 38.00353 | 0.0001296043 | 0.07675295 | 0 | 0 | 0
3322 | 99243.47 | 2011-07-06 13:44 | 540.2708 | 7 | 1 | 0.6749525 | 3.86298 | 11.21283 | 11.39094 | 45.00941 | 38.00353 | 6.480217e-05 | 0.07675295 | 0 | 0 | 0
3323 | 99273.48 | 2011-07-06 13:44 | 570.2857 | 7 | 1 | 0.6747706 | 3.866219 | 11.21845 | 11.39094 | 45.03116 | 38.00353 | 9.717941e-05 | 0.07675295 | 0 | 0 | 0
3324 | 99303.5 | 2011-07-06 13:45 | 600.3008 | 7 | 1 | 0.6747706 | 3.869459 | 11.22408 | 11.39094 | 45.05292 | 38.00353 | 6.475449e-05 | 0.07675295 | 0 | 0 | 0
3325 | 99333.51 | 2011-07-06 13:45 | 630.3159 | 7 | 1 | 0.6747706 | 3.872212 | 11.2297 | 11.39094 | 45.0747 | 38.00353 | 3.237724e-05 | 0.07675295 | 0 | 0 | 0
3326 | 99363.53 | 2011-07-06 13:46 | 660.3309 | 7 | 1 | 0.6747706 | 3.875128 | 11.23533 | 11.39094 | 45.09649 | 38.00353 | 6.480217e-05 | 0.07675295 | 0 | 0 | 0
3327 | 99393.54 | 2011-07-06 13:46 | 690.3459 | 7 | 1 | 0.6747706 | 3.877719 | 11.24096 | 11.39094 | 45.1183 | 38.00353 | 9.717941e-05 | 0.07675295 | 0 | 0 | 0
3328 | 99423.56 | 2011-07-06 13:47 | 720.3612 | 7 | 1 | 0.6747706 | 3.880311 | 11.24658 | 11.39094 | 45.14013 | 38.00353 | 6.475449e-05 | 0.07675295 | 0 | 0 | 0
3329 | 99453.57 | 2011-07-06 13:47 | 750.3761 | 7 | 1 | 0.6747706 | 3.88274 | 11.25221 | 11.39094 | 45.16197 | 38.00353 | 3.237724e-05 | 0.07675295 | 0 | 0 | 0
3330 | 99483.59 | 2011-07-06 13:48 | 780.3911 | 7 | 1 | 0.6749525 | 3.88517 | 11.25784 | 11.39094 | 45.18382 | 38.00353 | 6.475449e-05 | 0.07675295 | 0 | 0 | 0
3331 | 99513.6 | 2011-07-06 13:48 | 810.4062 | 7 | 1 | 0.6747706 | 3.887438 | 11.26346 | 11.39094 | 45.20569 | 38.00353 | 6.475449e-05 | 0.07675295 | 0 | 0 | 0
3332 | 99543.62 | 2011-07-06 13:49 | 840.4212 | 7 | 1 | 0.6747706 | 3.889705 | 11.26909 | 11.39094 | 45.22757 | 38.00353 | 6.475449e-05 | 0.07675295 | 0 | 0 | 0
3333 | 99573.63 | 2011-07-06 13:49 | 870.4362 | 7 | 1 | 0.6745886 | 3.891973 | 11.27472 | 11.39094 | 45.24946 | 38.00353 | 3.242493e-05 | 0.07675295 | 0 | 0 | 0
3334 | 99603.65 | 2011-07-06 13:50 | 900.4512 | 7 | 1 | 0.6747706 | 3.894241 | 11.28034 | 11.39094 | 45.27136 | 38.00353 | 3.242493e-05 | 0.07675295 | 0 | 0 | 0
3335 | 99633.66 | 2011-07-06 13:50 | 930.4662 | 7 | 1 | 0.6745886 | 3.896346 | 11.28597 | 11.39094 | 45.29328 | 38.00353 | 3.237724e-05 | 0.07675295 | 0 | 0 | 0
3336 | 99663.68 | 2011-07-06 13:51 | 960.4813 | 7 | 1 | 0.6749525 | 3.898614 | 11.2916 | 11.39094 | 45.31521 | 38.00353 | 6.475449e-05 | 0.07675295 | 0 | 0 | 0
3337 | 99693.69 | 2011-07-06 13:51 | 990.4963 | 7 | 1 | 0.6747706 | 3.900719 | 11.29722 | 11.39094 | 45.33715 | 38.00353 | 3.237724e-05 | 0.07675295 | 0 | 0 | 0
3338 | 99723.71 | 2011-07-06 13:52 | 1020.511 | 7 | 1 | 0.6749525 | 3.902825 | 11.30285 | 11.39094 | 45.3591 | 38.00353 | 6.480217e-05 | 0.07675295 | 0 | 0 | 0
3339 | 99753.72 | 2011-07-06 13:52 | 1050.526 | 7 | 1 | 0.6745886 | 3.904931 | 11.30847 | 11.39094 | 45.38107 | 38.00353 | 3.237724e-05 | 0.07675295 | 0 | 0 | 0
3340 | 99783.74 | 2011-07-06 13:53 | 1080.541 | 7 | 1 | 0.6745886 | 3.907036 | 11.3141 | 11.39094 | 45.40305 | 38.00353 | 6.480217e-05 | 0.07675295 | 0 | 0 | 0
3341 | 99813.75 | 2011-07-06 13:53 | 1110.557 | 7 | 1 | 0.6749525 | 3.909304 | 11.31973 | 11.39094 | 45.42503 | 38.00353 | 6.475449e-05 | 0.07675295 | 0 | 0 | 0
3342 | 99843.77 | 2011-07-06 13:54 | 1140.572 | 7 | 1 | 0.6747706 | 3.91141 | 11.32535 | 11.39094 | 45.44704 | 38.00353 | 9.717941e-05 | 0.07675295 | 0 | 0 | 0
3343 | 99873.78 | 2011-07-06 13:54 | 1170.587 | 7 | 1 | 0.6747706 | 3.913515 | 11.33098 | 11.39094 | 45.46905 | 38.00353 | 3.242493e-05 | 0.07675295 | 0 | 0 | 0
3344 | 99903.8 | 2011-07-06 13:55 | 1200.602 | 7 | 1 | 0.6747706 | 3.915621 | 11.33661 | 11.39094 | 45.49107 | 38.00353 | 6.475449e-05 | 0.07675295 | 0 | 0 | 0
3345 | 99933.81 | 2011-07-06 13:55 | 1230.617 | 7 | 1 | 0.6747706 | 3.917727 | 11.34223 | 11.39094 | 45.51311 | 38.00353 | 6.480217e-05 | 0.07675295 | 0 | 0 | 0
3346 | 99963.83 | 2011-07-06 13:56 | 1260.632 | 7 | 1 | 0.6749525 | 3.91967 | 11.34786 | 11.39094 | 45.53515 | 38.00353 | 3.237724e-05 | 0.07675295 | 0 | 0 | 0
3347 | 99993.84 | 2011-07-06 13:56 | 1290.647 | 7 | 1 | 0.6747706 | 3.921938 | 11.35348 | 11.39094 | 45.55721 | 38.00353 | 6.475449e-05 | 0.07675295 | 0 | 0 | 0
3348 | 100023.9 | 2011-07-06 13:57 | 1320.662 | 7 | 1 | 0.6749525 | 3.924043 | 11.35911 | 11.39094 | 45.57928 | 38.00353 | 6.480217e-05 | 0.07675295 | 0 | 0 | 0
3349 | 100053.9 | 2011-07-06 13:57 | 1350.677 | 7 | 1 | 0.6747706 | 3.926149 | 11.36474 | 11.39094 | 45.60137 | 38.00353 | 3.237724e-05 | 0.07675295 | 0 | 0 | 0
3350 | 100083.9 | 2011-07-06 13:58 | 1380.692 | 7 | 1 | 0.6749525 | 3.928255 | 11.37036 | 11.39094 | 45.62346 | 38.00353 | 6.480217e-05 | 0.07675295 | 0 | 0 | 0
3351 | 100113.9 | 2011-07-06 13:58 | 1410.707 | 7 | 1 | 0.6747706 | 3.930522 | 11.37599 | 11.39094 | 45.64557 | 38.00353 | 9.717941e-05 | 0.07675295 | 0 | 0 | 0
3352 | 100143.9 | 2011-07-06 13:59 | 1440.722 | 7 | 1 | 0.6749525 | 3.932628 | 11.38162 | 11.39094 | 45.66769 | 38.00353 | 6.475449e-05 | 0.07675295 | 0 | 0 | 0
3353 | 100173.9 | 2011-07-06 13:59 | 1470.737 | 7 | 1 | 0.6749525 | 3.934734 | 11.38724 | 11.39094 | 45.68982 | 38.00353 | 6.480217e-05 | 0.07675295 | 0 | 0 | 0
3354 | 100203.9 | 2011-07-06 14:00 | 1500.752 | 7 | 1 | 0.6745886 | 3.936677 | 11.39287 | 11.39094 | 45.71197 | 38.00353 | 3.237724e-05 | 0.07675295 | 0 | 0 | 0
3355 | 100234 | 2011-07-06 14:00 | 1530.767 | 7 | 1 | 0.6745886 | 3.938945 | 11.39849 | 11.39094 | 45.73412 | 38.00353 | 3.237724e-05 | 0.07675295 | 0 | 0 | 0
3356 | 100264 | 2011-07-06 14:01 | 1560.782 | 7 | 1 | 0.6747706 | 3.941213 | 11.40412 | 11.39094 | 45.75629 | 38.00353 | 6.480217e-05 | 0.07675295 | 0 | 0 | 0
3357 | 100294 | 2011-07-06 14:01 | 1590.797 | 7 | 1 | 0.6747706 | 3.943318 | 11.40975 | 11.39094 | 45.77847 | 38.00353 | 6.475449e-05 | 0.07675295 | 0 | 0 | 0
3358 | 100324 | 2011-07-06 14:02 | 1620.812 | 7 | 1 | 0.6747706 | 3.945424 | 11.41537 | 11.39094 | 45.80067 | 38.00353 | 3.237724e-05 | 0.07675295 | 0 | 0 | 0
3359 | 100354 | 2011-07-06 14:02 | 1650.83 | 7 | 1 | 0.6749525 | 3.947691 | 11.421 | 11.39094 | 45.82287 | 38.00353 | 6.480217e-05 | 0.07675295 | 0 | 0 | 0
3360 | 100384 | 2011-07-06 14:03 | 1680.842 | 7 | 1 | 0.6749525 | 3.949797 | 11.42663 | 11.39094 | 45.84509 | 38.00353 | 6.480217e-05 | 0.07675295 | 0 | 0 | 0
3361 | 100414.1 | 2011-07-06 14:03 | 1710.857 | 7 | 1 | 0.6749525 | 3.951903 | 11.43225 | 11.39094 | 45.86732 | 38.00353 | 6.475449e-05 | 0.07675295 | 0 | 0 | 0
3362 | 100444.1 | 2011-07-06 14:04 | 1740.872 | 7 | 1 | 0.6749525 | 3.95417 | 11.43788 | 11.39094 | 45.88956 | 38.00353 | 6.475449e-05 | 0.07675295 | 0 | 0 | 0
3363 | 100474.1 | 2011-07-06 14:04 | 1770.887 | 7 | 1 | 0.6747706 | 3.956276 | 11.44351 | 11.39094 | 45.91181 | 38.00353 | 6.480217e-05 | 0.07675295 | 0 | 0 | 0
3364 | 100504.1 | 2011-07-06 14:05 | 1800.902 | 7 | 1 | 0.6747706 | 3.958544 | 11.44913 | 11.39094 | 45.93408 | 38.00353 | 6.475449e-05 | 0.07675295 | 0 | 0 | 0
3365 | 100534.1 | 2011-07-06 14:05 | 1830.918 | 7 | 1 | 0.6747706 | 3.960649 | 11.45476 | 11.39094 | 45.95636 | 38.00353 | 6.480217e-05 | 0.07675295 | 0 | 0 | 0
3366 | 100564.1 | 2011-07-06 14:06 | 1860.932 | 7 | 1 | 0.6749525 | 3.962917 | 11.46039 | 11.39094 | 45.97865 | 38.00353 | 6.480217e-05 | 0.07675295 | 0 | 0 | 0
3367 | 100594.1 | 2011-07-06 14:06 | 1890.947 | 7 | 1 | 0.6747706 | 3.965184 | 11.46601 | 11.39094 | 46.00095 | 38.00353 | 6.480217e-05 | 0.07675295 | 0 | 0 | 0
3368 | 100624.2 | 2011-07-06 14:07 | 1920.962 | 7 | 1 | 0.6747706 | 3.96729 | 11.47164 | 11.39094 | 46.02327 | 38.00353 | 3.242493e-05 | 0.07675295 | 0 | 0 | 0
3369 | 100654.2 | 2011-07-06 14:07 | 1950.978 | 7 | 1 | 0.6745886 | 3.969558 | 11.47726 | 11.39094 | 46.04559 | 38.00353 | 3.237724e-05 | 0.07675295 | 0 | 0 | 0
3370 | 100684.2 | 2011-07-06 14:08 | 1980.993 | 7 | 1 | 0.6744067 | 3.971663 | 11.48289 | 11.39094 | 46.06793 | 38.00353 | 0 | 0.07675295 | 0 | 0 | 0
3371 | 100714.2 | 2011-07-06 14:08 | 2011.008 | 7 | 1 | 0.6747706 | 3.974255 | 11.48852 | 11.39094 | 46.09029 | 38.00353 | 6.475449e-05 | 0.07675295 | 0 | 0 | 0
3372 | 100744.2 | 2011-07-06 14:09 | 2041.023 | 7 | 1 | 0.6747706 | 3.976522 | 11.49414 | 11.39094 | 46.11265 | 38.00353 | 6.475449e-05 | 0.07675295 | 0 | 0 | 0
3373 | 100774.2 | 2011-07-06 14:09 | 2071.038 | 7 | 1 | 0.6745886 | 3.978628 | 11.49977 | 11.39094 | 46.13503 | 38.00353 | 3.237724e-05 | 0.07675295 | 0 | 0 | 0
3374 | 100804.2 | 2011-07-06 14:10 | 2101.053 | 7 | 1 | 0.6747706 | 3.981058 | 11.50539 | 11.39094 | 46.15742 | 38.00353 | 3.242493e-05 | 0.07675295 | 0 | 0 | 0
3375 | 100834.3 | 2011-07-06 14:10 | 2131.068 | 7 | 1 | 0.6747706 | 3.983487 | 11.51102 | 11.39094 | 46.17983 | 38.00353 | 9.717941e-05 | 0.07675295 | 0 | 0 | 0
3376 | 100864.3 | 2011-07-06 14:11 | 2161.083 | 7 | 1 | 0.6747706 | 3.985917 | 11.51665 | 11.39094 | 46.20224 | 38.00353 | 9.717941e-05 | 0.07675295 | 0 | 0 | 0
3377 | 100894.3 | 2011-07-06 14:11 | 2191.098 | 7 | 1 | 0.6749525 | 3.988184 | 11.52227 | 11.39094 | 46.22467 | 38.00353 | 9.717941e-05 | 0.07675295 | 0 | 0 | 0
3378 | 100924.3 | 2011-07-06 14:12 | 2221.113 | 7 | 1 | 0.6747706 | 3.990452 | 11.5279 | 11.39094 | 46.24712 | 38.00353 | 3.242493e-05 | 0.07675295 | 0 | 0 | 0
3379 | 100954.3 | 2011-07-06 14:12 | 2251.128 | 7 | 1 | 0.6749525 | 3.992882 | 11.53352 | 11.39094 | 46.26957 | 38.00353 | 6.480217e-05 | 0.07675295 | 0 | 0 | 0
3380 | 100984.3 | 2011-07-06 14:13 | 2281.143 | 7 | 1 | 0.6749525 | 3.995311 | 11.53915 | 11.39094 | 46.29205 | 38.00353 | 3.237724e-05 | 0.07675295 | 0 | 0 | 0
3381 | 101014.4 | 2011-07-06 14:13 | 2311.158 | 7 | 1 | 0.6747706 | 3.997579 | 11.54478 | 11.39094 | 46.31453 | 38.00353 | 3.237724e-05 | 0.07675295 | 0 | 0 | 0
3382 | 101044.4 | 2011-07-06 14:14 | 2341.173 | 7 | 1 | 0.6751344 | 4.000332 | 11.5504 | 11.39094 | 46.33703 | 38.00353 | 9.713173e-05 | 0.07675295 | 0 | 0 | 0
3383 | 101074.4 | 2011-07-06 14:14 | 2371.188 | 7 | 1 | 0.6749525 | 4.0026 | 11.55603 | 11.39094 | 46.35955 | 38.00353 | 6.484985e-05 | 0.07675295 | 0 | 0 | 0
3384 | 101104.4 | 2011-07-06 14:15 | 2401.203 | 7 | 1 | 0.6749525 | 4.00503 | 11.56166 | 11.39094 | 46.38207 | 38.00353 | 9.717941e-05 | 0.07675295 | 0 | 0 | 0
3385 | 101134.4 | 2011-07-06 14:15 | 2431.218 | 7 | 1 | 0.6747706 | 4.007459 | 11.56728 | 11.39094 | 46.40461 | 38.00353 | 9.717941e-05 | 0.07675295 | 0 | 0 | 0
3386 | 101164.4 | 2011-07-06 14:16 | 2461.233 | 7 | 1 | 0.6749525 | 4.009889 | 11.57291 | 11.39094 | 46.42717 | 38.00353 | 6.475449e-05 | 0.07675295 | 0 | 0 | 0
3387 | 101194.4 | 2011-07-06 14:16 | 2491.248 | 7 | 1 | 0.6749525 | 4.01248 | 11.57854 | 11.39094 | 46.44974 | 38.00353 | 9.717941e-05 | 0.07675295 | 0 | 0 | 0
3388 | 101224.5 | 2011-07-06 14:17 | 2521.263 | 7 | 1 | 0.6747706 | 4.01491 | 11.58416 | 11.39094 | 46.47232 | 38.00353 | 6.484985e-05 | 0.07675295 | 0 | 0 | 0
3389 | 101254.5 | 2011-07-06 14:17 | 2551.278 | 7 | 1 | 0.6749525 | 4.017501 | 11.58979 | 11.39094 | 46.49492 | 38.00353 | 9.717941e-05 | 0.07675295 | 0 | 0 | 0
3390 | 101284.5 | 2011-07-06 14:18 | 2581.293 | 7 | 1 | 0.6747706 | 4.020093 | 11.59542 | 11.39094 | 46.51753 | 38.00353 | 6.475449e-05 | 0.07675295 | 0 | 0 | 0
3391 | 101314.5 | 2011-07-06 14:18 | 2611.308 | 7 | 1 | 0.6749525 | 4.022685 | 11.60104 | 11.39094 | 46.54015 | 38.00353 | 6.475449e-05 | 0.07675295 | 0 | 0 | 0
3392 | 101344.5 | 2011-07-06 14:19 | 2641.324 | 7 | 1 | 0.6745886 | 4.025114 | 11.60667 | 11.39094 | 46.56279 | 38.00353 | 6.475449e-05 | 0.07675295 | 0 | 0 | 0
3393 | 101374.5 | 2011-07-06 14:19 | 2671.338 | 7 | 1 | 0.6749525 | 4.027868 | 11.61229 | 11.39094 | 46.58545 | 38.00353 | 6.475449e-05 | 0.07675295 | 0 | 0 | 0
3394 | 101404.5 | 2011-07-06 14:20 | 2701.354 | 7 | 1 | 0.6749525 | 4.030297 | 11.61792 | 11.39094 | 46.60812 | 38.00353 | 6.475449e-05 | 0.07675295 | 0 | 0 | 0
3395 | 101434.6 | 2011-07-06 14:20 | 2731.368 | 7 | 1 | 0.6749525 | 4.033051 | 11.62355 | 11.39094 | 46.6308 | 38.00353 | 6.484985e-05 | 0.07675295 | 0 | 0 | 0
3396 | 101464.6 | 2011-07-06 14:21 | 2761.384 | 7 | 1 | 0.6747706 | 4.035643 | 11.62917 | 11.39094 | 46.6535 | 38.00353 | 3.242493e-05 | 0.07675295 | 0 | 0 | 0
3397 | 101494.6 | 2011-07-06 14:21 | 2791.399 | 7 | 1 | 0.6747706 | 4.038396 | 11.6348 | 11.39094 | 46.67621 | 38.00353 | 6.475449e-05 | 0.07675295 | 0 | 0 | 0
3398 | 101524.6 | 2011-07-06 14:22 | 2821.414 | 7 | 1 | 0.6747706 | 4.04115 | 11.64043 | 11.39094 | 46.69894 | 38.00353 | 6.475449e-05 | 0.07675295 | 0 | 0 | 0
3399 | 101554.6 | 2011-07-06 14:22 | 2851.429 | 7 | 1 | 0.6747706 | 4.043741 | 11.64605 | 11.39094 | 46.72169 | 38.00353 | 3.242493e-05 | 0.07675295 | 0 | 0 | 0
3400 | 101584.6 | 2011-07-06 14:23 | 2881.444 | 7 | 1 | 0.6747706 | 4.046657 | 11.65168 | 11.39094 | 46.74445 | 38.00353 | 6.475449e-05 | 0.07675295 | 0 | 0 | 0
3401 | 101614.7 | 2011-07-06 14:23 | 2911.459 | 7 | 1 | 0.6749525 | 4.049572 | 11.65731 | 11.39094 | 46.76723 | 38.00353 | 6.475449e-05 | 0.07675295 | 0 | 0 | 0
3402 | 101644.7 | 2011-07-06 14:24 | 2941.474 | 7 | 1 | 0.6747706 | 4.052326 | 11.66293 | 11.39094 | 46.79002 | 38.00353 | 6.475449e-05 | 0.07675295 | 0 | 0 | 0
3403 | 101674.7 | 2011-07-06 14:24 | 2971.489 | 7 | 1 | 0.6747706 | 4.055079 | 11.66856 | 11.39094 | 46.81283 | 38.00353 | 6.475449e-05 | 0.07675295 | 0 | 0 | 0
3404 | 101704.7 | 2011-07-06 14:25 | 3001.504 | 7 | 1 | 0.6749525 | 4.058156 | 11.67419 | 11.39094 | 46.83565 | 38.00353 | 6.475449e-05 | 0.07675295 | 0 | 0 | 0
3405 | 101734.7 | 2011-07-06 14:25 | 3031.519 | 7 | 1 | 0.6745886 | 4.061072 | 11.67981 | 11.39094 | 46.85849 | 38.00353 | 9.717941e-05 | 0.07675295 | 0 | 0 | 0
3406 | 101764.7 | 2011-07-06 14:26 | 3061.534 | 7 | 1 | 0.6747706 | 4.063988 | 11.68544 | 11.39094 | 46.88135 | 38.00353 | 9.717941e-05 | 0.07675295 | 0 | 0 | 0
3407 | 101794.7 | 2011-07-06 14:26 | 3091.549 | 7 | 1 | 0.6745886 | 4.066741 | 11.69106 | 11.39094 | 46.90423 | 38.00353 | 6.475449e-05 | 0.07675295 | 0 | 0 | 0
3408 | 101824.8 | 2011-07-06 14:27 | 3121.564 | 7 | 1 | 0.6747706 | 4.069981 | 11.69669 | 11.39094 | 46.92712 | 38.00353 | 0.0001296043 | 0.07675295 | 0 | 0 | 0
3409 | 101854.8 | 2011-07-06 14:27 | 3151.579 | 7 | 1 | 0.6749525 | 4.073058 | 11.70232 | 11.39094 | 46.95002 | 38.00353 | 9.717941e-05 | 0.07675295 | 0 | 0 | 0
3410 | 101884.8 | 2011-07-06 14:28 | 3181.594 | 7 | 1 | 0.6747706 | 4.075974 | 11.70794 | 11.39094 | 46.97295 | 38.00353 | 6.475449e-05 | 0.07675295 | 0 | 0 | 0
3411 | 101914.8 | 2011-07-06 14:28 | 3211.609 | 7 | 1 | 0.6747706 | 4.078889 | 11.71357 | 11.39094 | 46.99589 | 38.00353 | 9.717941e-05 | 0.07675295 | 0 | 0 | 0
3412 | 101944.8 | 2011-07-06 14:29 | 3241.624 | 7 | 1 | 0.6747706 | 4.082129 | 11.7192 | 11.39094 | 47.01885 | 38.00353 | 9.717941e-05 | 0.07675295 | 0 | 0 | 0
3413 | 101974.8 | 2011-07-06 14:29 | 3271.639 | 7 | 1 | 0.6747706 | 4.085044 | 11.72482 | 11.39094 | 47.04182 | 38.00353 | 6.475449e-05 | 0.07675295 | 0 | 0 | 0
3414 | 102004.8 | 2011-07-06 14:30 | 3301.654 | 7 | 1 | 0.6749525 | 4.088446 | 11.73045 | 11.39094 | 47.06482 | 38.00353 | 0.0001296043 | 0.07675295 | 0 | 0 | 0
3415 | 102034.9 | 2011-07-06 14:30 | 3331.669 | 7 | 1 | 0.6747706 | 4.091523 | 11.73608 | 11.39094 | 47.08783 | 38.00353 | 6.484985e-05 | 0.07675295 | 0 | 0 | 0
3416 | 102064.9 | 2011-07-06 14:31 | 3361.684 | 7 | 1 | 0.6749525 | 4.094762 | 11.7417 | 11.39094 | 47.11086 | 38.00353 | 0.000129509 | 0.07675295 | 0 | 0 | 0
3417 | 102094.9 | 2011-07-06 14:31 | 3391.699 | 7 | 1 | 0.6749525 | 4.09784 | 11.74733 | 11.39094 | 47.13391 | 38.00353 | 6.475449e-05 | 0.07675295 | 0 | 0 | 0
3418 | 102124.9 | 2011-07-06 14:32 | 3421.714 | 7 | 1 | 0.6749525 | 4.101079 | 11.75296 | 11.39094 | 47.15697 | 38.00353 | 6.484985e-05 | 0.07675295 | 0 | 0 | 0
3419 | 102154.9 | 2011-07-06 14:32 | 3451.729 | 7 | 1 | 0.6747706 | 4.104319 | 11.75858 | 11.39094 | 47.18005 | 38.00353 | 3.232956e-05 | 0.07675295 | 0 | 0 | 0
3420 | 102184.9 | 2011-07-06 14:33 | 3481.744 | 7 | 1 | 0.6747706 | 4.10772 | 11.76421 | 11.39094 | 47.20316 | 38.00353 | 6.484985e-05 | 0.07675295 | 0 | 0 | 0
3421 | 102215 | 2011-07-06 14:33 | 3511.759 | 7 | 1 | 0.6749525 | 4.111122 | 11.76983 | 11.39094 | 47.22628 | 38.00353 | 9.717941e-05 | 0.07675295 | 0 | 0 | 0
3422 | 102245 | 2011-07-06 14:34 | 3541.775 | 7 | 1 | 0.6747706 | 4.114523 | 11.77546 | 11.39094 | 47.24942 | 38.00353 | 9.717941e-05 | 0.07675295 | 0 | 0 | 0
3423 | 102275 | 2011-07-06 14:34 | 3571.792 | 7 | 1 | 0.6749525 | 4.117763 | 11.78109 | 11.39094 | 47.27258 | 38.00353 | 9.717941e-05 | 0.07675295 | 0 | 0 | 0
3424 | 102305 | 2011-07-06 14:35 | 3601.805 | 7 | 1 | 0.6747706 | 4.121002 | 11.78671 | 11.39094 | 47.29576 | 38.00353 | 6.484985e-05 | 0.07675295 | 0 | 0 | 0
3425 | 102335 | 2011-07-06 14:35 | 3631.82 | 7 | 1 | 0.6749525 | 4.124727 | 11.79234 | 11.39094 | 47.31895 | 38.00353 | 9.717941e-05 | 0.07675295 | 0 | 0 | 0
3426 | 102365 | 2011-07-06 14:36 | 3661.835 | 7 | 1 | 0.6749525 | 4.128129 | 11.79797 | 11.39094 | 47.34217 | 38.00353 | 0.0001296043 | 0.07675295 | 0 | 0 | 0
3427 | 102395 | 2011-07-06 14:36 | 3691.85 | 7 | 1 | 0.6747706 | 4.13153 | 11.80359 | 11.39094 | 47.3654 | 38.00353 | 6.475449e-05 | 0.07675295 | 0 | 0 | 0
3428 | 102425.1 | 2011-07-06 14:37 | 3721.865 | 7 | 1 | 0.6745886 | 4.134932 | 11.80922 | 11.39094 | 47.38866 | 38.00353 | 6.475449e-05 | 0.07675295 | 0 | 0 | 0
3429 | 102455.1 | 2011-07-06 14:37 | 3751.88 | 7 | 1 | 0.6749525 | 4.138495 | 11.81484 | 11.39094 | 47.41193 | 38.00353 | 9.717941e-05 | 0.07675295 | 0 | 0 | 0
3430 | 102485.1 | 2011-07-06 14:38 | 3781.895 | 7 | 1 | 0.6747706 | 4.142058 | 11.82047 | 11.39094 | 47.43522 | 38.00353 | 9.717941e-05 | 0.07675295 | 0 | 0 | 0
3431 | 102515.1 | 2011-07-06 14:38 | 3811.91 | 7 | 1 | 0.6749525 | 4.145784 | 11.8261 | 11.39094 | 47.45854 | 38.00353 | 9.717941e-05 | 0.07675295 | 0 | 0 | 0
3432 | 102545.1 | 2011-07-06 14:39 | 3841.925 | 7 | 1 | 0.6747706 | 4.149509 | 11.83172 | 11.39094 | 47.48187 | 38.00353 | 9.717941e-05 | 0.07675295 | 0 | 0 | 0
3433 | 102575.1 | 2011-07-06 14:39 | 3871.94 | 7 | 1 | 0.6747706 | 4.152911 | 11.83735 | 11.39094 | 47.50523 | 38.00353 | 6.484985e-05 | 0.07675295 | 0 | 0 | 0
3434 | 102605.2 | 2011-07-06 14:40 | 3901.955 | 7 | 1 | 0.6747706 | 4.156636 | 11.84298 | 11.39094 | 47.52861 | 38.00353 | 9.717941e-05 | 0.07675295 | 0 | 0 | 0
3435 | 102635.2 | 2011-07-06 14:40 | 3931.97 | 7 | 1 | 0.6745886 | 4.160199 | 11.8486 | 11.39094 | 47.552 | 38.00353 | 6.475449e-05 | 0.07675295 | 0 | 0 | 0
3436 | 102665.2 | 2011-07-06 14:41 | 3961.985 | 7 | 1 | 0.6745886 | 4.164087 | 11.85423 | 11.39094 | 47.57542 | 38.00353 | 9.717941e-05 | 0.07675295 | 0 | 0 | 0
3437 | 102695.2 | 2011-07-06 14:41 | 3992 | 7 | 1 | 0.6747706 | 4.167812 | 11.85985 | 11.39094 | 47.59886 | 38.00353 | 0.000129509 | 0.07675295 | 0 | 0 | 0
3438 | 102725.2 | 2011-07-06 14:42 | 4022.001 | 7 | 1 | 0.6747706 | 4.171537 | 11.86548 | 11.39094 | 47.6223 | 38.00353 | 9.717941e-05 | 0.07675295 | 0 | 0 | 0
3439 | 102755.2 | 2011-07-06 14:42 | 4052.015 | 7 | 1 | 0.6747706 | 4.175263 | 11.8711 | 11.39094 | 47.64578 | 38.00353 | 9.717941e-05 | 0.07675295 | 0 | 0 | 0
3440 | 102785.2 | 2011-07-06 14:43 | 4082.03 | 7 | 1 | 0.6747706 | 4.178988 | 11.87673 | 11.39094 | 47.66929 | 38.00353 | 9.717941e-05 | 0.07675295 | 0 | 0 | 0
3441 | 102815.2 | 2011-07-06 14:43 | 4112.045 | 7 | 1 | 0.6747706 | 4.183037 | 11.88236 | 11.39094 | 47.69281 | 38.00353 | 0.000129509 | 0.07675295 | 0 | 0 | 0
3442 | 102845.3 | 2011-07-06 14:44 | 4142.06 | 7 | 1 | 0.6747706 | 4.186763 | 11.88798 | 11.39094 | 47.71636 | 38.00353 | 0.0001296043 | 0.07675295 | 0 | 0 | 0
3443 | 102875.3 | 2011-07-06 14:44 | 4172.075 | 7 | 1 | 0.6749525 | 4.19065 | 11.89361 | 11.39094 | 47.73993 | 38.00353 | 9.717941e-05 | 0.07675295 | 0 | 0 | 0
3444 | 102905.3 | 2011-07-06 14:45 | 4202.09 | 7 | 1 | 0.6749525 | 4.194861 | 11.89924 | 11.39094 | 47.76351 | 38.00353 | 0.0001619339 | 0.07675295 | 0 | 0 | 0
3445 | 102935.3 | 2011-07-06 14:45 | 4232.105 | 7 | 1 | 0.6749525 | 4.198425 | 11.90486 | 11.39094 | 47.78713 | 38.00353 | 9.717941e-05 | 0.07675295 | 0 | 0 | 0
3446 | 102945.5 | 2011-07-06 14:45 | 4242.292 | 7 | 1 | 0.6747706 | 4.200045 | 11.90677 | 11.39094 | 47.79515 | 38.00353 | 0.0001943588 | 0.07675295 | 0 | 0 | 0
3447 | 102975.5 | 2011-07-06 14:46 | 30.01502 | 8 | 1 | 0.6416605 | 4.200045 | 11.91226 | 11.39094 | 47.81819 | 38.00353 | 0 | 0.07675295 | 0 | 0 | 0
3448 | 103005.5 | 2011-07-06 14:46 | 60.03019 | 8 | 1 | 0.6152817 | 4.200045 | 11.9175 | 11.39094 | 47.84019 | 38.00353 | 0 | 0.07675295 | 0 | 0 | 0
3449 | 103035.5 | 2011-07-06 14:47 | 90.04513 | 8 | 1 | 0.5919955 | 4.200045 | 11.92253 | 11.39094 | 47.86132 | 38.00353 | 0 | 0.07675295 | 0 | 0 | 0
3450 | 103065.5 | 2011-07-06 14:47 | 120.0603 | 8 | 1 | 0.5708924 | 4.199883 | 11.92737 | 11.39094 | 47.88167 | 38.00353 | -3.242493e-05 | 0.07675295 | 0 | 0 | 0
3451 | 103095.6 | 2011-07-06 14:48 | 150.0757 | 8 | 1 | 0.5512447 | 4.199883 | 11.93205 | 11.39094 | 47.90132 | 38.00353 | -3.242493e-05 | 0.07675295 | 0 | 0 | 0
3452 | 103125.6 | 2011-07-06 14:48 | 180.0903 | 8 | 1 | 0.5325066 | 4.200045 | 11.93657 | 11.39094 | 47.92029 | 38.00353 | 0 | 0.07675295 | 0 | 0 | 0
3453 | 103155.6 | 2011-07-06 14:49 | 210.1054 | 8 | 1 | 0.51486 | 4.200045 | 11.94093 | 11.39094 | 47.93862 | 38.00353 | 3.242493e-05 | 0.07675295 | 0 | 0 | 0
3454 | 103185.6 | 2011-07-06 14:49 | 240.1205 | 8 | 1 | 0.4975773 | 4.200207 | 11.94515 | 11.39094 | 47.95634 | 38.00353 | 3.242493e-05 | 0.07675295 | 0 | 0 | 0
3455 | 103215.6 | 2011-07-06 14:50 | 270.1353 | 8 | 1 | 0.4813862 | 4.200045 | 11.94923 | 11.39094 | 47.97348 | 38.00353 | 3.242493e-05 | 0.07675295 | 0 | 0 | 0
3456 | 103245.6 | 2011-07-06 14:50 | 300.1504 | 8 | 1 | 0.4655589 | 4.200045 | 11.95318 | 11.39094 | 47.99006 | 38.00353 | 0 | 0.07675295 | 0 | 0 | 0
3457 | 103275.7 | 2011-07-06 14:51 | 330.1655 | 8 | 1 | 0.4504592 | 4.200207 | 11.957 | 11.39094 | 48.0061 | 38.00353 | 0 | 0.07675295 | 0 | 0 | 0
3458 | 103305.7 | 2011-07-06 14:51 | 360.1805 | 8 | 1 | 0.4360873 | 4.200045 | 11.96069 | 11.39094 | 48.02162 | 38.00353 | 3.242493e-05 | 0.07675295 | 0 | 0 | 0
3459 | 103335.7 | 2011-07-06 14:52 | 390.1955 | 8 | 1 | 0.4224431 | 4.199883 | 11.96427 | 11.39094 | 48.03665 | 38.00353 | -3.242493e-05 | 0.07675295 | 0 | 0 | 0
3460 | 103365.7 | 2011-07-06 14:52 | 420.2105 | 8 | 1 | 0.4087988 | 4.200045 | 11.96774 | 11.39094 | 48.05121 | 38.00353 | 0 | 0.07675295 | 0 | 0 | 0
3461 | 103395.7 | 2011-07-06 14:53 | 450.2256 | 8 | 1 | 0.3958822 | 4.200045 | 11.97109 | 11.39094 | 48.0653 | 38.00353 | 0 | 0.07675295 | 0 | 0 | 0
3462 | 103425.7 | 2011-07-06 14:53 | 480.2406 | 8 | 1 | 0.3836934 | 4.200045 | 11.97435 | 11.39094 | 48.07895 | 38.00353 | 0 | 0.07675295 | 0 | 0 | 0
3463 | 103455.7 | 2011-07-06 14:54 | 510.2559 | 8 | 1 | 0.3718684 | 4.200045 | 11.97749 | 11.39094 | 48.09218 | 38.00353 | 0 | 0.07675295 | 0 | 0 | 0
3464 | 103485.8 | 2011-07-06 14:54 | 540.2707 | 8 | 1 | 0.3605891 | 4.200207 | 11.98055 | 11.39094 | 48.105 | 38.00353 | 0 | 0.07675295 | 0 | 0 | 0
3465 | 103515.8 | 2011-07-06 14:55 | 570.2858 | 8 | 1 | 0.3493099 | 4.200045 | 11.9835 | 11.39094 | 48.11742 | 38.00353 | 0 | 0.07675295 | 0 | 0 | 0
3466 | 103545.8 | 2011-07-06 14:55 | 600.3009 | 8 | 1 | 0.3385764 | 4.200045 | 11.98637 | 11.39094 | 48.12946 | 38.00353 | 0 | 0.07675295 | 0 | 0 | 0
3467 | 103575.8 | 2011-07-06 14:56 | 630.3159 | 8 | 1 | 0.3282068 | 4.199883 | 11.98915 | 11.39094 | 48.14114 | 38.00353 | -3.242493e-05 | 0.07675295 | 0 | 0 | 0
3468 | 103605.8 | 2011-07-06 14:56 | 660.3308 | 8 | 1 | 0.3185649 | 4.200045 | 11.99185 | 11.39094 | 48.15246 | 38.00353 | 0 | 0.07675295 | 0 | 0 | 0
3469 | 103635.8 | 2011-07-06 14:57 | 690.3461 | 8 | 1 | 0.3089229 | 4.200045 | 11.99446 | 11.39094 | 48.16344 | 38.00353 | 0 | 0.07675295 | 0 | 0 | 0
3470 | 103665.8 | 2011-07-06 14:57 | 720.3609 | 8 | 1 | 0.2994629 | 4.199883 | 11.997 | 11.39094 | 48.17409 | 38.00353 | -3.242493e-05 | 0.07675295 | 0 | 0 | 0
3471 | 103695.9 | 2011-07-06 14:58 | 750.3761 | 8 | 1 | 0.2907306 | 4.200045 | 11.99946 | 11.39094 | 48.18442 | 38.00353 | 0 | 0.07675295 | 0 | 0 | 0
3472 | 103725.9 | 2011-07-06 14:58 | 780.3919 | 8 | 1 | 0.2819983 | 4.200045 | 12.00184 | 11.39094 | 48.19445 | 38.00353 | 6.475449e-05 | 0.07675295 | 0 | 0 | 0
3473 | 103755.9 | 2011-07-06 14:59 | 810.3936 | 8 | 1 | 0.2734479 | 4.199721 | 12.00416 | 11.39094 | 48.20418 | 38.00353 | -6.475449e-05 | 0.07675295 | 0 | 0 | 0
3474 | 103785.9 | 2011-07-06 14:59 | 840.4055 | 8 | 1 | 0.2659891 | 4.200045 | 12.00641 | 11.39094 | 48.21363 | 38.00353 | 0 | 0.07675295 | 0 | 0 | 0
3475 | 103815.9 | 2011-07-06 15:00 | 870.4205 | 8 | 1 | 0.2581664 | 4.200045 | 12.00859 | 11.39094 | 48.2228 | 38.00353 | -3.242493e-05 | 0.07675295 | 0 | 0 | 0
3476 | 103845.9 | 2011-07-06 15:00 | 900.4355 | 8 | 1 | 0.2505256 | 4.200045 | 12.01071 | 11.39094 | 48.23171 | 38.00353 | 0 | 0.07675295 | 0 | 0 | 0
3477 | 103875.9 | 2011-07-06 15:01 | 930.4506 | 8 | 1 | 0.2432487 | 4.200045 | 12.01277 | 11.39094 | 48.24036 | 38.00353 | 0 | 0.07675295 | 0 | 0 | 0
3478 | 103906 | 2011-07-06 15:01 | 960.4657 | 8 | 1 | 0.2365175 | 4.200045 | 12.01477 | 11.39094 | 48.24876 | 38.00353 | -3.242493e-05 | 0.07675295 | 0 | 0 | 0
3479 | 103936 | 2011-07-06 15:02 | 990.4808 | 8 | 1 | 0.2292406 | 4.199721 | 12.01672 | 11.39094 | 48.25691 | 38.00353 | -6.475449e-05 | 0.07675295 | 0 | 0 | 0
3480 | 103966 | 2011-07-06 15:02 | 1020.496 | 8 | 1 | 0.2228733 | 4.200045 | 12.0186 | 11.39094 | 48.26483 | 38.00353 | 3.242493e-05 | 0.07675295 | 0 | 0 | 0
3481 | 103996 | 2011-07-06 15:03 | 1050.511 | 8 | 1 | 0.2166879 | 4.199883 | 12.02043 | 11.39094 | 48.27253 | 38.00353 | -3.242493e-05 | 0.07675295 | 0 | 0 | 0
3482 | 104026 | 2011-07-06 15:03 | 1080.526 | 8 | 1 | 0.2105025 | 4.199883 | 12.02222 | 11.39094 | 48.28001 | 38.00353 | 0 | 0.07675295 | 0 | 0 | 0
3483 | 104056 | 2011-07-06 15:04 | 1110.541 | 8 | 1 | 0.2050448 | 4.200045 | 12.02395 | 11.39094 | 48.28729 | 38.00353 | 3.242493e-05 | 0.07675295 | 0 | 0 | 0
3484 | 104086 | 2011-07-06 15:04 | 1140.556 | 8 | 1 | 0.1994052 | 4.200045 | 12.02564 | 11.39094 | 48.29437 | 38.00353 | 0 | 0.07675295 | 0 | 0 | 0
3485 | 104116.1 | 2011-07-06 15:05 | 1170.571 | 8 | 1 | 0.1937656 | 4.200045 | 12.02727 | 11.39094 | 48.30126 | 38.00353 | 0 | 0.07675295 | 0 | 0 | 0
3486 | 104146.1 | 2011-07-06 15:05 | 1200.587 | 8 | 1 | 0.1884898 | 4.200045 | 12.02887 | 11.39094 | 48.30794 | 38.00353 | 3.242493e-05 | 0.07675295 | 0 | 0 | 0
3487 | 104176.1 | 2011-07-06 15:06 | 1230.602 | 8 | 1 | 0.1830321 | 4.199883 | 12.03041 | 11.39094 | 48.31445 | 38.00353 | 0 | 0.07675295 | 0 | 0 | 0
3488 | 104206.1 | 2011-07-06 15:06 | 1260.616 | 8 | 1 | 0.1781202 | 4.199883 | 12.03192 | 11.39094 | 48.32077 | 38.00353 | 0 | 0.07675295 | 0 | 0 | 0
3489 | 104236.1 | 2011-07-06 15:07 | 1290.631 | 8 | 1 | 0.1732082 | 4.199883 | 12.03339 | 11.39094 | 48.32693 | 38.00353 | 0 | 0.07675295 | 0 | 0 | 0
3490 | 104266.1 | 2011-07-06 15:07 | 1320.646 | 8 | 1 | 0.1688421 | 4.200045 | 12.03481 | 11.39094 | 48.33292 | 38.00353 | 0 | 0.07675295 | 0 | 0 | 0
3491 | 104296.1 | 2011-07-06 15:08 | 1350.661 | 8 | 1 | 0.164294 | 4.200045 | 12.0362 | 11.39094 | 48.33875 | 38.00353 | 0 | 0.07675295 | 0 | 0 | 0
3492 | 104326.2 | 2011-07-06 15:08 | 1380.676 | 8 | 1 | 0.1601098 | 4.200045 | 12.03755 | 11.39094 | 48.34443 | 38.00353 | 3.242493e-05 | 0.07675295 | 0 | 0 | 0
3493 | 104356.2 | 2011-07-06 15:09 | 1410.691 | 8 | 1 | 0.1555617 | 4.200045 | 12.03887 | 11.39094 | 48.34996 | 38.00353 | 3.242493e-05 | 0.07675295 | 0 | 0 | 0
3494 | 104386.2 | 2011-07-06 15:09 | 1440.706 | 8 | 1 | 0.1515594 | 4.200045 | 12.04015 | 11.39094 | 48.35534 | 38.00353 | -3.242493e-05 | 0.07675295 | 0 | 0 | 0
3495 | 104416.2 | 2011-07-06 15:10 | 1470.721 | 8 | 1 | 0.147557 | 4.200045 | 12.0414 | 11.39094 | 48.36057 | 38.00353 | 0 | 0.07675295 | 0 | 0 | 0
3496 | 104446.2 | 2011-07-06 15:10 | 1500.736 | 8 | 1 | 0.1437367 | 4.200045 | 12.04261 | 11.39094 | 48.36567 | 38.00353 | 0 | 0.07675295 | 0 | 0 | 0
3497 | 104476.2 | 2011-07-06 15:11 | 1530.751 | 8 | 1 | 0.1400982 | 4.200045 | 12.0438 | 11.39094 | 48.37064 | 38.00353 | 0 | 0.07675295 | 0 | 0 | 0
3498 | 104506.3 | 2011-07-06 15:11 | 1560.766 | 8 | 1 | 0.1364597 | 4.200045 | 12.04495 | 11.39094 | 48.37549 | 38.00353 | 3.242493e-05 | 0.07675295 | 0 | 0 | 0
3499 | 104536.3 | 2011-07-06 15:12 | 1590.781 | 8 | 1 | 0.1330032 | 4.200045 | 12.04607 | 11.39094 | 48.3802 | 38.00353 | 0 | 0.07675295 | 0 | 0 | 0
3500 | 104566.3 | 2011-07-06 15:12 | 1620.796 | 8 | 1 | 0.1295467 | 4.200045 | 12.04717 | 11.39094 | 48.3848 | 38.00353 | 0 | 0.07675295 | 0 | 0 | 0
3501 | 104596.3 | 2011-07-06 15:13 | 1650.812 | 8 | 1 | 0.126454 | 4.200045 | 12.04823 | 11.39094 | 48.38928 | 38.00353 | 0 | 0.07675295 | 0 | 0 | 0
3502 | 104626.3 | 2011-07-06 15:13 | 1680.827 | 8 | 1 | 0.1228155 | 4.199883 | 12.04927 | 11.39094 | 48.39365 | 38.00353 | 0 | 0.07675295 | 0 | 0 | 0
3503 | 104656.3 | 2011-07-06 15:14 | 1710.842 | 8 | 1 | 0.1199047 | 4.200045 | 12.05029 | 11.39094 | 48.3979 | 38.00353 | 3.242493e-05 | 0.07675295 | 0 | 0 | 0
3504 | 104686.3 | 2011-07-06 15:14 | 1740.857 | 8 | 1 | 0.116812 | 4.200045 | 12.05127 | 11.39094 | 48.40205 | 38.00353 | 0 | 0.07675295 | 0 | 0 | 0
3505 | 104716.4 | 2011-07-06 15:15 | 1770.872 | 8 | 1 | 0.1140832 | 4.200045 | 12.05224 | 11.39094 | 48.4061 | 38.00353 | 0 | 0.07675295 | 0 | 0 | 0
3506 | 104746.4 | 2011-07-06 15:15 | 1800.887 | 8 | 1 | 0.1111724 | 4.199883 | 12.05318 | 11.39094 | 48.41005 | 38.00353 | -6.484985e-05 | 0.07675295 | 0 | 0 | 0
3507 | 104776.4 | 2011-07-06 15:16 | 1830.902 | 8 | 1 | 0.1084436 | 4.200045 | 12.05409 | 11.39094 | 48.4139 | 38.00353 | 0 | 0.07675295 | 0 | 0 | 0
3508 | 104806.4 | 2011-07-06 15:16 | 1860.917 | 8 | 1 | 0.1058966 | 4.200045 | 12.05499 | 11.39094 | 48.41765 | 38.00353 | -3.242493e-05 | 0.07675295 | 0 | 0 | 0
3509 | 104836.4 | 2011-07-06 15:17 | 1890.932 | 8 | 1 | 0.1033497 | 4.200045 | 12.05586 | 11.39094 | 48.42131 | 38.00353 | 0 | 0.07675295 | 0 | 0 | 0
3510 | 104866.4 | 2011-07-06 15:17 | 1920.947 | 8 | 1 | 0.1009847 | 4.200045 | 12.05671 | 11.39094 | 48.42488 | 38.00353 | 0 | 0.07675295 | 0 | 0 | 0
3511 | 104896.4 | 2011-07-06 15:18 | 1950.962 | 8 | 1 | 0.09807394 | 4.199883 | 12.05754 | 11.39094 | 48.42837 | 38.00353 | -3.242493e-05 | 0.07675295 | 0 | 0 | 0
3512 | 104926.5 | 2011-07-06 15:18 | 1980.977 | 8 | 1 | 0.09607278 | 4.200045 | 12.05835 | 11.39094 | 48.43177 | 38.00353 | 0 | 0.07675295 | 0 | 0 | 0
3513 | 104956.5 | 2011-07-06 15:19 | 2010.992 | 8 | 1 | 0.09370778 | 4.200045 | 12.05914 | 11.39094 | 48.43509 | 38.00353 | 3.242493e-05 | 0.07675295 | 0 | 0 | 0
3514 | 104986.5 | 2011-07-06 15:19 | 2041.007 | 8 | 1 | 0.0915247 | 4.200045 | 12.05991 | 11.39094 | 48.43833 | 38.00353 | 0 | 0.07675295 | 0 | 0 | 0
3515 | 105016.5 | 2011-07-06 15:20 | 2071.022 | 8 | 1 | 0.08952355 | 4.200207 | 12.06066 | 11.39094 | 48.4415 | 38.00353 | 3.242493e-05 | 0.07675295 | 0 | 0 | 0
3516 | 105046.5 | 2011-07-06 15:20 | 2101.037 | 8 | 1 | 0.08715854 | 4.200207 | 12.0614 | 11.39094 | 48.44459 | 38.00353 | 6.484985e-05 | 0.07675295 | 0 | 0 | 0
3517 | 105076.5 | 2011-07-06 15:21 | 2131.052 | 8 | 1 | 0.08515739 | 4.200045 | 12.06212 | 11.39094 | 48.44761 | 38.00353 | 0 | 0.07675295 | 0 | 0 | 0
3518 | 105106.6 | 2011-07-06 15:21 | 2161.067 | 8 | 1 | 0.08333816 | 4.200045 | 12.06282 | 11.39094 | 48.45056 | 38.00353 | -3.242493e-05 | 0.07675295 | 0 | 0 | 0
3519 | 105136.6 | 2011-07-06 15:22 | 2191.083 | 8 | 1 | 0.081337 | 4.200045 | 12.06351 | 11.39094 | 48.45344 | 38.00353 | 3.242493e-05 | 0.07675295 | 0 | 0 | 0
3520 | 105166.6 | 2011-07-06 15:22 | 2221.097 | 8 | 1 | 0.07951777 | 4.200045 | 12.06418 | 11.39094 | 48.45625 | 38.00353 | 0 | 0.07675295 | 0 | 0 | 0
3521 | 105196.6 | 2011-07-06 15:23 | 2251.112 | 8 | 1 | 0.07788046 | 4.200207 | 12.06483 | 11.39094 | 48.459 | 38.00353 | 3.242493e-05 | 0.07675295 | 0 | 0 | 0
3522 | 105226.6 | 2011-07-06 15:23 | 2281.127 | 8 | 1 | 0.0758793 | 4.200045 | 12.06547 | 11.39094 | 48.46169 | 38.00353 | 0 | 0.07675295 | 0 | 0 | 0
3523 | 105256.6 | 2011-07-06 15:24 | 2311.142 | 8 | 1 | 0.074242 | 4.200045 | 12.0661 | 11.39094 | 48.46432 | 38.00353 | 0 | 0.07675295 | 0 | 0 | 0
3524 | 105286.6 | 2011-07-06 15:24 | 2341.157 | 8 | 1 | 0.07242276 | 4.200045 | 12.06671 | 11.39094 | 48.46688 | 38.00353 | 0 | 0.07675295 | 0 | 0 | 0
3525 | 105316.7 | 2011-07-06 15:25 | 2371.173 | 8 | 1 | 0.07078545 | 4.200045 | 12.06731 | 11.39094 | 48.46939 | 38.00353 | 3.242493e-05 | 0.07675295 | 0 | 0 | 0
3526 | 105346.7 | 2011-07-06 15:25 | 2401.187 | 8 | 1 | 0.06933007 | 4.200045 | 12.06789 | 11.39094 | 48.47184 | 38.00353 | 0 | 0.07675295 | 0 | 0 | 0
3527 | 105376.7 | 2011-07-06 15:26 | 2431.203 | 8 | 1 | 0.06769276 | 4.200045 | 12.06846 | 11.39094 | 48.47424 | 38.00353 | 0 | 0.07675295 | 0 | 0 | 0
3528 | 105406.7 | 2011-07-06 15:26 | 2461.218 | 8 | 1 | 0.06623737 | 4.200045 | 12.06902 | 11.39094 | 48.47659 | 38.00353 | 0 | 0.07675295 | 0 | 0 | 0
3529 | 105436.7 | 2011-07-06 15:27 | 2491.233 | 8 | 1 | 0.06478199 | 4.199883 | 12.06957 | 11.39094 | 48.47888 | 38.00353 | 0 | 0.07675295 | 0 | 0 | 0
3530 | 105466.7 | 2011-07-06 15:27 | 2521.248 | 8 | 1 | 0.06350853 | 4.200207 | 12.0701 | 11.39094 | 48.48113 | 38.00353 | 3.242493e-05 | 0.07675295 | 0 | 0 | 0
3531 | 105496.7 | 2011-07-06 15:28 | 2551.263 | 8 | 1 | 0.06205314 | 4.199883 | 12.07062 | 11.39094 | 48.48332 | 38.00353 | -3.242493e-05 | 0.07675295 | 0 | 0 | 0
3532 | 105526.8 | 2011-07-06 15:28 | 2581.278 | 8 | 1 | 0.06077967 | 4.200045 | 12.07113 | 11.39094 | 48.48547 | 38.00353 | 0 | 0.07675295 | 0 | 0 | 0
3533 | 105556.8 | 2011-07-06 15:29 | 2611.293 | 8 | 1 | 0.05968814 | 4.200045 | 12.07163 | 11.39094 | 48.48757 | 38.00353 | 0 | 0.07675295 | 0 | 0 | 0
3534 | 105586.8 | 2011-07-06 15:29 | 2641.308 | 8 | 1 | 0.05823275 | 4.200045 | 12.07212 | 11.39094 | 48.48962 | 38.00353 | 0 | 0.07675295 | 0 | 0 | 0
3535 | 105616.8 | 2011-07-06 15:30 | 2671.323 | 8 | 1 | 0.05677736 | 4.199883 | 12.0726 | 11.39094 | 48.49164 | 38.00353 | 0 | 0.07675295 | 0 | 0 | 0
3536 | 105646.8 | 2011-07-06 15:30 | 2701.338 | 8 | 1 | 0.0555039 | 4.199883 | 12.07307 | 11.39094 | 48.49361 | 38.00353 | -3.242493e-05 | 0.07675295 | 0 | 0 | 0
3537 | 105676.8 | 2011-07-06 15:31 | 2731.353 | 8 | 1 | 0.05441236 | 4.200045 | 12.07353 | 11.39094 | 48.49554 | 38.00353 | 0 | 0.07675295 | 0 | 0 | 0
3538 | 105706.8 | 2011-07-06 15:31 | 2761.355 | 8 | 1 | 0.05332082 | 4.200045 | 12.07398 | 11.39094 | 48.49743 | 38.00353 | 3.242493e-05 | 0.07675295 | 0 | 0 | 0
3539 | 105736.9 | 2011-07-06 15:32 | 2791.367 | 8 | 1 | 0.05222928 | 4.200045 | 12.07442 | 11.39094 | 48.49927 | 38.00353 | 0 | 0.07675295 | 0 | 0 | 0
3540 | 105766.9 | 2011-07-06 15:32 | 2821.382 | 8 | 1 | 0.05113774 | 4.200207 | 12.07485 | 11.39094 | 48.50109 | 38.00353 | 0 | 0.07675295 | 0 | 0 | 0
3541 | 105794.9 | 2011-07-06 15:33 | 2849.429 | 8 | 1 | 0.04986428 | 4.199883 | 12.07525 | 11.39094 | 48.50275 | 38.00353 | -3.242493e-05 | 0.07675295 | 0 | 0 | 0
3542 | 105824.9 | 2011-07-06 15:33 | 30.01508 | 9 | 1 | 0 | 4.194213 | 12.07525 | 11.39094 | 48.50275 | 38.00353 | -3.242493e-05 | 0.07675295 | 0 | 0 | 0
3543 | 105854.9 | 2011-07-06 15:34 | 60.03036 | 9 | 1 | 0 | 4.193242 | 12.07525 | 11.39094 | 48.50275 | 38.00353 | -3.242493e-05 | 0.07675295 | 0 | 0 | 0
3544 | 105885 | 2011-07-06 15:34 | 90.04516 | 9 | 1 | 0 | 4.192594 | 12.07525 | 11.39094 | 48.50275 | 38.00353 | 0 | 0.07675295 | 0 | 0 | 0
3545 | 105914.9 | 2011-07-06 15:35 | 120.0133 | 9 | 1 | 0 | 4.191946 | 12.07525 | 11.39094 | 48.50275 | 38.00353 | -3.242493e-05 | 0.07675295 | 0 | 0 | 0
3546 | 105914.9 | 2011-07-06 15:35 | 0.01563491 | 10 | 1 | 0.0005630856 | 4.192432 | 12.07525 | 11.39094 | 48.50275 | 38.00353 | 9.717941e-05 | 0.07949414 | 0 | 0 | 0
3547 | 105945 | 2011-07-06 15:35 | 30.01517 | 11 | 1 | -4.049958 | 3.697444 | 12.07525 | 11.4247 | 48.50275 | 38.13045 | -0.002785921 | 0.07949414 | 0 | 0 | 0
3548 | 105975 | 2011-07-06 15:36 | 60.03008 | 11 | 1 | -4.049958 | 3.612408 | 12.07525 | 11.45847 | 48.50275 | 38.25376 | -0.001846504 | 0.07949414 | 0 | 0 | 0
3549 | 106005 | 2011-07-06 15:36 | 90.04527 | 11 | 1 | -4.049958 | 3.556852 | 12.07525 | 11.49224 | 48.50275 | 38.37474 | -0.00126338 | 0.07949414 | 0 | 0 | 0
3550 | 106035 | 2011-07-06 15:37 | 120.0602 | 11 | 1 | -4.049958 | 3.516197 | 12.07525 | 11.526 | 48.50275 | 38.49412 | -0.0009394169 | 0.07949414 | 0 | 0 | 0
3551 | 106065 | 2011-07-06 15:37 | 150.0753 | 11 | 1 | -4.049776 | 3.482344 | 12.07525 | 11.55977 | 48.50275 | 38.61227 | -0.0008422852 | 0.07949414 | 0 | 0 | 0
3552 | 106095 | 2011-07-06 15:38 | 180.0906 | 11 | 1 | -4.049958 | 3.452056 | 12.07525 | 11.59353 | 48.50275 | 38.72933 | -0.0007774353 | 0.07949414 | 0 | 0 | 0
3553 | 106125 | 2011-07-06 15:38 | 210.1053 | 11 | 1 | -4.049958 | 3.42452 | 12.07525 | 11.6273 | 48.50275 | 38.84542 | -0.0007126808 | 0.07949414 | 0 | 0 | 0
3554 | 106155.1 | 2011-07-06 15:39 | 240.1203 | 11 | 1 | -4.049776 | 3.399415 | 12.07525 | 11.66107 | 48.50275 | 38.96062 | -0.0006803036 | 0.07949414 | 0 | 0 | 0
3555 | 106185.1 | 2011-07-06 15:39 | 270.1355 | 11 | 1 | -4.049594 | 3.376252 | 12.07525 | 11.69483 | 48.50275 | 39.07501 | -0.0005506992 | 0.07949414 | 0 | 0 | 0
3556 | 106215.1 | 2011-07-06 15:40 | 300.1508 | 11 | 1 | -4.049958 | 3.354872 | 12.07525 | 11.7286 | 48.50275 | 39.18865 | -0.0005830765 | 0.07949414 | 0 | 0 | 0
3557 | 106245.1 | 2011-07-06 15:40 | 330.1656 | 11 | 1 | -4.049776 | 3.335435 | 12.07525 | 11.76236 | 48.50275 | 39.3016 | -0.0004859447 | 0.07949414 | 0 | 0 | 0
3558 | 106275.1 | 2011-07-06 15:41 | 360.1805 | 11 | 1 | -4.049776 | 3.316647 | 12.07525 | 11.79613 | 48.50275 | 39.4139 | -0.000518322 | 0.07949414 | 0 | 0 | 0
3559 | 106305.1 | 2011-07-06 15:41 | 390.1955 | 11 | 1 | -4.049958 | 3.299639 | 12.07525 | 11.82989 | 48.50275 | 39.52561 | -0.0004535198 | 0.07949414 | 0 | 0 | 0
3560 | 106335.2 | 2011-07-06 15:42 | 420.2106 | 11 | 1 | -4.049958 | 3.282794 | 12.07525 | 11.86366 | 48.50275 | 39.63674 | -0.0004535198 | 0.07949414 | 0 | 0 | 0
3561 | 106365.2 | 2011-07-06 15:42 | 450.2257 | 11 | 1 | -4.049594 | 3.266597 | 12.07525 | 11.89742 | 48.50275 | 39.74731 | -0.0004535198 | 0.07949414 | 0 | 0 | 0
3562 | 106395.2 | 2011-07-06 15:43 | 480.2406 | 11 | 1 | -4.049958 | 3.2504 | 12.07525 | 11.93119 | 48.50275 | 39.85734 | -0.0004535198 | 0.07949414 | 0 | 0 | 0
3563 | 106425.2 | 2011-07-06 15:43 | 510.2558 | 11 | 1 | -4.049958 | 3.233555 | 12.07525 | 11.96496 | 48.50275 | 39.96681 | -0.000518322 | 0.07949414 | 0 | 0 | 0
3564 | 106455.2 | 2011-07-06 15:44 | 540.2709 | 11 | 1 | -4.049958 | 3.216872 | 12.07525 | 11.99872 | 48.50275 | 40.07572 | -0.0004535198 | 0.07949414 | 0 | 0 | 0
3565 | 106485.2 | 2011-07-06 15:44 | 570.286 | 11 | 1 | -4.049594 | 3.199054 | 12.07525 | 12.03249 | 48.50275 | 40.18404 | -0.0004535198 | 0.07949414 | 0 | 0 | 0
3566 | 106515.2 | 2011-07-06 15:45 | 600.3008 | 11 | 1 | -4.049776 | 3.179618 | 12.07525 | 12.06625 | 48.50275 | 40.29173 | -0.0005506992 | 0.07949414 | 0 | 0 | 0
3567 | 106545.3 | 2011-07-06 15:45 | 630.3159 | 11 | 1 | -4.049594 | 3.158723 | 12.07525 | 12.10002 | 48.50275 | 40.39875 | -0.000518322 | 0.07949414 | 0 | 0 | 0
3568 | 106575.3 | 2011-07-06 15:46 | 660.3309 | 11 | 1 | -4.050139 | 3.134589 | 12.07525 | 12.13378 | 48.50275 | 40.505 | -0.0006803036 | 0.07949414 | 0 | 0 | 0
3569 | 106605.3 | 2011-07-06 15:46 | 690.3459 | 11 | 1 | -4.049776 | 3.107054 | 12.07525 | 12.16755 | 48.50275 | 40.61039 | -0.000777483 | 0.07949414 | 0 | 0 | 0
3570 | 106635.3 | 2011-07-06 15:47 | 720.3611 | 11 | 1 | -4.049776 | 3.073364 | 12.07525 | 12.20131 | 48.50275 | 40.71475 | -0.0009394169 | 0.07949414 | 0 | 0 | 0
3571 | 106665.3 | 2011-07-06 15:47 | 750.376 | 11 | 1 | -4.049958 | 3.029793 | 12.07525 | 12.23508 | 48.50275 | 40.81783 | -0.001328182 | 0.07949414 | 0 | 0 | 0
3572 | 106695.3 | 2011-07-06 15:48 | 780.3912 | 11 | 1 | -4.049776 | 2.968568 | 12.07525 | 12.26885 | 48.50275 | 40.91916 | -0.001911306 | 0.07949414 | 0 | 0 | 0
3573 | 106725.3 | 2011-07-06 15:48 | 810.4061 | 11 | 1 | -4.049958 | 2.878673 | 12.07525 | 12.30261 | 48.50275 | 41.01797 | -0.002818298 | 0.07949414 | 0 | 0 | 0
3574 | 106755.4 | 2011-07-06 15:49 | 840.4211 | 11 | 1 | -4.049776 | 2.762053 | 12.07525 | 12.33638 | 48.50275 | 41.11323 | -0.003109884 | 0.07949414 | 0 | 0 | 0
3575 | 106773.7 | 2011-07-06 15:49 | 858.7176 | 11 | 1 | -4.049776 | 2.699855 | 12.07525 | 12.35696 | 48.50275 | 41.1694 | -0.002364826 | 0.07949414 | 0 | 0 | 0
3576 | 106893.7 | 2011-07-06 15:51 | 120.0133 | 12 | 1 | 0 | 3.685296 | 12.07525 | 12.35696 | 48.50275 | 41.1694 | 0.0001619816 | 0.07949414 | 0 | 0 | 0
3577 | 106893.7 | 2011-07-06 15:51 | 0.01561913 | 13 | 1 | 0.001108855 | 3.685458 | 12.07525 | 12.35696 | 48.50275 | 41.1694 | 3.237724e-05 | 0.0780995 | 0 | 0 | 0
3578 | 106893.7 | 2011-07-06 15:51 | 2.741822921e-06 | 6 | 1 | 0 | 3.685134 | 12.07525 | 12.35696 | 48.50275 | 41.1694 | 0 | 0.0780995 | 0 | 0 | 0
3579 | 106923.7 | 2011-07-06 15:52 | 30.01522 | 7 | 1 | 0.6747706 | 3.751057 | 12.08087 | 12.35696 | 48.52381 | 41.1694 | 0.0003563404 | 0.0780995 | 0 | 0 | 0
3580 | 106953.7 | 2011-07-06 15:52 | 60.02989 | 7 | 1 | 0.6747706 | 3.763691 | 12.0865 | 12.35696 | 48.54495 | 41.1694 | 0.0003239632 | 0.0780995 | 0 | 0 | 0
3581 | 106983.7 | 2011-07-06 15:53 | 90.04492 | 7 | 1 | 0.6749525 | 3.773733 | 12.09213 | 12.35696 | 48.56615 | 41.1694 | 0.0002267361 | 0.0780995 | 0 | 0 | 0
3582 | 107013.8 | 2011-07-06 15:53 | 120.06 | 7 | 1 | 0.6747706 | 3.782804 | 12.09775 | 12.35696 | 48.58741 | 41.1694 | 0.0002267838 | 0.0780995 | 0 | 0 | 0
3583 | 107043.8 | 2011-07-06 15:54 | 150.0751 | 7 | 1 | 0.6747706 | 3.790902 | 12.10338 | 12.35696 | 48.60872 | 41.1694 | 0.0001943588 | 0.0780995 | 0 | 0 | 0
3584 | 107073.8 | 2011-07-06 15:54 | 180.09 | 7 | 1 | 0.6747706 | 3.798191 | 12.10901 | 12.35696 | 48.63007 | 41.1694 | 0.0001619816 | 0.0780995 | 0 | 0 | 0
3585 | 107103.8 | 2011-07-06 15:55 | 210.1051 | 7 | 1 | 0.6747706 | 3.805156 | 12.11463 | 12.35696 | 48.65146 | 41.1694 | 0.0001619816 | 0.0780995 | 0 | 0 | 0
3586 | 107133.8 | 2011-07-06 15:55 | 240.1201 | 7 | 1 | 0.6749525 | 3.811796 | 12.12026 | 12.35696 | 48.67289 | 41.1694 | 0.0001619339 | 0.0780995 | 0 | 0 | 0
3587 | 107163.8 | 2011-07-06 15:56 | 270.1352 | 7 | 1 | 0.6747706 | 3.817951 | 12.12589 | 12.35696 | 48.69435 | 41.1694 | 0.0001295567 | 0.0780995 | 0 | 0 | 0
3588 | 107193.8 | 2011-07-06 15:56 | 300.1502 | 7 | 1 | 0.6749525 | 3.824106 | 12.13151 | 12.35696 | 48.71585 | 41.1694 | 0.0001619816 | 0.0780995 | 0 | 0 | 0
3589 | 107223.9 | 2011-07-06 15:57 | 330.1652 | 7 | 1 | 0.6751344 | 3.829776 | 12.13714 | 12.35696 | 48.73738 | 41.1694 | 0.0001619816 | 0.0780995 | 0 | 0 | 0
3590 | 107253.9 | 2011-07-06 15:57 | 360.1803 | 7 | 1 | 0.6747706 | 3.834797 | 12.14277 | 12.35696 | 48.75895 | 41.1694 | 0.0001296043 | 0.0780995 | 0 | 0 | 0
3591 | 107283.9 | 2011-07-06 15:58 | 390.1953 | 7 | 1 | 0.6749525 | 3.840142 | 12.14839 | 12.35696 | 48.78054 | 41.1694 | 0.0001619816 | 0.0780995 | 0 | 0 | 0
3592 | 107313.9 | 2011-07-06 15:58 | 420.2104 | 7 | 1 | 0.6749525 | 3.845001 | 12.15402 | 12.35696 | 48.80216 | 41.1694 | 0.0001296043 | 0.0780995 | 0 | 0 | 0
3593 | 107343.9 | 2011-07-06 15:59 | 450.2255 | 7 | 1 | 0.6747706 | 3.849374 | 12.15965 | 12.35696 | 48.8238 | 41.1694 | 9.717941e-05 | 0.0780995 | 0 | 0 | 0
3594 | 107373.9 | 2011-07-06 15:59 | 480.2406 | 7 | 1 | 0.6747706 | 3.853747 | 12.16527 | 12.35696 | 48.84547 | 41.1694 | 9.717941e-05 | 0.0780995 | 0 | 0 | 0
3595 | 107404 | 2011-07-06 16:00 | 510.2555 | 7 | 1 | 0.6747706 | 3.857797 | 12.1709 | 12.35696 | 48.86717 | 41.1694 | 0.0001295567 | 0.0780995 | 0 | 0 | 0
3596 | 107434 | 2011-07-06 16:00 | 540.2706 | 7 | 1 | 0.6745886 | 3.861198 | 12.17652 | 12.35696 | 48.88888 | 41.1694 | 6.480217e-05 | 0.0780995 | 0 | 0 | 0
3597 | 107464 | 2011-07-06 16:01 | 570.2884 | 7 | 1 | 0.6747706 | 3.864762 | 12.18215 | 12.35696 | 48.91062 | 41.1694 | 9.717941e-05 | 0.0780995 | 0 | 0 | 0
3598 | 107494 | 2011-07-06 16:01 | 600.3006 | 7 | 1 | 0.6747706 | 3.868001 | 12.18778 | 12.35696 | 48.93237 | 41.1694 | 9.717941e-05 | 0.0780995 | 0 | 0 | 0
3599 | 107524 | 2011-07-06 16:02 | 630.3157 | 7 | 1 | 0.6747706 | 3.870754 | 12.1934 | 12.35696 | 48.95414 | 41.1694 | 3.237724e-05 | 0.0780995 | 0 | 0 | 0
3600 | 107554 | 2011-07-06 16:02 | 660.3307 | 7 | 1 | 0.6745886 | 3.87367 | 12.19903 | 12.35696 | 48.97593 | 41.1694 | 3.242493e-05 | 0.0780995 | 0 | 0 | 0
3601 | 107584 | 2011-07-06 16:03 | 690.3457 | 7 | 1 | 0.6749525 | 3.876424 | 12.20466 | 12.35696 | 48.99774 | 41.1694 | 3.242493e-05 | 0.0780995 | 0 | 0 | 0
3602 | 107614.1 | 2011-07-06 16:03 | 720.361 | 7 | 1 | 0.6747706 | 3.879015 | 12.21028 | 12.35696 | 49.01955 | 41.1694 | 6.480217e-05 | 0.0780995 | 0 | 0 | 0
3603 | 107644.1 | 2011-07-06 16:04 | 750.3758 | 7 | 1 | 0.6749525 | 3.881445 | 12.21591 | 12.35696 | 49.04138 | 41.1694 | 6.480217e-05 | 0.0780995 | 0 | 0 | 0
3604 | 107674.1 | 2011-07-06 16:04 | 780.3908 | 7 | 1 | 0.6747706 | 3.883874 | 12.22153 | 12.35696 | 49.06323 | 41.1694 | 6.475449e-05 | 0.0780995 | 0 | 0 | 0
3605 | 107704.1 | 2011-07-06 16:05 | 810.4059 | 7 | 1 | 0.6749525 | 3.886304 | 12.22716 | 12.35696 | 49.08508 | 41.1694 | 6.480217e-05 | 0.0780995 | 0 | 0 | 0
3606 | 107734.1 | 2011-07-06 16:05 | 840.4209 | 7 | 1 | 0.6747706 | 3.888572 | 12.23279 | 12.35696 | 49.10695 | 41.1694 | 9.717941e-05 | 0.0780995 | 0 | 0 | 0
3607 | 107764.1 | 2011-07-06 16:06 | 870.4361 | 7 | 1 | 0.6749525 | 3.890677 | 12.23841 | 12.35696 | 49.12884 | 41.1694 | 3.242493e-05 | 0.0780995 | 0 | 0 | 0
3608 | 107794.1 | 2011-07-06 16:06 | 900.451 | 7 | 1 | 0.6747706 | 3.892945 | 12.24404 | 12.35696 | 49.15073 | 41.1694 | 6.480217e-05 | 0.0780995 | 0 | 0 | 0
3609 | 107824.2 | 2011-07-06 16:07 | 930.466 | 7 | 1 | 0.6749525 | 3.89505 | 12.24967 | 12.35696 | 49.17264 | 41.1694 | 6.475449e-05 | 0.0780995 | 0 | 0 | 0
3610 | 107854.2 | 2011-07-06 16:07 | 960.4811 | 7 | 1 | 0.6747706 | 3.897156 | 12.25529 | 12.35696 | 49.19456 | 41.1694 | 6.480217e-05 | 0.0780995 | 0 | 0 | 0
3611 | 107884.2 | 2011-07-06 16:08 | 990.4963 | 7 | 1 | 0.6747706 | 3.899262 | 12.26092 | 12.35696 | 49.21649 | 41.1694 | 6.480217e-05 | 0.0780995 | 0 | 0 | 0
3612 | 107914.2 | 2011-07-06 16:08 | 1020.511 | 7 | 1 | 0.6745886 | 3.901367 | 12.26654 | 12.35696 | 49.23844 | 41.1694 | 3.242493e-05 | 0.0780995 | 0 | 0 | 0
3613 | 107944.2 | 2011-07-06 16:09 | 1050.526 | 7 | 1 | 0.6747706 | 3.903635 | 12.27217 | 12.35696 | 49.26039 | 41.1694 | 3.242493e-05 | 0.0780995 | 0 | 0 | 0
3614 | 107974.2 | 2011-07-06 16:09 | 1080.541 | 7 | 1 | 0.6749525 | 3.90574 | 12.2778 | 12.35696 | 49.28236 | 41.1694 | 3.237724e-05 | 0.0780995 | 0 | 0 | 0
3615 | 108004.3 | 2011-07-06 16:10 | 1110.556 | 7 | 1 | 0.6747706 | 3.907684 | 12.28342 | 12.35696 | 49.30434 | 41.1694 | 3.242493e-05 | 0.0780995 | 0 | 0 | 0
3616 | 108034.3 | 2011-07-06 16:10 | 1140.571 | 7 | 1 | 0.6749525 | 3.909952 | 12.28905 | 12.35696 | 49.32634 | 41.1694 | 6.480217e-05 | 0.0780995 | 0 | 0 | 0
3617 | 108064.3 | 2011-07-06 16:11 | 1170.586 | 7 | 1 | 0.6747706 | 3.912057 | 12.29468 | 12.35696 | 49.34834 | 41.1694 | 6.475449e-05 | 0.0780995 | 0 | 0 | 0
3618 | 108094.3 | 2011-07-06 16:11 | 1200.601 | 7 | 1 | 0.6747706 | 3.914163 | 12.3003 | 12.35696 | 49.37036 | 41.1694 | 6.480217e-05 | 0.0780995 | 0 | 0 | 0
3619 | 108124.3 | 2011-07-06 16:12 | 1230.616 | 7 | 1 | 0.6749525 | 3.916269 | 12.30593 | 12.35696 | 49.39239 | 41.1694 | 3.242493e-05 | 0.0780995 | 0 | 0 | 0
3620 | 108154.3 | 2011-07-06 16:12 | 1260.631 | 7 | 1 | 0.6749525 | 3.918536 | 12.31155 | 12.35696 | 49.41443 | 41.1694 | 9.717941e-05 | 0.0780995 | 0 | 0 | 0
3621 | 108184.3 | 2011-07-06 16:13 | 1290.646 | 7 | 1 | 0.6749525 | 3.92048 | 12.31718 | 12.35696 | 49.43648 | 41.1694 | 3.237724e-05 | 0.0780995 | 0 | 0 | 0
3622 | 108214.4 | 2011-07-06 16:13 | 1320.662 | 7 | 1 | 0.6747706 | 3.922748 | 12.32281 | 12.35696 | 49.45855 | 41.1694 | 9.717941e-05 | 0.0780995 | 0 | 0 | 0
3623 | 108244.4 | 2011-07-06 16:14 | 1350.677 | 7 | 1 | 0.6749525 | 3.924853 | 12.32843 | 12.35696 | 49.48062 | 41.1694 | 6.480217e-05 | 0.0780995 | 0 | 0 | 0
3624 | 108274.4 | 2011-07-06 16:14 | 1380.692 | 7 | 1 | 0.6749525 | 3.926959 | 12.33406 | 12.35696 | 49.50271 | 41.1694 | 6.480217e-05 | 0.0780995 | 0 | 0 | 0
3625 | 108304.4 | 2011-07-06 16:15 | 1410.707 | 7 | 1 | 0.6747706 | 3.928903 | 12.33969 | 12.35696 | 49.52481 | 41.1694 | 3.237724e-05 | 0.0780995 | 0 | 0 | 0
3626 | 108334.4 | 2011-07-06 16:15 | 1440.722 | 7 | 1 | 0.6747706 | 3.93117 | 12.34531 | 12.35696 | 49.54692 | 41.1694 | 6.480217e-05 | 0.0780995 | 0 | 0 | 0
3627 | 108364.4 | 2011-07-06 16:16 | 1470.737 | 7 | 1 | 0.6747706 | 3.933276 | 12.35094 | 12.35696 | 49.56905 | 41.1694 | 3.242493e-05 | 0.0780995 | 0 | 0 | 0
3628 | 108394.4 | 2011-07-06 16:16 | 1500.752 | 7 | 1 | 0.6747706 | 3.935382 | 12.35657 | 12.35696 | 49.59119 | 41.1694 | 3.242493e-05 | 0.0780995 | 0 | 0 | 0
3629 | 108424.5 | 2011-07-06 16:17 | 1530.767 | 7 | 1 | 0.6749525 | 3.937649 | 12.36219 | 12.35696 | 49.61333 | 41.1694 | 6.480217e-05 | 0.0780995 | 0 | 0 | 0
3630 | 108454.5 | 2011-07-06 16:17 | 1560.782 | 7 | 1 | 0.6747706 | 3.939755 | 12.36782 | 12.35696 | 49.6355 | 41.1694 | 6.475449e-05 | 0.0780995 | 0 | 0 | 0
3631 | 108484.5 | 2011-07-06 16:18 | 1590.797 | 7 | 1 | 0.6749525 | 3.94186 | 12.37345 | 12.35696 | 49.65767 | 41.1694 | 3.237724e-05 | 0.0780995 | 0 | 0 | 0
3632 | 108514.5 | 2011-07-06 16:18 | 1620.812 | 7 | 1 | 0.6749525 | 3.944128 | 12.37907 | 12.35696 | 49.67985 | 41.1694 | 9.717941e-05 | 0.0780995 | 0 | 0 | 0
3633 | 108544.5 | 2011-07-06 16:19 | 1650.827 | 7 | 1 | 0.6747706 | 3.946072 | 12.3847 | 12.35696 | 49.70205 | 41.1694 | 3.237724e-05 | 0.0780995 | 0 | 0 | 0
3634 | 108574.5 | 2011-07-06 16:19 | 1680.842 | 7 | 1 | 0.6749525 | 3.948177 | 12.39033 | 12.35696 | 49.72426 | 41.1694 | 3.237724e-05 | 0.0780995 | 0 | 0 | 0
3635 | 108604.6 | 2011-07-06 16:20 | 1710.857 | 7 | 1 | 0.6747706 | 3.950445 | 12.39595 | 12.35696 | 49.74648 | 41.1694 | 6.480217e-05 | 0.0780995 | 0 | 0 | 0
3636 | 108634.6 | 2011-07-06 16:20 | 1740.872 | 7 | 1 | 0.6745886 | 3.952551 | 12.40158 | 12.35696 | 49.76871 | 41.1694 | 3.237724e-05 | 0.0780995 | 0 | 0 | 0
3637 | 108664.6 | 2011-07-06 16:21 | 1770.887 | 7 | 1 | 0.6749525 | 3.954818 | 12.4072 | 12.35696 | 49.79096 | 41.1694 | 6.480217e-05 | 0.0780995 | 0 | 0 | 0
3638 | 108694.6 | 2011-07-06 16:21 | 1800.902 | 7 | 1 | 0.6751344 | 3.957086 | 12.41283 | 12.35696 | 49.81321 | 41.1694 | 9.717941e-05 | 0.0780995 | 0 | 0 | 0
3639 | 108724.6 | 2011-07-06 16:22 | 1830.917 | 7 | 1 | 0.6747706 | 3.959192 | 12.41846 | 12.35696 | 49.83548 | 41.1694 | 9.717941e-05 | 0.0780995 | 0 | 0 | 0
3640 | 108754.6 | 2011-07-06 16:22 | 1860.932 | 7 | 1 | 0.6747706 | 3.961459 | 12.42408 | 12.35696 | 49.85776 | 41.1694 | 9.717941e-05 | 0.0780995 | 0 | 0 | 0
3641 | 108784.6 | 2011-07-06 16:23 | 1890.947 | 7 | 1 | 0.6749525 | 3.963727 | 12.42971 | 12.35696 | 49.88006 | 41.1694 | 6.480217e-05 | 0.0780995 | 0 | 0 | 0
3642 | 108814.7 | 2011-07-06 16:23 | 1920.962 | 7 | 1 | 0.6747706 | 3.965994 | 12.43534 | 12.35696 | 49.90236 | 41.1694 | 9.717941e-05 | 0.0780995 | 0 | 0 | 0
3643 | 108844.7 | 2011-07-06 16:24 | 1950.978 | 7 | 1 | 0.6747706 | 3.9681 | 12.44096 | 12.35696 | 49.92468 | 41.1694 | 9.717941e-05 | 0.0780995 | 0 | 0 | 0
3644 | 108874.7 | 2011-07-06 16:24 | 1980.993 | 7 | 1 | 0.6749525 | 3.970368 | 12.44659 | 12.35696 | 49.94702 | 41.1694 | 6.480217e-05 | 0.0780995 | 0 | 0 | 0
3645 | 108904.7 | 2011-07-06 16:25 | 2011.008 | 7 | 1 | 0.6749525 | 3.972797 | 12.45222 | 12.35696 | 49.96936 | 41.1694 | 0.0001295567 | 0.0780995 | 0 | 0 | 0
3646 | 108934.7 | 2011-07-06 16:25 | 2041.023 | 7 | 1 | 0.6749525 | 3.974903 | 12.45784 | 12.35696 | 49.99172 | 41.1694 | 6.480217e-05 | 0.0780995 | 0 | 0 | 0
3647 | 108964.7 | 2011-07-06 16:26 | 2071.038 | 7 | 1 | 0.6747706 | 3.97717 | 12.46347 | 12.35696 | 50.01409 | 41.1694 | 6.480217e-05 | 0.0780995 | 0 | 0 | 0
3648 | 108994.8 | 2011-07-06 16:26 | 2101.053 | 7 | 1 | 0.6747706 | 3.979438 | 12.46909 | 12.35696 | 50.03648 | 41.1694 | 3.237724e-05 | 0.0780995 | 0 | 0 | 0
3649 | 109024.8 | 2011-07-06 16:27 | 2131.068 | 7 | 1 | 0.6747706 | 3.981706 | 12.47472 | 12.35696 | 50.05887 | 41.1694 | 3.237724e-05 | 0.0780995 | 0 | 0 | 0
3650 | 109054.8 | 2011-07-06 16:27 | 2161.083 | 7 | 1 | 0.6747706 | 3.984135 | 12.48035 | 12.35696 | 50.08128 | 41.1694 | 6.475449e-05 | 0.0780995 | 0 | 0 | 0
3651 | 109084.8 | 2011-07-06 16:28 | 2191.098 | 7 | 1 | 0.6749525 | 3.986565 | 12.48597 | 12.35696 | 50.10371 | 41.1694 | 6.480217e-05 | 0.0780995 | 0 | 0 | 0
3652 | 109114.8 | 2011-07-06 16:28 | 2221.113 | 7 | 1 | 0.6747706 | 3.988832 | 12.4916 | 12.35696 | 50.12614 | 41.1694 | 6.480217e-05 | 0.0780995 | 0 | 0 | 0
3653 | 109144.8 | 2011-07-06 16:29 | 2251.128 | 7 | 1 | 0.6747706 | 3.991262 | 12.49723 | 12.35696 | 50.14859 | 41.1694 | 6.475449e-05 | 0.0780995 | 0 | 0 | 0
3654 | 109174.8 | 2011-07-06 16:29 | 2281.143 | 7 | 1 | 0.6749525 | 3.993854 | 12.50285 | 12.35696 | 50.17105 | 41.1694 | 6.480217e-05 | 0.0780995 | 0 | 0 | 0
3655 | 109204.9 | 2011-07-06 16:30 | 2311.158 | 7 | 1 | 0.6749525 | 3.995959 | 12.50848 | 12.35696 | 50.19353 | 41.1694 | 6.480217e-05 | 0.0780995 | 0 | 0 | 0
3656 | 109234.9 | 2011-07-06 16:30 | 2341.173 | 7 | 1 | 0.6747706 | 3.998389 | 12.51411 | 12.35696 | 50.21602 | 41.1694 | 6.475449e-05 | 0.0780995 | 0 | 0 | 0
3657 | 109264.9 | 2011-07-06 16:31 | 2371.188 | 7 | 1 | 0.6749525 | 4.000657 | 12.51973 | 12.35696 | 50.23852 | 41.1694 | 6.484985e-05 | 0.0780995 | 0 | 0 | 0
3658 | 109294.9 | 2011-07-06 16:31 | 2401.203 | 7 | 1 | 0.6749525 | 4.003248 | 12.52536 | 12.35696 | 50.26104 | 41.1694 | 6.484985e-05 | 0.0780995 | 0 | 0 | 0
3659 | 109324.9 | 2011-07-06 16:32 | 2431.218 | 7 | 1 | 0.6747706 | 4.005678 | 12.53098 | 12.35696 | 50.28357 | 41.1694 | 6.484985e-05 | 0.0780995 | 0 | 0 | 0
3660 | 109354.9 | 2011-07-06 16:32 | 2461.233 | 7 | 1 | 0.6747706 | 4.008269 | 12.53661 | 12.35696 | 50.30611 | 41.1694 | 6.484985e-05 | 0.0780995 | 0 | 0 | 0
3661 | 109384.9 | 2011-07-06 16:33 | 2491.251 | 7 | 1 | 0.6749525 | 4.010699 | 12.54224 | 12.35696 | 50.32867 | 41.1694 | 6.475449e-05 | 0.0780995 | 0 | 0 | 0
3662 | 109415 | 2011-07-06 16:33 | 2521.263 | 7 | 1 | 0.6749525 | 4.013128 | 12.54786 | 12.35696 | 50.35124 | 41.1694 | 6.475449e-05 | 0.0780995 | 0 | 0 | 0
3663 | 109445 | 2011-07-06 16:34 | 2551.278 | 7 | 1 | 0.6747706 | 4.015558 | 12.55349 | 12.35696 | 50.37382 | 41.1694 | 3.232956e-05 | 0.0780995 | 0 | 0 | 0
3664 | 109475 | 2011-07-06 16:34 | 2581.293 | 7 | 1 | 0.6747706 | 4.018312 | 12.55911 | 12.35696 | 50.39642 | 41.1694 | 6.475449e-05 | 0.0780995 | 0 | 0 | 0
3665 | 109505 | 2011-07-06 16:35 | 2611.308 | 7 | 1 | 0.6749525 | 4.020579 | 12.56474 | 12.35696 | 50.41904 | 41.1694 | 3.232956e-05 | 0.0780995 | 0 | 0 | 0
3666 | 109535 | 2011-07-06 16:35 | 2641.324 | 7 | 1 | 0.6749525 | 4.023333 | 12.57037 | 12.35696 | 50.44167 | 41.1694 | 6.475449e-05 | 0.0780995 | 0 | 0 | 0
3667 | 109565 | 2011-07-06 16:36 | 2671.338 | 7 | 1 | 0.6747706 | 4.025924 | 12.57599 | 12.35696 | 50.46431 | 41.1694 | 9.717941e-05 | 0.0780995 | 0 | 0 | 0
3668 | 109595.1 | 2011-07-06 16:36 | 2701.354 | 7 | 1 | 0.6749525 | 4.028677 | 12.58162 | 12.35696 | 50.48697 | 41.1694 | 0.000129509 | 0.0780995 | 0 | 0 | 0
3669 | 109625.1 | 2011-07-06 16:37 | 2731.369 | 7 | 1 | 0.6747706 | 4.031107 | 12.58725 | 12.35696 | 50.50964 | 41.1694 | 3.242493e-05 | 0.0780995 | 0 | 0 | 0
3670 | 109655.1 | 2011-07-06 16:37 | 2761.384 | 7 | 1 | 0.6747706 | 4.034023 | 12.59287 | 12.35696 | 50.53233 | 41.1694 | 9.717941e-05 | 0.0780995 | 0 | 0 | 0
3671 | 109685.1 | 2011-07-06 16:38 | 2791.399 | 7 | 1 | 0.6747706 | 4.036614 | 12.5985 | 12.35696 | 50.55503 | 41.1694 | 6.484985e-05 | 0.0780995 | 0 | 0 | 0
3672 | 109715.1 | 2011-07-06 16:38 | 2821.414 | 7 | 1 | 0.6747706 | 4.039206 | 12.60412 | 12.35696 | 50.57775 | 41.1694 | 6.484985e-05 | 0.0780995 | 0 | 0 | 0
3673 | 109745.1 | 2011-07-06 16:39 | 2851.429 | 7 | 1 | 0.6745886 | 4.041959 | 12.60975 | 12.35696 | 50.60048 | 41.1694 | 3.232956e-05 | 0.0780995 | 0 | 0 | 0
3674 | 109775.1 | 2011-07-06 16:39 | 2881.444 | 7 | 1 | 0.6747706 | 4.044713 | 12.61538 | 12.35696 | 50.62323 | 41.1694 | 6.475449e-05 | 0.0780995 | 0 | 0 | 0
3675 | 109805.2 | 2011-07-06 16:40 | 2911.459 | 7 | 1 | 0.6749525 | 4.047628 | 12.621 | 12.35696 | 50.646 | 41.1694 | 9.717941e-05 | 0.0780995 | 0 | 0 | 0
3676 | 109835.2 | 2011-07-06 16:40 | 2941.474 | 7 | 1 | 0.6747706 | 4.050382 | 12.62663 | 12.35696 | 50.66878 | 41.1694 | 3.242493e-05 | 0.0780995 | 0 | 0 | 0
3677 | 109865.2 | 2011-07-06 16:41 | 2971.489 | 7 | 1 | 0.6747706 | 4.053135 | 12.63226 | 12.35696 | 50.69158 | 41.1694 | 3.232956e-05 | 0.0780995 | 0 | 0 | 0
3678 | 109895.2 | 2011-07-06 16:41 | 3001.504 | 7 | 1 | 0.6745886 | 4.056051 | 12.63788 | 12.35696 | 50.71439 | 41.1694 | 6.484985e-05 | 0.0780995 | 0 | 0 | 0
3679 | 109925.2 | 2011-07-06 16:42 | 3031.519 | 7 | 1 | 0.6749525 | 4.059128 | 12.64351 | 12.35696 | 50.73722 | 41.1694 | 9.717941e-05 | 0.0780995 | 0 | 0 | 0
3680 | 109955.2 | 2011-07-06 16:42 | 3061.534 | 7 | 1 | 0.6747706 | 4.061882 | 12.64913 | 12.35696 | 50.76006 | 41.1694 | 3.242493e-05 | 0.0780995 | 0 | 0 | 0
3681 | 109985.2 | 2011-07-06 16:43 | 3091.549 | 7 | 1 | 0.6749525 | 4.06496 | 12.65476 | 12.35696 | 50.78293 | 41.1694 | 9.717941e-05 | 0.0780995 | 0 | 0 | 0
3682 | 110015.3 | 2011-07-06 16:43 | 3121.564 | 7 | 1 | 0.6749525 | 4.067875 | 12.66039 | 12.35696 | 50.8058 | 41.1694 | 0.000129509 | 0.0780995 | 0 | 0 | 0
3683 | 110045.3 | 2011-07-06 16:44 | 3151.579 | 7 | 1 | 0.6745886 | 4.070629 | 12.66601 | 12.35696 | 50.8287 | 41.1694 | 3.242493e-05 | 0.0780995 | 0 | 0 | 0
3684 | 110075.3 | 2011-07-06 16:44 | 3181.594 | 7 | 1 | 0.6749525 | 4.073868 | 12.67164 | 12.35696 | 50.85161 | 41.1694 | 9.717941e-05 | 0.0780995 | 0 | 0 | 0
3685 | 110105.3 | 2011-07-06 16:45 | 3211.609 | 7 | 1 | 0.6749525 | 4.076945 | 12.67727 | 12.35696 | 50.87454 | 41.1694 | 0.000129509 | 0.0780995 | 0 | 0 | 0
3686 | 110135.3 | 2011-07-06 16:45 | 3241.624 | 7 | 1 | 0.6749525 | 4.079861 | 12.68289 | 12.35696 | 50.89749 | 41.1694 | 9.717941e-05 | 0.0780995 | 0 | 0 | 0
3687 | 110165.3 | 2011-07-06 16:46 | 3271.639 | 7 | 1 | 0.6749525 | 4.0831 | 12.68852 | 12.35696 | 50.92045 | 41.1694 | 9.717941e-05 | 0.0780995 | 0 | 0 | 0
3688 | 110195.4 | 2011-07-06 16:46 | 3301.654 | 7 | 1 | 0.6747706 | 4.086178 | 12.69415 | 12.35696 | 50.94343 | 41.1694 | 9.717941e-05 | 0.0780995 | 0 | 0 | 0
3689 | 110225.4 | 2011-07-06 16:47 | 3331.669 | 7 | 1 | 0.6749525 | 4.089255 | 12.69977 | 12.35696 | 50.96643 | 41.1694 | 9.717941e-05 | 0.0780995 | 0 | 0 | 0
3690 | 110255.4 | 2011-07-06 16:47 | 3361.684 | 7 | 1 | 0.6749525 | 4.092495 | 12.7054 | 12.35696 | 50.98945 | 41.1694 | 9.717941e-05 | 0.0780995 | 0 | 0 | 0
3691 | 110285.4 | 2011-07-06 16:48 | 3391.699 | 7 | 1 | 0.6749525 | 4.095734 | 12.71102 | 12.35696 | 51.01248 | 41.1694 | 9.717941e-05 | 0.0780995 | 0 | 0 | 0
3692 | 110315.4 | 2011-07-06 16:48 | 3421.714 | 7 | 1 | 0.6747706 | 4.098812 | 12.71665 | 12.35696 | 51.03554 | 41.1694 | 9.717941e-05 | 0.0780995 | 0 | 0 | 0
3693 | 110345.4 | 2011-07-06 16:49 | 3451.729 | 7 | 1 | 0.6749525 | 4.102213 | 12.72228 | 12.35696 | 51.05861 | 41.1694 | 6.484985e-05 | 0.0780995 | 0 | 0 | 0
3694 | 110375.4 | 2011-07-06 16:49 | 3481.745 | 7 | 1 | 0.6749525 | 4.105453 | 12.7279 | 12.35696 | 51.0817 | 41.1694 | 6.475449e-05 | 0.0780995 | 0 | 0 | 0
3695 | 110405.5 | 2011-07-06 16:50 | 3511.76 | 7 | 1 | 0.6747706 | 4.108854 | 12.73353 | 12.35696 | 51.10481 | 41.1694 | 0.0001296043 | 0.0780995 | 0 | 0 | 0
3696 | 110435.5 | 2011-07-06 16:50 | 3541.775 | 7 | 1 | 0.6747706 | 4.112093 | 12.73916 | 12.35696 | 51.12793 | 41.1694 | 9.717941e-05 | 0.0780995 | 0 | 0 | 0
3697 | 110465.5 | 2011-07-06 16:51 | 3571.79 | 7 | 1 | 0.6749525 | 4.115495 | 12.74478 | 12.35696 | 51.15108 | 41.1694 | 9.717941e-05 | 0.0780995 | 0 | 0 | 0
3698 | 110495.5 | 2011-07-06 16:51 | 3601.805 | 7 | 1 | 0.6749525 | 4.118734 | 12.75041 | 12.35696 | 51.17424 | 41.1694 | 6.475449e-05 | 0.0780995 | 0 | 0 | 0
3699 | 110525.5 | 2011-07-06 16:52 | 3631.82 | 7 | 1 | 0.6747706 | 4.122298 | 12.75604 | 12.35696 | 51.19743 | 41.1694 | 9.717941e-05 | 0.0780995 | 0 | 0 | 0
3700 | 110555.5 | 2011-07-06 16:52 | 3661.835 | 7 | 1 | 0.6747706 | 4.125537 | 12.76166 | 12.35696 | 51.22063 | 41.1694 | 9.717941e-05 | 0.0780995 | 0 | 0 | 0
3701 | 110585.5 | 2011-07-06 16:53 | 3691.85 | 7 | 1 | 0.6747706 | 4.129262 | 12.76729 | 12.35696 | 51.24385 | 41.1694 | 0.000129509 | 0.0780995 | 0 | 0 | 0
3702 | 110615.6 | 2011-07-06 16:53 | 3721.865 | 7 | 1 | 0.6745886 | 4.132664 | 12.77292 | 12.35696 | 51.26709 | 41.1694 | 9.717941e-05 | 0.0780995 | 0 | 0 | 0
3703 | 110645.6 | 2011-07-06 16:54 | 3751.88 | 7 | 1 | 0.6747706 | 4.136228 | 12.77854 | 12.35696 | 51.29036 | 41.1694 | 0.0001296043 | 0.0780995 | 0 | 0 | 0
3704 | 110675.6 | 2011-07-06 16:54 | 3781.895 | 7 | 1 | 0.6749525 | 4.139791 | 12.78417 | 12.35696 | 51.31364 | 41.1694 | 0.0001296043 | 0.0780995 | 0 | 0 | 0
3705 | 110705.6 | 2011-07-06 16:55 | 3811.91 | 7 | 1 | 0.6747706 | 4.143192 | 12.78979 | 12.35696 | 51.33694 | 41.1694 | 6.475449e-05 | 0.0780995 | 0 | 0 | 0
3706 | 110735.6 | 2011-07-06 16:55 | 3841.925 | 7 | 1 | 0.6749525 | 4.146918 | 12.79542 | 12.35696 | 51.36026 | 41.1694 | 6.484985e-05 | 0.0780995 | 0 | 0 | 0
3707 | 110765.6 | 2011-07-06 16:56 | 3871.94 | 7 | 1 | 0.6747706 | 4.150643 | 12.80105 | 12.35696 | 51.3836 | 41.1694 | 9.717941e-05 | 0.0780995 | 0 | 0 | 0
3708 | 110795.7 | 2011-07-06 16:56 | 3901.955 | 7 | 1 | 0.6747706 | 4.154206 | 12.80667 | 12.35696 | 51.40697 | 41.1694 | 0.0001296043 | 0.0780995 | 0 | 0 | 0
3709 | 110825.7 | 2011-07-06 16:57 | 3931.97 | 7 | 1 | 0.6747706 | 4.157932 | 12.8123 | 12.35696 | 51.43035 | 41.1694 | 9.717941e-05 | 0.0780995 | 0 | 0 | 0
3710 | 110855.7 | 2011-07-06 16:57 | 3961.985 | 7 | 1 | 0.6747706 | 4.161333 | 12.81793 | 12.35696 | 51.45376 | 41.1694 | 0 | 0.0780995 | 0 | 0 | 0
3711 | 110885.7 | 2011-07-06 16:58 | 3992 | 7 | 1 | 0.6749525 | 4.165545 | 12.82355 | 12.35696 | 51.47718 | 41.1694 | 0.0001620293 | 0.0780995 | 0 | 0 | 0
3712 | 110915.7 | 2011-07-06 16:58 | 4022.015 | 7 | 1 | 0.6747706 | 4.169108 | 12.82918 | 12.35696 | 51.50063 | 41.1694 | 0.0001296043 | 0.0780995 | 0 | 0 | 0
3713 | 110945.7 | 2011-07-06 16:59 | 4052.03 | 7 | 1 | 0.6749525 | 4.172995 | 12.83481 | 12.35696 | 51.52409 | 41.1694 | 0.0001296043 | 0.0780995 | 0 | 0 | 0
3714 | 110975.7 | 2011-07-06 16:59 | 4082.045 | 7 | 1 | 0.6749525 | 4.176558 | 12.84043 | 12.35696 | 51.54758 | 41.1694 | 9.717941e-05 | 0.0780995 | 0 | 0 | 0
3715 | 111005.8 | 2011-07-06 17:00 | 4112.06 | 7 | 1 | 0.6745886 | 4.180284 | 12.84606 | 12.35696 | 51.57109 | 41.1694 | 9.717941e-05 | 0.0780995 | 0 | 0 | 0
3716 | 111035.8 | 2011-07-06 17:00 | 4142.075 | 7 | 1 | 0.6747706 | 4.184171 | 12.85168 | 12.35696 | 51.59462 | 41.1694 | 0.0001296043 | 0.0780995 | 0 | 0 | 0
3717 | 111065.8 | 2011-07-06 17:01 | 4172.09 | 7 | 1 | 0.6749525 | 4.188059 | 12.85731 | 12.35696 | 51.61818 | 41.1694 | 0.0001296043 | 0.0780995 | 0 | 0 | 0
3718 | 111095.8 | 2011-07-06 17:01 | 4202.105 | 7 | 1 | 0.6749525 | 4.191946 | 12.86294 | 12.35696 | 51.64175 | 41.1694 | 6.484985e-05 | 0.0780995 | 0 | 0 | 0
3719 | 111125.8 | 2011-07-06 17:02 | 4232.12 | 7 | 1 | 0.6747706 | 4.195833 | 12.86856 | 12.35696 | 51.66535 | 41.1694 | 9.717941e-05 | 0.0780995 | 0 | 0 | 0
3720 | 111155.8 | 2011-07-06 17:02 | 4262.136 | 7 | 1 | 0.6745886 | 4.199721 | 12.87419 | 12.35696 | 51.68896 | 41.1694 | 9.717941e-05 | 0.0780995 | 0 | 0 | 0
3721 | 111156.5 | 2011-07-06 17:02 | 4262.792 | 7 | 1 | 0.6747706 | 4.200045 | 12.87431 | 12.35696 | 51.68948 | 41.1694 | 0.0001296043 | 0.0780995 | 0 | 0 | 0
3722 | 111186.5 | 2011-07-06 17:03 | 30.01503 | 8 | 1 | 0.6409329 | 4.200045 | 12.87979 | 12.35696 | 51.71249 | 41.1694 | 0 | 0.0780995 | 0 | 0 | 0
3723 | 111216.5 | 2011-07-06 17:03 | 60.03007 | 8 | 1 | 0.6143721 | 4.199883 | 12.88502 | 12.35696 | 51.73445 | 41.1694 | 0 | 0.0780995 | 0 | 0 | 0
3724 | 111246.5 | 2011-07-06 17:04 | 90.04525 | 8 | 1 | 0.5914497 | 4.200045 | 12.89004 | 12.35696 | 51.75555 | 41.1694 | 0 | 0.0780995 | 0 | 0 | 0
3725 | 111276.6 | 2011-07-06 17:04 | 120.0603 | 8 | 1 | 0.5703467 | 4.200045 | 12.89489 | 12.35696 | 51.77589 | 41.1694 | 0 | 0.0780995 | 0 | 0 | 0
3726 | 111306.6 | 2011-07-06 17:05 | 150.0753 | 8 | 1 | 0.550517 | 4.199883 | 12.89956 | 12.35696 | 51.79551 | 41.1694 | -3.242493e-05 | 0.0780995 | 0 | 0 | 0
3727 | 111336.6 | 2011-07-06 17:05 | 180.0903 | 8 | 1 | 0.5317789 | 4.200045 | 12.90407 | 12.35696 | 51.81446 | 41.1694 | 0 | 0.0780995 | 0 | 0 | 0
3728 | 111366.6 | 2011-07-06 17:06 | 210.1052 | 8 | 1 | 0.5137685 | 4.200045 | 12.90843 | 12.35696 | 51.83277 | 41.1694 | 0 | 0.0780995 | 0 | 0 | 0
3729 | 111396.6 | 2011-07-06 17:06 | 240.1203 | 8 | 1 | 0.4968497 | 4.200045 | 12.91264 | 12.35696 | 51.85046 | 41.1694 | 3.242493e-05 | 0.0780995 | 0 | 0 | 0
3730 | 111426.6 | 2011-07-06 17:07 | 270.1353 | 8 | 1 | 0.4804766 | 4.199883 | 12.91671 | 12.35696 | 51.86757 | 41.1694 | 0 | 0.0780995 | 0 | 0 | 0
3731 | 111456.6 | 2011-07-06 17:07 | 300.1504 | 8 | 1 | 0.465195 | 4.200045 | 12.92065 | 12.35696 | 51.88412 | 41.1694 | -3.242493e-05 | 0.0780995 | 0 | 0 | 0
3732 | 111486.7 | 2011-07-06 17:08 | 330.1655 | 8 | 1 | 0.4499135 | 4.199883 | 12.92447 | 12.35696 | 51.90014 | 41.1694 | 0 | 0.0780995 | 0 | 0 | 0
3733 | 111516.7 | 2011-07-06 17:08 | 360.1804 | 8 | 1 | 0.4353596 | 4.200045 | 12.92816 | 12.35696 | 51.91564 | 41.1694 | -3.242493e-05 | 0.0780995 | 0 | 0 | 0
3734 | 111546.7 | 2011-07-06 17:09 | 390.1955 | 8 | 1 | 0.4215334 | 4.200045 | 12.93173 | 12.35696 | 51.93064 | 41.1694 | 6.475449e-05 | 0.0780995 | 0 | 0 | 0
3735 | 111576.7 | 2011-07-06 17:09 | 420.2105 | 8 | 1 | 0.4077073 | 4.200045 | 12.93519 | 12.35696 | 51.94516 | 41.1694 | 0 | 0.0780995 | 0 | 0 | 0
3736 | 111606.7 | 2011-07-06 17:10 | 450.2256 | 8 | 1 | 0.3951546 | 4.200045 | 12.93854 | 12.35696 | 51.95922 | 41.1694 | 0 | 0.0780995 | 0 | 0 | 0
3737 | 111636.7 | 2011-07-06 17:10 | 480.2406 | 8 | 1 | 0.3829657 | 4.200207 | 12.94178 | 12.35696 | 51.97284 | 41.1694 | 6.484985e-05 | 0.0780995 | 0 | 0 | 0
3738 | 111666.7 | 2011-07-06 17:11 | 510.2556 | 8 | 1 | 0.3707769 | 4.200045 | 12.94492 | 12.35696 | 51.98603 | 41.1694 | 0 | 0.0780995 | 0 | 0 | 0
3739 | 111696.8 | 2011-07-06 17:11 | 540.2706 | 8 | 1 | 0.3589518 | 4.200045 | 12.94796 | 12.35696 | 51.99881 | 41.1694 | 0 | 0.0780995 | 0 | 0 | 0
3740 | 111726.8 | 2011-07-06 17:12 | 570.2858 | 8 | 1 | 0.3480364 | 4.200045 | 12.95091 | 12.35696 | 52.01119 | 41.1694 | 0 | 0.0780995 | 0 | 0 | 0
3741 | 111756.8 | 2011-07-06 17:12 | 600.3007 | 8 | 1 | 0.337303 | 4.200045 | 12.95377 | 12.35696 | 52.02319 | 41.1694 | 0 | 0.0780995 | 0 | 0 | 0
3742 | 111786.8 | 2011-07-06 17:13 | 630.3157 | 8 | 1 | 0.3269334 | 4.199883 | 12.95654 | 12.35696 | 52.03482 | 41.1694 | 0 | 0.0780995 | 0 | 0 | 0
3743 | 111816.8 | 2011-07-06 17:13 | 660.3334 | 8 | 1 | 0.3171095 | 4.200045 | 12.95922 | 12.35696 | 52.0461 | 41.1694 | 0 | 0.0780995 | 0 | 0 | 0
3744 | 111846.8 | 2011-07-06 17:14 | 690.3459 | 8 | 1 | 0.3074676 | 4.199883 | 12.96183 | 12.35696 | 52.05703 | 41.1694 | -3.242493e-05 | 0.0780995 | 0 | 0 | 0
3745 | 111876.9 | 2011-07-06 17:14 | 720.3609 | 8 | 1 | 0.2983714 | 4.200045 | 12.96435 | 12.35696 | 52.06764 | 41.1694 | 0 | 0.0780995 | 0 | 0 | 0
3746 | 111906.9 | 2011-07-06 17:15 | 750.3758 | 8 | 1 | 0.2894572 | 4.199883 | 12.9668 | 12.35696 | 52.07793 | 41.1694 | -3.242493e-05 | 0.0780995 | 0 | 0 | 0
3747 | 111936.9 | 2011-07-06 17:15 | 780.3909 | 8 | 1 | 0.2805429 | 4.200045 | 12.96918 | 12.35696 | 52.08791 | 41.1694 | 3.242493e-05 | 0.0780995 | 0 | 0 | 0
3748 | 111966.9 | 2011-07-06 17:16 | 810.4061 | 8 | 1 | 0.2723564 | 4.199883 | 12.97148 | 12.35696 | 52.0976 | 41.1694 | -3.242493e-05 | 0.0780995 | 0 | 0 | 0
3749 | 111996.9 | 2011-07-06 17:16 | 840.421 | 8 | 1 | 0.2643518 | 4.200045 | 12.97372 | 12.35696 | 52.10699 | 41.1694 | 0 | 0.0780995 | 0 | 0 | 0
3750 | 112026.9 | 2011-07-06 17:17 | 870.436 | 8 | 1 | 0.256711 | 4.200207 | 12.97589 | 12.35696 | 52.11612 | 41.1694 | 0 | 0.0780995 | 0 | 0 | 0
3751 | 112056.9 | 2011-07-06 17:17 | 900.4511 | 8 | 1 | 0.2492521 | 4.200045 | 12.978 | 12.35696 | 52.12497 | 41.1694 | 3.242493e-05 | 0.0780995 | 0 | 0 | 0
3752 | 112087 | 2011-07-06 17:18 | 930.4662 | 8 | 1 | 0.2421571 | 4.200207 | 12.98005 | 12.35696 | 52.13357 | 41.1694 | 6.484985e-05 | 0.0780995 | 0 | 0 | 0
3753 | 112117 | 2011-07-06 17:18 | 960.4811 | 8 | 1 | 0.2350621 | 4.200045 | 12.98204 | 12.35696 | 52.14192 | 41.1694 | 0 | 0.0780995 | 0 | 0 | 0
3754 | 112147 | 2011-07-06 17:19 | 990.4962 | 8 | 1 | 0.228331 | 4.200045 | 12.98397 | 12.35696 | 52.15003 | 41.1694 | 3.242493e-05 | 0.0780995 | 0 | 0 | 0
3755 | 112177 | 2011-07-06 17:19 | 1020.511 | 8 | 1 | 0.2217817 | 4.200207 | 12.98584 | 12.35696 | 52.15791 | 41.1694 | 3.242493e-05 | 0.0780995 | 0 | 0 | 0
3756 | 112207 | 2011-07-06 17:20 | 1050.526 | 8 | 1 | 0.2155963 | 4.200045 | 12.98767 | 12.35696 | 52.16557 | 41.1694 | 3.242493e-05 | 0.0780995 | 0 | 0 | 0
3757 | 112237 | 2011-07-06 17:20 | 1080.541 | 8 | 1 | 0.2095929 | 4.200045 | 12.98944 | 12.35696 | 52.173 | 41.1694 | 0 | 0.0780995 | 0 | 0 | 0
3758 | 112267 | 2011-07-06 17:21 | 1110.556 | 8 | 1 | 0.2035894 | 4.200045 | 12.99116 | 12.35696 | 52.18023 | 41.1694 | 0 | 0.0780995 | 0 | 0 | 0
3759 | 112297.1 | 2011-07-06 17:21 | 1140.571 | 8 | 1 | 0.1977679 | 4.200045 | 12.99283 | 12.35696 | 52.18726 | 41.1694 | 3.242493e-05 | 0.0780995 | 0 | 0 | 0
3760 | 112327.1 | 2011-07-06 17:22 | 1170.586 | 8 | 1 | 0.1921282 | 4.199883 | 12.99446 | 12.35696 | 52.19409 | 41.1694 | -3.242493e-05 | 0.0780995 | 0 | 0 | 0
3761 | 112357.1 | 2011-07-06 17:22 | 1200.601 | 8 | 1 | 0.1866705 | 4.199883 | 12.99604 | 12.35696 | 52.20073 | 41.1694 | -6.484985e-05 | 0.0780995 | 0 | 0 | 0
3762 | 112387.1 | 2011-07-06 17:23 | 1230.616 | 8 | 1 | 0.1817586 | 4.200045 | 12.99758 | 12.35696 | 52.20719 | 41.1694 | 3.242493e-05 | 0.0780995 | 0 | 0 | 0
3763 | 112417.1 | 2011-07-06 17:23 | 1260.631 | 8 | 1 | 0.1768467 | 4.200045 | 12.99907 | 12.35696 | 52.21347 | 41.1694 | 0 | 0.0780995 | 0 | 0 | 0
3764 | 112447.1 | 2011-07-06 17:24 | 1290.646 | 8 | 1 | 0.1721167 | 4.200045 | 13.00053 | 12.35696 | 52.21958 | 41.1694 | 3.242493e-05 | 0.0780995 | 0 | 0 | 0
3765 | 112477.2 | 2011-07-06 17:24 | 1320.662 | 8 | 1 | 0.1672048 | 4.200045 | 13.00194 | 12.35696 | 52.22552 | 41.1694 | 0 | 0.0780995 | 0 | 0 | 0
3766 | 112507.2 | 2011-07-06 17:25 | 1350.677 | 8 | 1 | 0.1630205 | 4.200045 | 13.00332 | 12.35696 | 52.23131 | 41.1694 | -3.242493e-05 | 0.0780995 | 0 | 0 | 0
3767 | 112537.2 | 2011-07-06 17:25 | 1380.692 | 8 | 1 | 0.1586544 | 4.200045 | 13.00466 | 12.35696 | 52.23693 | 41.1694 | 0 | 0.0780995 | 0 | 0 | 0
3768 | 112567.2 | 2011-07-06 17:26 | 1410.707 | 8 | 1 | 0.1542882 | 4.200045 | 13.00596 | 12.35696 | 52.24241 | 41.1694 | 0 | 0.0780995 | 0 | 0 | 0
3769 | 112597.2 | 2011-07-06 17:26 | 1440.722 | 8 | 1 | 0.1502859 | 4.199883 | 13.00723 | 12.35696 | 52.24775 | 41.1694 | -3.242493e-05 | 0.0780995 | 0 | 0 | 0
3770 | 112627.2 | 2011-07-06 17:27 | 1470.737 | 8 | 1 | 0.1462836 | 4.200045 | 13.00847 | 12.35696 | 52.25294 | 41.1694 | 0 | 0.0780995 | 0 | 0 | 0
3771 | 112657.2 | 2011-07-06 17:27 | 1500.752 | 8 | 1 | 0.1426451 | 4.200045 | 13.00967 | 12.35696 | 52.25799 | 41.1694 | 3.242493e-05 | 0.0780995 | 0 | 0 | 0
3772 | 112687.3 | 2011-07-06 17:28 | 1530.767 | 8 | 1 | 0.1388247 | 4.199883 | 13.01084 | 12.35696 | 52.26292 | 41.1694 | -3.242493e-05 | 0.0780995 | 0 | 0 | 0
3773 | 112717.3 | 2011-07-06 17:28 | 1560.782 | 8 | 1 | 0.1348224 | 4.199721 | 13.01199 | 12.35696 | 52.26771 | 41.1694 | -6.475449e-05 | 0.0780995 | 0 | 0 | 0
3774 | 112747.3 | 2011-07-06 17:29 | 1590.797 | 8 | 1 | 0.1317297 | 4.200045 | 13.0131 | 12.35696 | 52.27238 | 41.1694 | 3.242493e-05 | 0.0780995 | 0 | 0 | 0
3775 | 112777.3 | 2011-07-06 17:29 | 1620.812 | 8 | 1 | 0.1284551 | 4.200045 | 13.01418 | 12.35696 | 52.27693 | 41.1694 | 0 | 0.0780995 | 0 | 0 | 0
3776 | 112807.3 | 2011-07-06 17:30 | 1650.827 | 8 | 1 | 0.1249986 | 4.200045 | 13.01524 | 12.35696 | 52.28137 | 41.1694 | 0 | 0.0780995 | 0 | 0 | 0
3777 | 112837.3 | 2011-07-06 17:30 | 1680.842 | 8 | 1 | 0.1219059 | 4.200045 | 13.01627 | 12.35696 | 52.28569 | 41.1694 | 3.242493e-05 | 0.0780995 | 0 | 0 | 0
3778 | 112867.3 | 2011-07-06 17:31 | 1710.857 | 8 | 1 | 0.1184493 | 4.200045 | 13.01727 | 12.35696 | 52.28989 | 41.1694 | 0 | 0.0780995 | 0 | 0 | 0
3779 | 112897.4 | 2011-07-06 17:31 | 1740.872 | 8 | 1 | 0.1153566 | 4.199883 | 13.01824 | 12.35696 | 52.29399 | 41.1694 | 0 | 0.0780995 | 0 | 0 | 0
3780 | 112927.4 | 2011-07-06 17:32 | 1770.887 | 8 | 1 | 0.1126278 | 4.199883 | 13.01919 | 12.35696 | 52.29799 | 41.1694 | -3.242493e-05 | 0.0780995 | 0 | 0 | 0
3781 | 112957.4 | 2011-07-06 17:32 | 1800.902 | 8 | 1 | 0.1098989 | 4.199883 | 13.02012 | 12.35696 | 52.30188 | 41.1694 | 0 | 0.0780995 | 0 | 0 | 0
3782 | 112987.4 | 2011-07-06 17:33 | 1830.917 | 8 | 1 | 0.1071701 | 4.199883 | 13.02103 | 12.35696 | 52.30569 | 41.1694 | 0 | 0.0780995 | 0 | 0 | 0
3783 | 113017.4 | 2011-07-06 17:33 | 1860.932 | 8 | 1 | 0.1048051 | 4.200045 | 13.02191 | 12.35696 | 52.3094 | 41.1694 | 3.242493e-05 | 0.0780995 | 0 | 0 | 0
3784 | 113047.4 | 2011-07-06 17:34 | 1890.947 | 8 | 1 | 0.1022582 | 4.200045 | 13.02277 | 12.35696 | 52.31302 | 41.1694 | -3.242493e-05 | 0.0780995 | 0 | 0 | 0
3785 | 113077.5 | 2011-07-06 17:34 | 1920.962 | 8 | 1 | 0.09971125 | 4.200045 | 13.02362 | 12.35696 | 52.31656 | 41.1694 | 0 | 0.0780995 | 0 | 0 | 0
3786 | 113107.5 | 2011-07-06 17:35 | 1950.977 | 8 | 1 | 0.09734625 | 4.199883 | 13.02444 | 12.35696 | 52.32 | 41.1694 | 0 | 0.0780995 | 0 | 0 | 0
3787 | 113137.5 | 2011-07-06 17:35 | 1980.992 | 8 | 1 | 0.0946174 | 4.199883 | 13.02524 | 12.35696 | 52.32336 | 41.1694 | -3.242493e-05 | 0.0780995 | 0 | 0 | 0
3788 | 113167.5 | 2011-07-06 17:36 | 2011.007 | 8 | 1 | 0.09279816 | 4.200045 | 13.02602 | 12.35696 | 52.32664 | 41.1694 | 0 | 0.0780995 | 0 | 0 | 0
3789 | 113197.5 | 2011-07-06 17:36 | 2041.023 | 8 | 1 | 0.09079701 | 4.200045 | 13.02678 | 12.35696 | 52.32985 | 41.1694 | -3.242493e-05 | 0.0780995 | 0 | 0 | 0
3790 | 113227.5 | 2011-07-06 17:37 | 2071.037 | 8 | 1 | 0.08843201 | 4.200045 | 13.02753 | 12.35696 | 52.33299 | 41.1694 | 3.242493e-05 | 0.0780995 | 0 | 0 | 0
3791 | 113257.5 | 2011-07-06 17:37 | 2101.052 | 8 | 1 | 0.08606701 | 4.200045 | 13.02826 | 12.35696 | 52.33605 | 41.1694 | 3.242493e-05 | 0.0780995 | 0 | 0 | 0
3792 | 113287.6 | 2011-07-06 17:38 | 2131.067 | 8 | 1 | 0.08424777 | 4.200045 | 13.02897 | 12.35696 | 52.33903 | 41.1694 | 3.242493e-05 | 0.0780995 | 0 | 0 | 0
3793 | 113317.6 | 2011-07-06 17:38 | 2161.082 | 8 | 1 | 0.08224662 | 4.200045 | 13.02966 | 12.35696 | 52.34195 | 41.1694 | 3.242493e-05 | 0.0780995 | 0 | 0 | 0
3794 | 113347.6 | 2011-07-06 17:39 | 2191.098 | 8 | 1 | 0.08042739 | 4.200207 | 13.03034 | 12.35696 | 52.3448 | 41.1694 | 3.242493e-05 | 0.0780995 | 0 | 0 | 0
3795 | 113377.6 | 2011-07-06 17:39 | 2221.113 | 8 | 1 | 0.07842623 | 4.200045 | 13.031 | 12.35696 | 52.34758 | 41.1694 | 0 | 0.0780995 | 0 | 0 | 0
3796 | 113407.6 | 2011-07-06 17:40 | 2251.128 | 8 | 1 | 0.07678892 | 4.200045 | 13.03165 | 12.35696 | 52.3503 | 41.1694 | 0 | 0.0780995 | 0 | 0 | 0
3797 | 113437.6 | 2011-07-06 17:40 | 2281.143 | 8 | 1 | 0.07496969 | 4.200045 | 13.03228 | 12.35696 | 52.35296 | 41.1694 | 0 | 0.0780995 | 0 | 0 | 0
3798 | 113467.6 | 2011-07-06 17:41 | 2311.158 | 8 | 1 | 0.07315046 | 4.200045 | 13.0329 | 12.35696 | 52.35555 | 41.1694 | 0 | 0.0780995 | 0 | 0 | 0
3799 | 113497.7 | 2011-07-06 17:41 | 2341.173 | 8 | 1 | 0.07169507 | 4.200045 | 13.03351 | 12.35696 | 52.35809 | 41.1694 | 0 | 0.0780995 | 0 | 0 | 0
3800 | 113527.7 | 2011-07-06 17:42 | 2371.188 | 8 | 1 | 0.06987584 | 4.200045 | 13.0341 | 12.35696 | 52.36057 | 41.1694 | 0 | 0.0780995 | 0 | 0 | 0
3801 | 113557.7 | 2011-07-06 17:42 | 2401.203 | 8 | 1 | 0.06860238 | 4.200045 | 13.03467 | 12.35696 | 52.363 | 41.1694 | 3.242493e-05 | 0.0780995 | 0 | 0 | 0
3802 | 113587.7 | 2011-07-06 17:43 | 2431.218 | 8 | 1 | 0.06714699 | 4.200045 | 13.03524 | 12.35696 | 52.36537 | 41.1694 | 0 | 0.0780995 | 0 | 0 | 0
3803 | 113617.7 | 2011-07-06 17:43 | 2461.233 | 8 | 1 | 0.06550968 | 4.200045 | 13.03579 | 12.35696 | 52.36769 | 41.1694 | 0 | 0.0780995 | 0 | 0 | 0
3804 | 113647.7 | 2011-07-06 17:44 | 2491.248 | 8 | 1 | 0.0640543 | 4.200045 | 13.03633 | 12.35696 | 52.36995 | 41.1694 | 0 | 0.0780995 | 0 | 0 | 0
3805 | 113677.8 | 2011-07-06 17:44 | 2521.263 | 8 | 1 | 0.06259891 | 4.199883 | 13.03686 | 12.35696 | 52.37217 | 41.1694 | -3.242493e-05 | 0.0780995 | 0 | 0 | 0
3806 | 113707.8 | 2011-07-06 17:45 | 2551.278 | 8 | 1 | 0.06150737 | 4.200045 | 13.03737 | 12.35696 | 52.37434 | 41.1694 | 3.242493e-05 | 0.0780995 | 0 | 0 | 0
3807 | 113737.8 | 2011-07-06 17:45 | 2581.296 | 8 | 1 | 0.05987006 | 4.200045 | 13.03788 | 12.35696 | 52.37647 | 41.1694 | 0 | 0.0780995 | 0 | 0 | 0
3808 | 113767.8 | 2011-07-06 17:46 | 2611.308 | 8 | 1 | 0.0585966 | 4.199883 | 13.03837 | 12.35696 | 52.37854 | 41.1694 | -3.242493e-05 | 0.0780995 | 0 | 0 | 0
3809 | 113797.8 | 2011-07-06 17:46 | 2641.323 | 8 | 1 | 0.05750506 | 4.200045 | 13.03886 | 12.35696 | 52.38057 | 41.1694 | 3.242493e-05 | 0.0780995 | 0 | 0 | 0
3810 | 113827.8 | 2011-07-06 17:47 | 2671.338 | 8 | 1 | 0.05604967 | 4.199883 | 13.03933 | 12.35696 | 52.38256 | 41.1694 | 0 | 0.0780995 | 0 | 0 | 0
3811 | 113857.8 | 2011-07-06 17:47 | 2701.353 | 8 | 1 | 0.05495813 | 4.200045 | 13.0398 | 12.35696 | 52.38451 | 41.1694 | 0 | 0.0780995 | 0 | 0 | 0
3812 | 113887.9 | 2011-07-06 17:48 | 2731.368 | 8 | 1 | 0.05404852 | 4.200045 | 13.04025 | 12.35696 | 52.38642 | 41.1694 | 0 | 0.0780995 | 0 | 0 | 0
3813 | 113917.9 | 2011-07-06 17:48 | 2761.383 | 8 | 1 | 0.0531389 | 4.200045 | 13.04069 | 12.35696 | 52.38828 | 41.1694 | 3.242493e-05 | 0.0780995 | 0 | 0 | 0
3814 | 113947.9 | 2011-07-06 17:49 | 2791.398 | 8 | 1 | 0.05186544 | 4.200045 | 13.04113 | 12.35696 | 52.39011 | 41.1694 | 0 | 0.0780995 | 0 | 0 | 0
3815 | 113977.9 | 2011-07-06 17:49 | 2821.413 | 8 | 1 | 0.05041005 | 4.200045 | 13.04155 | 12.35696 | 52.3919 | 41.1694 | 3.242493e-05 | 0.0780995 | 0 | 0 | 0
3816 | 113982.5 | 2011-07-06 17:49 | 2825.96 | 8 | 1 | 0.04986428 | 4.199883 | 13.04162 | 12.35696 | 52.39216 | 41.1694 | 0 | 0.0780995 | 0 | 0 | 0
3817 | 114012.5 | 2011-07-06 17:50 | 30.01503 | 9 | 1 | 0 | 4.19389 | 13.04162 | 12.35696 | 52.39216 | 41.1694 | -3.242493e-05 | 0.0780995 | 0 | 0 | 0
3818 | 114042.5 | 2011-07-06 17:50 | 60.03006 | 9 | 1 | 0 | 4.19308 | 13.04162 | 12.35696 | 52.39216 | 41.1694 | 0 | 0.0780995 | 0 | 0 | 0
3819 | 114072.5 | 2011-07-06 17:51 | 90.04507 | 9 | 1 | 0 | 4.192432 | 13.04162 | 12.35696 | 52.39216 | 41.1694 | 0 | 0.0780995 | 0 | 0 | 0
3820 | 114102.5 | 2011-07-06 17:51 | 120.0133 | 9 | 1 | 0 | 4.192108 | 13.04162 | 12.35696 | 52.39216 | 41.1694 | 0 | 0.0780995 | 0 | 0 | 0
3821 | 114102.5 | 2011-07-06 17:51 | 0.01543797 | 10 | 1 | -0.0003465305 | 4.191784 | 13.04162 | 12.35696 | 52.39216 | 41.1694 | 0 | 0.06140237 | 0 | 0 | 0
3822 | 114132.5 | 2011-07-06 17:52 | 30.01505 | 11 | 1 | -4.049958 | 3.692909 | 13.04162 | 12.39072 | 52.39216 | 41.2962 | -0.002850723 | 0.06140237 | 0 | 0 | 0
3823 | 114162.5 | 2011-07-06 17:52 | 60.03012 | 11 | 1 | -4.049776 | 3.606253 | 13.04162 | 12.42449 | 52.39216 | 41.41931 | -0.001814079 | 0.06140237 | 0 | 0 | 0
3824 | 114192.5 | 2011-07-06 17:53 | 90.04522 | 11 | 1 | -4.049776 | 3.549401 | 13.04162 | 12.45826 | 52.39216 | 41.54006 | -0.00126338 | 0.06140237 | 0 | 0 | 0
3825 | 114222.5 | 2011-07-06 17:53 | 120.0602 | 11 | 1 | -4.049594 | 3.508422 | 13.04162 | 12.49202 | 52.39216 | 41.65918 | -0.0009717941 | 0.06140237 | 0 | 0 | 0
3826 | 114252.6 | 2011-07-06 17:54 | 150.0752 | 11 | 1 | -4.049958 | 3.474246 | 13.04162 | 12.52579 | 52.39216 | 41.77706 | -0.0008746624 | 0.06140237 | 0 | 0 | 0
3827 | 114282.6 | 2011-07-06 17:54 | 180.0902 | 11 | 1 | -4.049958 | 3.444119 | 13.04162 | 12.55955 | 52.39216 | 41.89385 | -0.000777483 | 0.06140237 | 0 | 0 | 0
3828 | 114312.6 | 2011-07-06 17:55 | 210.1052 | 11 | 1 | -4.049958 | 3.417232 | 13.04162 | 12.59332 | 52.39216 | 42.00968 | -0.0007126808 | 0.06140237 | 0 | 0 | 0
3829 | 114342.6 | 2011-07-06 17:55 | 240.1204 | 11 | 1 | -4.049776 | 3.39245 | 13.04162 | 12.62708 | 52.39216 | 42.12464 | -0.0006479264 | 0.06140237 | 0 | 0 | 0
3830 | 114372.6 | 2011-07-06 17:56 | 270.1353 | 11 | 1 | -4.049776 | 3.369612 | 13.04162 | 12.66085 | 52.39216 | 42.2388 | -0.0005831242 | 0.06140237 | 0 | 0 | 0
3831 | 114402.6 | 2011-07-06 17:56 | 300.1503 | 11 | 1 | -4.049776 | 3.348555 | 13.04162 | 12.69461 | 52.39216 | 42.35222 | -0.0005507469 | 0.06140237 | 0 | 0 | 0
3832 | 114432.6 | 2011-07-06 17:57 | 330.1653 | 11 | 1 | -4.049958 | 3.328957 | 13.04162 | 12.72838 | 52.39216 | 42.46494 | -0.0004858971 | 0.06140237 | 0 | 0 | 0
3833 | 114462.7 | 2011-07-06 17:57 | 360.1804 | 11 | 1 | -4.049776 | 3.310492 | 13.04162 | 12.76214 | 52.39216 | 42.57703 | -0.0004535198 | 0.06140237 | 0 | 0 | 0
3834 | 114492.7 | 2011-07-06 17:58 | 390.1957 | 11 | 1 | -4.049776 | 3.292675 | 13.04162 | 12.79591 | 52.39216 | 42.68851 | -0.0004535198 | 0.06140237 | 0 | 0 | 0
3835 | 114522.7 | 2011-07-06 17:58 | 420.2105 | 11 | 1 | -4.049958 | 3.275182 | 13.04162 | 12.82967 | 52.39216 | 42.79939 | -0.000518322 | 0.06140237 | 0 | 0 | 0
3836 | 114552.7 | 2011-07-06 17:59 | 450.2255 | 11 | 1 | -4.049958 | 3.258661 | 13.04162 | 12.86344 | 52.39216 | 42.9097 | -0.0004535198 | 0.06140237 | 0 | 0 | 0
3837 | 114582.7 | 2011-07-06 17:59 | 480.2405 | 11 | 1 | -4.049776 | 3.241977 | 13.04162 | 12.8972 | 52.39216 | 43.01945 | -0.0004859447 | 0.06140237 | 0 | 0 | 0
3838 | 114612.7 | 2011-07-06 18:00 | 510.2555 | 11 | 1 | -4.049958 | 3.225132 | 13.04162 | 12.93097 | 52.39216 | 43.12864 | -0.0004535198 | 0.06140237 | 0 | 0 | 0
3839 | 114642.7 | 2011-07-06 18:00 | 540.2706 | 11 | 1 | -4.049958 | 3.207477 | 13.04162 | 12.96474 | 52.39216 | 43.23724 | -0.0004859447 | 0.06140237 | 0 | 0 | 0
3840 | 114672.8 | 2011-07-06 18:01 | 570.2856 | 11 | 1 | -4.049776 | 3.188688 | 13.04162 | 12.9985 | 52.39216 | 43.34523 | -0.0004859447 | 0.06140237 | 0 | 0 | 0
3841 | 114702.8 | 2011-07-06 18:01 | 600.3008 | 11 | 1 | -4.049776 | 3.168442 | 13.04162 | 13.03227 | 52.39216 | 43.45256 | -0.000518322 | 0.06140237 | 0 | 0 | 0
3842 | 114732.8 | 2011-07-06 18:02 | 630.3157 | 11 | 1 | -4.049958 | 3.144794 | 13.04162 | 13.06603 | 52.39216 | 43.55915 | -0.0007126808 | 0.06140237 | 0 | 0 | 0
3843 | 114762.8 | 2011-07-06 18:02 | 660.3307 | 11 | 1 | -4.049776 | 3.11823 | 13.04162 | 13.0998 | 52.39216 | 43.66491 | -0.000777483 | 0.06140237 | 0 | 0 | 0
3844 | 114792.8 | 2011-07-06 18:03 | 690.3457 | 11 | 1 | -4.049776 | 3.085836 | 13.04162 | 13.13356 | 52.39216 | 43.76967 | -0.0009070873 | 0.06140237 | 0 | 0 | 0
3845 | 114822.8 | 2011-07-06 18:03 | 720.3608 | 11 | 1 | -4.049776 | 3.044695 | 13.04162 | 13.16733 | 52.39216 | 43.8732 | -0.001198578 | 0.06140237 | 0 | 0 | 0
3846 | 114852.9 | 2011-07-06 18:04 | 750.3758 | 11 | 1 | -4.049776 | 2.98768 | 13.04162 | 13.2011 | 52.39216 | 43.97509 | -0.001749325 | 0.06140237 | 0 | 0 | 0
3847 | 114882.9 | 2011-07-06 18:04 | 780.3908 | 11 | 1 | -4.049776 | 2.902159 | 13.04162 | 13.23486 | 52.39216 | 44.07463 | -0.002656364 | 0.06140237 | 0 | 0 | 0
3848 | 114912.9 | 2011-07-06 18:05 | 810.4058 | 11 | 1 | -4.049958 | 2.785539 | 13.04162 | 13.26863 | 52.39216 | 44.17072 | -0.003207016 | 0.06140237 | 0 | 0 | 0
3849 | 114937 | 2011-07-06 18:05 | 834.5149 | 11 | 1 | -4.049958 | 2.699855 | 13.04162 | 13.29575 | 52.39216 | 44.24505 | -0.002397203 | 0.06140237 | 0 | 0 | 0
3850 | 115057 | 2011-07-06 18:07 | 120.0132 | 12 | 1 | 0 | 3.691451 | 13.04162 | 13.29575 | 52.39216 | 44.24505 | 0.0001619816 | 0.06140237 | 0 | 0 | 0
3851 | 115057 | 2011-07-06 18:07 | 0.01562636 | 13 | 1 | -0.0003465305 | 3.691289 | 13.04162 | 13.29575 | 52.39216 | 44.24505 | 0 | 0.06359531 | 0 | 0 | 0
3852 | 115057 | 2011-07-06 18:07 | 2.5012242e-06 | 6 | 1 | 0 | 3.691613 | 13.04162 | 13.29575 | 52.39216 | 44.24505 | 0 | 0.06359531 | 0 | 0 | 0
3853 | 115087 | 2011-07-06 18:08 | 30.01502 | 7 | 1 | 0.6747706 | 3.759317 | 13.04724 | 13.29575 | 52.41326 | 44.24505 | 0.0004858971 | 0.06359531 | 0 | 0 | 0
3854 | 115117.1 | 2011-07-06 18:08 | 60.03002 | 7 | 1 | 0.6745886 | 3.773085 | 13.05287 | 13.29575 | 52.43445 | 44.24505 | 0.0003563404 | 0.06359531 | 0 | 0 | 0
3855 | 115147.1 | 2011-07-06 18:09 | 90.04507 | 7 | 1 | 0.6747706 | 3.784261 | 13.0585 | 13.29575 | 52.45571 | 44.24505 | 0.000259161 | 0.06359531 | 0 | 0 | 0
3856 | 115177.1 | 2011-07-06 18:09 | 120.0602 | 7 | 1 | 0.6747706 | 3.793818 | 13.06412 | 13.29575 | 52.47703 | 44.24505 | 0.0002267361 | 0.06359531 | 0 | 0 | 0
3857 | 115207.1 | 2011-07-06 18:10 | 150.0753 | 7 | 1 | 0.6747706 | 3.80224 | 13.06975 | 13.29575 | 52.4984 | 44.24505 | 0.0002267361 | 0.06359531 | 0 | 0 | 0
3858 | 115237.1 | 2011-07-06 18:10 | 180.0902 | 7 | 1 | 0.6749525 | 3.810177 | 13.07538 | 13.29575 | 52.51982 | 44.24505 | 0.0002267838 | 0.06359531 | 0 | 0 | 0
3859 | 115267.1 | 2011-07-06 18:11 | 210.1055 | 7 | 1 | 0.6747706 | 3.817142 | 13.081 | 13.29575 | 52.54127 | 44.24505 | 0.0001943588 | 0.06359531 | 0 | 0 | 0
3860 | 115297.2 | 2011-07-06 18:11 | 240.1205 | 7 | 1 | 0.6749525 | 3.823945 | 13.08663 | 13.29575 | 52.56277 | 44.24505 | 0.0001619816 | 0.06359531 | 0 | 0 | 0
3861 | 115327.2 | 2011-07-06 18:12 | 270.1353 | 7 | 1 | 0.6747706 | 3.829937 | 13.09225 | 13.29575 | 52.5843 | 44.24505 | 0.0001296043 | 0.06359531 | 0 | 0 | 0
3862 | 115357.2 | 2011-07-06 18:12 | 300.1503 | 7 | 1 | 0.6749525 | 3.835768 | 13.09788 | 13.29575 | 52.60587 | 44.24505 | 0.0001619816 | 0.06359531 | 0 | 0 | 0
3863 | 115387.2 | 2011-07-06 18:13 | 330.1653 | 7 | 1 | 0.6747706 | 3.841114 | 13.10351 | 13.29575 | 52.62746 | 44.24505 | 0.0001296043 | 0.06359531 | 0 | 0 | 0
3864 | 115417.2 | 2011-07-06 18:13 | 360.1804 | 7 | 1 | 0.6745886 | 3.846297 | 13.10913 | 13.29575 | 52.64909 | 44.24505 | 0.0001295567 | 0.06359531 | 0 | 0 | 0
3865 | 115447.2 | 2011-07-06 18:14 | 390.1954 | 7 | 1 | 0.6747706 | 3.850994 | 13.11476 | 13.29575 | 52.67074 | 44.24505 | 0.0001295567 | 0.06359531 | 0 | 0 | 0
3866 | 115477.3 | 2011-07-06 18:14 | 420.217 | 7 | 1 | 0.6747706 | 3.855367 | 13.12039 | 13.29575 | 52.69243 | 44.24505 | 0.0001296043 | 0.06359531 | 0 | 0 | 0
3867 | 115507.3 | 2011-07-06 18:15 | 450.2255 | 7 | 1 | 0.6747706 | 3.859254 | 13.12601 | 13.29575 | 52.71412 | 44.24505 | 9.717941e-05 | 0.06359531 | 0 | 0 | 0
3868 | 115537.3 | 2011-07-06 18:15 | 480.2406 | 7 | 1 | 0.6747706 | 3.86298 | 13.13164 | 13.29575 | 52.73585 | 44.24505 | 3.242493e-05 | 0.06359531 | 0 | 0 | 0
3869 | 115567.3 | 2011-07-06 18:16 | 510.2555 | 7 | 1 | 0.6747706 | 3.866705 | 13.13727 | 13.29575 | 52.75759 | 44.24505 | 0.0001295567 | 0.06359531 | 0 | 0 | 0
3870 | 115597.3 | 2011-07-06 18:16 | 540.2708 | 7 | 1 | 0.6749525 | 3.869783 | 13.14289 | 13.29575 | 52.77936 | 44.24505 | 6.480217e-05 | 0.06359531 | 0 | 0 | 0
3871 | 115627.3 | 2011-07-06 18:17 | 570.2856 | 7 | 1 | 0.6747706 | 3.87286 | 13.14852 | 13.29575 | 52.80114 | 44.24505 | 9.717941e-05 | 0.06359531 | 0 | 0 | 0
3872 | 115657.3 | 2011-07-06 18:17 | 600.3008 | 7 | 1 | 0.6747706 | 3.875776 | 13.15414 | 13.29575 | 52.82294 | 44.24505 | 6.475449e-05 | 0.06359531 | 0 | 0 | 0
3873 | 115687.3 | 2011-07-06 18:18 | 630.3157 | 7 | 1 | 0.6747706 | 3.878529 | 13.15977 | 13.29575 | 52.84475 | 44.24505 | 6.475449e-05 | 0.06359531 | 0 | 0 | 0
3874 | 115717.4 | 2011-07-06 18:18 | 660.3307 | 7 | 1 | 0.6749525 | 3.881283 | 13.1654 | 13.29575 | 52.86658 | 44.24505 | 6.480217e-05 | 0.06359531 | 0 | 0 | 0
3875 | 115747.4 | 2011-07-06 18:19 | 690.3457 | 7 | 1 | 0.6747706 | 3.883874 | 13.17102 | 13.29575 | 52.88843 | 44.24505 | 6.475449e-05 | 0.06359531 | 0 | 0 | 0
3876 | 115777.4 | 2011-07-06 18:19 | 720.3608 | 7 | 1 | 0.6747706 | 3.886304 | 13.17665 | 13.29575 | 52.91028 | 44.24505 | 6.480217e-05 | 0.06359531 | 0 | 0 | 0
3877 | 115807.4 | 2011-07-06 18:20 | 750.3758 | 7 | 1 | 0.6749525 | 3.888733 | 13.18228 | 13.29575 | 52.93215 | 44.24505 | 9.717941e-05 | 0.06359531 | 0 | 0 | 0
3878 | 115837.4 | 2011-07-06 18:20 | 780.391 | 7 | 1 | 0.6747706 | 3.891163 | 13.1879 | 13.29575 | 52.95404 | 44.24505 | 3.242493e-05 | 0.06359531 | 0 | 0 | 0
3879 | 115867.4 | 2011-07-06 18:21 | 810.4061 | 7 | 1 | 0.6747706 | 3.893431 | 13.19353 | 13.29575 | 52.97594 | 44.24505 | 6.480217e-05 | 0.06359531 | 0 | 0 | 0
3880 | 115897.5 | 2011-07-06 18:21 | 840.421 | 7 | 1 | 0.6749525 | 3.895698 | 13.19915 | 13.29575 | 52.99785 | 44.24505 | 3.242493e-05 | 0.06359531 | 0 | 0 | 0
3881 | 115927.5 | 2011-07-06 18:22 | 870.436 | 7 | 1 | 0.6749525 | 3.897966 | 13.20478 | 13.29575 | 53.01978 | 44.24505 | 6.480217e-05 | 0.06359531 | 0 | 0 | 0
3882 | 115957.5 | 2011-07-06 18:22 | 900.4509 | 7 | 1 | 0.6747706 | 3.900234 | 13.21041 | 13.29575 | 53.04171 | 44.24505 | 9.717941e-05 | 0.06359531 | 0 | 0 | 0
3883 | 115987.5 | 2011-07-06 18:23 | 930.4662 | 7 | 1 | 0.6749525 | 3.902339 | 13.21603 | 13.29575 | 53.06366 | 44.24505 | 3.242493e-05 | 0.06359531 | 0 | 0 | 0
3884 | 116017.5 | 2011-07-06 18:23 | 960.481 | 7 | 1 | 0.6747706 | 3.904769 | 13.22166 | 13.29575 | 53.08563 | 44.24505 | 6.480217e-05 | 0.06359531 | 0 | 0 | 0
3885 | 116047.5 | 2011-07-06 18:24 | 990.496 | 7 | 1 | 0.6747706 | 3.907036 | 13.22729 | 13.29575 | 53.1076 | 44.24505 | 9.717941e-05 | 0.06359531 | 0 | 0 | 0
3886 | 116077.5 | 2011-07-06 18:24 | 1020.511 | 7 | 1 | 0.6749525 | 3.909304 | 13.23291 | 13.29575 | 53.12959 | 44.24505 | 9.717941e-05 | 0.06359531 | 0 | 0 | 0
3887 | 116107.6 | 2011-07-06 18:25 | 1050.526 | 7 | 1 | 0.6747706 | 3.911248 | 13.23854 | 13.29575 | 53.15159 | 44.24505 | 3.242493e-05 | 0.06359531 | 0 | 0 | 0
3888 | 116137.6 | 2011-07-06 18:25 | 1080.541 | 7 | 1 | 0.6747706 | 3.913677 | 13.24417 | 13.29575 | 53.1736 | 44.24505 | 9.717941e-05 | 0.06359531 | 0 | 0 | 0
3889 | 116167.6 | 2011-07-06 18:26 | 1110.556 | 7 | 1 | 0.6747706 | 3.915783 | 13.24979 | 13.29575 | 53.19563 | 44.24505 | 6.480217e-05 | 0.06359531 | 0 | 0 | 0
3890 | 116197.6 | 2011-07-06 18:26 | 1140.571 | 7 | 1 | 0.6747706 | 3.917888 | 13.25542 | 13.29575 | 53.21767 | 44.24505 | 3.237724e-05 | 0.06359531 | 0 | 0 | 0
3891 | 116227.6 | 2011-07-06 18:27 | 1170.586 | 7 | 1 | 0.6747706 | 3.920156 | 13.26104 | 13.29575 | 53.23972 | 44.24505 | 6.475449e-05 | 0.06359531 | 0 | 0 | 0
3892 | 116257.6 | 2011-07-06 18:27 | 1200.601 | 7 | 1 | 0.6747706 | 3.922424 | 13.26667 | 13.29575 | 53.26178 | 44.24505 | 3.242493e-05 | 0.06359531 | 0 | 0 | 0
3893 | 116287.7 | 2011-07-06 18:28 | 1230.616 | 7 | 1 | 0.6749525 | 3.924853 | 13.2723 | 13.29575 | 53.28385 | 44.24505 | 0.0001295567 | 0.06359531 | 0 | 0 | 0
3894 | 116317.7 | 2011-07-06 18:28 | 1260.631 | 7 | 1 | 0.6745886 | 3.926797 | 13.27792 | 13.29575 | 53.30594 | 44.24505 | 3.237724e-05 | 0.06359531 | 0 | 0 | 0
3895 | 116347.7 | 2011-07-06 18:29 | 1290.646 | 7 | 1 | 0.6745886 | 3.928741 | 13.28355 | 13.29575 | 53.32803 | 44.24505 | 0 | 0.06359531 | 0 | 0 | 0
3896 | 116377.7 | 2011-07-06 18:29 | 1320.661 | 7 | 1 | 0.6747706 | 3.931332 | 13.28917 | 13.29575 | 53.35014 | 44.24505 | 6.475449e-05 | 0.06359531 | 0 | 0 | 0
3897 | 116407.7 | 2011-07-06 18:30 | 1350.676 | 7 | 1 | 0.6749525 | 3.933438 | 13.2948 | 13.29575 | 53.37227 | 44.24505 | 3.237724e-05 | 0.06359531 | 0 | 0 | 0
3898 | 116437.7 | 2011-07-06 18:30 | 1380.691 | 7 | 1 | 0.6747706 | 3.935705 | 13.30043 | 13.29575 | 53.39441 | 44.24505 | 3.237724e-05 | 0.06359531 | 0 | 0 | 0
3899 | 116467.7 | 2011-07-06 18:31 | 1410.707 | 7 | 1 | 0.6749525 | 3.937973 | 13.30605 | 13.29575 | 53.41655 | 44.24505 | 6.475449e-05 | 0.06359531 | 0 | 0 | 0
3900 | 116497.8 | 2011-07-06 18:31 | 1440.721 | 7 | 1 | 0.6747706 | 3.940079 | 13.31168 | 13.29575 | 53.43872 | 44.24505 | 6.480217e-05 | 0.06359531 | 0 | 0 | 0
3901 | 116527.8 | 2011-07-06 18:32 | 1470.737 | 7 | 1 | 0.6747706 | 3.942346 | 13.3173 | 13.29575 | 53.46089 | 44.24505 | 6.480217e-05 | 0.06359531 | 0 | 0 | 0
3902 | 116557.8 | 2011-07-06 18:32 | 1500.752 | 7 | 1 | 0.6747706 | 3.944614 | 13.32293 | 13.29575 | 53.48307 | 44.24505 | 3.237724e-05 | 0.06359531 | 0 | 0 | 0
3903 | 116587.8 | 2011-07-06 18:33 | 1530.767 | 7 | 1 | 0.6749525 | 3.946882 | 13.32856 | 13.29575 | 53.50527 | 44.24505 | 6.480217e-05 | 0.06359531 | 0 | 0 | 0
3904 | 116617.8 | 2011-07-06 18:33 | 1560.782 | 7 | 1 | 0.6747706 | 3.948987 | 13.33418 | 13.29575 | 53.52748 | 44.24505 | 3.237724e-05 | 0.06359531 | 0 | 0 | 0
3905 | 116647.8 | 2011-07-06 18:34 | 1590.797 | 7 | 1 | 0.6747706 | 3.951417 | 13.33981 | 13.29575 | 53.54971 | 44.24505 | 9.717941e-05 | 0.06359531 | 0 | 0 | 0
3906 | 116677.8 | 2011-07-06 18:34 | 1620.812 | 7 | 1 | 0.6747706 | 3.953684 | 13.34543 | 13.29575 | 53.57195 | 44.24505 | 0.0001295567 | 0.06359531 | 0 | 0 | 0
3907 | 116707.9 | 2011-07-06 18:35 | 1650.828 | 7 | 1 | 0.6749525 | 3.955952 | 13.35106 | 13.29575 | 53.5942 | 44.24505 | 6.475449e-05 | 0.06359531 | 0 | 0 | 0
3908 | 116737.9 | 2011-07-06 18:35 | 1680.842 | 7 | 1 | 0.6747706 | 3.958058 | 13.35669 | 13.29575 | 53.61646 | 44.24505 | 6.480217e-05 | 0.06359531 | 0 | 0 | 0
3909 | 116767.9 | 2011-07-06 18:36 | 1710.857 | 7 | 1 | 0.6747706 | 3.960325 | 13.36231 | 13.29575 | 53.63874 | 44.24505 | 6.475449e-05 | 0.06359531 | 0 | 0 | 0
3910 | 116797.9 | 2011-07-06 18:36 | 1740.875 | 7 | 1 | 0.6749525 | 3.962593 | 13.36794 | 13.29575 | 53.66103 | 44.24505 | 6.475449e-05 | 0.06359531 | 0 | 0 | 0
3911 | 116827.9 | 2011-07-06 18:37 | 1770.887 | 7 | 1 | 0.6749525 | 3.96486 | 13.37357 | 13.29575 | 53.68333 | 44.24505 | 6.475449e-05 | 0.06359531 | 0 | 0 | 0
3912 | 116857.9 | 2011-07-06 18:37 | 1800.902 | 7 | 1 | 0.6745886 | 3.967128 | 13.37919 | 13.29575 | 53.70564 | 44.24505 | 6.475449e-05 | 0.06359531 | 0 | 0 | 0
3913 | 116888 | 2011-07-06 18:38 | 1830.917 | 7 | 1 | 0.6747706 | 3.969396 | 13.38482 | 13.29575 | 53.72797 | 44.24505 | 0 | 0.06359531 | 0 | 0 | 0
3914 | 116918 | 2011-07-06 18:38 | 1860.932 | 7 | 1 | 0.6747706 | 3.971825 | 13.39045 | 13.29575 | 53.75031 | 44.24505 | 6.480217e-05 | 0.06359531 | 0 | 0 | 0
3915 | 116948 | 2011-07-06 18:39 | 1890.947 | 7 | 1 | 0.6747706 | 3.974093 | 13.39607 | 13.29575 | 53.77267 | 44.24505 | 6.480217e-05 | 0.06359531 | 0 | 0 | 0
3916 | 116978 | 2011-07-06 18:39 | 1920.962 | 7 | 1 | 0.6749525 | 3.976522 | 13.4017 | 13.29575 | 53.79503 | 44.24505 | 6.475449e-05 | 0.06359531 | 0 | 0 | 0
3917 | 117008 | 2011-07-06 18:40 | 1950.977 | 7 | 1 | 0.6749525 | 3.978952 | 13.40732 | 13.29575 | 53.81741 | 44.24505 | 6.480217e-05 | 0.06359531 | 0 | 0 | 0
3918 | 117038 | 2011-07-06 18:40 | 1980.992 | 7 | 1 | 0.6749525 | 3.98122 | 13.41295 | 13.29575 | 53.8398 | 44.24505 | 3.237724e-05 | 0.06359531 | 0 | 0 | 0
3919 | 117068 | 2011-07-06 18:41 | 2011.007 | 7 | 1 | 0.6747706 | 3.983649 | 13.41858 | 13.29575 | 53.86221 | 44.24505 | 6.475449e-05 | 0.06359531 | 0 | 0 | 0
3920 | 117098.1 | 2011-07-06 18:41 | 2041.022 | 7 | 1 | 0.6747706 | 3.985917 | 13.4242 | 13.29575 | 53.88463 | 44.24505 | 9.717941e-05 | 0.06359531 | 0 | 0 | 0
3921 | 117128.1 | 2011-07-06 18:42 | 2071.037 | 7 | 1 | 0.6749525 | 3.988347 | 13.42983 | 13.29575 | 53.90706 | 44.24505 | 3.242493e-05 | 0.06359531 | 0 | 0 | 0
3922 | 117158.1 | 2011-07-06 18:42 | 2101.052 | 7 | 1 | 0.6747706 | 3.990776 | 13.43546 | 13.29575 | 53.92951 | 44.24505 | 9.717941e-05 | 0.06359531 | 0 | 0 | 0
3923 | 117188.1 | 2011-07-06 18:43 | 2131.067 | 7 | 1 | 0.6747706 | 3.993044 | 13.44108 | 13.29575 | 53.95197 | 44.24505 | 6.475449e-05 | 0.06359531 | 0 | 0 | 0
3924 | 117218.1 | 2011-07-06 18:43 | 2161.082 | 7 | 1 | 0.6747706 | 3.995473 | 13.44671 | 13.29575 | 53.97444 | 44.24505 | 3.242493e-05 | 0.06359531 | 0 | 0 | 0
3925 | 117248.1 | 2011-07-06 18:44 | 2191.097 | 7 | 1 | 0.6749525 | 3.998065 | 13.45233 | 13.29575 | 53.99693 | 44.24505 | 9.722709e-05 | 0.06359531 | 0 | 0 | 0
3926 | 117278.1 | 2011-07-06 18:44 | 2221.112 | 7 | 1 | 0.6747706 | 4.000494 | 13.45796 | 13.29575 | 54.01943 | 44.24505 | 6.475449e-05 | 0.06359531 | 0 | 0 | 0
3927 | 117308.2 | 2011-07-06 18:45 | 2251.127 | 7 | 1 | 0.6749525 | 4.002924 | 13.46359 | 13.29575 | 54.04194 | 44.24505 | 6.475449e-05 | 0.06359531 | 0 | 0 | 0
3928 | 117338.2 | 2011-07-06 18:45 | 2281.142 | 7 | 1 | 0.6747706 | 4.005353 | 13.46921 | 13.29575 | 54.06447 | 44.24505 | 3.232956e-05 | 0.06359531 | 0 | 0 | 0
3929 | 117368.2 | 2011-07-06 18:46 | 2311.157 | 7 | 1 | 0.6749525 | 4.007945 | 13.47484 | 13.29575 | 54.08701 | 44.24505 | 3.232956e-05 | 0.06359531 | 0 | 0 | 0
3930 | 117398.2 | 2011-07-06 18:46 | 2341.172 | 7 | 1 | 0.6749525 | 4.010375 | 13.48047 | 13.29575 | 54.10957 | 44.24505 | 3.242493e-05 | 0.06359531 | 0 | 0 | 0
3931 | 117428.2 | 2011-07-06 18:47 | 2371.187 | 7 | 1 | 0.6749525 | 4.012966 | 13.48609 | 13.29575 | 54.13214 | 44.24505 | 6.475449e-05 | 0.06359531 | 0 | 0 | 0
3932 | 117458.2 | 2011-07-06 18:47 | 2401.202 | 7 | 1 | 0.6749525 | 4.015396 | 13.49172 | 13.29575 | 54.15473 | 44.24505 | 3.242493e-05 | 0.06359531 | 0 | 0 | 0
3933 | 117488.3 | 2011-07-06 18:48 | 2431.217 | 7 | 1 | 0.6747706 | 4.017988 | 13.49734 | 13.29575 | 54.17733 | 44.24505 | 6.484985e-05 | 0.06359531 | 0 | 0 | 0
3934 | 117518.3 | 2011-07-06 18:48 | 2461.233 | 7 | 1 | 0.6749525 | 4.020741 | 13.50297 | 13.29575 | 54.19994 | 44.24505 | 9.717941e-05 | 0.06359531 | 0 | 0 | 0
3935 | 117548.3 | 2011-07-06 18:49 | 2491.248 | 7 | 1 | 0.6747706 | 4.02317 | 13.5086 | 13.29575 | 54.22257 | 44.24505 | 6.475449e-05 | 0.06359531 | 0 | 0 | 0
3936 | 117578.3 | 2011-07-06 18:49 | 2521.263 | 7 | 1 | 0.6745886 | 4.025762 | 13.51422 | 13.29575 | 54.24521 | 44.24505 | 6.475449e-05 | 0.06359531 | 0 | 0 | 0
3937 | 117608.3 | 2011-07-06 18:50 | 2551.278 | 7 | 1 | 0.6747706 | 4.028516 | 13.51985 | 13.29575 | 54.26787 | 44.24505 | 6.484985e-05 | 0.06359531 | 0 | 0 | 0
3938 | 117638.3 | 2011-07-06 18:50 | 2581.293 | 7 | 1 | 0.6749525 | 4.031269 | 13.52548 | 13.29575 | 54.29054 | 44.24505 | 6.475449e-05 | 0.06359531 | 0 | 0 | 0
3939 | 117668.3 | 2011-07-06 18:51 | 2611.308 | 7 | 1 | 0.6747706 | 4.033861 | 13.5311 | 13.29575 | 54.31323 | 44.24505 | 3.232956e-05 | 0.06359531 | 0 | 0 | 0
3940 | 117698.4 | 2011-07-06 18:51 | 2641.323 | 7 | 1 | 0.6749525 | 4.036614 | 13.53673 | 13.29575 | 54.33593 | 44.24505 | 6.484985e-05 | 0.06359531 | 0 | 0 | 0
3941 | 117728.4 | 2011-07-06 18:52 | 2671.338 | 7 | 1 | 0.6747706 | 4.03953 | 13.54235 | 13.29575 | 54.35865 | 44.24505 | 9.717941e-05 | 0.06359531 | 0 | 0 | 0
3942 | 117758.4 | 2011-07-06 18:52 | 2701.353 | 7 | 1 | 0.6749525 | 4.042121 | 13.54798 | 13.29575 | 54.38139 | 44.24505 | 6.475449e-05 | 0.06359531 | 0 | 0 | 0
3943 | 117788.4 | 2011-07-06 18:53 | 2731.368 | 7 | 1 | 0.6747706 | 4.044875 | 13.55361 | 13.29575 | 54.40414 | 44.24505 | 6.484985e-05 | 0.06359531 | 0 | 0 | 0
3944 | 117818.4 | 2011-07-06 18:53 | 2761.383 | 7 | 1 | 0.6747706 | 4.047791 | 13.55923 | 13.29575 | 54.4269 | 44.24505 | 0.0001296043 | 0.06359531 | 0 | 0 | 0
3945 | 117848.4 | 2011-07-06 18:54 | 2791.398 | 7 | 1 | 0.6749525 | 4.050706 | 13.56486 | 13.29575 | 54.44968 | 44.24505 | 9.717941e-05 | 0.06359531 | 0 | 0 | 0
3946 | 117878.4 | 2011-07-06 18:54 | 2821.413 | 7 | 1 | 0.6747706 | 4.05346 | 13.57049 | 13.29575 | 54.47248 | 44.24505 | 6.484985e-05 | 0.06359531 | 0 | 0 | 0
3947 | 117908.5 | 2011-07-06 18:55 | 2851.428 | 7 | 1 | 0.6747706 | 4.056375 | 13.57611 | 13.29575 | 54.4953 | 44.24505 | 9.717941e-05 | 0.06359531 | 0 | 0 | 0
3948 | 117938.5 | 2011-07-06 18:55 | 2881.443 | 7 | 1 | 0.6747706 | 4.059128 | 13.58174 | 13.29575 | 54.51812 | 44.24505 | 6.475449e-05 | 0.06359531 | 0 | 0 | 0
3949 | 117968.5 | 2011-07-06 18:56 | 2911.458 | 7 | 1 | 0.6745886 | 4.062044 | 13.58736 | 13.29575 | 54.54096 | 44.24505 | 6.484985e-05 | 0.06359531 | 0 | 0 | 0
3950 | 117998.5 | 2011-07-06 18:56 | 2941.473 | 7 | 1 | 0.6747706 | 4.065122 | 13.59299 | 13.29575 | 54.56382 | 44.24505 | 9.717941e-05 | 0.06359531 | 0 | 0 | 0
3951 | 118028.5 | 2011-07-06 18:57 | 2971.488 | 7 | 1 | 0.6747706 | 4.068037 | 13.59861 | 13.29575 | 54.5867 | 44.24505 | 6.475449e-05 | 0.06359531 | 0 | 0 | 0
3952 | 118058.5 | 2011-07-06 18:57 | 3001.503 | 7 | 1 | 0.6747706 | 4.070952 | 13.60424 | 13.29575 | 54.60959 | 44.24505 | 3.232956e-05 | 0.06359531 | 0 | 0 | 0
3953 | 118088.6 | 2011-07-06 18:58 | 3031.518 | 7 | 1 | 0.6749525 | 4.074192 | 13.60986 | 13.29575 | 54.63251 | 44.24505 | 9.717941e-05 | 0.06359531 | 0 | 0 | 0
3954 | 118118.6 | 2011-07-06 18:58 | 3061.533 | 7 | 1 | 0.6747706 | 4.07727 | 13.61549 | 13.29575 | 54.65544 | 44.24505 | 9.717941e-05 | 0.06359531 | 0 | 0 | 0
3955 | 118148.6 | 2011-07-06 18:59 | 3091.548 | 7 | 1 | 0.6749525 | 4.080347 | 13.62112 | 13.29575 | 54.67838 | 44.24505 | 9.717941e-05 | 0.06359531 | 0 | 0 | 0
3956 | 118178.6 | 2011-07-06 18:59 | 3121.563 | 7 | 1 | 0.6749525 | 4.083586 | 13.62674 | 13.29575 | 54.70135 | 44.24505 | 9.717941e-05 | 0.06359531 | 0 | 0 | 0
3957 | 118208.6 | 2011-07-06 19:00 | 3151.578 | 7 | 1 | 0.6745886 | 4.08634 | 13.63237 | 13.29575 | 54.72433 | 44.24505 | 6.475449e-05 | 0.06359531 | 0 | 0 | 0
3958 | 118238.6 | 2011-07-06 19:00 | 3181.593 | 7 | 1 | 0.6745886 | 4.089741 | 13.63799 | 13.29575 | 54.74733 | 44.24505 | 9.717941e-05 | 0.06359531 | 0 | 0 | 0
3959 | 118268.6 | 2011-07-06 19:01 | 3211.608 | 7 | 1 | 0.6749525 | 4.092981 | 13.64362 | 13.29575 | 54.77034 | 44.24505 | 0.0001296043 | 0.06359531 | 0 | 0 | 0
3960 | 118298.7 | 2011-07-06 19:01 | 3241.623 | 7 | 1 | 0.6747706 | 4.096058 | 13.64925 | 13.29575 | 54.79338 | 44.24505 | 3.242493e-05 | 0.06359531 | 0 | 0 | 0
3961 | 118328.7 | 2011-07-06 19:02 | 3271.638 | 7 | 1 | 0.6749525 | 4.09946 | 13.65487 | 13.29575 | 54.81644 | 44.24505 | 9.717941e-05 | 0.06359531 | 0 | 0 | 0
3962 | 118358.7 | 2011-07-06 19:02 | 3301.653 | 7 | 1 | 0.6747706 | 4.102699 | 13.6605 | 13.29575 | 54.83951 | 44.24505 | 9.717941e-05 | 0.06359531 | 0 | 0 | 0
3963 | 118388.7 | 2011-07-06 19:03 | 3331.668 | 7 | 1 | 0.6749525 | 4.106101 | 13.66613 | 13.29575 | 54.8626 | 44.24505 | 0.0001296043 | 0.06359531 | 0 | 0 | 0
3964 | 118418.7 | 2011-07-06 19:03 | 3361.683 | 7 | 1 | 0.6747706 | 4.109502 | 13.67175 | 13.29575 | 54.88571 | 44.24505 | 0.000129509 | 0.06359531 | 0 | 0 | 0
3965 | 118448.7 | 2011-07-06 19:04 | 3391.698 | 7 | 1 | 0.6747706 | 4.112579 | 13.67738 | 13.29575 | 54.90884 | 44.24505 | 6.475449e-05 | 0.06359531 | 0 | 0 | 0
3966 | 118478.7 | 2011-07-06 19:04 | 3421.713 | 7 | 1 | 0.6749525 | 4.116143 | 13.683 | 13.29575 | 54.93199 | 44.24505 | 9.717941e-05 | 0.06359531 | 0 | 0 | 0
3967 | 118508.8 | 2011-07-06 19:05 | 3451.729 | 7 | 1 | 0.6747706 | 4.119544 | 13.68863 | 13.29575 | 54.95516 | 44.24505 | 0.000129509 | 0.06359531 | 0 | 0 | 0
3968 | 118538.8 | 2011-07-06 19:05 | 3481.743 | 7 | 1 | 0.6747706 | 4.122946 | 13.69426 | 13.29575 | 54.97835 | 44.24505 | 9.717941e-05 | 0.06359531 | 0 | 0 | 0
3969 | 118568.8 | 2011-07-06 19:06 | 3511.759 | 7 | 1 | 0.6747706 | 4.126347 | 13.69988 | 13.29575 | 55.00155 | 44.24505 | 6.475449e-05 | 0.06359531 | 0 | 0 | 0
3970 | 118598.8 | 2011-07-06 19:06 | 3541.774 | 7 | 1 | 0.6749525 | 4.12991 | 13.70551 | 13.29575 | 55.02478 | 44.24505 | 9.717941e-05 | 0.06359531 | 0 | 0 | 0
3971 | 118628.8 | 2011-07-06 19:07 | 3571.789 | 7 | 1 | 0.6745886 | 4.13315 | 13.71114 | 13.29575 | 55.04802 | 44.24505 | 6.484985e-05 | 0.06359531 | 0 | 0 | 0
3972 | 118658.8 | 2011-07-06 19:07 | 3601.804 | 7 | 1 | 0.6747706 | 4.136875 | 13.71676 | 13.29575 | 55.07129 | 44.24505 | 9.717941e-05 | 0.06359531 | 0 | 0 | 0
3973 | 118688.9 | 2011-07-06 19:08 | 3631.819 | 7 | 1 | 0.6747706 | 4.140601 | 13.72239 | 13.29575 | 55.09458 | 44.24505 | 9.717941e-05 | 0.06359531 | 0 | 0 | 0
3974 | 118718.9 | 2011-07-06 19:08 | 3661.836 | 7 | 1 | 0.6747706 | 4.144002 | 13.72801 | 13.29575 | 55.11788 | 44.24505 | 9.717941e-05 | 0.06359531 | 0 | 0 | 0
3975 | 118748.9 | 2011-07-06 19:09 | 3691.849 | 7 | 1 | 0.6749525 | 4.14789 | 13.73364 | 13.29575 | 55.14121 | 44.24505 | 0.0001296043 | 0.06359531 | 0 | 0 | 0
3976 | 118778.9 | 2011-07-06 19:09 | 3721.864 | 7 | 1 | 0.6751344 | 4.151453 | 13.73927 | 13.29575 | 55.16455 | 44.24505 | 0.0001296043 | 0.06359531 | 0 | 0 | 0
3977 | 118808.9 | 2011-07-06 19:10 | 3751.879 | 7 | 1 | 0.6747706 | 4.154854 | 13.74489 | 13.29575 | 55.18792 | 44.24505 | 9.717941e-05 | 0.06359531 | 0 | 0 | 0
3978 | 118838.9 | 2011-07-06 19:10 | 3781.894 | 7 | 1 | 0.6749525 | 4.158741 | 13.75052 | 13.29575 | 55.21131 | 44.24505 | 0.000129509 | 0.06359531 | 0 | 0 | 0
3979 | 118868.9 | 2011-07-06 19:11 | 3811.909 | 7 | 1 | 0.6749525 | 4.162467 | 13.75615 | 13.29575 | 55.23472 | 44.24505 | 9.717941e-05 | 0.06359531 | 0 | 0 | 0
3980 | 118899 | 2011-07-06 19:11 | 3841.924 | 7 | 1 | 0.6745886 | 4.16603 | 13.76177 | 13.29575 | 55.25814 | 44.24505 | 6.475449e-05 | 0.06359531 | 0 | 0 | 0
3981 | 118929 | 2011-07-06 19:12 | 3871.939 | 7 | 1 | 0.6747706 | 4.169918 | 13.7674 | 13.29575 | 55.28159 | 44.24505 | 0.000129509 | 0.06359531 | 0 | 0 | 0
3982 | 118959 | 2011-07-06 19:12 | 3901.954 | 7 | 1 | 0.6747706 | 4.173643 | 13.77302 | 13.29575 | 55.30507 | 44.24505 | 9.717941e-05 | 0.06359531 | 0 | 0 | 0
3983 | 118989 | 2011-07-06 19:13 | 3931.969 | 7 | 1 | 0.6747706 | 4.17753 | 13.77865 | 13.29575 | 55.32856 | 44.24505 | 0.000129509 | 0.06359531 | 0 | 0 | 0
3984 | 119019 | 2011-07-06 19:13 | 3961.984 | 7 | 1 | 0.6747706 | 4.181418 | 13.78428 | 13.29575 | 55.35207 | 44.24505 | 0.0001296043 | 0.06359531 | 0 | 0 | 0
3985 | 119049 | 2011-07-06 19:14 | 3991.999 | 7 | 1 | 0.6749525 | 4.185143 | 13.7899 | 13.29575 | 55.37561 | 44.24505 | 9.717941e-05 | 0.06359531 | 0 | 0 | 0
3986 | 119079 | 2011-07-06 19:14 | 4022.014 | 7 | 1 | 0.6747706 | 4.189031 | 13.79553 | 13.29575 | 55.39917 | 44.24505 | 0.0001296043 | 0.06359531 | 0 | 0 | 0
3987 | 119109.1 | 2011-07-06 19:15 | 4052.029 | 7 | 1 | 0.6747706 | 4.192918 | 13.80116 | 13.29575 | 55.42274 | 44.24505 | 9.717941e-05 | 0.06359531 | 0 | 0 | 0
3988 | 119139.1 | 2011-07-06 19:15 | 4082.044 | 7 | 1 | 0.6745886 | 4.196643 | 13.80678 | 13.29575 | 55.44635 | 44.24505 | 6.484985e-05 | 0.06359531 | 0 | 0 | 0
3989 | 119162.8 | 2011-07-06 19:16 | 4105.747 | 7 | 1 | 0.6749525 | 4.200045 | 13.81123 | 13.29575 | 55.465 | 44.24505 | 0.0001619339 | 0.06359531 | 0 | 0 | 0
3990 | 119192.8 | 2011-07-06 19:16 | 30.01246 | 8 | 1 | 0.640569 | 4.200045 | 13.8167 | 13.29575 | 55.488 | 44.24505 | 3.242493e-05 | 0.06359531 | 0 | 0 | 0
3991 | 119222.8 | 2011-07-06 19:17 | 60.02737 | 8 | 1 | 0.6143721 | 4.199883 | 13.82193 | 13.29575 | 55.50996 | 44.24505 | -3.242493e-05 | 0.06359531 | 0 | 0 | 0
3992 | 119252.8 | 2011-07-06 19:17 | 90.04251 | 8 | 1 | 0.5918136 | 4.199883 | 13.82696 | 13.29575 | 55.53108 | 44.24505 | -3.242493e-05 | 0.06359531 | 0 | 0 | 0
3993 | 119282.8 | 2011-07-06 19:18 | 120.0575 | 8 | 1 | 0.5708924 | 4.200045 | 13.8318 | 13.29575 | 55.55143 | 44.24505 | 3.242493e-05 | 0.06359531 | 0 | 0 | 0
3994 | 119312.9 | 2011-07-06 19:18 | 150.0726 | 8 | 1 | 0.5514266 | 4.200045 | 13.83648 | 13.29575 | 55.57108 | 44.24505 | 0 | 0.06359531 | 0 | 0 | 0
3995 | 119342.9 | 2011-07-06 19:19 | 180.0875 | 8 | 1 | 0.5328705 | 4.200045 | 13.841 | 13.29575 | 55.59006 | 44.24505 | 0 | 0.06359531 | 0 | 0 | 0
3996 | 119372.9 | 2011-07-06 19:19 | 210.1025 | 8 | 1 | 0.5152239 | 4.200045 | 13.84537 | 13.29575 | 55.60841 | 44.24505 | 3.242493e-05 | 0.06359531 | 0 | 0 | 0
3997 | 119402.9 | 2011-07-06 19:20 | 240.1175 | 8 | 1 | 0.498305 | 4.200045 | 13.84959 | 13.29575 | 55.62615 | 44.24505 | 0 | 0.06359531 | 0 | 0 | 0
3998 | 119432.9 | 2011-07-06 19:20 | 270.1326 | 8 | 1 | 0.4821139 | 4.200045 | 13.85368 | 13.29575 | 55.64331 | 44.24505 | 3.242493e-05 | 0.06359531 | 0 | 0 | 0
3999 | 119462.9 | 2011-07-06 19:21 | 300.1476 | 8 | 1 | 0.4664685 | 4.199883 | 13.85763 | 13.29575 | 55.65991 | 44.24505 | -3.242493e-05 | 0.06359531 | 0 | 0 | 0
4000 | 119492.9 | 2011-07-06 19:21 | 330.1628 | 8 | 1 | 0.4517327 | 4.200045 | 13.86146 | 13.29575 | 55.67599 | 44.24505 | 0 | 0.06359531 | 0 | 0 | 0
4001 | 119523 | 2011-07-06 19:22 | 360.1777 | 8 | 1 | 0.4371788 | 4.200045 | 13.86516 | 13.29575 | 55.69154 | 44.24505 | 0 | 0.06359531 | 0 | 0 | 0
4002 | 119553 | 2011-07-06 19:22 | 390.1924 | 8 | 1 | 0.4233527 | 4.199883 | 13.86875 | 13.29575 | 55.7066 | 44.24505 | -3.242493e-05 | 0.06359531 | 0 | 0 | 0
4003 | 119583 | 2011-07-06 19:23 | 420.2079 | 8 | 1 | 0.4097084 | 4.200045 | 13.87222 | 13.29575 | 55.72119 | 44.24505 | 3.242493e-05 | 0.06359531 | 0 | 0 | 0
4004 | 119613 | 2011-07-06 19:23 | 450.2228 | 8 | 1 | 0.3969738 | 4.199883 | 13.87559 | 13.29575 | 55.73531 | 44.24505 | -3.242493e-05 | 0.06359531 | 0 | 0 | 0
4005 | 119643 | 2011-07-06 19:24 | 480.2379 | 8 | 1 | 0.384603 | 4.200045 | 13.87884 | 13.29575 | 55.749 | 44.24505 | 0 | 0.06359531 | 0 | 0 | 0
4006 | 119673 | 2011-07-06 19:24 | 510.2529 | 8 | 1 | 0.3725961 | 4.199883 | 13.882 | 13.29575 | 55.76226 | 44.24505 | 0 | 0.06359531 | 0 | 0 | 0
4007 | 119703.1 | 2011-07-06 19:25 | 540.2678 | 8 | 1 | 0.3613169 | 4.199883 | 13.88506 | 13.29575 | 55.77512 | 44.24505 | -3.242493e-05 | 0.06359531 | 0 | 0 | 0
4008 | 119733.1 | 2011-07-06 19:25 | 570.2829 | 8 | 1 | 0.3502195 | 4.199883 | 13.88803 | 13.29575 | 55.78758 | 44.24505 | -3.242493e-05 | 0.06359531 | 0 | 0 | 0
4009 | 119763.1 | 2011-07-06 19:26 | 600.2981 | 8 | 1 | 0.3398499 | 4.199883 | 13.89091 | 13.29575 | 55.79967 | 44.24505 | -3.242493e-05 | 0.06359531 | 0 | 0 | 0
4010 | 119793.1 | 2011-07-06 19:26 | 630.313 | 8 | 1 | 0.3294803 | 4.199883 | 13.8937 | 13.29575 | 55.81139 | 44.24505 | 0 | 0.06359531 | 0 | 0 | 0
4011 | 119823.1 | 2011-07-06 19:27 | 660.3279 | 8 | 1 | 0.3196564 | 4.200045 | 13.8964 | 13.29575 | 55.82275 | 44.24505 | 0 | 0.06359531 | 0 | 0 | 0
4012 | 119853.1 | 2011-07-06 19:27 | 690.3431 | 8 | 1 | 0.3100145 | 4.199883 | 13.89903 | 13.29575 | 55.83378 | 44.24505 | 0 | 0.06359531 | 0 | 0 | 0
4013 | 119883.1 | 2011-07-06 19:28 | 720.358 | 8 | 1 | 0.3011003 | 4.200045 | 13.90158 | 13.29575 | 55.84447 | 44.24505 | 0 | 0.06359531 | 0 | 0 | 0
4014 | 119913.2 | 2011-07-06 19:28 | 750.373 | 8 | 1 | 0.292186 | 4.199883 | 13.90405 | 13.29575 | 55.85486 | 44.24505 | -3.242493e-05 | 0.06359531 | 0 | 0 | 0
4015 | 119943.2 | 2011-07-06 19:29 | 780.3881 | 8 | 1 | 0.2834537 | 4.199883 | 13.90645 | 13.29575 | 55.86494 | 44.24505 | 0 | 0.06359531 | 0 | 0 | 0
4016 | 119973.2 | 2011-07-06 19:29 | 810.4031 | 8 | 1 | 0.275631 | 4.199883 | 13.90878 | 13.29575 | 55.87472 | 44.24505 | 0 | 0.06359531 | 0 | 0 | 0
4017 | 120003.2 | 2011-07-06 19:30 | 840.4181 | 8 | 1 | 0.2674445 | 4.200045 | 13.91104 | 13.29575 | 55.88423 | 44.24505 | 0 | 0.06359531 | 0 | 0 | 0
4018 | 120033.2 | 2011-07-06 19:30 | 870.4331 | 8 | 1 | 0.2598037 | 4.200207 | 13.91324 | 13.29575 | 55.89346 | 44.24505 | 3.242493e-05 | 0.06359531 | 0 | 0 | 0
4019 | 120063.2 | 2011-07-06 19:31 | 900.4482 | 8 | 1 | 0.2523448 | 4.199883 | 13.91537 | 13.29575 | 55.90242 | 44.24505 | -3.242493e-05 | 0.06359531 | 0 | 0 | 0
4020 | 120093.2 | 2011-07-06 19:31 | 930.4633 | 8 | 1 | 0.2450679 | 4.200207 | 13.91745 | 13.29575 | 55.91113 | 44.24505 | 6.484985e-05 | 0.06359531 | 0 | 0 | 0
4021 | 120123.3 | 2011-07-06 19:32 | 960.4782 | 8 | 1 | 0.2383367 | 4.200045 | 13.91946 | 13.29575 | 55.91959 | 44.24505 | -3.242493e-05 | 0.06359531 | 0 | 0 | 0
4022 | 120153.3 | 2011-07-06 19:32 | 990.4935 | 8 | 1 | 0.2312417 | 4.199883 | 13.92142 | 13.29575 | 55.92781 | 44.24505 | -3.242493e-05 | 0.06359531 | 0 | 0 | 0
4023 | 120183.3 | 2011-07-06 19:33 | 1020.508 | 8 | 1 | 0.2248744 | 4.200045 | 13.92332 | 13.29575 | 55.9358 | 44.24505 | 3.242493e-05 | 0.06359531 | 0 | 0 | 0
4024 | 120213.3 | 2011-07-06 19:33 | 1050.523 | 8 | 1 | 0.2185071 | 4.200045 | 13.92517 | 13.29575 | 55.94356 | 44.24505 | 3.242493e-05 | 0.06359531 | 0 | 0 | 0
4025 | 120243.3 | 2011-07-06 19:34 | 1080.538 | 8 | 1 | 0.2125036 | 4.199883 | 13.92697 | 13.29575 | 55.95111 | 44.24505 | -3.242493e-05 | 0.06359531 | 0 | 0 | 0
4026 | 120273.3 | 2011-07-06 19:34 | 1110.553 | 8 | 1 | 0.2065002 | 4.199883 | 13.92871 | 13.29575 | 55.95845 | 44.24505 | 0 | 0.06359531 | 0 | 0 | 0
4027 | 120303.4 | 2011-07-06 19:35 | 1140.568 | 8 | 1 | 0.2010425 | 4.200045 | 13.93041 | 13.29575 | 55.96559 | 44.24505 | 0 | 0.06359531 | 0 | 0 | 0
4028 | 120333.4 | 2011-07-06 19:35 | 1170.583 | 8 | 1 | 0.1952209 | 4.199883 | 13.93207 | 13.29575 | 55.97253 | 44.24505 | 0 | 0.06359531 | 0 | 0 | 0
4029 | 120363.4 | 2011-07-06 19:36 | 1200.598 | 8 | 1 | 0.190309 | 4.200207 | 13.93367 | 13.29575 | 55.97928 | 44.24505 | 3.242493e-05 | 0.06359531 | 0 | 0 | 0
4030 | 120393.4 | 2011-07-06 19:36 | 1230.614 | 8 | 1 | 0.1850332 | 4.200045 | 13.93524 | 13.29575 | 55.98585 | 44.24505 | 3.242493e-05 | 0.06359531 | 0 | 0 | 0
4031 | 120423.4 | 2011-07-06 19:37 | 1260.629 | 8 | 1 | 0.1799394 | 4.199721 | 13.93676 | 13.29575 | 55.99224 | 44.24505 | -3.232956e-05 | 0.06359531 | 0 | 0 | 0
4032 | 120453.4 | 2011-07-06 19:37 | 1290.644 | 8 | 1 | 0.1753913 | 4.200045 | 13.93824 | 13.29575 | 55.99846 | 44.24505 | 0 | 0.06359531 | 0 | 0 | 0
4033 | 120483.4 | 2011-07-06 19:38 | 1320.659 | 8 | 1 | 0.1706613 | 4.200045 | 13.93968 | 13.29575 | 56.00451 | 44.24505 | 0 | 0.06359531 | 0 | 0 | 0
4034 | 120513.5 | 2011-07-06 19:38 | 1350.674 | 8 | 1 | 0.1661132 | 4.200045 | 13.94108 | 13.29575 | 56.0104 | 44.24505 | 3.242493e-05 | 0.06359531 | 0 | 0 | 0
4035 | 120543.5 | 2011-07-06 19:39 | 1380.689 | 8 | 1 | 0.1615651 | 4.199883 | 13.94245 | 13.29575 | 56.01613 | 44.24505 | 0 | 0.06359531 | 0 | 0 | 0
4036 | 120573.5 | 2011-07-06 19:39 | 1410.704 | 8 | 1 | 0.1573809 | 4.200045 | 13.94378 | 13.29575 | 56.02172 | 44.24505 | 0 | 0.06359531 | 0 | 0 | 0
4037 | 120603.5 | 2011-07-06 19:40 | 1440.719 | 8 | 1 | 0.1531967 | 4.199883 | 13.94507 | 13.29575 | 56.02715 | 44.24505 | 0 | 0.06359531 | 0 | 0 | 0
4038 | 120633.5 | 2011-07-06 19:40 | 1470.734 | 8 | 1 | 0.1493763 | 4.200045 | 13.94633 | 13.29575 | 56.03245 | 44.24505 | 3.242493e-05 | 0.06359531 | 0 | 0 | 0
4039 | 120663.5 | 2011-07-06 19:41 | 1500.749 | 8 | 1 | 0.1455559 | 4.200045 | 13.94756 | 13.29575 | 56.03761 | 44.24505 | 3.242493e-05 | 0.06359531 | 0 | 0 | 0
4040 | 120693.5 | 2011-07-06 19:41 | 1530.764 | 8 | 1 | 0.1415536 | 4.200045 | 13.94876 | 13.29575 | 56.04263 | 44.24505 | 0 | 0.06359531 | 0 | 0 | 0
4041 | 120723.6 | 2011-07-06 19:42 | 1560.779 | 8 | 1 | 0.138097 | 4.200045 | 13.94992 | 13.29575 | 56.04752 | 44.24505 | 0 | 0.06359531 | 0 | 0 | 0
4042 | 120753.6 | 2011-07-06 19:42 | 1590.794 | 8 | 1 | 0.1346405 | 4.200207 | 13.95106 | 13.29575 | 56.05229 | 44.24505 | 3.242493e-05 | 0.06359531 | 0 | 0 | 0
4043 | 120783.6 | 2011-07-06 19:43 | 1620.809 | 8 | 1 | 0.131002 | 4.200045 | 13.95216 | 13.29575 | 56.05694 | 44.24505 | 0 | 0.06359531 | 0 | 0 | 0
4044 | 120813.6 | 2011-07-06 19:43 | 1650.824 | 8 | 1 | 0.1277274 | 4.199883 | 13.95324 | 13.29575 | 56.06147 | 44.24505 | -3.242493e-05 | 0.06359531 | 0 | 0 | 0
4045 | 120843.6 | 2011-07-06 19:44 | 1680.839 | 8 | 1 | 0.1244528 | 4.200045 | 13.95429 | 13.29575 | 56.06589 | 44.24505 | 0 | 0.06359531 | 0 | 0 | 0
4046 | 120873.6 | 2011-07-06 19:44 | 1710.854 | 8 | 1 | 0.121542 | 4.199883 | 13.95532 | 13.29575 | 56.0702 | 44.24505 | 0 | 0.06359531 | 0 | 0 | 0
4047 | 120903.7 | 2011-07-06 19:45 | 1740.869 | 8 | 1 | 0.1186313 | 4.199883 | 13.95632 | 13.29575 | 56.07439 | 44.24505 | -3.242493e-05 | 0.06359531 | 0 | 0 | 0
4048 | 120933.7 | 2011-07-06 19:45 | 1770.884 | 8 | 1 | 0.1155386 | 4.200045 | 13.9573 | 13.29575 | 56.07849 | 44.24505 | 3.242493e-05 | 0.06359531 | 0 | 0 | 0
4049 | 120963.7 | 2011-07-06 19:46 | 1800.899 | 8 | 1 | 0.1126278 | 4.199883 | 13.95825 | 13.29575 | 56.08248 | 44.24505 | -3.242493e-05 | 0.06359531 | 0 | 0 | 0
4050 | 120993.7 | 2011-07-06 19:46 | 1830.914 | 8 | 1 | 0.1098989 | 4.199883 | 13.95917 | 13.29575 | 56.08638 | 44.24505 | -3.242493e-05 | 0.06359531 | 0 | 0 | 0
4051 | 121023.7 | 2011-07-06 19:47 | 1860.929 | 8 | 1 | 0.1071701 | 4.199883 | 13.96008 | 13.29575 | 56.09018 | 44.24505 | 0 | 0.06359531 | 0 | 0 | 0
4052 | 121053.7 | 2011-07-06 19:47 | 1890.944 | 8 | 1 | 0.1048051 | 4.200045 | 13.96096 | 13.29575 | 56.09389 | 44.24505 | 0 | 0.06359531 | 0 | 0 | 0
4053 | 121083.7 | 2011-07-06 19:48 | 1920.96 | 8 | 1 | 0.1022582 | 4.200045 | 13.96182 | 13.29575 | 56.09751 | 44.24505 | 3.242493e-05 | 0.06359531 | 0 | 0 | 0
4054 | 121113.8 | 2011-07-06 19:48 | 1950.974 | 8 | 1 | 0.09952932 | 4.199883 | 13.96267 | 13.29575 | 56.10105 | 44.24505 | 0 | 0.06359531 | 0 | 0 | 0
4055 | 121143.8 | 2011-07-06 19:49 | 1980.989 | 8 | 1 | 0.09734625 | 4.199883 | 13.96349 | 13.29575 | 56.1045 | 44.24505 | 0 | 0.06359531 | 0 | 0 | 0
4056 | 121173.8 | 2011-07-06 19:49 | 2011.004 | 8 | 1 | 0.09479932 | 4.199883 | 13.96429 | 13.29575 | 56.10786 | 44.24505 | 0 | 0.06359531 | 0 | 0 | 0
4057 | 121203.8 | 2011-07-06 19:50 | 2041.019 | 8 | 1 | 0.09261624 | 4.199883 | 13.96507 | 13.29575 | 56.11115 | 44.24505 | 0 | 0.06359531 | 0 | 0 | 0
4058 | 121233.8 | 2011-07-06 19:50 | 2071.034 | 8 | 1 | 0.09043316 | 4.200045 | 13.96584 | 13.29575 | 56.11436 | 44.24505 | 3.242493e-05 | 0.06359531 | 0 | 0 | 0
4059 | 121263.8 | 2011-07-06 19:51 | 2101.049 | 8 | 1 | 0.08825008 | 4.199883 | 13.96658 | 13.29575 | 56.11749 | 44.24505 | 0 | 0.06359531 | 0 | 0 | 0
4060 | 121293.8 | 2011-07-06 19:51 | 2131.064 | 8 | 1 | 0.08643085 | 4.200045 | 13.96731 | 13.29575 | 56.12054 | 44.24505 | 0 | 0.06359531 | 0 | 0 | 0
4061 | 121323.9 | 2011-07-06 19:52 | 2161.079 | 8 | 1 | 0.0844297 | 4.199883 | 13.96802 | 13.29575 | 56.12353 | 44.24505 | 0 | 0.06359531 | 0 | 0 | 0
4062 | 121353.9 | 2011-07-06 19:52 | 2191.094 | 8 | 1 | 0.08261046 | 4.200045 | 13.96872 | 13.29575 | 56.12645 | 44.24505 | 0 | 0.06359531 | 0 | 0 | 0
4063 | 121383.9 | 2011-07-06 19:53 | 2221.109 | 8 | 1 | 0.08060931 | 4.199883 | 13.9694 | 13.29575 | 56.12931 | 44.24505 | -3.242493e-05 | 0.06359531 | 0 | 0 | 0
4064 | 121413.9 | 2011-07-06 19:53 | 2251.125 | 8 | 1 | 0.07879008 | 4.200045 | 13.97006 | 13.29575 | 56.13211 | 44.24505 | 3.242493e-05 | 0.06359531 | 0 | 0 | 0
4065 | 121443.9 | 2011-07-06 19:54 | 2281.14 | 8 | 1 | 0.07678892 | 4.199883 | 13.97071 | 13.29575 | 56.13484 | 44.24505 | 0 | 0.06359531 | 0 | 0 | 0
4066 | 121473.9 | 2011-07-06 19:54 | 2311.155 | 8 | 1 | 0.07533354 | 4.199883 | 13.97135 | 13.29575 | 56.1375 | 44.24505 | -3.242493e-05 | 0.06359531 | 0 | 0 | 0
4067 | 121504 | 2011-07-06 19:55 | 2341.17 | 8 | 1 | 0.0735143 | 4.199883 | 13.97197 | 13.29575 | 56.14011 | 44.24505 | -3.242493e-05 | 0.06359531 | 0 | 0 | 0
4068 | 121534 | 2011-07-06 19:55 | 2371.185 | 8 | 1 | 0.07205892 | 4.199883 | 13.97257 | 13.29575 | 56.14266 | 44.24505 | -3.242493e-05 | 0.06359531 | 0 | 0 | 0
4069 | 121564 | 2011-07-06 19:56 | 2401.2 | 8 | 1 | 0.07078545 | 4.200045 | 13.97317 | 13.29575 | 56.14515 | 44.24505 | 3.242493e-05 | 0.06359531 | 0 | 0 | 0
4070 | 121594 | 2011-07-06 19:56 | 2431.215 | 8 | 1 | 0.06896622 | 4.199883 | 13.97375 | 13.29575 | 56.1476 | 44.24505 | 0 | 0.06359531 | 0 | 0 | 0
4071 | 121624 | 2011-07-06 19:57 | 2461.23 | 8 | 1 | 0.06751084 | 4.199883 | 13.97432 | 13.29575 | 56.14999 | 44.24505 | 0 | 0.06359531 | 0 | 0 | 0
4072 | 121654 | 2011-07-06 19:57 | 2491.245 | 8 | 1 | 0.0656916 | 4.200045 | 13.97487 | 13.29575 | 56.15232 | 44.24505 | 3.242493e-05 | 0.06359531 | 0 | 0 | 0
4073 | 121684 | 2011-07-06 19:58 | 2521.26 | 8 | 1 | 0.06460007 | 4.200045 | 13.97542 | 13.29575 | 56.15461 | 44.24505 | 0 | 0.06359531 | 0 | 0 | 0
4074 | 121714.1 | 2011-07-06 19:58 | 2551.275 | 8 | 1 | 0.0633266 | 4.199883 | 13.97595 | 13.29575 | 56.15684 | 44.24505 | 0 | 0.06359531 | 0 | 0 | 0
4075 | 121744.1 | 2011-07-06 19:59 | 2581.29 | 8 | 1 | 0.06187121 | 4.200045 | 13.97647 | 13.29575 | 56.15903 | 44.24505 | 0 | 0.06359531 | 0 | 0 | 0
4076 | 121774.1 | 2011-07-06 19:59 | 2611.305 | 8 | 1 | 0.06077967 | 4.200045 | 13.97698 | 13.29575 | 56.16118 | 44.24505 | 3.242493e-05 | 0.06359531 | 0 | 0 | 0
4077 | 121804.1 | 2011-07-06 20:00 | 2641.32 | 8 | 1 | 0.05932429 | 4.199883 | 13.97748 | 13.29575 | 56.16327 | 44.24505 | 0 | 0.06359531 | 0 | 0 | 0
4078 | 121834.1 | 2011-07-06 20:00 | 2671.335 | 8 | 1 | 0.05823275 | 4.200045 | 13.97797 | 13.29575 | 56.16533 | 44.24505 | 3.242493e-05 | 0.06359531 | 0 | 0 | 0
4079 | 121864.1 | 2011-07-06 20:01 | 2701.35 | 8 | 1 | 0.05677736 | 4.199883 | 13.97845 | 13.29575 | 56.16734 | 44.24505 | -3.242493e-05 | 0.06359531 | 0 | 0 | 0
4080 | 121894.1 | 2011-07-06 20:01 | 2731.365 | 8 | 1 | 0.0555039 | 4.199721 | 13.97892 | 13.29575 | 56.16932 | 44.24505 | -3.232956e-05 | 0.06359531 | 0 | 0 | 0
4081 | 121924.2 | 2011-07-06 20:02 | 2761.38 | 8 | 1 | 0.05459429 | 4.200045 | 13.97938 | 13.29575 | 56.17125 | 44.24505 | 3.242493e-05 | 0.06359531 | 0 | 0 | 0
4082 | 121954.2 | 2011-07-06 20:02 | 2791.395 | 8 | 1 | 0.05350275 | 4.200045 | 13.97983 | 13.29575 | 56.17314 | 44.24505 | 3.242493e-05 | 0.06359531 | 0 | 0 | 0
4083 | 121984.2 | 2011-07-06 20:03 | 2821.41 | 8 | 1 | 0.05259313 | 4.200045 | 13.98027 | 13.29575 | 56.175 | 44.24505 | 0 | 0.06359531 | 0 | 0 | 0
4084 | 122014.2 | 2011-07-06 20:03 | 2851.425 | 8 | 1 | 0.05150159 | 4.199883 | 13.98071 | 13.29575 | 56.17682 | 44.24505 | -3.242493e-05 | 0.06359531 | 0 | 0 | 0
4085 | 122044.2 | 2011-07-06 20:04 | 2881.44 | 8 | 1 | 0.05041005 | 4.199883 | 13.98113 | 13.29575 | 56.17861 | 44.24505 | 0 | 0.06359531 | 0 | 0 | 0
4086 | 122051.4 | 2011-07-06 20:04 | 2888.627 | 8 | 1 | 0.04986428 | 4.199883 | 13.98123 | 13.29575 | 56.17903 | 44.24505 | 0 | 0.06359531 | 0 | 0 | 0
4087 | 122081.4 | 2011-07-06 20:04 | 30.01501 | 9 | 1 | 0 | 4.194213 | 13.98123 | 13.29575 | 56.17903 | 44.24505 | 0 | 0.06359531 | 0 | 0 | 0
4088 | 122111.4 | 2011-07-06 20:05 | 60.03006 | 9 | 1 | 0 | 4.193242 | 13.98123 | 13.29575 | 56.17903 | 44.24505 | -3.242493e-05 | 0.06359531 | 0 | 0 | 0
4089 | 122141.5 | 2011-07-06 20:05 | 90.04514 | 9 | 1 | 0 | 4.192432 | 13.98123 | 13.29575 | 56.17903 | 44.24505 | 0 | 0.06359531 | 0 | 0 | 0
4090 | 122171.4 | 2011-07-06 20:06 | 120.0135 | 9 | 1 | 0 | 4.192108 | 13.98123 | 13.29575 | 56.17903 | 44.24505 | -3.232956e-05 | 0.06359531 | 0 | 0 | 0
4091 | 122171.4 | 2011-07-06 20:06 | 0.01580769 | 10 | 1 | 0.0003811624 | 4.192432 | 13.98123 | 13.29575 | 56.17903 | 44.24505 | 3.242493e-05 | 0.0624796 | 0 | 0 | 0
4092 | 122201.5 | 2011-07-06 20:06 | 30.01507 | 11 | 1 | -4.049776 | 3.690317 | 13.98123 | 13.32951 | 56.17903 | 44.37177 | -0.0028831 | 0.0624796 | 0 | 0 | 0
4093 | 122231.5 | 2011-07-06 20:07 | 60.03002 | 11 | 1 | -4.049958 | 3.602528 | 13.98123 | 13.36328 | 56.17903 | 44.49479 | -0.001911259 | 0.0624796 | 0 | 0 | 0
4094 | 122261.5 | 2011-07-06 20:07 | 90.04519 | 11 | 1 | -4.049958 | 3.545352 | 13.98123 | 13.39705 | 56.17903 | 44.6154 | -0.001328182 | 0.0624796 | 0 | 0 | 0
4095 | 122291.5 | 2011-07-06 20:08 | 120.0601 | 11 | 1 | -4.049594 | 3.504697 | 13.98123 | 13.43081 | 56.17903 | 44.73439 | -0.0009394645 | 0.0624796 | 0 | 0 | 0
4096 | 122321.5 | 2011-07-06 20:08 | 150.0751 | 11 | 1 | -4.049776 | 3.47133 | 13.98123 | 13.46458 | 56.17903 | 44.85215 | -0.0008422375 | 0.0624796 | 0 | 0 | 0
4097 | 122351.5 | 2011-07-06 20:09 | 180.0901 | 11 | 1 | -4.049594 | 3.442013 | 13.98123 | 13.49834 | 56.17903 | 44.96885 | -0.0007451057 | 0.0624796 | 0 | 0 | 0
4098 | 122381.5 | 2011-07-06 20:09 | 210.1052 | 11 | 1 | -4.049776 | 3.41545 | 13.98123 | 13.53211 | 56.17903 | 45.08462 | -0.0006802559 | 0.0624796 | 0 | 0 | 0
4099 | 122411.6 | 2011-07-06 20:10 | 240.1202 | 11 | 1 | -4.049594 | 3.391316 | 13.98123 | 13.56587 | 56.17903 | 45.19953 | -0.0006478786 | 0.0624796 | 0 | 0 | 0
4100 | 122441.6 | 2011-07-06 20:10 | 270.1352 | 11 | 1 | -4.049958 | 3.369126 | 13.98123 | 13.59964 | 56.17903 | 45.31366 | -0.0005831242 | 0.0624796 | 0 | 0 | 0
4101 | 122471.6 | 2011-07-06 20:11 | 300.1503 | 11 | 1 | -4.049958 | 3.348879 | 13.98123 | 13.6334 | 56.17903 | 45.42707 | -0.000518322 | 0.0624796 | 0 | 0 | 0
4102 | 122501.6 | 2011-07-06 20:11 | 330.1656 | 11 | 1 | -4.049776 | 3.329928 | 13.98123 | 13.66717 | 56.17903 | 45.53982 | -0.0004535198 | 0.0624796 | 0 | 0 | 0
4103 | 122531.6 | 2011-07-06 20:12 | 360.1803 | 11 | 1 | -4.049958 | 3.312111 | 13.98123 | 13.70093 | 56.17903 | 45.65196 | -0.0004858971 | 0.0624796 | 0 | 0 | 0
4104 | 122561.6 | 2011-07-06 20:12 | 390.1954 | 11 | 1 | -4.049958 | 3.295104 | 13.98123 | 13.7347 | 56.17903 | 45.76351 | -0.0004858971 | 0.0624796 | 0 | 0 | 0
4105 | 122591.7 | 2011-07-06 20:13 | 420.2104 | 11 | 1 | -4.049776 | 3.279069 | 13.98123 | 13.76847 | 56.17903 | 45.8745 | -0.0004211426 | 0.0624796 | 0 | 0 | 0
4106 | 122621.7 | 2011-07-06 20:13 | 450.2255 | 11 | 1 | -4.049958 | 3.263196 | 13.98123 | 13.80223 | 56.17903 | 45.98495 | -0.0004210949 | 0.0624796 | 0 | 0 | 0
4107 | 122651.7 | 2011-07-06 20:14 | 480.2405 | 11 | 1 | -4.049594 | 3.247484 | 13.98123 | 13.836 | 56.17903 | 46.09487 | -0.0004210949 | 0.0624796 | 0 | 0 | 0
4108 | 122681.7 | 2011-07-06 20:14 | 510.2556 | 11 | 1 | -4.049776 | 3.231611 | 13.98123 | 13.86976 | 56.17903 | 46.20425 | -0.0004211426 | 0.0624796 | 0 | 0 | 0
4109 | 122711.7 | 2011-07-06 20:15 | 540.2705 | 11 | 1 | -4.049958 | 3.215252 | 13.98123 | 13.90353 | 56.17903 | 46.3131 | -0.0004535198 | 0.0624796 | 0 | 0 | 0
4110 | 122741.7 | 2011-07-06 20:15 | 570.2856 | 11 | 1 | -4.049958 | 3.198083 | 13.98123 | 13.93729 | 56.17903 | 46.42137 | -0.0004859447 | 0.0624796 | 0 | 0 | 0
4111 | 122771.7 | 2011-07-06 20:16 | 600.3006 | 11 | 1 | -4.049776 | 3.179618 | 13.98123 | 13.97106 | 56.17903 | 46.52905 | -0.0004535198 | 0.0624796 | 0 | 0 | 0
4112 | 122801.8 | 2011-07-06 20:16 | 630.3157 | 11 | 1 | -4.049958 | 3.158885 | 13.98123 | 14.00482 | 56.17903 | 46.63607 | -0.0005830765 | 0.0624796 | 0 | 0 | 0
4113 | 122831.8 | 2011-07-06 20:17 | 660.3307 | 11 | 1 | -4.049958 | 3.136047 | 13.98123 | 14.03859 | 56.17903 | 46.74235 | -0.0006155014 | 0.0624796 | 0 | 0 | 0
4114 | 122861.8 | 2011-07-06 20:17 | 690.3457 | 11 | 1 | -4.049776 | 3.109322 | 13.98123 | 14.07236 | 56.17903 | 46.84781 | -0.0008098602 | 0.0624796 | 0 | 0 | 0
4115 | 122891.8 | 2011-07-06 20:18 | 720.3608 | 11 | 1 | -4.049958 | 3.077899 | 13.98123 | 14.10612 | 56.17903 | 46.95229 | -0.0009394169 | 0.0624796 | 0 | 0 | 0
4116 | 122921.8 | 2011-07-06 20:18 | 750.3758 | 11 | 1 | -4.049958 | 3.038378 | 13.98123 | 14.13989 | 56.17903 | 47.05558 | -0.001133823 | 0.0624796 | 0 | 0 | 0
4117 | 122951.8 | 2011-07-06 20:19 | 780.3908 | 11 | 1 | -4.049776 | 2.984603 | 13.98123 | 14.17365 | 56.17903 | 47.15731 | -0.001652145 | 0.0624796 | 0 | 0 | 0
4118 | 122981.8 | 2011-07-06 20:19 | 810.4059 | 11 | 1 | -4.049776 | 2.908962 | 13.98123 | 14.20742 | 56.17903 | 47.25688 | -0.002235222 | 0.0624796 | 0 | 0 | 0
4119 | 123011.9 | 2011-07-06 20:20 | 840.4213 | 11 | 1 | -4.049776 | 2.81356 | 13.98123 | 14.24119 | 56.17903 | 47.35351 | -0.002494383 | 0.0624796 | 0 | 0 | 0
4120 | 123041.9 | 2011-07-06 20:20 | 870.4361 | 11 | 1 | -4.049958 | 2.728363 | 13.98123 | 14.27495 | 56.17903 | 47.44701 | -0.002008438 | 0.0624796 | 0 | 0 | 0
4121 | 123054.2 | 2011-07-06 20:20 | 882.7483 | 11 | 1 | -4.049958 | 2.699855 | 13.98123 | 14.2888 | 56.17903 | 47.4846 | -0.001846504 | 0.0624796 | 0 | 0 | 0
4122 | 123174.2 | 2011-07-06 20:22 | 120.0133 | 12 | 1 | 0 | 3.678007 | 13.98123 | 14.2888 | 56.17903 | 47.4846 | 0.0001943588 | 0.0624796 | 0 | 0 | 0
4123 | 123174.2 | 2011-07-06 20:22 | 0.01552084 | 13 | 1 | -0.0001646073 | 3.678007 | 13.98123 | 14.2888 | 56.17903 | 47.4846 | 0 | 0.07675295 | 0 | 0 | 0
4124 | 123174.2 | 2011-07-06 20:22 | 2.436062047e-06 | 6 | 1 | 0 | 3.678007 | 13.98123 | 14.2888 | 56.17903 | 47.4846 | 0 | 0.07675295 | 0 | 0 | 0
4125 | 123204.2 | 2011-07-06 20:23 | 30.01507 | 7 | 1 | 0.6749525 | 3.742796 | 13.98686 | 14.2888 | 56.20004 | 47.4846 | 0.0003887177 | 0.07675295 | 0 | 0 | 0
4126 | 123234.3 | 2011-07-06 20:23 | 60.03007 | 7 | 1 | 0.6749525 | 3.753486 | 13.99249 | 14.2888 | 56.22113 | 47.4846 | 0.0002915383 | 0.07675295 | 0 | 0 | 0
4127 | 123264.3 | 2011-07-06 20:24 | 90.04511 | 7 | 1 | 0.6747706 | 3.762395 | 13.99811 | 14.2888 | 56.24228 | 47.4846 | 0.0001943588 | 0.07675295 | 0 | 0 | 0
4128 | 123294.3 | 2011-07-06 20:24 | 120.0602 | 7 | 1 | 0.6749525 | 3.770332 | 14.00374 | 14.2888 | 56.26347 | 47.4846 | 0.0001619816 | 0.07675295 | 0 | 0 | 0
4129 | 123324.3 | 2011-07-06 20:25 | 150.0753 | 7 | 1 | 0.6749525 | 3.777782 | 14.00937 | 14.2888 | 56.28471 | 47.4846 | 0.0001619339 | 0.07675295 | 0 | 0 | 0
4130 | 123354.3 | 2011-07-06 20:25 | 180.0902 | 7 | 1 | 0.6747706 | 3.784747 | 14.01499 | 14.2888 | 56.30598 | 47.4846 | 0.0001619816 | 0.07675295 | 0 | 0 | 0
4131 | 123384.3 | 2011-07-06 20:26 | 210.1054 | 7 | 1 | 0.6749525 | 3.79155 | 14.02062 | 14.2888 | 56.3273 | 47.4846 | 0.0001943588 | 0.07675295 | 0 | 0 | 0
4132 | 123414.3 | 2011-07-06 20:26 | 240.1203 | 7 | 1 | 0.6747706 | 3.797867 | 14.02625 | 14.2888 | 56.34865 | 47.4846 | 0.0001943588 | 0.07675295 | 0 | 0 | 0
4133 | 123444.4 | 2011-07-06 20:27 | 270.1355 | 7 | 1 | 0.6749525 | 3.803698 | 14.03187 | 14.2888 | 56.37003 | 47.4846 | 0.0001295567 | 0.07675295 | 0 | 0 | 0
4134 | 123474.4 | 2011-07-06 20:27 | 300.1505 | 7 | 1 | 0.6747706 | 3.809529 | 14.0375 | 14.2888 | 56.39145 | 47.4846 | 0.0001295567 | 0.07675295 | 0 | 0 | 0
4135 | 123504.4 | 2011-07-06 20:28 | 330.1654 | 7 | 1 | 0.6747706 | 3.815198 | 14.04313 | 14.2888 | 56.4129 | 47.4846 | 0.0001619816 | 0.07675295 | 0 | 0 | 0
4136 | 123534.4 | 2011-07-06 20:28 | 360.1806 | 7 | 1 | 0.6749525 | 3.820867 | 14.04875 | 14.2888 | 56.43439 | 47.4846 | 0.0001619816 | 0.07675295 | 0 | 0 | 0
4137 | 123564.4 | 2011-07-06 20:29 | 390.1956 | 7 | 1 | 0.6747706 | 3.825888 | 14.05438 | 14.2888 | 56.4559 | 47.4846 | 0.0001296043 | 0.07675295 | 0 | 0 | 0
4138 | 123594.4 | 2011-07-06 20:29 | 420.2105 | 7 | 1 | 0.6747706 | 3.831071 | 14.06001 | 14.2888 | 56.47744 | 47.4846 | 0.0001295567 | 0.07675295 | 0 | 0 | 0
4139 | 123624.5 | 2011-07-06 20:30 | 450.2256 | 7 | 1 | 0.6747706 | 3.83593 | 14.06563 | 14.2888 | 56.49901 | 47.4846 | 9.717941e-05 | 0.07675295 | 0 | 0 | 0
4140 | 123654.5 | 2011-07-06 20:30 | 480.2407 | 7 | 1 | 0.6747706 | 3.840628 | 14.07126 | 14.2888 | 56.52061 | 47.4846 | 9.717941e-05 | 0.07675295 | 0 | 0 | 0
4141 | 123684.5 | 2011-07-06 20:31 | 510.2557 | 7 | 1 | 0.6749525 | 3.845325 | 14.07688 | 14.2888 | 56.54223 | 47.4846 | 0.0001295567 | 0.07675295 | 0 | 0 | 0
4142 | 123714.5 | 2011-07-06 20:31 | 540.2707 | 7 | 1 | 0.6747706 | 3.849536 | 14.08251 | 14.2888 | 56.56388 | 47.4846 | 9.717941e-05 | 0.07675295 | 0 | 0 | 0
4143 | 123744.5 | 2011-07-06 20:32 | 570.2858 | 7 | 1 | 0.6745886 | 3.853423 | 14.08814 | 14.2888 | 56.58555 | 47.4846 | 6.475449e-05 | 0.07675295 | 0 | 0 | 0
4144 | 123774.5 | 2011-07-06 20:32 | 600.3009 | 7 | 1 | 0.6749525 | 3.857473 | 14.09376 | 14.2888 | 56.60724 | 47.4846 | 9.717941e-05 | 0.07675295 | 0 | 0 | 0
4145 | 123804.5 | 2011-07-06 20:33 | 630.3159 | 7 | 1 | 0.6749525 | 3.861198 | 14.09939 | 14.2888 | 56.62895 | 47.4846 | 9.717941e-05 | 0.07675295 | 0 | 0 | 0
4146 | 123834.6 | 2011-07-06 20:33 | 660.331 | 7 | 1 | 0.6749525 | 3.864438 | 14.10502 | 14.2888 | 56.65069 | 47.4846 | 9.717941e-05 | 0.07675295 | 0 | 0 | 0
4147 | 123864.6 | 2011-07-06 20:34 | 690.3459 | 7 | 1 | 0.6749525 | 3.867515 | 14.11064 | 14.2888 | 56.67244 | 47.4846 | 6.480217e-05 | 0.07675295 | 0 | 0 | 0
4148 | 123894.6 | 2011-07-06 20:34 | 720.3611 | 7 | 1 | 0.6747706 | 3.870593 | 14.11627 | 14.2888 | 56.69421 | 47.4846 | 9.717941e-05 | 0.07675295 | 0 | 0 | 0
4149 | 123924.6 | 2011-07-06 20:35 | 750.3762 | 7 | 1 | 0.6749525 | 3.873346 | 14.1219 | 14.2888 | 56.716 | 47.4846 | 6.480217e-05 | 0.07675295 | 0 | 0 | 0
4150 | 123954.6 | 2011-07-06 20:35 | 780.3912 | 7 | 1 | 0.6749525 | 3.8761 | 14.12752 | 14.2888 | 56.7378 | 47.4846 | 6.480217e-05 | 0.07675295 | 0 | 0 | 0
4151 | 123984.6 | 2011-07-06 20:36 | 810.4061 | 7 | 1 | 0.6747706 | 3.878367 | 14.13315 | 14.2888 | 56.75961 | 47.4846 | 6.480217e-05 | 0.07675295 | 0 | 0 | 0
4152 | 124014.6 | 2011-07-06 20:36 | 840.4211 | 7 | 1 | 0.6747706 | 3.880797 | 14.13878 | 14.2888 | 56.78144 | 47.4846 | 3.242493e-05 | 0.07675295 | 0 | 0 | 0
4153 | 124044.7 | 2011-07-06 20:37 | 870.4362 | 7 | 1 | 0.6747706 | 3.883226 | 14.1444 | 14.2888 | 56.80328 | 47.4846 | 6.480217e-05 | 0.07675295 | 0 | 0 | 0
4154 | 124074.7 | 2011-07-06 20:37 | 900.4512 | 7 | 1 | 0.6747706 | 3.885494 | 14.15003 | 14.2888 | 56.82514 | 47.4846 | 6.480217e-05 | 0.07675295 | 0 | 0 | 0
4155 | 124104.7 | 2011-07-06 20:38 | 930.4662 | 7 | 1 | 0.6749525 | 3.887762 | 14.15566 | 14.2888 | 56.84701 | 47.4846 | 6.480217e-05 | 0.07675295 | 0 | 0 | 0
4156 | 124134.7 | 2011-07-06 20:38 | 960.4813 | 7 | 1 | 0.6747706 | 3.890029 | 14.16128 | 14.2888 | 56.86889 | 47.4846 | 9.717941e-05 | 0.07675295 | 0 | 0 | 0
4157 | 124164.7 | 2011-07-06 20:39 | 990.4963 | 7 | 1 | 0.6747706 | 3.891973 | 14.16691 | 14.2888 | 56.89078 | 47.4846 | 3.242493e-05 | 0.07675295 | 0 | 0 | 0
4158 | 124194.7 | 2011-07-06 20:39 | 1020.511 | 7 | 1 | 0.6749525 | 3.894078 | 14.17254 | 14.2888 | 56.91269 | 47.4846 | 3.237724e-05 | 0.07675295 | 0 | 0 | 0
4159 | 124224.8 | 2011-07-06 20:40 | 1050.526 | 7 | 1 | 0.6745886 | 3.896346 | 14.17816 | 14.2888 | 56.9346 | 47.4846 | 6.475449e-05 | 0.07675295 | 0 | 0 | 0
4160 | 124254.8 | 2011-07-06 20:40 | 1080.541 | 7 | 1 | 0.6749525 | 3.898452 | 14.18379 | 14.2888 | 56.95653 | 47.4846 | 6.480217e-05 | 0.07675295 | 0 | 0 | 0
4161 | 124284.8 | 2011-07-06 20:41 | 1110.557 | 7 | 1 | 0.6747706 | 3.900234 | 14.18942 | 14.2888 | 56.97847 | 47.4846 | 3.237724e-05 | 0.07675295 | 0 | 0 | 0
4162 | 124314.8 | 2011-07-06 20:41 | 1140.572 | 7 | 1 | 0.6749525 | 3.902663 | 14.19504 | 14.2888 | 57.00042 | 47.4846 | 9.717941e-05 | 0.07675295 | 0 | 0 | 0
4163 | 124344.8 | 2011-07-06 20:42 | 1170.587 | 7 | 1 | 0.6747706 | 3.904607 | 14.20067 | 14.2888 | 57.02239 | 47.4846 | 6.480217e-05 | 0.07675295 | 0 | 0 | 0
4164 | 124374.8 | 2011-07-06 20:42 | 1200.602 | 7 | 1 | 0.6749525 | 3.906712 | 14.20629 | 14.2888 | 57.04436 | 47.4846 | 6.475449e-05 | 0.07675295 | 0 | 0 | 0
4165 | 124404.8 | 2011-07-06 20:43 | 1230.617 | 7 | 1 | 0.6747706 | 3.908656 | 14.21192 | 14.2888 | 57.06635 | 47.4846 | 3.242493e-05 | 0.07675295 | 0 | 0 | 0
4166 | 124434.9 | 2011-07-06 20:43 | 1260.632 | 7 | 1 | 0.6745886 | 3.9106 | 14.21755 | 14.2888 | 57.08834 | 47.4846 | 3.237724e-05 | 0.07675295 | 0 | 0 | 0
4167 | 124464.9 | 2011-07-06 20:44 | 1290.65 | 7 | 1 | 0.6747706 | 3.912867 | 14.22317 | 14.2888 | 57.11036 | 47.4846 | 6.480217e-05 | 0.07675295 | 0 | 0 | 0
4168 | 124494.9 | 2011-07-06 20:44 | 1320.662 | 7 | 1 | 0.6747706 | 3.915135 | 14.2288 | 14.2888 | 57.13238 | 47.4846 | 6.475449e-05 | 0.07675295 | 0 | 0 | 0
4169 | 124524.9 | 2011-07-06 20:45 | 1350.677 | 7 | 1 | 0.6751344 | 3.917079 | 14.23443 | 14.2888 | 57.15441 | 47.4846 | 3.242493e-05 | 0.07675295 | 0 | 0 | 0
4170 | 124554.9 | 2011-07-06 20:45 | 1380.692 | 7 | 1 | 0.6747706 | 3.919022 | 14.24005 | 14.2888 | 57.17645 | 47.4846 | 3.237724e-05 | 0.07675295 | 0 | 0 | 0
4171 | 124584.9 | 2011-07-06 20:46 | 1410.707 | 7 | 1 | 0.6747706 | 3.921128 | 14.24568 | 14.2888 | 57.19851 | 47.4846 | 3.242493e-05 | 0.07675295 | 0 | 0 | 0
4172 | 124615 | 2011-07-06 20:46 | 1440.722 | 7 | 1 | 0.6747706 | 3.923234 | 14.25131 | 14.2888 | 57.22057 | 47.4846 | 6.475449e-05 | 0.07675295 | 0 | 0 | 0
4173 | 124645 | 2011-07-06 20:47 | 1470.737 | 7 | 1 | 0.6745886 | 3.925339 | 14.25693 | 14.2888 | 57.24265 | 47.4846 | 6.480217e-05 | 0.07675295 | 0 | 0 | 0
4174 | 124675 | 2011-07-06 20:47 | 1500.752 | 7 | 1 | 0.6745886 | 3.927283 | 14.26256 | 14.2888 | 57.26474 | 47.4846 | 3.237724e-05 | 0.07675295 | 0 | 0 | 0
4175 | 124705 | 2011-07-06 20:48 | 1530.767 | 7 | 1 | 0.6749525 | 3.929389 | 14.26818 | 14.2888 | 57.28684 | 47.4846 | 3.237724e-05 | 0.07675295 | 0 | 0 | 0
4176 | 124735 | 2011-07-06 20:48 | 1560.782 | 7 | 1 | 0.6749525 | 3.931494 | 14.27381 | 14.2888 | 57.30896 | 47.4846 | 6.480217e-05 | 0.07675295 | 0 | 0 | 0
4177 | 124765 | 2011-07-06 20:49 | 1590.797 | 7 | 1 | 0.6747706 | 3.9336 | 14.27944 | 14.2888 | 57.33108 | 47.4846 | 3.242493e-05 | 0.07675295 | 0 | 0 | 0
4178 | 124795 | 2011-07-06 20:49 | 1620.812 | 7 | 1 | 0.6747706 | 3.935705 | 14.28506 | 14.2888 | 57.35322 | 47.4846 | 6.475449e-05 | 0.07675295 | 0 | 0 | 0
4179 | 124825.1 | 2011-07-06 20:50 | 1650.828 | 7 | 1 | 0.6747706 | 3.937811 | 14.29069 | 14.2888 | 57.37537 | 47.4846 | 6.480217e-05 | 0.07675295 | 0 | 0 | 0
4180 | 124855.1 | 2011-07-06 20:50 | 1680.842 | 7 | 1 | 0.6745886 | 3.939917 | 14.29631 | 14.2888 | 57.39753 | 47.4846 | 3.242493e-05 | 0.07675295 | 0 | 0 | 0
4181 | 124885.1 | 2011-07-06 20:51 | 1710.857 | 7 | 1 | 0.6749525 | 3.942022 | 14.30194 | 14.2888 | 57.4197 | 47.4846 | 3.237724e-05 | 0.07675295 | 0 | 0 | 0
4182 | 124915.1 | 2011-07-06 20:51 | 1740.872 | 7 | 1 | 0.6749525 | 3.94429 | 14.30757 | 14.2888 | 57.44189 | 47.4846 | 9.717941e-05 | 0.07675295 | 0 | 0 | 0
4183 | 124945.1 | 2011-07-06 20:52 | 1770.888 | 7 | 1 | 0.6749525 | 3.946396 | 14.31319 | 14.2888 | 57.46409 | 47.4846 | 6.480217e-05 | 0.07675295 | 0 | 0 | 0
4184 | 124975.1 | 2011-07-06 20:52 | 1800.903 | 7 | 1 | 0.6751344 | 3.948339 | 14.31882 | 14.2888 | 57.4863 | 47.4846 | 3.237724e-05 | 0.07675295 | 0 | 0 | 0
4185 | 125005.1 | 2011-07-06 20:53 | 1830.918 | 7 | 1 | 0.6751344 | 3.950607 | 14.32445 | 14.2888 | 57.50852 | 47.4846 | 3.242493e-05 | 0.07675295 | 0 | 0 | 0
4186 | 125035.2 | 2011-07-06 20:53 | 1860.933 | 7 | 1 | 0.6747706 | 3.952551 | 14.33007 | 14.2888 | 57.53075 | 47.4846 | 0 | 0.07675295 | 0 | 0 | 0
4187 | 125065.2 | 2011-07-06 20:54 | 1890.948 | 7 | 1 | 0.6749525 | 3.954818 | 14.3357 | 14.2888 | 57.553 | 47.4846 | 6.480217e-05 | 0.07675295 | 0 | 0 | 0
4188 | 125095.2 | 2011-07-06 20:54 | 1920.963 | 7 | 1 | 0.6749525 | 3.957086 | 14.34133 | 14.2888 | 57.57526 | 47.4846 | 6.480217e-05 | 0.07675295 | 0 | 0 | 0
4189 | 125125.2 | 2011-07-06 20:55 | 1950.978 | 7 | 1 | 0.6749525 | 3.959029 | 14.34695 | 14.2888 | 57.59753 | 47.4846 | 3.237724e-05 | 0.07675295 | 0 | 0 | 0
4190 | 125155.2 | 2011-07-06 20:55 | 1980.993 | 7 | 1 | 0.6747706 | 3.961297 | 14.35258 | 14.2888 | 57.61981 | 47.4846 | 3.237724e-05 | 0.07675295 | 0 | 0 | 0
4191 | 125185.2 | 2011-07-06 20:56 | 2011.008 | 7 | 1 | 0.6749525 | 3.963565 | 14.35821 | 14.2888 | 57.64211 | 47.4846 | 6.475449e-05 | 0.07675295 | 0 | 0 | 0
4192 | 125215.3 | 2011-07-06 20:56 | 2041.023 | 7 | 1 | 0.6749525 | 3.96567 | 14.36383 | 14.2888 | 57.66441 | 47.4846 | 3.237724e-05 | 0.07675295 | 0 | 0 | 0
4193 | 125245.3 | 2011-07-06 20:57 | 2071.038 | 7 | 1 | 0.6749525 | 3.9681 | 14.36946 | 14.2888 | 57.68673 | 47.4846 | 9.717941e-05 | 0.07675295 | 0 | 0 | 0
4194 | 125275.3 | 2011-07-06 20:57 | 2101.053 | 7 | 1 | 0.6749525 | 3.970044 | 14.37509 | 14.2888 | 57.70906 | 47.4846 | 3.237724e-05 | 0.07675295 | 0 | 0 | 0
4195 | 125305.3 | 2011-07-06 20:58 | 2131.068 | 7 | 1 | 0.6747706 | 3.972311 | 14.38071 | 14.2888 | 57.73141 | 47.4846 | 6.480217e-05 | 0.07675295 | 0 | 0 | 0
4196 | 125335.3 | 2011-07-06 20:58 | 2161.083 | 7 | 1 | 0.6749525 | 3.974741 | 14.38634 | 14.2888 | 57.75377 | 47.4846 | 9.717941e-05 | 0.07675295 | 0 | 0 | 0
4197 | 125365.3 | 2011-07-06 20:59 | 2191.098 | 7 | 1 | 0.6747706 | 3.976846 | 14.39197 | 14.2888 | 57.77614 | 47.4846 | 6.480217e-05 | 0.07675295 | 0 | 0 | 0
4198 | 125395.3 | 2011-07-06 20:59 | 2221.113 | 7 | 1 | 0.6749525 | 3.979276 | 14.39759 | 14.2888 | 57.79852 | 47.4846 | 9.722709e-05 | 0.07675295 | 0 | 0 | 0
4199 | 125425.4 | 2011-07-06 21:00 | 2251.128 | 7 | 1 | 0.6747706 | 3.981382 | 14.40322 | 14.2888 | 57.82091 | 47.4846 | 6.475449e-05 | 0.07675295 | 0 | 0 | 0
4200 | 125455.4 | 2011-07-06 21:00 | 2281.143 | 7 | 1 | 0.6749525 | 3.983811 | 14.40885 | 14.2888 | 57.84332 | 47.4846 | 9.717941e-05 | 0.07675295 | 0 | 0 | 0
4201 | 125485.4 | 2011-07-06 21:01 | 2311.158 | 7 | 1 | 0.6749525 | 3.986079 | 14.41447 | 14.2888 | 57.86574 | 47.4846 | 6.480217e-05 | 0.07675295 | 0 | 0 | 0
4202 | 125515.4 | 2011-07-06 21:01 | 2341.173 | 7 | 1 | 0.6749525 | 3.988347 | 14.4201 | 14.2888 | 57.88818 | 47.4846 | 9.717941e-05 | 0.07675295 | 0 | 0 | 0
4203 | 125545.4 | 2011-07-06 21:02 | 2371.188 | 7 | 1 | 0.6749525 | 3.990614 | 14.42573 | 14.2888 | 57.91062 | 47.4846 | 6.480217e-05 | 0.07675295 | 0 | 0 | 0
4204 | 125575.4 | 2011-07-06 21:02 | 2401.203 | 7 | 1 | 0.6747706 | 3.992882 | 14.43135 | 14.2888 | 57.93308 | 47.4846 | 3.237724e-05 | 0.07675295 | 0 | 0 | 0
4205 | 125605.4 | 2011-07-06 21:03 | 2431.218 | 7 | 1 | 0.6747706 | 3.995149 | 14.43698 | 14.2888 | 57.95556 | 47.4846 | 6.480217e-05 | 0.07675295 | 0 | 0 | 0
4206 | 125635.5 | 2011-07-06 21:03 | 2461.233 | 7 | 1 | 0.6747706 | 3.997579 | 14.44261 | 14.2888 | 57.97804 | 47.4846 | 6.475449e-05 | 0.07675295 | 0 | 0 | 0
4207 | 125665.5 | 2011-07-06 21:04 | 2491.248 | 7 | 1 | 0.6749525 | 4.000009 | 14.44823 | 14.2888 | 58.00054 | 47.4846 | 6.480217e-05 | 0.07675295 | 0 | 0 | 0
4208 | 125695.5 | 2011-07-06 21:04 | 2521.264 | 7 | 1 | 0.6749525 | 4.0026 | 14.45386 | 14.2888 | 58.02306 | 47.4846 | 0.0001296043 | 0.07675295 | 0 | 0 | 0
4209 | 125725.5 | 2011-07-06 21:05 | 2551.279 | 7 | 1 | 0.6747706 | 4.004868 | 14.45949 | 14.2888 | 58.04558 | 47.4846 | 6.475449e-05 | 0.07675295 | 0 | 0 | 0
4210 | 125755.5 | 2011-07-06 21:05 | 2581.294 | 7 | 1 | 0.6749525 | 4.007298 | 14.46511 | 14.2888 | 58.06812 | 47.4846 | 6.484985e-05 | 0.07675295 | 0 | 0 | 0
4211 | 125785.5 | 2011-07-06 21:06 | 2611.309 | 7 | 1 | 0.6751344 | 4.009889 | 14.47074 | 14.2888 | 58.09068 | 47.4846 | 0.000129509 | 0.07675295 | 0 | 0 | 0
4212 | 125815.6 | 2011-07-06 21:06 | 2641.324 | 7 | 1 | 0.6745886 | 4.011994 | 14.47637 | 14.2888 | 58.11325 | 47.4846 | 3.232956e-05 | 0.07675295 | 0 | 0 | 0
4213 | 125845.6 | 2011-07-06 21:07 | 2671.339 | 7 | 1 | 0.6749525 | 4.014586 | 14.48199 | 14.2888 | 58.13583 | 47.4846 | 6.475449e-05 | 0.07675295 | 0 | 0 | 0
4214 | 125875.6 | 2011-07-06 21:07 | 2701.354 | 7 | 1 | 0.6749525 | 4.017178 | 14.48762 | 14.2888 | 58.15842 | 47.4846 | 6.475449e-05 | 0.07675295 | 0 | 0 | 0
4215 | 125905.6 | 2011-07-06 21:08 | 2731.369 | 7 | 1 | 0.6749525 | 4.019769 | 14.49325 | 14.2888 | 58.18103 | 47.4846 | 9.717941e-05 | 0.07675295 | 0 | 0 | 0
4216 | 125935.6 | 2011-07-06 21:08 | 2761.384 | 7 | 1 | 0.6749525 | 4.022199 | 14.49887 | 14.2888 | 58.20366 | 47.4846 | 0.000129509 | 0.07675295 | 0 | 0 | 0
4217 | 125965.6 | 2011-07-06 21:09 | 2791.399 | 7 | 1 | 0.6749525 | 4.02479 | 14.5045 | 14.2888 | 58.2263 | 47.4846 | 6.475449e-05 | 0.07675295 | 0 | 0 | 0
4218 | 125995.6 | 2011-07-06 21:09 | 2821.413 | 7 | 1 | 0.6747706 | 4.02722 | 14.5101 | 14.2888 | 58.24884 | 47.4846 | 3.232956e-05 | 0.07675295 | 0 | 0 | 0
4219 | 126025.7 | 2011-07-06 21:10 | 2851.429 | 7 | 1 | 0.6747706 | 4.029811 | 14.51575 | 14.2888 | 58.27161 | 47.4846 | 6.475449e-05 | 0.07675295 | 0 | 0 | 0
4220 | 126055.7 | 2011-07-06 21:10 | 2881.444 | 7 | 1 | 0.6749525 | 4.032565 | 14.52138 | 14.2888 | 58.2943 | 47.4846 | 9.717941e-05 | 0.07675295 | 0 | 0 | 0
4221 | 126085.7 | 2011-07-06 21:11 | 2911.459 | 7 | 1 | 0.6747706 | 4.034995 | 14.52701 | 14.2888 | 58.31699 | 47.4846 | 3.242493e-05 | 0.07675295 | 0 | 0 | 0
4222 | 126115.7 | 2011-07-06 21:11 | 2941.474 | 7 | 1 | 0.6749525 | 4.03791 | 14.53263 | 14.2888 | 58.33971 | 47.4846 | 9.717941e-05 | 0.07675295 | 0 | 0 | 0
4223 | 126145.7 | 2011-07-06 21:12 | 2971.489 | 7 | 1 | 0.6747706 | 4.040502 | 14.53826 | 14.2888 | 58.36243 | 47.4846 | 6.475449e-05 | 0.07675295 | 0 | 0 | 0
4224 | 126175.7 | 2011-07-06 21:12 | 3001.504 | 7 | 1 | 0.6747706 | 4.043255 | 14.54389 | 14.2888 | 58.38517 | 47.4846 | 6.484985e-05 | 0.07675295 | 0 | 0 | 0
4225 | 126205.7 | 2011-07-06 21:13 | 3031.519 | 7 | 1 | 0.6747706 | 4.046009 | 14.54951 | 14.2888 | 58.40793 | 47.4846 | 6.475449e-05 | 0.07675295 | 0 | 0 | 0
4226 | 126235.8 | 2011-07-06 21:13 | 3061.534 | 7 | 1 | 0.6745886 | 4.048762 | 14.55514 | 14.2888 | 58.4307 | 47.4846 | 9.717941e-05 | 0.07675295 | 0 | 0 | 0
4227 | 126265.8 | 2011-07-06 21:14 | 3091.55 | 7 | 1 | 0.6747706 | 4.051516 | 14.56077 | 14.2888 | 58.45349 | 47.4846 | 6.475449e-05 | 0.07675295 | 0 | 0 | 0
4228 | 126295.8 | 2011-07-06 21:14 | 3121.565 | 7 | 1 | 0.6747706 | 4.054107 | 14.56639 | 14.2888 | 58.47629 | 47.4846 | 6.475449e-05 | 0.07675295 | 0 | 0 | 0
4229 | 126325.8 | 2011-07-06 21:15 | 3151.58 | 7 | 1 | 0.6747706 | 4.057185 | 14.57202 | 14.2888 | 58.49911 | 47.4846 | 6.475449e-05 | 0.07675295 | 0 | 0 | 0
4230 | 126355.8 | 2011-07-06 21:16 | 3181.595 | 7 | 1 | 0.6749525 | 4.060101 | 14.57764 | 14.2888 | 58.52194 | 47.4846 | 9.717941e-05 | 0.07675295 | 0 | 0 | 0
4231 | 126385.8 | 2011-07-06 21:16 | 3211.613 | 7 | 1 | 0.6749525 | 4.062854 | 14.58327 | 14.2888 | 58.5448 | 47.4846 | 9.717941e-05 | 0.07675295 | 0 | 0 | 0
4232 | 126415.9 | 2011-07-06 21:16 | 3241.625 | 7 | 1 | 0.6747706 | 4.065769 | 14.5889 | 14.2888 | 58.56766 | 47.4846 | 9.717941e-05 | 0.07675295 | 0 | 0 | 0
4233 | 126445.9 | 2011-07-06 21:17 | 3271.64 | 7 | 1 | 0.6747706 | 4.068523 | 14.59452 | 14.2888 | 58.59055 | 47.4846 | 6.475449e-05 | 0.07675295 | 0 | 0 | 0
4234 | 126475.9 | 2011-07-06 21:18 | 3301.655 | 7 | 1 | 0.6747706 | 4.071438 | 14.60015 | 14.2888 | 58.61345 | 47.4846 | 3.232956e-05 | 0.07675295 | 0 | 0 | 0
4235 | 126505.9 | 2011-07-06 21:18 | 3331.67 | 7 | 1 | 0.6747706 | 4.074678 | 14.60578 | 14.2888 | 58.63636 | 47.4846 | 9.717941e-05 | 0.07675295 | 0 | 0 | 0
4236 | 126535.9 | 2011-07-06 21:18 | 3361.685 | 7 | 1 | 0.6749525 | 4.077593 | 14.6114 | 14.2888 | 58.6593 | 47.4846 | 6.475449e-05 | 0.07675295 | 0 | 0 | 0
4237 | 126565.9 | 2011-07-06 21:19 | 3391.7 | 7 | 1 | 0.6747706 | 4.080509 | 14.61703 | 14.2888 | 58.68225 | 47.4846 | 3.232956e-05 | 0.07675295 | 0 | 0 | 0
4238 | 126595.9 | 2011-07-06 21:20 | 3421.715 | 7 | 1 | 0.6747706 | 4.083586 | 14.62265 | 14.2888 | 58.70521 | 47.4846 | 6.475449e-05 | 0.07675295 | 0 | 0 | 0
4239 | 126626 | 2011-07-06 21:20 | 3451.73 | 7 | 1 | 0.6747706 | 4.086664 | 14.62828 | 14.2888 | 58.7282 | 47.4846 | 6.475449e-05 | 0.07675295 | 0 | 0 | 0
4240 | 126656 | 2011-07-06 21:20 | 3481.745 | 7 | 1 | 0.6749525 | 4.090065 | 14.63391 | 14.2888 | 58.75121 | 47.4846 | 9.717941e-05 | 0.07675295 | 0 | 0 | 0
4241 | 126686 | 2011-07-06 21:21 | 3511.76 | 7 | 1 | 0.6749525 | 4.093143 | 14.63953 | 14.2888 | 58.77423 | 47.4846 | 0.000129509 | 0.07675295 | 0 | 0 | 0
4242 | 126716 | 2011-07-06 21:22 | 3541.775 | 7 | 1 | 0.6747706 | 4.09622 | 14.64516 | 14.2888 | 58.79727 | 47.4846 | 9.717941e-05 | 0.07675295 | 0 | 0 | 0
4243 | 126746 | 2011-07-06 21:22 | 3571.79 | 7 | 1 | 0.6747706 | 4.099298 | 14.65079 | 14.2888 | 58.82032 | 47.4846 | 6.475449e-05 | 0.07675295 | 0 | 0 | 0
4244 | 126776 | 2011-07-06 21:22 | 3601.805 | 7 | 1 | 0.6749525 | 4.102699 | 14.65641 | 14.2888 | 58.8434 | 47.4846 | 6.484985e-05 | 0.07675295 | 0 | 0 | 0
4245 | 126806 | 2011-07-06 21:23 | 3631.821 | 7 | 1 | 0.6749525 | 4.106101 | 14.66204 | 14.2888 | 58.86649 | 47.4846 | 9.717941e-05 | 0.07675295 | 0 | 0 | 0
4246 | 126836.1 | 2011-07-06 21:24 | 3661.835 | 7 | 1 | 0.6747706 | 4.109178 | 14.66767 | 14.2888 | 58.88961 | 47.4846 | 6.475449e-05 | 0.07675295 | 0 | 0 | 0
4247 | 126866.1 | 2011-07-06 21:24 | 3691.85 | 7 | 1 | 0.6749525 | 4.112579 | 14.6733 | 14.2888 | 58.91274 | 47.4846 | 0.0001296043 | 0.07675295 | 0 | 0 | 0
4248 | 126896.1 | 2011-07-06 21:24 | 3721.865 | 7 | 1 | 0.6747706 | 4.115819 | 14.67892 | 14.2888 | 58.93589 | 47.4846 | 9.717941e-05 | 0.07675295 | 0 | 0 | 0
4249 | 126926.1 | 2011-07-06 21:25 | 3751.881 | 7 | 1 | 0.6747706 | 4.11922 | 14.68455 | 14.2888 | 58.95905 | 47.4846 | 6.475449e-05 | 0.07675295 | 0 | 0 | 0
4250 | 126956.1 | 2011-07-06 21:26 | 3781.896 | 7 | 1 | 0.6747706 | 4.12246 | 14.69018 | 14.2888 | 58.98224 | 47.4846 | 6.484985e-05 | 0.07675295 | 0 | 0 | 0
4251 | 126986.1 | 2011-07-06 21:26 | 3811.911 | 7 | 1 | 0.6747706 | 4.125861 | 14.6958 | 14.2888 | 59.00545 | 47.4846 | 3.242493e-05 | 0.07675295 | 0 | 0 | 0
4252 | 127016.2 | 2011-07-06 21:26 | 3841.926 | 7 | 1 | 0.6745886 | 4.129262 | 14.70143 | 14.2888 | 59.02867 | 47.4846 | 6.475449e-05 | 0.07675295 | 0 | 0 | 0
4253 | 127046.2 | 2011-07-06 21:27 | 3871.941 | 7 | 1 | 0.6749525 | 4.132988 | 14.70706 | 14.2888 | 59.05192 | 47.4846 | 9.717941e-05 | 0.07675295 | 0 | 0 | 0
4254 | 127076.2 | 2011-07-06 21:27 | 3901.956 | 7 | 1 | 0.6747706 | 4.136389 | 14.71268 | 14.2888 | 59.07518 | 47.4846 | 9.717941e-05 | 0.07675295 | 0 | 0 | 0
4255 | 127106.2 | 2011-07-06 21:28 | 3931.971 | 7 | 1 | 0.6749525 | 4.139953 | 14.71831 | 14.2888 | 59.09847 | 47.4846 | 9.717941e-05 | 0.07675295 | 0 | 0 | 0
4256 | 127136.2 | 2011-07-06 21:28 | 3961.986 | 7 | 1 | 0.6749525 | 4.143354 | 14.72394 | 14.2888 | 59.12177 | 47.4846 | 6.484985e-05 | 0.07675295 | 0 | 0 | 0
4257 | 127166.2 | 2011-07-06 21:29 | 3992.001 | 7 | 1 | 0.6749525 | 4.147079 | 14.72956 | 14.2888 | 59.1451 | 47.4846 | 9.717941e-05 | 0.07675295 | 0 | 0 | 0
4258 | 127196.2 | 2011-07-06 21:30 | 4022.016 | 7 | 1 | 0.6749525 | 4.150481 | 14.73519 | 14.2888 | 59.16844 | 47.4846 | 6.484985e-05 | 0.07675295 | 0 | 0 | 0
4259 | 127226.3 | 2011-07-06 21:30 | 4052.031 | 7 | 1 | 0.6749525 | 4.154206 | 14.74082 | 14.2888 | 59.1918 | 47.4846 | 9.717941e-05 | 0.07675295 | 0 | 0 | 0
4260 | 127256.3 | 2011-07-06 21:31 | 4082.046 | 7 | 1 | 0.6749525 | 4.15777 | 14.74644 | 14.2888 | 59.21519 | 47.4846 | 9.717941e-05 | 0.07675295 | 0 | 0 | 0
4261 | 127286.3 | 2011-07-06 21:31 | 4112.061 | 7 | 1 | 0.6747706 | 4.161495 | 14.75207 | 14.2888 | 59.23859 | 47.4846 | 9.717941e-05 | 0.07675295 | 0 | 0 | 0
4262 | 127316.3 | 2011-07-06 21:32 | 4142.076 | 7 | 1 | 0.6747706 | 4.165221 | 14.7577 | 14.2888 | 59.26202 | 47.4846 | 0.0001296043 | 0.07675295 | 0 | 0 | 0
4263 | 127346.3 | 2011-07-06 21:32 | 4172.091 | 7 | 1 | 0.6749525 | 4.168946 | 14.76332 | 14.2888 | 59.28547 | 47.4846 | 0.0001296043 | 0.07675295 | 0 | 0 | 0
4264 | 127376.3 | 2011-07-06 21:32 | 4202.106 | 7 | 1 | 0.6747706 | 4.172509 | 14.76895 | 14.2888 | 59.30894 | 47.4846 | 6.475449e-05 | 0.07675295 | 0 | 0 | 0
4265 | 127406.3 | 2011-07-06 21:33 | 4232.121 | 7 | 1 | 0.6749525 | 4.176396 | 14.77458 | 14.2888 | 59.33242 | 47.4846 | 9.717941e-05 | 0.07675295 | 0 | 0 | 0
4266 | 127436.4 | 2011-07-06 21:34 | 4262.136 | 7 | 1 | 0.6747706 | 4.180122 | 14.7802 | 14.2888 | 59.35593 | 47.4846 | 9.717941e-05 | 0.07675295 | 0 | 0 | 0
4267 | 127466.4 | 2011-07-06 21:34 | 4292.152 | 7 | 1 | 0.6751344 | 4.184009 | 14.78583 | 14.2888 | 59.37946 | 47.4846 | 0.000129509 | 0.07675295 | 0 | 0 | 0
4268 | 127496.4 | 2011-07-06 21:34 | 4322.167 | 7 | 1 | 0.6747706 | 4.187411 | 14.79146 | 14.2888 | 59.40302 | 47.4846 | 6.484985e-05 | 0.07675295 | 0 | 0 | 0
4269 | 127526.4 | 2011-07-06 21:35 | 4352.182 | 7 | 1 | 0.6747706 | 4.19146 | 14.79708 | 14.2888 | 59.42659 | 47.4846 | 6.484985e-05 | 0.07675295 | 0 | 0 | 0
4270 | 127556.4 | 2011-07-06 21:36 | 4382.197 | 7 | 1 | 0.6749525 | 4.195347 | 14.80271 | 14.2888 | 59.45019 | 47.4846 | 9.717941e-05 | 0.07675295 | 0 | 0 | 0
4271 | 127586.4 | 2011-07-06 21:36 | 4412.212 | 7 | 1 | 0.6749525 | 4.199397 | 14.80834 | 14.2888 | 59.4738 | 47.4846 | 0.0001619339 | 0.07675295 | 0 | 0 | 0
4272 | 127591.3 | 2011-07-06 21:36 | 4417.055 | 7 | 1 | 0.6747706 | 4.200045 | 14.80925 | 14.2888 | 59.47762 | 47.4846 | 0.0001296043 | 0.07675295 | 0 | 0 | 0
4273 | 127621.3 | 2011-07-06 21:37 | 30.01505 | 8 | 1 | 0.6418425 | 4.200045 | 14.81473 | 14.2888 | 59.50067 | 47.4846 | 0 | 0.07675295 | 0 | 0 | 0
4274 | 127651.3 | 2011-07-06 21:37 | 60.03033 | 8 | 1 | 0.6152817 | 4.200045 | 14.81997 | 14.2888 | 59.52267 | 47.4846 | 0 | 0.07675295 | 0 | 0 | 0
4275 | 127681.3 | 2011-07-06 21:38 | 90.04522 | 8 | 1 | 0.5925413 | 4.200207 | 14.825 | 14.2888 | 59.5438 | 47.4846 | 3.242493e-05 | 0.07675295 | 0 | 0 | 0
4276 | 127711.3 | 2011-07-06 21:38 | 120.0602 | 8 | 1 | 0.5710743 | 4.200045 | 14.82985 | 14.2888 | 59.56417 | 47.4846 | 0 | 0.07675295 | 0 | 0 | 0
4277 | 127741.4 | 2011-07-06 21:39 | 150.0752 | 8 | 1 | 0.5512447 | 4.200207 | 14.83453 | 14.2888 | 59.58382 | 47.4846 | 0 | 0.07675295 | 0 | 0 | 0
4278 | 127771.4 | 2011-07-06 21:39 | 180.0903 | 8 | 1 | 0.5325066 | 4.200045 | 14.83905 | 14.2888 | 59.60279 | 47.4846 | -3.242493e-05 | 0.07675295 | 0 | 0 | 0
4279 | 127801.4 | 2011-07-06 21:40 | 210.1054 | 8 | 1 | 0.5146781 | 4.200207 | 14.84341 | 14.2888 | 59.62112 | 47.4846 | 0 | 0.07675295 | 0 | 0 | 0
4280 | 127831.4 | 2011-07-06 21:40 | 240.1205 | 8 | 1 | 0.4975773 | 4.200045 | 14.84763 | 14.2888 | 59.63884 | 47.4846 | -3.242493e-05 | 0.07675295 | 0 | 0 | 0
4281 | 127861.4 | 2011-07-06 21:41 | 270.1354 | 8 | 1 | 0.4813862 | 4.200207 | 14.85171 | 14.2888 | 59.65598 | 47.4846 | 3.242493e-05 | 0.07675295 | 0 | 0 | 0
4282 | 127891.4 | 2011-07-06 21:41 | 300.1506 | 8 | 1 | 0.4655589 | 4.200045 | 14.85566 | 14.2888 | 59.67255 | 47.4846 | 0 | 0.07675295 | 0 | 0 | 0
4283 | 127921.4 | 2011-07-06 21:42 | 330.1658 | 8 | 1 | 0.4504592 | 4.200207 | 14.85947 | 14.2888 | 59.68858 | 47.4846 | 0 | 0.07675295 | 0 | 0 | 0
4284 | 127951.5 | 2011-07-06 21:42 | 360.1806 | 8 | 1 | 0.4360873 | 4.200207 | 14.86317 | 14.2888 | 59.7041 | 47.4846 | 3.242493e-05 | 0.07675295 | 0 | 0 | 0
4285 | 127981.5 | 2011-07-06 21:43 | 390.1958 | 8 | 1 | 0.4217153 | 4.200045 | 14.86674 | 14.2888 | 59.71912 | 47.4846 | -3.242493e-05 | 0.07675295 | 0 | 0 | 0
4286 | 128011.5 | 2011-07-06 21:43 | 420.2107 | 8 | 1 | 0.4086169 | 4.200207 | 14.8702 | 14.2888 | 59.73365 | 47.4846 | 3.242493e-05 | 0.07675295 | 0 | 0 | 0
4287 | 128041.5 | 2011-07-06 21:44 | 450.2258 | 8 | 1 | 0.3955184 | 4.200045 | 14.87356 | 14.2888 | 59.74773 | 47.4846 | 0 | 0.07675295 | 0 | 0 | 0
4288 | 128071.5 | 2011-07-06 21:44 | 480.2408 | 8 | 1 | 0.3827838 | 4.200045 | 14.8768 | 14.2888 | 59.76136 | 47.4846 | 0 | 0.07675295 | 0 | 0 | 0
4289 | 128101.5 | 2011-07-06 21:45 | 510.2559 | 8 | 1 | 0.3709588 | 4.200045 | 14.87994 | 14.2888 | 59.77456 | 47.4846 | -3.242493e-05 | 0.07675295 | 0 | 0 | 0
4290 | 128131.6 | 2011-07-06 21:45 | 540.2708 | 8 | 1 | 0.3594976 | 4.200045 | 14.88299 | 14.2888 | 59.78735 | 47.4846 | 0 | 0.07675295 | 0 | 0 | 0
4291 | 128161.6 | 2011-07-06 21:46 | 570.2861 | 8 | 1 | 0.3484003 | 4.200045 | 14.88594 | 14.2888 | 59.79975 | 47.4846 | -3.242493e-05 | 0.07675295 | 0 | 0 | 0
4292 | 128191.6 | 2011-07-06 21:46 | 600.301 | 8 | 1 | 0.3380307 | 4.200045 | 14.8888 | 14.2888 | 59.81177 | 47.4846 | 0 | 0.07675295 | 0 | 0 | 0
4293 | 128221.6 | 2011-07-06 21:47 | 630.3162 | 8 | 1 | 0.327843 | 4.200045 | 14.89158 | 14.2888 | 59.82342 | 47.4846 | 0 | 0.07675295 | 0 | 0 | 0
4294 | 128251.6 | 2011-07-06 21:47 | 660.331 | 8 | 1 | 0.3178372 | 4.200207 | 14.89427 | 14.2888 | 59.83472 | 47.4846 | 0 | 0.07675295 | 0 | 0 | 0
4295 | 128281.6 | 2011-07-06 21:48 | 690.3464 | 8 | 1 | 0.3080133 | 4.200207 | 14.89688 | 14.2888 | 59.84567 | 47.4846 | 3.242493e-05 | 0.07675295 | 0 | 0 | 0
4296 | 128311.6 | 2011-07-06 21:48 | 720.3612 | 8 | 1 | 0.2987353 | 4.199883 | 14.89941 | 14.2888 | 59.8563 | 47.4846 | -3.242493e-05 | 0.07675295 | 0 | 0 | 0
4297 | 128341.7 | 2011-07-06 21:49 | 750.3763 | 8 | 1 | 0.2901849 | 4.200045 | 14.90186 | 14.2888 | 59.86662 | 47.4846 | -3.242493e-05 | 0.07675295 | 0 | 0 | 0
4298 | 128371.7 | 2011-07-06 21:49 | 780.3915 | 8 | 1 | 0.2816345 | 4.200045 | 14.90425 | 14.2888 | 59.87663 | 47.4846 | -3.242493e-05 | 0.07675295 | 0 | 0 | 0
4299 | 128401.7 | 2011-07-06 21:50 | 810.4064 | 8 | 1 | 0.273266 | 4.200207 | 14.90656 | 14.2888 | 59.88634 | 47.4846 | 3.242493e-05 | 0.07675295 | 0 | 0 | 0
4300 | 128431.7 | 2011-07-06 21:50 | 840.4216 | 8 | 1 | 0.2652614 | 4.200207 | 14.9088 | 14.2888 | 59.89576 | 47.4846 | 0 | 0.07675295 | 0 | 0 | 0
4301 | 128461.7 | 2011-07-06 21:51 | 870.4391 | 8 | 1 | 0.2578025 | 4.200207 | 14.91098 | 14.2888 | 59.90492 | 47.4846 | 3.242493e-05 | 0.07675295 | 0 | 0 | 0
4302 | 128491.7 | 2011-07-06 21:51 | 900.4517 | 8 | 1 | 0.2499798 | 4.200045 | 14.9131 | 14.2888 | 59.9138 | 47.4846 | 0 | 0.07675295 | 0 | 0 | 0
4303 | 128521.7 | 2011-07-06 21:52 | 930.4667 | 8 | 1 | 0.242521 | 4.200045 | 14.91515 | 14.2888 | 59.92243 | 47.4846 | 0 | 0.07675295 | 0 | 0 | 0
4304 | 128551.8 | 2011-07-06 21:52 | 960.4817 | 8 | 1 | 0.2357898 | 4.200045 | 14.91715 | 14.2888 | 59.93082 | 47.4846 | 0 | 0.07675295 | 0 | 0 | 0
4305 | 128581.8 | 2011-07-06 21:53 | 990.4967 | 8 | 1 | 0.2292406 | 4.200207 | 14.91909 | 14.2888 | 59.93896 | 47.4846 | 0 | 0.07675295 | 0 | 0 | 0
4306 | 128611.8 | 2011-07-06 21:53 | 1020.512 | 8 | 1 | 0.2223275 | 4.200045 | 14.92097 | 14.2888 | 59.94686 | 47.4846 | 0 | 0.07675295 | 0 | 0 | 0
4307 | 128641.8 | 2011-07-06 21:54 | 1050.527 | 8 | 1 | 0.216324 | 4.200045 | 14.9228 | 14.2888 | 59.95455 | 47.4846 | -3.242493e-05 | 0.07675295 | 0 | 0 | 0
4308 | 128671.8 | 2011-07-06 21:54 | 1080.542 | 8 | 1 | 0.2105025 | 4.200207 | 14.92458 | 14.2888 | 59.96201 | 47.4846 | 0 | 0.07675295 | 0 | 0 | 0
4309 | 128701.8 | 2011-07-06 21:55 | 1110.557 | 8 | 1 | 0.2041352 | 4.200045 | 14.9263 | 14.2888 | 59.96927 | 47.4846 | 0 | 0.07675295 | 0 | 0 | 0
4310 | 128731.9 | 2011-07-06 21:55 | 1140.572 | 8 | 1 | 0.1983136 | 4.200207 | 14.92798 | 14.2888 | 59.97633 | 47.4846 | 3.242493e-05 | 0.07675295 | 0 | 0 | 0
4311 | 128761.9 | 2011-07-06 21:56 | 1170.587 | 8 | 1 | 0.1932198 | 4.200207 | 14.92962 | 14.2888 | 59.98318 | 47.4846 | 0 | 0.07675295 | 0 | 0 | 0
4312 | 128791.9 | 2011-07-06 21:56 | 1200.602 | 8 | 1 | 0.1877621 | 4.200207 | 14.9312 | 14.2888 | 59.98985 | 47.4846 | 0 | 0.07675295 | 0 | 0 | 0
4313 | 128821.9 | 2011-07-06 21:57 | 1230.617 | 8 | 1 | 0.1824863 | 4.200045 | 14.93275 | 14.2888 | 59.99634 | 47.4846 | 0 | 0.07675295 | 0 | 0 | 0
4314 | 128851.9 | 2011-07-06 21:57 | 1260.632 | 8 | 1 | 0.1775744 | 4.200207 | 14.93425 | 14.2888 | 60.00264 | 47.4846 | 3.242493e-05 | 0.07675295 | 0 | 0 | 0
4315 | 128881.9 | 2011-07-06 21:58 | 1290.647 | 8 | 1 | 0.1730263 | 4.200207 | 14.93571 | 14.2888 | 60.00878 | 47.4846 | 0 | 0.07675295 | 0 | 0 | 0
4316 | 128911.9 | 2011-07-06 21:58 | 1320.662 | 8 | 1 | 0.1679325 | 4.200045 | 14.93713 | 14.2888 | 60.01475 | 47.4846 | 0 | 0.07675295 | 0 | 0 | 0
4317 | 128942 | 2011-07-06 21:59 | 1350.677 | 8 | 1 | 0.1639301 | 4.200368 | 14.93851 | 14.2888 | 60.02056 | 47.4846 | 6.475449e-05 | 0.07675295 | 0 | 0 | 0
4318 | 128972 | 2011-07-06 21:59 | 1380.692 | 8 | 1 | 0.1592001 | 4.200207 | 14.93986 | 14.2888 | 60.02621 | 47.4846 | 3.242493e-05 | 0.07675295 | 0 | 0 | 0
4319 | 129002 | 2011-07-06 22:00 | 1410.708 | 8 | 1 | 0.1550159 | 4.200207 | 14.94117 | 14.2888 | 60.03171 | 47.4846 | 0 | 0.07675295 | 0 | 0 | 0
4320 | 129032 | 2011-07-06 22:00 | 1440.723 | 8 | 1 | 0.1508317 | 4.200207 | 14.94244 | 14.2888 | 60.03706 | 47.4846 | 3.242493e-05 | 0.07675295 | 0 | 0 | 0
4321 | 129062 | 2011-07-06 22:01 | 1470.738 | 8 | 1 | 0.1470113 | 4.200045 | 14.94368 | 14.2888 | 60.04228 | 47.4846 | -3.242493e-05 | 0.07675295 | 0 | 0 | 0
4322 | 129092 | 2011-07-06 22:01 | 1500.753 | 8 | 1 | 0.1431909 | 4.200207 | 14.94489 | 14.2888 | 60.04735 | 47.4846 | 3.242493e-05 | 0.07675295 | 0 | 0 | 0
4323 | 129122 | 2011-07-06 22:02 | 1530.768 | 8 | 1 | 0.1393705 | 4.200207 | 14.94607 | 14.2888 | 60.0523 | 47.4846 | 0 | 0.07675295 | 0 | 0 | 0
4324 | 129152.1 | 2011-07-06 22:02 | 1560.783 | 8 | 1 | 0.135732 | 4.200207 | 14.94722 | 14.2888 | 60.05711 | 47.4846 | 0 | 0.07675295 | 0 | 0 | 0
4325 | 129182.1 | 2011-07-06 22:03 | 1590.798 | 8 | 1 | 0.1320936 | 4.200045 | 14.94833 | 14.2888 | 60.0618 | 47.4846 | 0 | 0.07675295 | 0 | 0 | 0
4326 | 129212.1 | 2011-07-06 22:03 | 1620.813 | 8 | 1 | 0.128637 | 4.200207 | 14.94942 | 14.2888 | 60.06637 | 47.4846 | 0 | 0.07675295 | 0 | 0 | 0
4327 | 129242.1 | 2011-07-06 22:04 | 1650.828 | 8 | 1 | 0.1253624 | 4.200207 | 14.95048 | 14.2888 | 60.07082 | 47.4846 | 3.242493e-05 | 0.07675295 | 0 | 0 | 0
4328 | 129272.1 | 2011-07-06 22:04 | 1680.843 | 8 | 1 | 0.1222697 | 4.200207 | 14.95151 | 14.2888 | 60.07516 | 47.4846 | 3.242493e-05 | 0.07675295 | 0 | 0 | 0
4329 | 129302.1 | 2011-07-06 22:05 | 1710.858 | 8 | 1 | 0.119177 | 4.199883 | 14.95252 | 14.2888 | 60.07939 | 47.4846 | -6.484985e-05 | 0.07675295 | 0 | 0 | 0
4330 | 129332.2 | 2011-07-06 22:05 | 1740.873 | 8 | 1 | 0.1162663 | 4.200045 | 14.9535 | 14.2888 | 60.08351 | 47.4846 | -3.242493e-05 | 0.07675295 | 0 | 0 | 0
4331 | 129362.2 | 2011-07-06 22:06 | 1770.888 | 8 | 1 | 0.1135374 | 4.200207 | 14.95446 | 14.2888 | 60.08753 | 47.4846 | 3.242493e-05 | 0.07675295 | 0 | 0 | 0
4332 | 129392.2 | 2011-07-06 22:06 | 1800.903 | 8 | 1 | 0.1102628 | 4.199883 | 14.95539 | 14.2888 | 60.09145 | 47.4846 | -3.242493e-05 | 0.07675295 | 0 | 0 | 0
4333 | 129422.2 | 2011-07-06 22:07 | 1830.918 | 8 | 1 | 0.1077159 | 4.200045 | 14.9563 | 14.2888 | 60.09527 | 47.4846 | -3.242493e-05 | 0.07675295 | 0 | 0 | 0
4334 | 129452.2 | 2011-07-06 22:07 | 1860.934 | 8 | 1 | 0.1048051 | 4.200045 | 14.95719 | 14.2888 | 60.09899 | 47.4846 | 0 | 0.07675295 | 0 | 0 | 0
4335 | 129482.2 | 2011-07-06 22:08 | 1890.948 | 8 | 1 | 0.102622 | 4.200207 | 14.95805 | 14.2888 | 60.10263 | 47.4846 | 3.242493e-05 | 0.07675295 | 0 | 0 | 0
4336 | 129512.2 | 2011-07-06 22:08 | 1920.964 | 8 | 1 | 0.1000751 | 4.200207 | 14.9589 | 14.2888 | 60.10617 | 47.4846 | 0 | 0.07675295 | 0 | 0 | 0
4337 | 129542.3 | 2011-07-06 22:09 | 1950.979 | 8 | 1 | 0.09771009 | 4.200207 | 14.95972 | 14.2888 | 60.10963 | 47.4846 | 0 | 0.07675295 | 0 | 0 | 0
4338 | 129572.3 | 2011-07-06 22:09 | 1980.994 | 8 | 1 | 0.09516317 | 4.200207 | 14.96053 | 14.2888 | 60.11301 | 47.4846 | 0 | 0.07675295 | 0 | 0 | 0
4339 | 129602.3 | 2011-07-06 22:10 | 2011.009 | 8 | 1 | 0.09298009 | 4.200207 | 14.96131 | 14.2888 | 60.1163 | 47.4846 | 0 | 0.07675295 | 0 | 0 | 0
4340 | 129632.3 | 2011-07-06 22:10 | 2041.024 | 8 | 1 | 0.09061509 | 4.200045 | 14.96207 | 14.2888 | 60.11952 | 47.4846 | -3.242493e-05 | 0.07675295 | 0 | 0 | 0
4341 | 129662.3 | 2011-07-06 22:11 | 2071.039 | 8 | 1 | 0.08861393 | 4.200207 | 14.96282 | 14.2888 | 60.12266 | 47.4846 | 0 | 0.07675295 | 0 | 0 | 0
4342 | 129692.3 | 2011-07-06 22:11 | 2101.054 | 8 | 1 | 0.08661278 | 4.200207 | 14.96355 | 14.2888 | 60.12573 | 47.4846 | 3.242493e-05 | 0.07675295 | 0 | 0 | 0
4343 | 129722.3 | 2011-07-06 22:12 | 2131.069 | 8 | 1 | 0.0844297 | 4.200045 | 14.96427 | 14.2888 | 60.12872 | 47.4846 | 0 | 0.07675295 | 0 | 0 | 0
4344 | 129752.4 | 2011-07-06 22:12 | 2161.084 | 8 | 1 | 0.08224662 | 4.200207 | 14.96496 | 14.2888 | 60.13164 | 47.4846 | 0 | 0.07675295 | 0 | 0 | 0
4345 | 129782.4 | 2011-07-06 22:13 | 2191.099 | 8 | 1 | 0.08024546 | 4.200045 | 14.96564 | 14.2888 | 60.13449 | 47.4846 | 0 | 0.07675295 | 0 | 0 | 0
4346 | 129812.4 | 2011-07-06 22:13 | 2221.114 | 8 | 1 | 0.07824431 | 4.200045 | 14.9663 | 14.2888 | 60.13727 | 47.4846 | 3.242493e-05 | 0.07675295 | 0 | 0 | 0
4347 | 129842.4 | 2011-07-06 22:14 | 2251.129 | 8 | 1 | 0.07678892 | 4.200045 | 14.96695 | 14.2888 | 60.13999 | 47.4846 | 0 | 0.07675295 | 0 | 0 | 0
4348 | 129872.4 | 2011-07-06 22:14 | 2281.144 | 8 | 1 | 0.07533354 | 4.200207 | 14.96758 | 14.2888 | 60.14265 | 47.4846 | 6.484985e-05 | 0.07675295 | 0 | 0 | 0
4349 | 129902.4 | 2011-07-06 22:15 | 2311.159 | 8 | 1 | 0.07369623 | 4.200207 | 14.9682 | 14.2888 | 60.14525 | 47.4846 | 0 | 0.07675295 | 0 | 0 | 0
4350 | 129932.5 | 2011-07-06 22:15 | 2341.174 | 8 | 1 | 0.07169507 | 4.200207 | 14.96881 | 14.2888 | 60.1478 | 47.4846 | 3.242493e-05 | 0.07675295 | 0 | 0 | 0
4351 | 129962.5 | 2011-07-06 22:16 | 2371.189 | 8 | 1 | 0.07023968 | 4.200207 | 14.9694 | 14.2888 | 60.15029 | 47.4846 | -3.232956e-05 | 0.07675295 | 0 | 0 | 0
4352 | 129992.5 | 2011-07-06 22:16 | 2401.204 | 8 | 1 | 0.06860238 | 4.200207 | 14.96998 | 14.2888 | 60.15272 | 47.4846 | 3.242493e-05 | 0.07675295 | 0 | 0 | 0
4353 | 130022.5 | 2011-07-06 22:17 | 2431.219 | 8 | 1 | 0.06714699 | 4.200207 | 14.97054 | 14.2888 | 60.15509 | 47.4846 | 3.242493e-05 | 0.07675295 | 0 | 0 | 0
4354 | 130052.5 | 2011-07-06 22:17 | 2461.234 | 8 | 1 | 0.0656916 | 4.200207 | 14.9711 | 14.2888 | 60.15741 | 47.4846 | 3.242493e-05 | 0.07675295 | 0 | 0 | 0
4355 | 130082.5 | 2011-07-06 22:18 | 2491.25 | 8 | 1 | 0.0640543 | 4.200045 | 14.97164 | 14.2888 | 60.15968 | 47.4846 | 0 | 0.07675295 | 0 | 0 | 0
4356 | 130112.5 | 2011-07-06 22:18 | 2521.265 | 8 | 1 | 0.06314468 | 4.200045 | 14.97217 | 14.2888 | 60.1619 | 47.4846 | 0 | 0.07675295 | 0 | 0 | 0
4357 | 130142.6 | 2011-07-06 22:19 | 2551.28 | 8 | 1 | 0.06168929 | 4.200045 | 14.97269 | 14.2888 | 60.16408 | 47.4846 | -3.242493e-05 | 0.07675295 | 0 | 0 | 0
4358 | 130172.6 | 2011-07-06 22:19 | 2581.295 | 8 | 1 | 0.06005198 | 4.200207 | 14.97319 | 14.2888 | 60.16621 | 47.4846 | 0 | 0.07675295 | 0 | 0 | 0
4359 | 130202.6 | 2011-07-06 22:20 | 2611.31 | 8 | 1 | 0.0585966 | 4.200045 | 14.97369 | 14.2888 | 60.16829 | 47.4846 | -3.242493e-05 | 0.07675295 | 0 | 0 | 0
4360 | 130232.6 | 2011-07-06 22:20 | 2641.325 | 8 | 1 | 0.05768698 | 4.200207 | 14.97417 | 14.2888 | 60.17033 | 47.4846 | 3.242493e-05 | 0.07675295 | 0 | 0 | 0
4361 | 130262.6 | 2011-07-06 22:21 | 2671.34 | 8 | 1 | 0.05641352 | 4.200045 | 14.97465 | 14.2888 | 60.17233 | 47.4846 | -3.242493e-05 | 0.07675295 | 0 | 0 | 0
4362 | 130292.6 | 2011-07-06 22:21 | 2701.355 | 8 | 1 | 0.05514006 | 4.200207 | 14.97511 | 14.2888 | 60.17428 | 47.4846 | 0 | 0.07675295 | 0 | 0 | 0
4363 | 130322.6 | 2011-07-06 22:22 | 2731.37 | 8 | 1 | 0.05386659 | 4.200207 | 14.97557 | 14.2888 | 60.17619 | 47.4846 | 3.242493e-05 | 0.07675295 | 0 | 0 | 0
4364 | 130352.7 | 2011-07-06 22:22 | 2761.385 | 8 | 1 | 0.05295698 | 4.200207 | 14.97601 | 14.2888 | 60.17806 | 47.4846 | 0 | 0.07675295 | 0 | 0 | 0
4365 | 130382.7 | 2011-07-06 22:23 | 2791.401 | 8 | 1 | 0.05168351 | 4.200207 | 14.97645 | 14.2888 | 60.17989 | 47.4846 | 3.242493e-05 | 0.07675295 | 0 | 0 | 0
4366 | 130412.7 | 2011-07-06 22:23 | 2821.415 | 8 | 1 | 0.0507739 | 4.200207 | 14.97688 | 14.2888 | 60.18168 | 47.4846 | 0 | 0.07675295 | 0 | 0 | 0
4367 | 130427.1 | 2011-07-06 22:23 | 2835.837 | 8 | 1 | 0.04986428 | 4.200045 | 14.97708 | 14.2888 | 60.18253 | 47.4846 | 3.242493e-05 | 0.07675295 | 0 | 0 | 0
4368 | 130457.1 | 2011-07-06 22:24 | 30.01519 | 9 | 1 | 0 | 4.194376 | 14.97708 | 14.2888 | 60.18253 | 47.4846 | -3.242493e-05 | 0.07675295 | 0 | 0 | 0
4369 | 130487.2 | 2011-07-06 22:24 | 60.03023 | 9 | 1 | 0 | 4.193404 | 14.97708 | 14.2888 | 60.18253 | 47.4846 | -3.242493e-05 | 0.07675295 | 0 | 0 | 0
4370 | 130517.2 | 2011-07-06 22:25 | 90.04518 | 9 | 1 | 0 | 4.192918 | 14.97708 | 14.2888 | 60.18253 | 47.4846 | 0 | 0.07675295 | 0 | 0 | 0
4371 | 130547.1 | 2011-07-06 22:25 | 120.0134 | 9 | 1 | 0 | 4.192108 | 14.97708 | 14.2888 | 60.18253 | 47.4846 | -6.475449e-05 | 0.07675295 | 0 | 0 | 0
4372 | 130547.1 | 2011-07-06 22:25 | 0.01584963 | 10 | 1 | -0.0001646073 | 4.19227 | 14.97708 | 14.2888 | 60.18253 | 47.4846 | 0 | 0.07419453 | 0 | 0 | 0
4373 | 130577.2 | 2011-07-06 22:26 | 30.01504 | 11 | 1 | -4.049958 | 3.703599 | 14.97708 | 14.32257 | 60.18253 | 47.61172 | -0.002818298 | 0.07419453 | 0 | 0 | 0
4374 | 130607.2 | 2011-07-06 22:26 | 60.0301 | 11 | 1 | -4.049958 | 3.620507 | 14.97708 | 14.35634 | 60.18253 | 47.73526 | -0.001781702 | 0.07419453 | 0 | 0 | 0
4375 | 130637.2 | 2011-07-06 22:27 | 90.04516 | 11 | 1 | -4.050139 | 3.565436 | 14.97708 | 14.3901 | 60.18253 | 47.85654 | -0.001295757 | 0.07419453 | 0 | 0 | 0
4376 | 130667.2 | 2011-07-06 22:27 | 120.0603 | 11 | 1 | -4.049958 | 3.525267 | 14.97708 | 14.42387 | 60.18253 | 47.97623 | -0.0009718418 | 0.07419453 | 0 | 0 | 0
4377 | 130697.2 | 2011-07-06 22:28 | 150.0753 | 11 | 1 | -4.050139 | 3.491739 | 14.97708 | 14.45764 | 60.18253 | 48.09468 | -0.0008098602 | 0.07419453 | 0 | 0 | 0
4378 | 130727.2 | 2011-07-06 22:28 | 180.0904 | 11 | 1 | -4.049958 | 3.461774 | 14.97708 | 14.4914 | 60.18253 | 48.21207 | -0.000777483 | 0.07419453 | 0 | 0 | 0
4379 | 130757.3 | 2011-07-06 22:29 | 210.1054 | 11 | 1 | -4.049958 | 3.434725 | 14.97708 | 14.52517 | 60.18253 | 48.3285 | -0.0006803036 | 0.07419453 | 0 | 0 | 0
4380 | 130787.3 | 2011-07-06 22:29 | 240.1204 | 11 | 1 | -4.049958 | 3.409943 | 14.97708 | 14.55894 | 60.18253 | 48.44406 | -0.0006154537 | 0.07419453 | 0 | 0 | 0
4381 | 130817.3 | 2011-07-06 22:30 | 270.1355 | 11 | 1 | -4.049958 | 3.387753 | 14.97708 | 14.5927 | 60.18253 | 48.55882 | -0.0005831242 | 0.07419453 | 0 | 0 | 0
4382 | 130847.3 | 2011-07-06 22:30 | 300.1509 | 11 | 1 | -4.049958 | 3.36702 | 14.97708 | 14.62647 | 60.18253 | 48.67285 | -0.0005182743 | 0.07419453 | 0 | 0 | 0
4383 | 130877.3 | 2011-07-06 22:31 | 330.1656 | 11 | 1 | -4.049958 | 3.347907 | 14.97708 | 14.66023 | 60.18253 | 48.78622 | -0.0004858971 | 0.07419453 | 0 | 0 | 0
4384 | 130907.3 | 2011-07-06 22:31 | 360.1806 | 11 | 1 | -4.049776 | 3.33009 | 14.97708 | 14.694 | 60.18253 | 48.89896 | -0.0004535198 | 0.07419453 | 0 | 0 | 0
4385 | 130937.3 | 2011-07-06 22:32 | 390.1983 | 11 | 1 | -4.050139 | 3.313245 | 14.97708 | 14.72777 | 60.18253 | 49.01113 | -0.0004210949 | 0.07419453 | 0 | 0 | 0
4386 | 130967.4 | 2011-07-06 22:32 | 420.211 | 11 | 1 | -4.049958 | 3.297372 | 14.97708 | 14.76153 | 60.18253 | 49.12273 | -0.0003887177 | 0.07419453 | 0 | 0 | 0
4387 | 130997.4 | 2011-07-06 22:33 | 450.2258 | 11 | 1 | -4.049958 | 3.281822 | 14.97708 | 14.7953 | 60.18253 | 49.23381 | -0.0004535198 | 0.07419453 | 0 | 0 | 0
4388 | 131027.4 | 2011-07-06 22:33 | 480.2409 | 11 | 1 | -4.049958 | 3.266921 | 14.97708 | 14.82907 | 60.18253 | 49.34438 | -0.0003887177 | 0.07419453 | 0 | 0 | 0
4389 | 131057.4 | 2011-07-06 22:34 | 510.256 | 11 | 1 | -4.050139 | 3.25202 | 14.97708 | 14.86283 | 60.18253 | 49.45444 | -0.0004210949 | 0.07419453 | 0 | 0 | 0
4390 | 131087.4 | 2011-07-06 22:34 | 540.2713 | 11 | 1 | -4.049958 | 3.236956 | 14.97708 | 14.8966 | 60.18253 | 49.564 | -0.0004211426 | 0.07419453 | 0 | 0 | 0
4391 | 131117.4 | 2011-07-06 22:35 | 570.2861 | 11 | 1 | -4.049958 | 3.221569 | 14.97708 | 14.93037 | 60.18253 | 49.67304 | -0.0004535198 | 0.07419453 | 0 | 0 | 0
4392 | 131147.4 | 2011-07-06 22:35 | 600.3013 | 11 | 1 | -4.049958 | 3.205534 | 14.97708 | 14.96413 | 60.18253 | 49.78156 | -0.0004211426 | 0.07419453 | 0 | 0 | 0
4393 | 131177.5 | 2011-07-06 22:36 | 630.3162 | 11 | 1 | -4.049958 | 3.188526 | 14.97708 | 14.9979 | 60.18253 | 49.88952 | -0.0004858971 | 0.07419453 | 0 | 0 | 0
4394 | 131207.5 | 2011-07-06 22:36 | 660.3314 | 11 | 1 | -4.049958 | 3.170062 | 14.97708 | 15.03167 | 60.18253 | 49.99688 | -0.0005182743 | 0.07419453 | 0 | 0 | 0
4395 | 131237.5 | 2011-07-06 22:37 | 690.3464 | 11 | 1 | -4.049776 | 3.149977 | 14.97708 | 15.06543 | 60.18253 | 50.10359 | -0.0005830765 | 0.07419453 | 0 | 0 | 0
4396 | 131267.5 | 2011-07-06 22:37 | 720.3615 | 11 | 1 | -4.049958 | 3.127787 | 14.97708 | 15.0992 | 60.18253 | 50.20958 | -0.0006155014 | 0.07419453 | 0 | 0 | 0
4397 | 131297.5 | 2011-07-06 22:38 | 750.3764 | 11 | 1 | -4.049958 | 3.102681 | 14.97708 | 15.13296 | 60.18253 | 50.31478 | -0.0007126808 | 0.07419453 | 0 | 0 | 0
4398 | 131327.5 | 2011-07-06 22:38 | 780.3916 | 11 | 1 | -4.049958 | 3.072716 | 14.97708 | 15.16673 | 60.18253 | 50.41906 | -0.0008422852 | 0.07419453 | 0 | 0 | 0
4399 | 131357.6 | 2011-07-06 22:39 | 810.4066 | 11 | 1 | -4.049958 | 3.034491 | 14.97708 | 15.2005 | 60.18253 | 50.5222 | -0.001166201 | 0.07419453 | 0 | 0 | 0
4400 | 131387.6 | 2011-07-06 22:39 | 840.4217 | 11 | 1 | -4.049958 | 2.984117 | 14.97708 | 15.23426 | 60.18253 | 50.62386 | -0.001522541 | 0.07419453 | 0 | 0 | 0
4401 | 131417.6 | 2011-07-06 22:40 | 870.4368 | 11 | 1 | -4.049776 | 2.912849 | 14.97708 | 15.26803 | 60.18253 | 50.72349 | -0.00217042 | 0.07419453 | 0 | 0 | 0
4402 | 131447.6 | 2011-07-06 22:40 | 900.4518 | 11 | 1 | -4.049958 | 2.804004 | 14.97708 | 15.3018 | 60.18253 | 50.82014 | -0.003466225 | 0.07419453 | 0 | 0 | 0
4403 | 131468.3 | 2011-07-06 22:41 | 921.1701 | 11 | 1 | -4.049776 | 2.699693 | 14.97708 | 15.3251 | 60.18253 | 50.88432 | -0.004373264 | 0.07419453 | 0 | 0 | 0
4404 | 131588.3 | 2011-07-06 22:43 | 120.0134 | 12 | 1 | 0 | 3.664887 | 14.97708 | 15.3251 | 60.18253 | 50.88432 | 0.0002267361 | 0.07419453 | 0 | 0 | 0
4405 | 131588.3 | 2011-07-06 22:43 | 0.01561263 | 13 | 1 | 0.0003811624 | 3.664726 | 14.97708 | 15.3251 | 60.18253 | 50.88432 | 3.242493e-05 | 0.06036165 | 0 | 0 | 0
4406 | 131588.4 | 2011-07-06 22:43 | 2.451099467e-06 | 6 | 1 | 0 | 3.664726 | 14.97708 | 15.3251 | 60.18253 | 50.88432 | 0 | 0.06036165 | 0 | 0 | 0
4407 | 131618.4 | 2011-07-06 22:43 | 30.0154 | 7 | 1 | 0.6747706 | 3.732592 | 14.9827 | 15.3251 | 60.20348 | 50.88432 | 0.0003563404 | 0.06036165 | 0 | 0 | 0
4408 | 131648.4 | 2011-07-06 22:44 | 60.03012 | 7 | 1 | 0.6749525 | 3.742148 | 14.98833 | 15.3251 | 60.22451 | 50.88432 | 0.0002267838 | 0.06036165 | 0 | 0 | 0
4409 | 131678.4 | 2011-07-06 22:44 | 90.04518 | 7 | 1 | 0.6745886 | 3.749437 | 14.99396 | 15.3251 | 60.24559 | 50.88432 | 0.0001943588 | 0.06036165 | 0 | 0 | 0
4410 | 131708.4 | 2011-07-06 22:45 | 120.0603 | 7 | 1 | 0.6747706 | 3.75624 | 14.99958 | 15.3251 | 60.2667 | 50.88432 | 0.0001295567 | 0.06036165 | 0 | 0 | 0
4411 | 131738.4 | 2011-07-06 22:45 | 150.0754 | 7 | 1 | 0.6747706 | 3.762233 | 15.00521 | 15.3251 | 60.28785 | 50.88432 | 0.0001296043 | 0.06036165 | 0 | 0 | 0
4412 | 131768.5 | 2011-07-06 22:46 | 180.0904 | 7 | 1 | 0.6749525 | 3.768226 | 15.01084 | 15.3251 | 60.30904 | 50.88432 | 0.0001619816 | 0.06036165 | 0 | 0 | 0
4413 | 131798.5 | 2011-07-06 22:46 | 210.1054 | 7 | 1 | 0.6747706 | 3.773733 | 15.01646 | 15.3251 | 60.33026 | 50.88432 | 0.0001295567 | 0.06036165 | 0 | 0 | 0
4414 | 131828.5 | 2011-07-06 22:47 | 240.1205 | 7 | 1 | 0.6747706 | 3.779564 | 15.02209 | 15.3251 | 60.35151 | 50.88432 | 0.0001943588 | 0.06036165 | 0 | 0 | 0
4415 | 131858.5 | 2011-07-06 22:47 | 270.1355 | 7 | 1 | 0.6745886 | 3.784585 | 15.02772 | 15.3251 | 60.37279 | 50.88432 | 0.0001296043 | 0.06036165 | 0 | 0 | 0
4416 | 131888.5 | 2011-07-06 22:48 | 300.1507 | 7 | 1 | 0.6749525 | 3.790092 | 15.03334 | 15.3251 | 60.3941 | 50.88432 | 0.0001943588 | 0.06036165 | 0 | 0 | 0
4417 | 131918.5 | 2011-07-06 22:48 | 330.1657 | 7 | 1 | 0.6747706 | 3.794951 | 15.03897 | 15.3251 | 60.41544 | 50.88432 | 9.717941e-05 | 0.06036165 | 0 | 0 | 0
4418 | 131948.5 | 2011-07-06 22:49 | 360.1808 | 7 | 1 | 0.6749525 | 3.800297 | 15.0446 | 15.3251 | 60.4368 | 50.88432 | 0.0001943588 | 0.06036165 | 0 | 0 | 0
4419 | 131978.6 | 2011-07-06 22:49 | 390.1958 | 7 | 1 | 0.6747706 | 3.804994 | 15.05022 | 15.3251 | 60.4582 | 50.88432 | 9.717941e-05 | 0.06036165 | 0 | 0 | 0
4420 | 132008.6 | 2011-07-06 22:50 | 420.2111 | 7 | 1 | 0.6751344 | 3.810177 | 15.05585 | 15.3251 | 60.47963 | 50.88432 | 0.0001619816 | 0.06036165 | 0 | 0 | 0
4421 | 132038.6 | 2011-07-06 22:50 | 450.2259 | 7 | 1 | 0.6747706 | 3.814874 | 15.06148 | 15.3251 | 60.50108 | 50.88432 | 0.0001619816 | 0.06036165 | 0 | 0 | 0
4422 | 132068.6 | 2011-07-06 22:51 | 480.2411 | 7 | 1 | 0.6749525 | 3.819571 | 15.0671 | 15.3251 | 60.52256 | 50.88432 | 9.717941e-05 | 0.06036165 | 0 | 0 | 0
4423 | 132098.6 | 2011-07-06 22:51 | 510.256 | 7 | 1 | 0.6749525 | 3.82443 | 15.07273 | 15.3251 | 60.54406 | 50.88432 | 0.0001296043 | 0.06036165 | 0 | 0 | 0
4424 | 132128.6 | 2011-07-06 22:52 | 540.2711 | 7 | 1 | 0.6751344 | 3.828966 | 15.07836 | 15.3251 | 60.56559 | 50.88432 | 0.0001619816 | 0.06036165 | 0 | 0 | 0
4425 | 132158.7 | 2011-07-06 22:52 | 570.2861 | 7 | 1 | 0.6749525 | 3.833339 | 15.08398 | 15.3251 | 60.58715 | 50.88432 | 0.0001296043 | 0.06036165 | 0 | 0 | 0
4426 | 132188.7 | 2011-07-06 22:53 | 600.3012 | 7 | 1 | 0.6747706 | 3.837712 | 15.08961 | 15.3251 | 60.60873 | 50.88432 | 0.0001619816 | 0.06036165 | 0 | 0 | 0
4427 | 132218.7 | 2011-07-06 22:53 | 630.3163 | 7 | 1 | 0.6747706 | 3.841761 | 15.09524 | 15.3251 | 60.63033 | 50.88432 | 9.717941e-05 | 0.06036165 | 0 | 0 | 0
4428 | 132248.7 | 2011-07-06 22:54 | 660.3314 | 7 | 1 | 0.6745886 | 3.845811 | 15.10086 | 15.3251 | 60.65196 | 50.88432 | 9.717941e-05 | 0.06036165 | 0 | 0 | 0
4429 | 132278.7 | 2011-07-06 22:54 | 690.3463 | 7 | 1 | 0.6747706 | 3.849698 | 15.10649 | 15.3251 | 60.67361 | 50.88432 | 6.480217e-05 | 0.06036165 | 0 | 0 | 0
4430 | 132308.7 | 2011-07-06 22:55 | 720.3614 | 7 | 1 | 0.6749525 | 3.853747 | 15.11212 | 15.3251 | 60.69529 | 50.88432 | 0.0001295567 | 0.06036165 | 0 | 0 | 0
4431 | 132338.7 | 2011-07-06 22:55 | 750.3765 | 7 | 1 | 0.6747706 | 3.857149 | 15.11774 | 15.3251 | 60.71698 | 50.88432 | 9.717941e-05 | 0.06036165 | 0 | 0 | 0
4432 | 132368.8 | 2011-07-06 22:56 | 780.3916 | 7 | 1 | 0.6751344 | 3.860712 | 15.12337 | 15.3251 | 60.7387 | 50.88432 | 0.0001296043 | 0.06036165 | 0 | 0 | 0
4433 | 132398.8 | 2011-07-06 22:56 | 810.4066 | 7 | 1 | 0.6749525 | 3.86379 | 15.129 | 15.3251 | 60.76043 | 50.88432 | 9.722709e-05 | 0.06036165 | 0 | 0 | 0
4434 | 132428.8 | 2011-07-06 22:57 | 840.4216 | 7 | 1 | 0.6749525 | 3.866705 | 15.13462 | 15.3251 | 60.78218 | 50.88432 | 6.480217e-05 | 0.06036165 | 0 | 0 | 0
4435 | 132458.8 | 2011-07-06 22:57 | 870.4368 | 7 | 1 | 0.6749525 | 3.869459 | 15.14025 | 15.3251 | 60.80394 | 50.88432 | 6.475449e-05 | 0.06036165 | 0 | 0 | 0
4436 | 132488.8 | 2011-07-06 22:58 | 900.4519 | 7 | 1 | 0.6749525 | 3.872212 | 15.14588 | 15.3251 | 60.82572 | 50.88432 | 6.475449e-05 | 0.06036165 | 0 | 0 | 0
4437 | 132518.8 | 2011-07-06 22:58 | 930.467 | 7 | 1 | 0.6749525 | 3.874642 | 15.1515 | 15.3251 | 60.84752 | 50.88432 | 6.480217e-05 | 0.06036165 | 0 | 0 | 0
4438 | 132548.9 | 2011-07-06 22:59 | 960.4846 | 7 | 1 | 0.6745886 | 3.876909 | 15.15713 | 15.3251 | 60.86933 | 50.88432 | 3.237724e-05 | 0.06036165 | 0 | 0 | 0
4439 | 132578.9 | 2011-07-06 22:59 | 990.497 | 7 | 1 | 0.6747706 | 3.879177 | 15.16276 | 15.3251 | 60.89115 | 50.88432 | 3.237724e-05 | 0.06036165 | 0 | 0 | 0
4440 | 132608.9 | 2011-07-06 23:00 | 1020.512 | 7 | 1 | 0.6747706 | 3.881607 | 15.16839 | 15.3251 | 60.91299 | 50.88432 | 6.475449e-05 | 0.06036165 | 0 | 0 | 0
4441 | 132638.9 | 2011-07-06 23:00 | 1050.527 | 7 | 1 | 0.6747706 | 3.883712 | 15.17401 | 15.3251 | 60.93483 | 50.88432 | 6.480217e-05 | 0.06036165 | 0 | 0 | 0
4442 | 132668.9 | 2011-07-06 23:01 | 1080.542 | 7 | 1 | 0.6749525 | 3.885818 | 15.17964 | 15.3251 | 60.95669 | 50.88432 | 3.242493e-05 | 0.06036165 | 0 | 0 | 0
4443 | 132698.9 | 2011-07-06 23:01 | 1110.557 | 7 | 1 | 0.6749525 | 3.887923 | 15.18527 | 15.3251 | 60.97856 | 50.88432 | 3.237724e-05 | 0.06036165 | 0 | 0 | 0
4444 | 132728.9 | 2011-07-06 23:02 | 1140.572 | 7 | 1 | 0.6747706 | 3.889867 | 15.19089 | 15.3251 | 61.00045 | 50.88432 | 3.242493e-05 | 0.06036165 | 0 | 0 | 0
4445 | 132759 | 2011-07-06 23:02 | 1170.587 | 7 | 1 | 0.6749525 | 3.891973 | 15.19652 | 15.3251 | 61.02234 | 50.88432 | 6.480217e-05 | 0.06036165 | 0 | 0 | 0
4446 | 132789 | 2011-07-06 23:03 | 1200.602 | 7 | 1 | 0.6747706 | 3.893917 | 15.20215 | 15.3251 | 61.04425 | 50.88432 | 6.480217e-05 | 0.06036165 | 0 | 0 | 0
4447 | 132819 | 2011-07-06 23:03 | 1230.618 | 7 | 1 | 0.6747706 | 3.89586 | 15.20777 | 15.3251 | 61.06616 | 50.88432 | 3.237724e-05 | 0.06036165 | 0 | 0 | 0
4448 | 132849 | 2011-07-06 23:04 | 1260.633 | 7 | 1 | 0.6747706 | 3.897804 | 15.2134 | 15.3251 | 61.08809 | 50.88432 | 6.480217e-05 | 0.06036165 | 0 | 0 | 0
4449 | 132879 | 2011-07-06 23:04 | 1290.648 | 7 | 1 | 0.6749525 | 3.899748 | 15.21903 | 15.3251 | 61.11003 | 50.88432 | 6.480217e-05 | 0.06036165 | 0 | 0 | 0
4450 | 132909 | 2011-07-06 23:05 | 1320.663 | 7 | 1 | 0.6749525 | 3.901691 | 15.22465 | 15.3251 | 61.13198 | 50.88432 | 0 | 0.06036165 | 0 | 0 | 0
4451 | 132939 | 2011-07-06 23:05 | 1350.678 | 7 | 1 | 0.6749525 | 3.903797 | 15.23028 | 15.3251 | 61.15393 | 50.88432 | 9.717941e-05 | 0.06036165 | 0 | 0 | 0
4452 | 132969.1 | 2011-07-06 23:06 | 1380.693 | 7 | 1 | 0.6747706 | 3.905579 | 15.23591 | 15.3251 | 61.17591 | 50.88432 | 3.237724e-05 | 0.06036165 | 0 | 0 | 0
4453 | 132999.1 | 2011-07-06 23:06 | 1410.708 | 7 | 1 | 0.6749525 | 3.907522 | 15.24154 | 15.3251 | 61.19789 | 50.88432 | 3.237724e-05 | 0.06036165 | 0 | 0 | 0
4454 | 133029.1 | 2011-07-06 23:07 | 1440.723 | 7 | 1 | 0.6749525 | 3.909466 | 15.24716 | 15.3251 | 61.21988 | 50.88432 | 6.480217e-05 | 0.06036165 | 0 | 0 | 0
4455 | 133059.1 | 2011-07-06 23:07 | 1470.738 | 7 | 1 | 0.6747706 | 3.911572 | 15.25279 | 15.3251 | 61.24188 | 50.88432 | 9.717941e-05 | 0.06036165 | 0 | 0 | 0
4456 | 133089.1 | 2011-07-06 23:08 | 1500.753 | 7 | 1 | 0.6747706 | 3.913515 | 15.25842 | 15.3251 | 61.2639 | 50.88432 | 6.480217e-05 | 0.06036165 | 0 | 0 | 0
4457 | 133119.1 | 2011-07-06 23:08 | 1530.768 | 7 | 1 | 0.6747706 | 3.915297 | 15.26404 | 15.3251 | 61.28593 | 50.88432 | 3.242493e-05 | 0.06036165 | 0 | 0 | 0
4458 | 133149.1 | 2011-07-06 23:09 | 1560.783 | 7 | 1 | 0.6749525 | 3.917403 | 15.26967 | 15.3251 | 61.30796 | 50.88432 | 6.475449e-05 | 0.06036165 | 0 | 0 | 0
4459 | 133179.2 | 2011-07-06 23:09 | 1590.798 | 7 | 1 | 0.6749525 | 3.919346 | 15.2753 | 15.3251 | 61.33001 | 50.88432 | 3.242493e-05 | 0.06036165 | 0 | 0 | 0
4460 | 133209.2 | 2011-07-06 23:10 | 1620.813 | 7 | 1 | 0.6751344 | 3.921452 | 15.28092 | 15.3251 | 61.35207 | 50.88432 | 9.717941e-05 | 0.06036165 | 0 | 0 | 0
4461 | 133239.2 | 2011-07-06 23:10 | 1650.828 | 7 | 1 | 0.6749525 | 3.923234 | 15.28655 | 15.3251 | 61.37414 | 50.88432 | 6.475449e-05 | 0.06036165 | 0 | 0 | 0
4462 | 133269.2 | 2011-07-06 23:11 | 1680.843 | 7 | 1 | 0.6749525 | 3.925177 | 15.29218 | 15.3251 | 61.39622 | 50.88432 | 3.242493e-05 | 0.06036165 | 0 | 0 | 0
4463 | 133299.2 | 2011-07-06 23:11 | 1710.858 | 7 | 1 | 0.6745886 | 3.927445 | 15.2978 | 15.3251 | 61.41831 | 50.88432 | 6.480217e-05 | 0.06036165 | 0 | 0 | 0
4464 | 133329.2 | 2011-07-06 23:12 | 1740.873 | 7 | 1 | 0.6749525 | 3.929389 | 15.30343 | 15.3251 | 61.44042 | 50.88432 | 6.480217e-05 | 0.06036165 | 0 | 0 | 0
4465 | 133359.3 | 2011-07-06 23:12 | 1770.889 | 7 | 1 | 0.6751344 | 3.931332 | 15.30906 | 15.3251 | 61.46253 | 50.88432 | 3.237724e-05 | 0.06036165 | 0 | 0 | 0
4466 | 133389.3 | 2011-07-06 23:13 | 1800.904 | 7 | 1 | 0.6747706 | 3.933114 | 15.31469 | 15.3251 | 61.48466 | 50.88432 | 3.237724e-05 | 0.06036165 | 0 | 0 | 0
4467 | 133419.3 | 2011-07-06 23:13 | 1830.919 | 7 | 1 | 0.6747706 | 3.93522 | 15.32031 | 15.3251 | 61.5068 | 50.88432 | 3.237724e-05 | 0.06036165 | 0 | 0 | 0
4468 | 133449.3 | 2011-07-06 23:14 | 1860.934 | 7 | 1 | 0.6751344 | 3.937325 | 15.32594 | 15.3251 | 61.52895 | 50.88432 | 6.480217e-05 | 0.06036165 | 0 | 0 | 0
4469 | 133479.3 | 2011-07-06 23:14 | 1890.949 | 7 | 1 | 0.6747706 | 3.939431 | 15.33157 | 15.3251 | 61.55111 | 50.88432 | 6.480217e-05 | 0.06036165 | 0 | 0 | 0
4470 | 133509.3 | 2011-07-06 23:15 | 1920.964 | 7 | 1 | 0.6749525 | 3.941375 | 15.33719 | 15.3251 | 61.57328 | 50.88432 | 6.480217e-05 | 0.06036165 | 0 | 0 | 0
4471 | 133539.3 | 2011-07-06 23:15 | 1950.979 | 7 | 1 | 0.6747706 | 3.943318 | 15.34282 | 15.3251 | 61.59546 | 50.88432 | 3.237724e-05 | 0.06036165 | 0 | 0 | 0
4472 | 133569.4 | 2011-07-06 23:16 | 1980.994 | 7 | 1 | 0.6747706 | 3.945586 | 15.34845 | 15.3251 | 61.61766 | 50.88432 | 3.237724e-05 | 0.06036165 | 0 | 0 | 0
4473 | 133599.4 | 2011-07-06 23:16 | 2011.009 | 7 | 1 | 0.6745886 | 3.947367 | 15.35407 | 15.3251 | 61.63986 | 50.88432 | 3.237724e-05 | 0.06036165 | 0 | 0 | 0
4474 | 133629.4 | 2011-07-06 23:17 | 2041.024 | 7 | 1 | 0.6747706 | 3.949635 | 15.3597 | 15.3251 | 61.66208 | 50.88432 | 6.475449e-05 | 0.06036165 | 0 | 0 | 0
4475 | 133659.4 | 2011-07-06 23:17 | 2071.039 | 7 | 1 | 0.6749525 | 3.951579 | 15.36533 | 15.3251 | 61.68431 | 50.88432 | 6.480217e-05 | 0.06036165 | 0 | 0 | 0
4476 | 133689.4 | 2011-07-06 23:18 | 2101.054 | 7 | 1 | 0.6747706 | 3.953846 | 15.37095 | 15.3251 | 61.70655 | 50.88432 | 9.717941e-05 | 0.06036165 | 0 | 0 | 0
4477 | 133719.4 | 2011-07-06 23:18 | 2131.069 | 7 | 1 | 0.6749525 | 3.95579 | 15.37658 | 15.3251 | 61.7288 | 50.88432 | 3.237724e-05 | 0.06036165 | 0 | 0 | 0
4478 | 133749.5 | 2011-07-06 23:19 | 2161.084 | 7 | 1 | 0.6747706 | 3.957896 | 15.38221 | 15.3251 | 61.75107 | 50.88432 | 6.480217e-05 | 0.06036165 | 0 | 0 | 0
4479 | 133779.5 | 2011-07-06 23:19 | 2191.099 | 7 | 1 | 0.6747706 | 3.960001 | 15.38783 | 15.3251 | 61.77334 | 50.88432 | 0 | 0.06036165 | 0 | 0 | 0
4480 | 133809.5 | 2011-07-06 23:20 | 2221.114 | 7 | 1 | 0.6749525 | 3.962107 | 15.39346 | 15.3251 | 61.79563 | 50.88432 | 3.237724e-05 | 0.06036165 | 0 | 0 | 0
4481 | 133839.5 | 2011-07-06 23:20 | 2251.13 | 7 | 1 | 0.6749525 | 3.964375 | 15.39909 | 15.3251 | 61.81793 | 50.88432 | 6.475449e-05 | 0.06036165 | 0 | 0 | 0
4482 | 133869.5 | 2011-07-06 23:21 | 2281.145 | 7 | 1 | 0.6747706 | 3.966318 | 15.40471 | 15.3251 | 61.84025 | 50.88432 | 3.242493e-05 | 0.06036165 | 0 | 0 | 0
4483 | 133899.5 | 2011-07-06 23:21 | 2311.16 | 7 | 1 | 0.6749525 | 3.968748 | 15.41034 | 15.3251 | 61.86257 | 50.88432 | 6.480217e-05 | 0.06036165 | 0 | 0 | 0
4484 | 133929.5 | 2011-07-06 23:22 | 2341.175 | 7 | 1 | 0.6749525 | 3.970691 | 15.41597 | 15.3251 | 61.88491 | 50.88432 | 3.237724e-05 | 0.06036165 | 0 | 0 | 0
4485 | 133959.6 | 2011-07-06 23:22 | 2371.19 | 7 | 1 | 0.6747706 | 3.972959 | 15.42159 | 15.3251 | 61.90726 | 50.88432 | 6.475449e-05 | 0.06036165 | 0 | 0 | 0
4486 | 133989.6 | 2011-07-06 23:23 | 2401.205 | 7 | 1 | 0.6747706 | 3.975227 | 15.42722 | 15.3251 | 61.92962 | 50.88432 | 3.242493e-05 | 0.06036165 | 0 | 0 | 0
4487 | 134019.6 | 2011-07-06 23:23 | 2431.22 | 7 | 1 | 0.6751344 | 3.977494 | 15.43285 | 15.3251 | 61.952 | 50.88432 | 6.480217e-05 | 0.06036165 | 0 | 0 | 0
4488 | 134049.6 | 2011-07-06 23:24 | 2461.235 | 7 | 1 | 0.6747706 | 3.9796 | 15.43848 | 15.3251 | 61.97438 | 50.88432 | 3.237724e-05 | 0.06036165 | 0 | 0 | 0
4489 | 134079.6 | 2011-07-06 23:24 | 2491.25 | 7 | 1 | 0.6747706 | 3.981868 | 15.4441 | 15.3251 | 61.99678 | 50.88432 | 6.475449e-05 | 0.06036165 | 0 | 0 | 0
4490 | 134109.6 | 2011-07-06 23:25 | 2521.265 | 7 | 1 | 0.6747706 | 3.984135 | 15.44973 | 15.3251 | 62.01919 | 50.88432 | 6.475449e-05 | 0.06036165 | 0 | 0 | 0
4491 | 134139.6 | 2011-07-06 23:25 | 2551.28 | 7 | 1 | 0.6747706 | 3.986241 | 15.45536 | 15.3251 | 62.04162 | 50.88432 | 3.237724e-05 | 0.06036165 | 0 | 0 | 0
4492 | 134169.7 | 2011-07-06 23:26 | 2581.295 | 7 | 1 | 0.6749525 | 3.988671 | 15.46098 | 15.3251 | 62.06405 | 50.88432 | 6.480217e-05 | 0.06036165 | 0 | 0 | 0
4493 | 134199.7 | 2011-07-06 23:26 | 2611.31 | 7 | 1 | 0.6749525 | 3.9911 | 15.46661 | 15.3251 | 62.0865 | 50.88432 | 9.717941e-05 | 0.06036165 | 0 | 0 | 0
4494 | 134229.7 | 2011-07-06 23:27 | 2641.325 | 7 | 1 | 0.6749525 | 3.993368 | 15.47224 | 15.3251 | 62.10896 | 50.88432 | 9.717941e-05 | 0.06036165 | 0 | 0 | 0
4495 | 134259.7 | 2011-07-06 23:27 | 2671.34 | 7 | 1 | 0.6749525 | 3.995635 | 15.47786 | 15.3251 | 62.13144 | 50.88432 | 6.480217e-05 | 0.06036165 | 0 | 0 | 0
4496 | 134289.7 | 2011-07-06 23:28 | 2701.355 | 7 | 1 | 0.6747706 | 3.997903 | 15.48349 | 15.3251 | 62.15393 | 50.88432 | 6.480217e-05 | 0.06036165 | 0 | 0 | 0
4497 | 134319.7 | 2011-07-06 23:28 | 2731.371 | 7 | 1 | 0.6747706 | 4.000332 | 15.48912 | 15.3251 | 62.17643 | 50.88432 | 3.232956e-05 | 0.06036165 | 0 | 0 | 0
4498 | 134349.8 | 2011-07-06 23:29 | 2761.386 | 7 | 1 | 0.6747706 | 4.002762 | 15.49474 | 15.3251 | 62.19895 | 50.88432 | 3.242493e-05 | 0.06036165 | 0 | 0 | 0
4499 | 134379.8 | 2011-07-06 23:29 | 2791.401 | 7 | 1 | 0.6749525 | 4.005353 | 15.50037 | 15.3251 | 62.22148 | 50.88432 | 0.000129509 | 0.06036165 | 0 | 0 | 0
4500 | 134409.8 | 2011-07-06 23:30 | 2821.416 | 7 | 1 | 0.6749525 | 4.007621 | 15.506 | 15.3251 | 62.24402 | 50.88432 | 6.475449e-05 | 0.06036165 | 0 | 0 | 0
4501 | 134439.8 | 2011-07-06 23:30 | 2851.431 | 7 | 1 | 0.6749525 | 4.010051 | 15.51162 | 15.3251 | 62.26658 | 50.88432 | 6.475449e-05 | 0.06036165 | 0 | 0 | 0
4502 | 134469.8 | 2011-07-06 23:31 | 2881.449 | 7 | 1 | 0.6747706 | 4.01248 | 15.51725 | 15.3251 | 62.28915 | 50.88432 | 6.475449e-05 | 0.06036165 | 0 | 0 | 0
4503 | 134499.8 | 2011-07-06 23:31 | 2911.461 | 7 | 1 | 0.6749525 | 4.01491 | 15.52288 | 15.3251 | 62.31174 | 50.88432 | 9.717941e-05 | 0.06036165 | 0 | 0 | 0
4504 | 134529.8 | 2011-07-06 23:32 | 2941.476 | 7 | 1 | 0.6749525 | 4.01734 | 15.52851 | 15.3251 | 62.33434 | 50.88432 | 0.0001296043 | 0.06036165 | 0 | 0 | 0
4505 | 134559.9 | 2011-07-06 23:32 | 2971.491 | 7 | 1 | 0.6749525 | 4.019931 | 15.53413 | 15.3251 | 62.35695 | 50.88432 | 9.717941e-05 | 0.06036165 | 0 | 0 | 0
4506 | 134589.9 | 2011-07-06 23:33 | 3001.506 | 7 | 1 | 0.6749525 | 4.022523 | 15.53976 | 15.3251 | 62.37958 | 50.88432 | 9.717941e-05 | 0.06036165 | 0 | 0 | 0
4507 | 134619.9 | 2011-07-06 23:33 | 3031.521 | 7 | 1 | 0.6747706 | 4.024952 | 15.54539 | 15.3251 | 62.40222 | 50.88432 | 6.484985e-05 | 0.06036165 | 0 | 0 | 0
4508 | 134649.9 | 2011-07-06 23:34 | 3061.536 | 7 | 1 | 0.6747706 | 4.027382 | 15.55101 | 15.3251 | 62.42487 | 50.88432 | 3.242493e-05 | 0.06036165 | 0 | 0 | 0
4509 | 134679.9 | 2011-07-06 23:34 | 3091.551 | 7 | 1 | 0.6749525 | 4.030136 | 15.55664 | 15.3251 | 62.44754 | 50.88432 | 6.484985e-05 | 0.06036165 | 0 | 0 | 0
4510 | 134709.9 | 2011-07-06 23:35 | 3121.566 | 7 | 1 | 0.6745886 | 4.032565 | 15.56227 | 15.3251 | 62.47023 | 50.88432 | 3.242493e-05 | 0.06036165 | 0 | 0 | 0
4511 | 134739.9 | 2011-07-06 23:35 | 3151.581 | 7 | 1 | 0.6749525 | 4.035318 | 15.56789 | 15.3251 | 62.49293 | 50.88432 | 6.475449e-05 | 0.06036165 | 0 | 0 | 0
4512 | 134770 | 2011-07-06 23:36 | 3181.597 | 7 | 1 | 0.6747706 | 4.038072 | 15.57352 | 15.3251 | 62.51564 | 50.88432 | 6.475449e-05 | 0.06036165 | 0 | 0 | 0
4513 | 134800 | 2011-07-06 23:36 | 3211.612 | 7 | 1 | 0.6749525 | 4.040826 | 15.57915 | 15.3251 | 62.53837 | 50.88432 | 9.717941e-05 | 0.06036165 | 0 | 0 | 0
4514 | 134830 | 2011-07-06 23:37 | 3241.627 | 7 | 1 | 0.6749525 | 4.043255 | 15.58478 | 15.3251 | 62.56111 | 50.88432 | 6.484985e-05 | 0.06036165 | 0 | 0 | 0
4515 | 134860 | 2011-07-06 23:37 | 3271.642 | 7 | 1 | 0.6749525 | 4.046009 | 15.5904 | 15.3251 | 62.58387 | 50.88432 | 6.475449e-05 | 0.06036165 | 0 | 0 | 0
4516 | 134890 | 2011-07-06 23:38 | 3301.657 | 7 | 1 | 0.6747706 | 4.048762 | 15.59603 | 15.3251 | 62.60665 | 50.88432 | 6.475449e-05 | 0.06036165 | 0 | 0 | 0
4517 | 134920 | 2011-07-06 23:38 | 3331.672 | 7 | 1 | 0.6749525 | 4.051678 | 15.60166 | 15.3251 | 62.62944 | 50.88432 | 9.717941e-05 | 0.06036165 | 0 | 0 | 0
4518 | 134950.1 | 2011-07-06 23:39 | 3361.687 | 7 | 1 | 0.6749525 | 4.054431 | 15.60728 | 15.3251 | 62.65225 | 50.88432 | 6.484985e-05 | 0.06036165 | 0 | 0 | 0
4519 | 134980.1 | 2011-07-06 23:39 | 3391.702 | 7 | 1 | 0.6745886 | 4.057023 | 15.61291 | 15.3251 | 62.67507 | 50.88432 | 3.242493e-05 | 0.06036165 | 0 | 0 | 0
4520 | 135010.1 | 2011-07-06 23:40 | 3421.717 | 7 | 1 | 0.6749525 | 4.060101 | 15.61854 | 15.3251 | 62.69791 | 50.88432 | 9.717941e-05 | 0.06036165 | 0 | 0 | 0
4521 | 135040.1 | 2011-07-06 23:40 | 3451.732 | 7 | 1 | 0.6747706 | 4.062854 | 15.62416 | 15.3251 | 62.72076 | 50.88432 | 3.242493e-05 | 0.06036165 | 0 | 0 | 0
4522 | 135070.1 | 2011-07-06 23:41 | 3481.747 | 7 | 1 | 0.6747706 | 4.065931 | 15.62979 | 15.3251 | 62.74363 | 50.88432 | 6.475449e-05 | 0.06036165 | 0 | 0 | 0
4523 | 135100.1 | 2011-07-06 23:41 | 3511.762 | 7 | 1 | 0.6751344 | 4.068847 | 15.63542 | 15.3251 | 62.76652 | 50.88432 | 9.717941e-05 | 0.06036165 | 0 | 0 | 0
4524 | 135130.1 | 2011-07-06 23:42 | 3541.777 | 7 | 1 | 0.6749525 | 4.071763 | 15.64105 | 15.3251 | 62.78942 | 50.88432 | 6.484985e-05 | 0.06036165 | 0 | 0 | 0
4525 | 135160.2 | 2011-07-06 23:42 | 3571.792 | 7 | 1 | 0.6749525 | 4.074678 | 15.64667 | 15.3251 | 62.81234 | 50.88432 | 9.717941e-05 | 0.06036165 | 0 | 0 | 0
4526 | 135190.2 | 2011-07-06 23:43 | 3601.807 | 7 | 1 | 0.6747706 | 4.077755 | 15.6523 | 15.3251 | 62.83528 | 50.88432 | 9.717941e-05 | 0.06036165 | 0 | 0 | 0
4527 | 135220.2 | 2011-07-06 23:43 | 3631.822 | 7 | 1 | 0.6747706 | 4.080671 | 15.65793 | 15.3251 | 62.85823 | 50.88432 | 9.717941e-05 | 0.06036165 | 0 | 0 | 0
4528 | 135250.2 | 2011-07-06 23:44 | 3661.837 | 7 | 1 | 0.6747706 | 4.083748 | 15.66355 | 15.3251 | 62.8812 | 50.88432 | 6.475449e-05 | 0.06036165 | 0 | 0 | 0
4529 | 135280.2 | 2011-07-06 23:44 | 3691.853 | 7 | 1 | 0.6749525 | 4.086988 | 15.66918 | 15.3251 | 62.90419 | 50.88432 | 9.717941e-05 | 0.06036165 | 0 | 0 | 0
4530 | 135310.2 | 2011-07-06 23:45 | 3721.868 | 7 | 1 | 0.6747706 | 4.089903 | 15.67481 | 15.3251 | 62.9272 | 50.88432 | 3.242493e-05 | 0.06036165 | 0 | 0 | 0
4531 | 135340.2 | 2011-07-06 23:45 | 3751.883 | 7 | 1 | 0.6749525 | 4.093143 | 15.68043 | 15.3251 | 62.95022 | 50.88432 | 6.475449e-05 | 0.06036165 | 0 | 0 | 0
4532 | 135370.3 | 2011-07-06 23:46 | 3781.898 | 7 | 1 | 0.6749525 | 4.09622 | 15.68606 | 15.3251 | 62.97326 | 50.88432 | 6.475449e-05 | 0.06036165 | 0 | 0 | 0
4533 | 135400.3 | 2011-07-06 23:46 | 3811.913 | 7 | 1 | 0.6749525 | 4.099622 | 15.69169 | 15.3251 | 62.99632 | 50.88432 | 9.717941e-05 | 0.06036165 | 0 | 0 | 0
4534 | 135430.3 | 2011-07-06 23:47 | 3841.928 | 7 | 1 | 0.6747706 | 4.102861 | 15.69731 | 15.3251 | 63.0194 | 50.88432 | 9.717941e-05 | 0.06036165 | 0 | 0 | 0
4535 | 135460.3 | 2011-07-06 23:47 | 3871.943 | 7 | 1 | 0.6749525 | 4.106101 | 15.70294 | 15.3251 | 63.0425 | 50.88432 | 6.475449e-05 | 0.06036165 | 0 | 0 | 0
4536 | 135490.3 | 2011-07-06 23:48 | 3901.958 | 7 | 1 | 0.6747706 | 4.10934 | 15.70857 | 15.3251 | 63.06561 | 50.88432 | 9.717941e-05 | 0.06036165 | 0 | 0 | 0
4537 | 135520.3 | 2011-07-06 23:48 | 3931.973 | 7 | 1 | 0.6749525 | 4.112741 | 15.7142 | 15.3251 | 63.08874 | 50.88432 | 0.0001296043 | 0.06036165 | 0 | 0 | 0
4538 | 135550.4 | 2011-07-06 23:49 | 3961.988 | 7 | 1 | 0.6749525 | 4.115981 | 15.71982 | 15.3251 | 63.11189 | 50.88432 | 6.484985e-05 | 0.06036165 | 0 | 0 | 0
4539 | 135580.4 | 2011-07-06 23:49 | 3992.003 | 7 | 1 | 0.6749525 | 4.119382 | 15.72545 | 15.3251 | 63.13506 | 50.88432 | 6.484985e-05 | 0.06036165 | 0 | 0 | 0
4540 | 135610.4 | 2011-07-06 23:50 | 4022.018 | 7 | 1 | 0.6749525 | 4.122622 | 15.73108 | 15.3251 | 63.15825 | 50.88432 | 6.475449e-05 | 0.06036165 | 0 | 0 | 0
4541 | 135640.4 | 2011-07-06 23:50 | 4052.033 | 7 | 1 | 0.6747706 | 4.126023 | 15.7367 | 15.3251 | 63.18146 | 50.88432 | 6.484985e-05 | 0.06036165 | 0 | 0 | 0
4542 | 135670.4 | 2011-07-06 23:51 | 4082.048 | 7 | 1 | 0.6749525 | 4.129587 | 15.74233 | 15.3251 | 63.20469 | 50.88432 | 9.717941e-05 | 0.06036165 | 0 | 0 | 0
4543 | 135700.4 | 2011-07-06 23:51 | 4112.063 | 7 | 1 | 0.6749525 | 4.132988 | 15.74796 | 15.3251 | 63.22794 | 50.88432 | 3.242493e-05 | 0.06036165 | 0 | 0 | 0
4544 | 135730.4 | 2011-07-06 23:52 | 4142.079 | 7 | 1 | 0.6749525 | 4.136389 | 15.75358 | 15.3251 | 63.2512 | 50.88432 | 6.475449e-05 | 0.06036165 | 0 | 0 | 0
4545 | 135760.5 | 2011-07-06 23:52 | 4172.094 | 7 | 1 | 0.6749525 | 4.140115 | 15.75921 | 15.3251 | 63.27449 | 50.88432 | 0.0001296043 | 0.06036165 | 0 | 0 | 0
4546 | 135790.5 | 2011-07-06 23:53 | 4202.109 | 7 | 1 | 0.6749525 | 4.143516 | 15.76484 | 15.3251 | 63.29779 | 50.88432 | 6.475449e-05 | 0.06036165 | 0 | 0 | 0
4547 | 135820.5 | 2011-07-06 23:53 | 4232.124 | 7 | 1 | 0.6749525 | 4.147242 | 15.77047 | 15.3251 | 63.32112 | 50.88432 | 0.0001296043 | 0.06036165 | 0 | 0 | 0
4548 | 135850.5 | 2011-07-06 23:54 | 4262.139 | 7 | 1 | 0.6749525 | 4.150805 | 15.77609 | 15.3251 | 63.34447 | 50.88432 | 9.717941e-05 | 0.06036165 | 0 | 0 | 0
4549 | 135880.5 | 2011-07-06 23:54 | 4292.154 | 7 | 1 | 0.6745886 | 4.154206 | 15.78172 | 15.3251 | 63.36783 | 50.88432 | 6.475449e-05 | 0.06036165 | 0 | 0 | 0
4550 | 135910.5 | 2011-07-06 23:55 | 4322.169 | 7 | 1 | 0.6749525 | 4.158094 | 15.78735 | 15.3251 | 63.39122 | 50.88432 | 0.0001296043 | 0.06036165 | 0 | 0 | 0
4551 | 135940.6 | 2011-07-06 23:55 | 4352.184 | 7 | 1 | 0.6747706 | 4.161657 | 15.79297 | 15.3251 | 63.41463 | 50.88432 | 9.727478e-05 | 0.06036165 | 0 | 0 | 0
4552 | 135970.6 | 2011-07-06 23:56 | 4382.199 | 7 | 1 | 0.6749525 | 4.165382 | 15.7986 | 15.3251 | 63.43805 | 50.88432 | 0.0001296043 | 0.06036165 | 0 | 0 | 0
4553 | 136000.6 | 2011-07-06 23:56 | 4412.214 | 7 | 1 | 0.6747706 | 4.168946 | 15.80423 | 15.3251 | 63.4615 | 50.88432 | 6.475449e-05 | 0.06036165 | 0 | 0 | 0
4554 | 136030.6 | 2011-07-06 23:57 | 4442.229 | 7 | 1 | 0.6749525 | 4.172833 | 15.80985 | 15.3251 | 63.48497 | 50.88432 | 9.727478e-05 | 0.06036165 | 0 | 0 | 0
4555 | 136060.6 | 2011-07-06 23:57 | 4472.244 | 7 | 1 | 0.6749525 | 4.176396 | 15.81548 | 15.3251 | 63.50846 | 50.88432 | 6.475449e-05 | 0.06036165 | 0 | 0 | 0
4556 | 136090.6 | 2011-07-06 23:58 | 4502.26 | 7 | 1 | 0.6749525 | 4.180284 | 15.82111 | 15.3251 | 63.53197 | 50.88432 | 0.0001296043 | 0.06036165 | 0 | 0 | 0
4557 | 136120.6 | 2011-07-06 23:58 | 4532.274 | 7 | 1 | 0.6749525 | 4.184009 | 15.82674 | 15.3251 | 63.55551 | 50.88432 | 9.717941e-05 | 0.06036165 | 0 | 0 | 0
4558 | 136150.7 | 2011-07-06 23:59 | 4562.289 | 7 | 1 | 0.6749525 | 4.187897 | 15.83236 | 15.3251 | 63.57906 | 50.88432 | 0.0001296043 | 0.06036165 | 0 | 0 | 0
4559 | 136180.7 | 2011-07-06 23:59 | 4592.304 | 7 | 1 | 0.6747706 | 4.191622 | 15.83799 | 15.3251 | 63.60264 | 50.88432 | 9.717941e-05 | 0.06036165 | 0 | 0 | 0
4560 | 136210.7 | 2011-07-07 | 4622.32 | 7 | 1 | 0.6749525 | 4.195672 | 15.84362 | 15.3251 | 63.62623 | 50.88432 | 0.0001296043 | 0.06036165 | 0 | 0 | 0
4561 | 136240.7 | 2011-07-07 | 4652.335 | 7 | 1 | 0.6747706 | 4.199397 | 15.84924 | 15.3251 | 63.64985 | 50.88432 | 0.0001296043 | 0.06036165 | 0 | 0 | 0
4562 | 136244.3 | 2011-07-07 | 4655.96 | 7 | 1 | 0.6751344 | 4.200045 | 15.84992 | 15.3251 | 63.65271 | 50.88432 | 0.0001296043 | 0.06036165 | 0 | 0 | 0
4563 | 136274.3 | 2011-07-07 00:01 | 30.01436 | 8 | 1 | 0.6420244 | 4.200207 | 15.85542 | 15.3251 | 63.67578 | 50.88432 | 0 | 0.06036165 | 0 | 0 | 0
4564 | 136304.4 | 2011-07-07 00:01 | 60.02941 | 8 | 1 | 0.6149178 | 4.200207 | 15.86065 | 15.3251 | 63.69778 | 50.88432 | 0 | 0.06036165 | 0 | 0 | 0
4565 | 136334.4 | 2011-07-07 00:02 | 90.04442 | 8 | 1 | 0.5919955 | 4.200207 | 15.86568 | 15.3251 | 63.7189 | 50.88432 | 3.242493e-05 | 0.06036165 | 0 | 0 | 0
4566 | 136364.4 | 2011-07-07 00:02 | 120.0595 | 8 | 1 | 0.5701647 | 4.200207 | 15.87053 | 15.3251 | 63.73924 | 50.88432 | 0 | 0.06036165 | 0 | 0 | 0
4567 | 136394.4 | 2011-07-07 00:03 | 150.0746 | 8 | 1 | 0.5501531 | 4.200207 | 15.8752 | 15.3251 | 63.75885 | 50.88432 | 0 | 0.06036165 | 0 | 0 | 0
4568 | 136424.4 | 2011-07-07 00:03 | 180.0899 | 8 | 1 | 0.5310512 | 4.200207 | 15.8797 | 15.3251 | 63.77778 | 50.88432 | -3.232956e-05 | 0.06036165 | 0 | 0 | 0
4569 | 136454.4 | 2011-07-07 00:04 | 210.1047 | 8 | 1 | 0.512677 | 4.200207 | 15.88405 | 15.3251 | 63.79606 | 50.88432 | 3.242493e-05 | 0.06036165 | 0 | 0 | 0
4570 | 136484.4 | 2011-07-07 00:04 | 240.1198 | 8 | 1 | 0.4957581 | 4.200207 | 15.88826 | 15.3251 | 63.81372 | 50.88432 | 0 | 0.06036165 | 0 | 0 | 0
4571 | 136514.5 | 2011-07-07 00:05 | 270.1349 | 8 | 1 | 0.4790212 | 4.200045 | 15.89232 | 15.3251 | 63.83078 | 50.88432 | 0 | 0.06036165 | 0 | 0 | 0
4572 | 136544.5 | 2011-07-07 00:05 | 300.1499 | 8 | 1 | 0.4633758 | 4.200207 | 15.89625 | 15.3251 | 63.84728 | 50.88432 | 3.242493e-05 | 0.06036165 | 0 | 0 | 0
4573 | 136574.5 | 2011-07-07 00:06 | 330.165 | 8 | 1 | 0.4479123 | 4.200045 | 15.90005 | 15.3251 | 63.86323 | 50.88432 | 0 | 0.06036165 | 0 | 0 | 0
4574 | 136604.5 | 2011-07-07 00:06 | 360.1802 | 8 | 1 | 0.4333584 | 4.200207 | 15.90372 | 15.3251 | 63.87866 | 50.88432 | 0 | 0.06036165 | 0 | 0 | 0
4575 | 136634.5 | 2011-07-07 00:07 | 390.1952 | 8 | 1 | 0.4193504 | 4.200207 | 15.90727 | 15.3251 | 63.89359 | 50.88432 | 0 | 0.06036165 | 0 | 0 | 0
4576 | 136664.5 | 2011-07-07 00:07 | 420.2102 | 8 | 1 | 0.4055242 | 4.200207 | 15.91071 | 15.3251 | 63.90803 | 50.88432 | 0 | 0.06036165 | 0 | 0 | 0
4577 | 136694.5 | 2011-07-07 00:08 | 450.2253 | 8 | 1 | 0.3927896 | 4.200045 | 15.91404 | 15.3251 | 63.92201 | 50.88432 | 0 | 0.06036165 | 0 | 0 | 0
4578 | 136724.6 | 2011-07-07 00:08 | 480.2405 | 8 | 1 | 0.3802369 | 4.200207 | 15.91726 | 15.3251 | 63.93555 | 50.88432 | 0 | 0.06036165 | 0 | 0 | 0
4579 | 136754.6 | 2011-07-07 00:09 | 510.2554 | 8 | 1 | 0.3682299 | 4.200368 | 15.92038 | 15.3251 | 63.94865 | 50.88432 | 3.232956e-05 | 0.06036165 | 0 | 0 | 0
4580 | 136784.6 | 2011-07-07 00:09 | 540.2706 | 8 | 1 | 0.3567688 | 4.200368 | 15.9234 | 15.3251 | 63.96134 | 50.88432 | 3.232956e-05 | 0.06036165 | 0 | 0 | 0
4581 | 136814.6 | 2011-07-07 00:10 | 570.2855 | 8 | 1 | 0.3451257 | 4.200045 | 15.92633 | 15.3251 | 63.97362 | 50.88432 | -3.242493e-05 | 0.06036165 | 0 | 0 | 0
4582 | 136844.6 | 2011-07-07 00:10 | 600.3008 | 8 | 1 | 0.334756 | 4.200207 | 15.92916 | 15.3251 | 63.98553 | 50.88432 | 0 | 0.06036165 | 0 | 0 | 0
4583 | 136874.6 | 2011-07-07 00:11 | 630.3159 | 8 | 1 | 0.3242045 | 4.200045 | 15.93191 | 15.3251 | 63.99706 | 50.88432 | -3.242493e-05 | 0.06036165 | 0 | 0 | 0
4584 | 136904.7 | 2011-07-07 00:11 | 660.3308 | 8 | 1 | 0.3140168 | 4.200045 | 15.93457 | 15.3251 | 64.00824 | 50.88432 | 0 | 0.06036165 | 0 | 0 | 0
4585 | 136934.7 | 2011-07-07 00:12 | 690.3459 | 8 | 1 | 0.3045568 | 4.200207 | 15.93715 | 15.3251 | 64.01907 | 50.88432 | 0 | 0.06036165 | 0 | 0 | 0
4586 | 136964.7 | 2011-07-07 00:12 | 720.3635 | 8 | 1 | 0.2952787 | 4.200207 | 15.93965 | 15.3251 | 64.02957 | 50.88432 | 3.242493e-05 | 0.06036165 | 0 | 0 | 0
4587 | 136994.7 | 2011-07-07 00:13 | 750.3759 | 8 | 1 | 0.2865464 | 4.200207 | 15.94207 | 15.3251 | 64.03976 | 50.88432 | 0 | 0.06036165 | 0 | 0 | 0
4588 | 137024.7 | 2011-07-07 00:13 | 780.391 | 8 | 1 | 0.2778141 | 4.200207 | 15.94443 | 15.3251 | 64.04964 | 50.88432 | 3.242493e-05 | 0.06036165 | 0 | 0 | 0
4589 | 137054.7 | 2011-07-07 00:14 | 810.406 | 8 | 1 | 0.2698095 | 4.200368 | 15.94671 | 15.3251 | 64.05922 | 50.88432 | 3.232956e-05 | 0.06036165 | 0 | 0 | 0
4590 | 137084.7 | 2011-07-07 00:14 | 840.4211 | 8 | 1 | 0.261441 | 4.199883 | 15.94892 | 15.3251 | 64.06852 | 50.88432 | -6.484985e-05 | 0.06036165 | 0 | 0 | 0
4591 | 137114.8 | 2011-07-07 00:15 | 870.4364 | 8 | 1 | 0.2538002 | 4.200207 | 15.95107 | 15.3251 | 64.07755 | 50.88432 | 0 | 0.06036165 | 0 | 0 | 0
4592 | 137144.8 | 2011-07-07 00:15 | 900.4512 | 8 | 1 | 0.2463414 | 4.200207 | 15.95316 | 15.3251 | 64.0863 | 50.88432 | 0 | 0.06036165 | 0 | 0 | 0
4593 | 137174.8 | 2011-07-07 00:16 | 930.4664 | 8 | 1 | 0.2392464 | 4.200207 | 15.95518 | 15.3251 | 64.09481 | 50.88432 | 3.242493e-05 | 0.06036165 | 0 | 0 | 0
4594 | 137204.8 | 2011-07-07 00:16 | 960.4813 | 8 | 1 | 0.2323333 | 4.200045 | 15.95715 | 15.3251 | 64.10306 | 50.88432 | -3.242493e-05 | 0.06036165 | 0 | 0 | 0
4595 | 137234.8 | 2011-07-07 00:17 | 990.4964 | 8 | 1 | 0.2252383 | 4.200045 | 15.95905 | 15.3251 | 64.11107 | 50.88432 | -3.242493e-05 | 0.06036165 | 0 | 0 | 0
4596 | 137264.8 | 2011-07-07 00:17 | 1020.512 | 8 | 1 | 0.218871 | 4.200207 | 15.96091 | 15.3251 | 64.11885 | 50.88432 | 0 | 0.06036165 | 0 | 0 | 0
4597 | 137294.8 | 2011-07-07 00:18 | 1050.527 | 8 | 1 | 0.2126856 | 4.200207 | 15.96271 | 15.3251 | 64.12641 | 50.88432 | 0 | 0.06036165 | 0 | 0 | 0
4598 | 137324.9 | 2011-07-07 00:18 | 1080.542 | 8 | 1 | 0.2066821 | 4.200207 | 15.96445 | 15.3251 | 64.13375 | 50.88432 | -3.232956e-05 | 0.06036165 | 0 | 0 | 0
4599 | 137354.9 | 2011-07-07 00:19 | 1110.557 | 8 | 1 | 0.2004967 | 4.200045 | 15.96615 | 15.3251 | 64.14088 | 50.88432 | -3.242493e-05 | 0.06036165 | 0 | 0 | 0
4600 | 137384.9 | 2011-07-07 00:19 | 1140.572 | 8 | 1 | 0.195039 | 4.200207 | 15.9678 | 15.3251 | 64.14781 | 50.88432 | 0 | 0.06036165 | 0 | 0 | 0
4601 | 137414.9 | 2011-07-07 00:20 | 1170.587 | 8 | 1 | 0.1895813 | 4.200207 | 15.9694 | 15.3251 | 64.15455 | 50.88432 | 0 | 0.06036165 | 0 | 0 | 0
4602 | 137444.9 | 2011-07-07 00:20 | 1200.602 | 8 | 1 | 0.1841236 | 4.200045 | 15.97096 | 15.3251 | 64.16109 | 50.88432 | -3.242493e-05 | 0.06036165 | 0 | 0 | 0
4603 | 137474.9 | 2011-07-07 00:21 | 1230.617 | 8 | 1 | 0.1790298 | 4.200207 | 15.97248 | 15.3251 | 64.16746 | 50.88432 | 0 | 0.06036165 | 0 | 0 | 0
4604 | 137505 | 2011-07-07 00:21 | 1260.632 | 8 | 1 | 0.1744817 | 4.200207 | 15.97395 | 15.3251 | 64.17365 | 50.88432 | 0 | 0.06036165 | 0 | 0 | 0
4605 | 137535 | 2011-07-07 00:22 | 1290.647 | 8 | 1 | 0.1693878 | 4.200207 | 15.97538 | 15.3251 | 64.17966 | 50.88432 | 0 | 0.06036165 | 0 | 0 | 0
4606 | 137565 | 2011-07-07 00:22 | 1320.662 | 8 | 1 | 0.1646578 | 4.200045 | 15.97678 | 15.3251 | 64.18551 | 50.88432 | -3.242493e-05 | 0.06036165 | 0 | 0 | 0
4607 | 137595 | 2011-07-07 00:23 | 1350.677 | 8 | 1 | 0.1601098 | 4.200207 | 15.97813 | 15.3251 | 64.19121 | 50.88432 | 0 | 0.06036165 | 0 | 0 | 0
4608 | 137625 | 2011-07-07 00:23 | 1380.692 | 8 | 1 | 0.1561074 | 4.200207 | 15.97945 | 15.3251 | 64.19674 | 50.88432 | 0 | 0.06036165 | 0 | 0 | 0
4609 | 137655 | 2011-07-07 00:24 | 1410.707 | 8 | 1 | 0.1515594 | 4.200207 | 15.98073 | 15.3251 | 64.20213 | 50.88432 | 3.242493e-05 | 0.06036165 | 0 | 0 | 0
4610 | 137685 | 2011-07-07 00:24 | 1440.722 | 8 | 1 | 0.147739 | 4.200207 | 15.98198 | 15.3251 | 64.20737 | 50.88432 | 3.242493e-05 | 0.06036165 | 0 | 0 | 0
4611 | 137715.1 | 2011-07-07 00:25 | 1470.738 | 8 | 1 | 0.1435547 | 4.200045 | 15.9832 | 15.3251 | 64.21247 | 50.88432 | -3.242493e-05 | 0.06036165 | 0 | 0 | 0
4612 | 137745.1 | 2011-07-07 00:25 | 1500.753 | 8 | 1 | 0.1399163 | 4.200045 | 15.98438 | 15.3251 | 64.21744 | 50.88432 | -3.242493e-05 | 0.06036165 | 0 | 0 | 0
4613 | 137775.1 | 2011-07-07 00:26 | 1530.768 | 8 | 1 | 0.1360959 | 4.200207 | 15.98553 | 15.3251 | 64.22227 | 50.88432 | 3.242493e-05 | 0.06036165 | 0 | 0 | 0
4614 | 137805.1 | 2011-07-07 00:26 | 1560.783 | 8 | 1 | 0.1328213 | 4.200207 | 15.98665 | 15.3251 | 64.22698 | 50.88432 | 0 | 0.06036165 | 0 | 0 | 0
4615 | 137835.1 | 2011-07-07 00:27 | 1590.798 | 8 | 1 | 0.1290009 | 4.200207 | 15.98774 | 15.3251 | 64.23156 | 50.88432 | 3.242493e-05 | 0.06036165 | 0 | 0 | 0
4616 | 137865.1 | 2011-07-07 00:27 | 1620.813 | 8 | 1 | 0.1259082 | 4.200207 | 15.9888 | 15.3251 | 64.23602 | 50.88432 | 0 | 0.06036165 | 0 | 0 | 0
4617 | 137895.1 | 2011-07-07 00:28 | 1650.828 | 8 | 1 | 0.1228155 | 4.200207 | 15.98984 | 15.3251 | 64.24037 | 50.88432 | 0 | 0.06036165 | 0 | 0 | 0
4618 | 137925.2 | 2011-07-07 00:28 | 1680.843 | 8 | 1 | 0.119177 | 4.200045 | 15.99085 | 15.3251 | 64.2446 | 50.88432 | -3.242493e-05 | 0.06036165 | 0 | 0 | 0
4619 | 137955.2 | 2011-07-07 00:29 | 1710.858 | 8 | 1 | 0.1162663 | 4.200045 | 15.99183 | 15.3251 | 64.24873 | 50.88432 | -3.242493e-05 | 0.06036165 | 0 | 0 | 0
4620 | 137985.2 | 2011-07-07 00:29 | 1740.873 | 8 | 1 | 0.1133555 | 4.200207 | 15.99278 | 15.3251 | 64.25275 | 50.88432 | 0 | 0.06036165 | 0 | 0 | 0
4621 | 138015.2 | 2011-07-07 00:30 | 1770.888 | 8 | 1 | 0.1106266 | 4.200207 | 15.99372 | 15.3251 | 64.25667 | 50.88432 | 0 | 0.06036165 | 0 | 0 | 0
4622 | 138045.2 | 2011-07-07 00:30 | 1800.903 | 8 | 1 | 0.107352 | 4.200045 | 15.99463 | 15.3251 | 64.26049 | 50.88432 | -3.242493e-05 | 0.06036165 | 0 | 0 | 0
4623 | 138075.2 | 2011-07-07 00:31 | 1830.919 | 8 | 1 | 0.1048051 | 4.200045 | 15.99551 | 15.3251 | 64.26421 | 50.88432 | 0 | 0.06036165 | 0 | 0 | 0
4624 | 138105.3 | 2011-07-07 00:31 | 1860.933 | 8 | 1 | 0.1020762 | 4.200045 | 15.99638 | 15.3251 | 64.26784 | 50.88432 | -3.242493e-05 | 0.06036165 | 0 | 0 | 0
4625 | 138135.3 | 2011-07-07 00:32 | 1890.949 | 8 | 1 | 0.09989317 | 4.200207 | 15.99722 | 15.3251 | 64.27138 | 50.88432 | 0 | 0.06036165 | 0 | 0 | 0
4626 | 138165.3 | 2011-07-07 00:32 | 1920.964 | 8 | 1 | 0.09752817 | 4.200207 | 15.99804 | 15.3251 | 64.27483 | 50.88432 | 0 | 0.06036165 | 0 | 0 | 0
4627 | 138195.3 | 2011-07-07 00:33 | 1950.979 | 8 | 1 | 0.09516317 | 4.200207 | 15.99884 | 15.3251 | 64.27819 | 50.88432 | 0 | 0.06036165 | 0 | 0 | 0
4628 | 138225.3 | 2011-07-07 00:33 | 1980.994 | 8 | 1 | 0.09279816 | 4.200207 | 15.99962 | 15.3251 | 64.28148 | 50.88432 | 3.242493e-05 | 0.06036165 | 0 | 0 | 0
4629 | 138255.3 | 2011-07-07 00:34 | 2011.009 | 8 | 1 | 0.09025124 | 4.200207 | 16.00039 | 15.3251 | 64.28468 | 50.88432 | 0 | 0.06036165 | 0 | 0 | 0
4630 | 138285.3 | 2011-07-07 00:34 | 2041.024 | 8 | 1 | 0.08825008 | 4.200207 | 16.00113 | 15.3251 | 64.28781 | 50.88432 | 3.242493e-05 | 0.06036165 | 0 | 0 | 0
4631 | 138315.4 | 2011-07-07 00:35 | 2071.039 | 8 | 1 | 0.08624893 | 4.200207 | 16.00186 | 15.3251 | 64.29086 | 50.88432 | 0 | 0.06036165 | 0 | 0 | 0
4632 | 138345.4 | 2011-07-07 00:35 | 2101.054 | 8 | 1 | 0.08406585 | 4.200045 | 16.00257 | 15.3251 | 64.29384 | 50.88432 | -3.242493e-05 | 0.06036165 | 0 | 0 | 0
4633 | 138375.4 | 2011-07-07 00:36 | 2131.069 | 8 | 1 | 0.08224662 | 4.200207 | 16.00326 | 15.3251 | 64.29675 | 50.88432 | 3.242493e-05 | 0.06036165 | 0 | 0 | 0
4634 | 138405.4 | 2011-07-07 00:36 | 2161.084 | 8 | 1 | 0.08006354 | 4.200207 | 16.00394 | 15.3251 | 64.29959 | 50.88432 | 0 | 0.06036165 | 0 | 0 | 0
4635 | 138435.4 | 2011-07-07 00:37 | 2191.099 | 8 | 1 | 0.07842623 | 4.200207 | 16.0046 | 15.3251 | 64.30236 | 50.88432 | 3.242493e-05 | 0.06036165 | 0 | 0 | 0
4636 | 138465.4 | 2011-07-07 00:37 | 2221.114 | 8 | 1 | 0.07624315 | 4.200207 | 16.00524 | 15.3251 | 64.30506 | 50.88432 | 0 | 0.06036165 | 0 | 0 | 0
4637 | 138495.5 | 2011-07-07 00:38 | 2251.129 | 8 | 1 | 0.07442392 | 4.200045 | 16.00587 | 15.3251 | 64.3077 | 50.88432 | 0 | 0.06036165 | 0 | 0 | 0
4638 | 138525.5 | 2011-07-07 00:38 | 2281.144 | 8 | 1 | 0.07278661 | 4.200207 | 16.00648 | 15.3251 | 64.31028 | 50.88432 | 0 | 0.06036165 | 0 | 0 | 0
4639 | 138555.5 | 2011-07-07 00:39 | 2311.159 | 8 | 1 | 0.0711493 | 4.200207 | 16.00708 | 15.3251 | 64.3128 | 50.88432 | 0 | 0.06036165 | 0 | 0 | 0
4640 | 138585.5 | 2011-07-07 00:39 | 2341.174 | 8 | 1 | 0.06969392 | 4.200207 | 16.00767 | 15.3251 | 64.31526 | 50.88432 | 3.242493e-05 | 0.06036165 | 0 | 0 | 0
4641 | 138615.5 | 2011-07-07 00:40 | 2371.19 | 8 | 1 | 0.06787468 | 4.200207 | 16.00824 | 15.3251 | 64.31767 | 50.88432 | -3.232956e-05 | 0.06036165 | 0 | 0 | 0
4642 | 138645.5 | 2011-07-07 00:40 | 2401.205 | 8 | 1 | 0.06660122 | 4.200207 | 16.0088 | 15.3251 | 64.32003 | 50.88432 | -3.232956e-05 | 0.06036165 | 0 | 0 | 0
4643 | 138675.5 | 2011-07-07 00:41 | 2431.22 | 8 | 1 | 0.06532776 | 4.200207 | 16.00935 | 15.3251 | 64.32234 | 50.88432 | 0 | 0.06036165 | 0 | 0 | 0
4644 | 138705.6 | 2011-07-07 00:41 | 2461.235 | 8 | 1 | 0.06369045 | 4.200207 | 16.00989 | 15.3251 | 64.32459 | 50.88432 | 0 | 0.06036165 | 0 | 0 | 0
4645 | 138735.6 | 2011-07-07 00:42 | 2491.25 | 8 | 1 | 0.06241698 | 4.200368 | 16.01041 | 15.3251 | 64.3268 | 50.88432 | 3.232956e-05 | 0.06036165 | 0 | 0 | 0
4646 | 138765.6 | 2011-07-07 00:42 | 2521.265 | 8 | 1 | 0.06077967 | 4.200207 | 16.01093 | 15.3251 | 64.32895 | 50.88432 | 0 | 0.06036165 | 0 | 0 | 0
4647 | 138795.6 | 2011-07-07 00:43 | 2551.28 | 8 | 1 | 0.05932429 | 4.200207 | 16.01143 | 15.3251 | 64.33106 | 50.88432 | 0 | 0.06036165 | 0 | 0 | 0
4648 | 138825.6 | 2011-07-07 00:43 | 2581.295 | 8 | 1 | 0.05823275 | 4.200207 | 16.01192 | 15.3251 | 64.33312 | 50.88432 | 0 | 0.06036165 | 0 | 0 | 0
4649 | 138855.6 | 2011-07-07 00:44 | 2611.31 | 8 | 1 | 0.05732313 | 4.200207 | 16.0124 | 15.3251 | 64.33514 | 50.88432 | 0 | 0.06036165 | 0 | 0 | 0
4650 | 138885.6 | 2011-07-07 00:44 | 2641.328 | 8 | 1 | 0.05586775 | 4.200207 | 16.01287 | 15.3251 | 64.33711 | 50.88432 | 3.242493e-05 | 0.06036165 | 0 | 0 | 0
4651 | 138915.7 | 2011-07-07 00:45 | 2671.34 | 8 | 1 | 0.05459429 | 4.200368 | 16.01333 | 15.3251 | 64.33905 | 50.88432 | 3.232956e-05 | 0.06036165 | 0 | 0 | 0
4652 | 138945.7 | 2011-07-07 00:45 | 2701.355 | 8 | 1 | 0.05350275 | 4.200207 | 16.01378 | 15.3251 | 64.34094 | 50.88432 | 0 | 0.06036165 | 0 | 0 | 0
4653 | 138975.7 | 2011-07-07 00:46 | 2731.37 | 8 | 1 | 0.05222928 | 4.200207 | 16.01422 | 15.3251 | 64.34279 | 50.88432 | 3.242493e-05 | 0.06036165 | 0 | 0 | 0
4654 | 139005.7 | 2011-07-07 00:46 | 2761.385 | 8 | 1 | 0.05113774 | 4.200207 | 16.01465 | 15.3251 | 64.34459 | 50.88432 | 0 | 0.06036165 | 0 | 0 | 0
4655 | 139028 | 2011-07-07 00:47 | 2783.698 | 8 | 1 | 0.04986428 | 4.200045 | 16.01496 | 15.3251 | 64.34591 | 50.88432 | -3.242493e-05 | 0.06036165 | 0 | 0 | 0
4656 | 139058 | 2011-07-07 00:47 | 30.01504 | 9 | 1 | 0 | 4.194376 | 16.01496 | 15.3251 | 64.34591 | 50.88432 | -6.475449e-05 | 0.06036165 | 0 | 0 | 0
4657 | 139088 | 2011-07-07 00:48 | 60.03033 | 9 | 1 | 0 | 4.193404 | 16.01496 | 15.3251 | 64.34591 | 50.88432 | -3.242493e-05 | 0.06036165 | 0 | 0 | 0
4658 | 139118.1 | 2011-07-07 00:48 | 90.04518 | 9 | 1 | 0 | 4.192756 | 16.01496 | 15.3251 | 64.34591 | 50.88432 | -3.242493e-05 | 0.06036165 | 0 | 0 | 0
4659 | 139148 | 2011-07-07 00:49 | 120.0134 | 9 | 1 | 0 | 4.192432 | 16.01496 | 15.3251 | 64.34591 | 50.88432 | -3.242493e-05 | 0.06036165 | 0 | 0 | 0
4660 | 139148.1 | 2011-07-07 00:49 | 0.01560993 | 10 | 1 | -0.0001646073 | 4.192432 | 16.01496 | 15.3251 | 64.34591 | 50.88432 | 0 | 0.0624796 | 0 | 0 | 0
4661 | 139178.1 | 2011-07-07 00:49 | 30.01508 | 11 | 1 | -4.049958 | 3.70781 | 16.01496 | 15.35887 | 64.34591 | 51.01156 | -0.002753544 | 0.0624796 | 0 | 0 | 0
4662 | 139208.1 | 2011-07-07 00:50 | 60.03015 | 11 | 1 | -4.050139 | 3.626014 | 16.01496 | 15.39264 | 64.34591 | 51.13527 | -0.001749325 | 0.0624796 | 0 | 0 | 0
4663 | 139238.1 | 2011-07-07 00:50 | 90.04541 | 11 | 1 | -4.050139 | 3.571915 | 16.01496 | 15.42641 | 64.34591 | 51.25675 | -0.001263428 | 0.0624796 | 0 | 0 | 0
4664 | 139268.1 | 2011-07-07 00:51 | 120.0602 | 11 | 1 | -4.049958 | 3.531746 | 16.01496 | 15.46017 | 64.34591 | 51.37666 | -0.0009394169 | 0.0624796 | 0 | 0 | 0
4665 | 139298.1 | 2011-07-07 00:51 | 150.0752 | 11 | 1 | -4.050322 | 3.497732 | 16.01496 | 15.49394 | 64.34591 | 51.49533 | -0.0008746147 | 0.0624796 | 0 | 0 | 0
4666 | 139328.1 | 2011-07-07 00:52 | 180.0904 | 11 | 1 | -4.049958 | 3.467767 | 16.01496 | 15.52771 | 64.34591 | 51.61292 | -0.0007774353 | 0.0624796 | 0 | 0 | 0
4667 | 139358.2 | 2011-07-07 00:52 | 210.1054 | 11 | 1 | -4.049958 | 3.440556 | 16.01496 | 15.56147 | 64.34591 | 51.72955 | -0.0006478786 | 0.0624796 | 0 | 0 | 0
4668 | 139388.2 | 2011-07-07 00:53 | 240.1205 | 11 | 1 | -4.049958 | 3.415612 | 16.01496 | 15.59524 | 64.34591 | 51.8453 | -0.0006478786 | 0.0624796 | 0 | 0 | 0
4669 | 139418.2 | 2011-07-07 00:53 | 270.1356 | 11 | 1 | -4.050139 | 3.393098 | 16.01496 | 15.62901 | 64.34591 | 51.96024 | -0.0005506992 | 0.0624796 | 0 | 0 | 0
4670 | 139448.2 | 2011-07-07 00:54 | 300.1508 | 11 | 1 | -4.049776 | 3.372365 | 16.01496 | 15.66277 | 64.34591 | 52.07446 | -0.0005182743 | 0.0624796 | 0 | 0 | 0
4671 | 139478.2 | 2011-07-07 00:54 | 330.1658 | 11 | 1 | -4.049958 | 3.353091 | 16.01496 | 15.69654 | 64.34591 | 52.18801 | -0.0004858971 | 0.0624796 | 0 | 0 | 0
4672 | 139508.2 | 2011-07-07 00:55 | 360.1808 | 11 | 1 | -4.050322 | 3.335111 | 16.01496 | 15.73031 | 64.34591 | 52.30092 | -0.0004211426 | 0.0624796 | 0 | 0 | 0
4673 | 139538.2 | 2011-07-07 00:55 | 390.196 | 11 | 1 | -4.050139 | 3.318266 | 16.01496 | 15.76408 | 64.34591 | 52.41325 | -0.0004210949 | 0.0624796 | 0 | 0 | 0
4674 | 139568.3 | 2011-07-07 00:56 | 420.211 | 11 | 1 | -4.049958 | 3.302069 | 16.01496 | 15.79784 | 64.34591 | 52.52502 | -0.0004210949 | 0.0624796 | 0 | 0 | 0
4675 | 139598.3 | 2011-07-07 00:56 | 450.226 | 11 | 1 | -4.050139 | 3.28652 | 16.01496 | 15.83161 | 64.34591 | 52.63626 | -0.0004211426 | 0.0624796 | 0 | 0 | 0
4676 | 139628.3 | 2011-07-07 00:57 | 480.242 | 11 | 1 | -4.049958 | 3.271294 | 16.01496 | 15.86538 | 64.34591 | 52.74698 | -0.0003887177 | 0.0624796 | 0 | 0 | 0
4677 | 139658.3 | 2011-07-07 00:57 | 510.2432 | 11 | 1 | -4.049958 | 3.256555 | 16.01496 | 15.89913 | 64.34591 | 52.85714 | -0.0003887177 | 0.0624796 | 0 | 0 | 0
4678 | 139688.3 | 2011-07-07 00:58 | 540.2556 | 11 | 1 | -4.049776 | 3.241815 | 16.01496 | 15.93289 | 64.34591 | 52.96684 | -0.0003887177 | 0.0624796 | 0 | 0 | 0
4679 | 139718.3 | 2011-07-07 00:58 | 570.2707 | 11 | 1 | -4.050139 | 3.22659 | 16.01496 | 15.96666 | 64.34591 | 53.07605 | -0.0003887177 | 0.0624796 | 0 | 0 | 0
4680 | 139748.3 | 2011-07-07 00:59 | 600.2857 | 11 | 1 | -4.049958 | 3.210716 | 16.01496 | 16.00043 | 64.34591 | 53.18474 | -0.0004211426 | 0.0624796 | 0 | 0 | 0
4681 | 139778.4 | 2011-07-07 00:59 | 630.3008 | 11 | 1 | -4.050139 | 3.194033 | 16.01496 | 16.03419 | 64.34591 | 53.29288 | -0.0004859447 | 0.0624796 | 0 | 0 | 0
4682 | 139808.4 | 2011-07-07 01:00 | 660.316 | 11 | 1 | -4.049958 | 3.176216 | 16.01496 | 16.06796 | 64.34591 | 53.40044 | -0.0005507469 | 0.0624796 | 0 | 0 | 0
4683 | 139838.4 | 2011-07-07 01:00 | 690.3309 | 11 | 1 | -4.050139 | 3.156942 | 16.01496 | 16.10173 | 64.34591 | 53.50737 | -0.0005506992 | 0.0624796 | 0 | 0 | 0
4684 | 139868.4 | 2011-07-07 01:01 | 720.346 | 11 | 1 | -4.049776 | 3.135561 | 16.01496 | 16.13549 | 64.34591 | 53.61362 | -0.0005830765 | 0.0624796 | 0 | 0 | 0
4685 | 139898.4 | 2011-07-07 01:01 | 750.361 | 11 | 1 | -4.049776 | 3.111428 | 16.01496 | 16.16926 | 64.34591 | 53.71909 | -0.0006802559 | 0.0624796 | 0 | 0 | 0
4686 | 139928.4 | 2011-07-07 01:02 | 780.3761 | 11 | 1 | -4.050139 | 3.082758 | 16.01496 | 16.20303 | 64.34591 | 53.82369 | -0.0008746147 | 0.0624796 | 0 | 0 | 0
4687 | 139958.4 | 2011-07-07 01:02 | 810.3913 | 11 | 1 | -4.049958 | 3.048906 | 16.01496 | 16.23679 | 64.34591 | 53.92723 | -0.001004219 | 0.0624796 | 0 | 0 | 0
4688 | 139988.5 | 2011-07-07 01:03 | 840.4062 | 11 | 1 | -4.049958 | 3.005336 | 16.01496 | 16.27056 | 64.34591 | 54.02949 | -0.001295757 | 0.0624796 | 0 | 0 | 0
4689 | 140018.5 | 2011-07-07 01:03 | 870.4213 | 11 | 1 | -4.050139 | 2.943786 | 16.01496 | 16.30433 | 64.34591 | 54.13 | -0.001943684 | 0.0624796 | 0 | 0 | 0
4690 | 140048.5 | 2011-07-07 01:04 | 900.4364 | 11 | 1 | -4.049958 | 2.844173 | 16.01496 | 16.33809 | 64.34591 | 54.22787 | -0.0034338 | 0.0624796 | 0 | 0 | 0
4691 | 140075.4 | 2011-07-07 01:04 | 927.311 | 11 | 1 | -4.050139 | 2.699531 | 16.01496 | 16.36833 | 64.34591 | 54.31179 | -0.004826784 | 0.0624796 | 0 | 0 | 0
4692 | 140195.4 | 2011-07-07 01:06 | 120.0149 | 12 | 1 | 0 | 3.662134 | 16.01496 | 16.36833 | 64.34591 | 54.31179 | 0.0002267838 | 0.0624796 | 0 | 0 | 0
4693 | 140195.4 | 2011-07-07 01:06 | 0.01561198 | 13 | 1 | 0.0007450088 | 3.662134 | 16.01496 | 16.36833 | 64.34591 | 54.31179 | 0 | 0.07675295 | 0 | 0 | 0
4694 | 140195.4 | 2011-07-07 01:06 | 2.551348934e-06 | 6 | 1 | 0 | 3.661972 | 16.01496 | 16.36833 | 64.34591 | 54.31179 | 0 | 0.07675295 | 0 | 0 | 0
4695 | 140225.4 | 2011-07-07 01:07 | 30.01531 | 7 | 1 | 0.6751344 | 3.731134 | 16.02059 | 16.36833 | 64.36685 | 54.31179 | 0.0003563404 | 0.07675295 | 0 | 0 | 0
4696 | 140255.5 | 2011-07-07 01:07 | 60.03012 | 7 | 1 | 0.6749525 | 3.740529 | 16.02622 | 16.36833 | 64.38787 | 54.31179 | 0.0002267361 | 0.07675295 | 0 | 0 | 0
4697 | 140285.5 | 2011-07-07 01:08 | 90.0452 | 7 | 1 | 0.6749525 | 3.747817 | 16.03185 | 16.36833 | 64.40894 | 54.31179 | 0.0001943588 | 0.07675295 | 0 | 0 | 0
4698 | 140315.5 | 2011-07-07 01:08 | 120.0603 | 7 | 1 | 0.6749525 | 3.754458 | 16.03747 | 16.36833 | 64.43005 | 54.31179 | 0.0001943588 | 0.07675295 | 0 | 0 | 0
4699 | 140345.5 | 2011-07-07 01:09 | 150.0756 | 7 | 1 | 0.6747706 | 3.760127 | 16.0431 | 16.36833 | 64.45119 | 54.31179 | 9.717941e-05 | 0.07675295 | 0 | 0 | 0
4700 | 140375.5 | 2011-07-07 01:09 | 180.0816 | 7 | 1 | 0.6749525 | 3.76612 | 16.04872 | 16.36833 | 64.47236 | 54.31179 | 0.0001619339 | 0.07675295 | 0 | 0 | 0
4701 | 140405.5 | 2011-07-07 01:10 | 210.09 | 7 | 1 | 0.6749525 | 3.771465 | 16.05435 | 16.36833 | 64.49356 | 54.31179 | 0.0001295567 | 0.07675295 | 0 | 0 | 0
4702 | 140435.5 | 2011-07-07 01:10 | 240.1049 | 7 | 1 | 0.6749525 | 3.77681 | 16.05998 | 16.36833 | 64.5148 | 54.31179 | 0.0001619816 | 0.07675295 | 0 | 0 | 0
4703 | 140465.6 | 2011-07-07 01:11 | 270.1205 | 7 | 1 | 0.6749525 | 3.781994 | 16.0656 | 16.36833 | 64.53607 | 54.31179 | 0.0001296043 | 0.07675295 | 0 | 0 | 0
4704 | 140495.6 | 2011-07-07 01:11 | 300.1352 | 7 | 1 | 0.6749525 | 3.787015 | 16.07123 | 16.36833 | 64.55736 | 54.31179 | 0.0001295567 | 0.07675295 | 0 | 0 | 0
4705 | 140525.6 | 2011-07-07 01:12 | 330.1502 | 7 | 1 | 0.6747706 | 3.792036 | 16.07686 | 16.36833 | 64.57869 | 54.31179 | 0.0001295567 | 0.07675295 | 0 | 0 | 0
4706 | 140555.6 | 2011-07-07 01:12 | 360.1653 | 7 | 1 | 0.6749525 | 3.797057 | 16.08249 | 16.36833 | 64.60004 | 54.31179 | 0.0001619339 | 0.07675295 | 0 | 0 | 0
4707 | 140585.6 | 2011-07-07 01:13 | 390.1803 | 7 | 1 | 0.6749525 | 3.801916 | 16.08811 | 16.36833 | 64.62142 | 54.31179 | 0.0001619339 | 0.07675295 | 0 | 0 | 0
4708 | 140615.6 | 2011-07-07 01:13 | 420.1953 | 7 | 1 | 0.6749525 | 3.806613 | 16.09374 | 16.36833 | 64.64283 | 54.31179 | 0.0001296043 | 0.07675295 | 0 | 0 | 0
4709 | 140645.6 | 2011-07-07 01:14 | 450.2105 | 7 | 1 | 0.6749525 | 3.811311 | 16.09937 | 16.36833 | 64.66426 | 54.31179 | 0.0001295567 | 0.07675295 | 0 | 0 | 0
4710 | 140675.7 | 2011-07-07 01:14 | 480.2255 | 7 | 1 | 0.6747706 | 3.816008 | 16.10499 | 16.36833 | 64.68572 | 54.31179 | 9.717941e-05 | 0.07675295 | 0 | 0 | 0
4711 | 140705.7 | 2011-07-07 01:15 | 510.2407 | 7 | 1 | 0.6747706 | 3.820705 | 16.11062 | 16.36833 | 64.70721 | 54.31179 | 9.717941e-05 | 0.07675295 | 0 | 0 | 0
4712 | 140735.7 | 2011-07-07 01:15 | 540.2556 | 7 | 1 | 0.6747706 | 3.82524 | 16.11625 | 16.36833 | 64.72872 | 54.31179 | 0.0001295567 | 0.07675295 | 0 | 0 | 0
4713 | 140765.7 | 2011-07-07 01:16 | 570.2707 | 7 | 1 | 0.6749525 | 3.829776 | 16.12187 | 16.36833 | 64.75026 | 54.31179 | 9.722709e-05 | 0.07675295 | 0 | 0 | 0
4714 | 140795.7 | 2011-07-07 01:16 | 600.2858 | 7 | 1 | 0.6749525 | 3.834149 | 16.1275 | 16.36833 | 64.77182 | 54.31179 | 9.717941e-05 | 0.07675295 | 0 | 0 | 0
4715 | 140825.7 | 2011-07-07 01:17 | 630.3008 | 7 | 1 | 0.6749525 | 3.83836 | 16.13313 | 16.36833 | 64.79341 | 54.31179 | 9.717941e-05 | 0.07675295 | 0 | 0 | 0
4716 | 140855.7 | 2011-07-07 01:17 | 660.3159 | 7 | 1 | 0.6749525 | 3.842409 | 16.13876 | 16.36833 | 64.81502 | 54.31179 | 9.717941e-05 | 0.07675295 | 0 | 0 | 0
4717 | 140885.8 | 2011-07-07 01:18 | 690.3311 | 7 | 1 | 0.6749525 | 3.846459 | 16.14438 | 16.36833 | 64.83665 | 54.31179 | 9.717941e-05 | 0.07675295 | 0 | 0 | 0
4718 | 140915.8 | 2011-07-07 01:18 | 720.3462 | 7 | 1 | 0.6747706 | 3.850346 | 16.15001 | 16.36833 | 64.85831 | 54.31179 | 9.722709e-05 | 0.07675295 | 0 | 0 | 0
4719 | 140945.8 | 2011-07-07 01:19 | 750.3611 | 7 | 1 | 0.6749525 | 3.853909 | 16.15564 | 16.36833 | 64.87998 | 54.31179 | 9.717941e-05 | 0.07675295 | 0 | 0 | 0
4720 | 140975.8 | 2011-07-07 01:19 | 780.3762 | 7 | 1 | 0.6749525 | 3.857635 | 16.16126 | 16.36833 | 64.90168 | 54.31179 | 0.0001296043 | 0.07675295 | 0 | 0 | 0
4721 | 141005.8 | 2011-07-07 01:20 | 810.3939 | 7 | 1 | 0.6749525 | 3.860874 | 16.16689 | 16.36833 | 64.9234 | 54.31179 | 9.717941e-05 | 0.07675295 | 0 | 0 | 0
4722 | 141035.8 | 2011-07-07 01:20 | 840.4063 | 7 | 1 | 0.6749525 | 3.863952 | 16.17252 | 16.36833 | 64.94513 | 54.31179 | 6.480217e-05 | 0.07675295 | 0 | 0 | 0
4723 | 141065.9 | 2011-07-07 01:21 | 870.4214 | 7 | 1 | 0.6749525 | 3.866867 | 16.17815 | 16.36833 | 64.96688 | 54.31179 | 6.475449e-05 | 0.07675295 | 0 | 0 | 0
4724 | 141095.9 | 2011-07-07 01:21 | 900.4365 | 7 | 1 | 0.6747706 | 3.869621 | 16.18377 | 16.36833 | 64.98865 | 54.31179 | 6.480217e-05 | 0.07675295 | 0 | 0 | 0
4725 | 141125.9 | 2011-07-07 01:22 | 930.4515 | 7 | 1 | 0.6747706 | 3.872212 | 16.1894 | 16.36833 | 65.01043 | 54.31179 | 6.475449e-05 | 0.07675295 | 0 | 0 | 0
4726 | 141155.9 | 2011-07-07 01:22 | 960.4667 | 7 | 1 | 0.6749525 | 3.874804 | 16.19503 | 16.36833 | 65.03222 | 54.31179 | 9.717941e-05 | 0.07675295 | 0 | 0 | 0
4727 | 141185.9 | 2011-07-07 01:23 | 990.4817 | 7 | 1 | 0.6749525 | 3.876909 | 16.20065 | 16.36833 | 65.05403 | 54.31179 | 3.237724e-05 | 0.07675295 | 0 | 0 | 0
4728 | 141215.9 | 2011-07-07 01:23 | 1020.497 | 7 | 1 | 0.6749525 | 3.879339 | 16.20628 | 16.36833 | 65.07586 | 54.31179 | 9.717941e-05 | 0.07675295 | 0 | 0 | 0
4729 | 141245.9 | 2011-07-07 01:24 | 1050.512 | 7 | 1 | 0.6747706 | 3.881283 | 16.21191 | 16.36833 | 65.09769 | 54.31179 | 3.242493e-05 | 0.07675295 | 0 | 0 | 0
4730 | 141276 | 2011-07-07 01:24 | 1080.527 | 7 | 1 | 0.6747706 | 3.88355 | 16.21753 | 16.36833 | 65.11954 | 54.31179 | 3.242493e-05 | 0.07675295 | 0 | 0 | 0
4731 | 141306 | 2011-07-07 01:25 | 1110.542 | 7 | 1 | 0.6749525 | 3.885818 | 16.22316 | 16.36833 | 65.1414 | 54.31179 | 9.717941e-05 | 0.07675295 | 0 | 0 | 0
4732 | 141336 | 2011-07-07 01:25 | 1140.557 | 7 | 1 | 0.6747706 | 3.887762 | 16.22879 | 16.36833 | 65.16327 | 54.31179 | 6.480217e-05 | 0.07675295 | 0 | 0 | 0
4733 | 141366 | 2011-07-07 01:26 | 1170.572 | 7 | 1 | 0.6751344 | 3.889705 | 16.23442 | 16.36833 | 65.18515 | 54.31179 | 6.475449e-05 | 0.07675295 | 0 | 0 | 0
4734 | 141396 | 2011-07-07 01:26 | 1200.587 | 7 | 1 | 0.6747706 | 3.891649 | 16.24004 | 16.36833 | 65.20704 | 54.31179 | 6.480217e-05 | 0.07675295 | 0 | 0 | 0
4735 | 141426 | 2011-07-07 01:27 | 1230.602 | 7 | 1 | 0.6749525 | 3.893431 | 16.24567 | 16.36833 | 65.22894 | 54.31179 | 0 | 0.07675295 | 0 | 0 | 0
4736 | 141456.1 | 2011-07-07 01:27 | 1260.617 | 7 | 1 | 0.6749525 | 3.895536 | 16.2513 | 16.36833 | 65.25086 | 54.31179 | 3.237724e-05 | 0.07675295 | 0 | 0 | 0
4737 | 141486.1 | 2011-07-07 01:28 | 1290.632 | 7 | 1 | 0.6749525 | 3.897318 | 16.25692 | 16.36833 | 65.27278 | 54.31179 | 3.237724e-05 | 0.07675295 | 0 | 0 | 0
4738 | 141516.1 | 2011-07-07 01:28 | 1320.647 | 7 | 1 | 0.6749525 | 3.899424 | 16.26255 | 16.36833 | 65.29472 | 54.31179 | 6.480217e-05 | 0.07675295 | 0 | 0 | 0
4739 | 141546.1 | 2011-07-07 01:29 | 1350.663 | 7 | 1 | 0.6751344 | 3.901205 | 16.26818 | 16.36833 | 65.31667 | 54.31179 | 3.237724e-05 | 0.07675295 | 0 | 0 | 0
4740 | 141576.1 | 2011-07-07 01:29 | 1380.678 | 7 | 1 | 0.6747706 | 3.903311 | 16.2738 | 16.36833 | 65.33863 | 54.31179 | 6.480217e-05 | 0.07675295 | 0 | 0 | 0
4741 | 141606.1 | 2011-07-07 01:30 | 1410.693 | 7 | 1 | 0.6747706 | 3.904931 | 16.27943 | 16.36833 | 65.36059 | 54.31179 | 0 | 0.07675295 | 0 | 0 | 0
4742 | 141636.1 | 2011-07-07 01:30 | 1440.708 | 7 | 1 | 0.6747706 | 3.907036 | 16.28506 | 16.36833 | 65.38257 | 54.31179 | 3.237724e-05 | 0.07675295 | 0 | 0 | 0
4743 | 141666.2 | 2011-07-07 01:31 | 1470.723 | 7 | 1 | 0.6745886 | 3.90898 | 16.29069 | 16.36833 | 65.40457 | 54.31179 | 3.242493e-05 | 0.07675295 | 0 | 0 | 0
4744 | 141696.2 | 2011-07-07 01:31 | 1500.738 | 7 | 1 | 0.6749525 | 3.910924 | 16.29631 | 16.36833 | 65.42657 | 54.31179 | 6.480217e-05 | 0.07675295 | 0 | 0 | 0
4745 | 141726.2 | 2011-07-07 01:32 | 1530.753 | 7 | 1 | 0.6749525 | 3.913029 | 16.30194 | 16.36833 | 65.44858 | 54.31179 | 9.722709e-05 | 0.07675295 | 0 | 0 | 0
4746 | 141756.2 | 2011-07-07 01:32 | 1560.768 | 7 | 1 | 0.6747706 | 3.914811 | 16.30757 | 16.36833 | 65.4706 | 54.31179 | 3.242493e-05 | 0.07675295 | 0 | 0 | 0
4747 | 141786.2 | 2011-07-07 01:33 | 1590.783 | 7 | 1 | 0.6749525 | 3.916917 | 16.31319 | 16.36833 | 65.49264 | 54.31179 | 6.475449e-05 | 0.07675295 | 0 | 0 | 0
4748 | 141816.2 | 2011-07-07 01:33 | 1620.798 | 7 | 1 | 0.6749525 | 3.918698 | 16.31882 | 16.36833 | 65.51468 | 54.31179 | 0 | 0.07675295 | 0 | 0 | 0
4749 | 141846.2 | 2011-07-07 01:34 | 1650.813 | 7 | 1 | 0.6749525 | 3.920804 | 16.32445 | 16.36833 | 65.53674 | 54.31179 | 6.480217e-05 | 0.07675295 | 0 | 0 | 0
4750 | 141876.3 | 2011-07-07 01:34 | 1680.828 | 7 | 1 | 0.6747706 | 3.922748 | 16.33007 | 16.36833 | 65.55881 | 54.31179 | 6.475449e-05 | 0.07675295 | 0 | 0 | 0
4751 | 141906.3 | 2011-07-07 01:35 | 1710.843 | 7 | 1 | 0.6749525 | 3.924853 | 16.3357 | 16.36833 | 65.58088 | 54.31179 | 9.717941e-05 | 0.07675295 | 0 | 0 | 0
4752 | 141936.3 | 2011-07-07 01:35 | 1740.858 | 7 | 1 | 0.6747706 | 3.926635 | 16.34133 | 16.36833 | 65.60297 | 54.31179 | 6.480217e-05 | 0.07675295 | 0 | 0 | 0
4753 | 141966.3 | 2011-07-07 01:36 | 1770.874 | 7 | 1 | 0.6749525 | 3.928579 | 16.34695 | 16.36833 | 65.62508 | 54.31179 | 3.237724e-05 | 0.07675295 | 0 | 0 | 0
4754 | 141996.3 | 2011-07-07 01:36 | 1800.889 | 7 | 1 | 0.6749525 | 3.930684 | 16.35258 | 16.36833 | 65.64719 | 54.31179 | 3.237724e-05 | 0.07675295 | 0 | 0 | 0
4755 | 142026.3 | 2011-07-07 01:37 | 1830.904 | 7 | 1 | 0.6749525 | 3.932628 | 16.35821 | 16.36833 | 65.66931 | 54.31179 | 3.237724e-05 | 0.07675295 | 0 | 0 | 0
4756 | 142056.4 | 2011-07-07 01:37 | 1860.919 | 7 | 1 | 0.6747706 | 3.934572 | 16.36384 | 16.36833 | 65.69145 | 54.31179 | 6.480217e-05 | 0.07675295 | 0 | 0 | 0
4757 | 142086.4 | 2011-07-07 01:38 | 1890.934 | 7 | 1 | 0.6747706 | 3.936515 | 16.36946 | 16.36833 | 65.71359 | 54.31179 | 3.237724e-05 | 0.07675295 | 0 | 0 | 0
4758 | 142116.4 | 2011-07-07 01:38 | 1920.949 | 7 | 1 | 0.6749525 | 3.938621 | 16.37509 | 16.36833 | 65.73575 | 54.31179 | 3.242493e-05 | 0.07675295 | 0 | 0 | 0
4759 | 142146.4 | 2011-07-07 01:39 | 1950.964 | 7 | 1 | 0.6749525 | 3.940727 | 16.38072 | 16.36833 | 65.75792 | 54.31179 | 3.237724e-05 | 0.07675295 | 0 | 0 | 0
4760 | 142176.4 | 2011-07-07 01:39 | 1980.979 | 7 | 1 | 0.6747706 | 3.94267 | 16.38634 | 16.36833 | 65.7801 | 54.31179 | 3.242493e-05 | 0.07675295 | 0 | 0 | 0
4761 | 142206.4 | 2011-07-07 01:40 | 2010.994 | 7 | 1 | 0.6751344 | 3.944776 | 16.39197 | 16.36833 | 65.80229 | 54.31179 | 6.475449e-05 | 0.07675295 | 0 | 0 | 0
4762 | 142236.4 | 2011-07-07 01:40 | 2041.009 | 7 | 1 | 0.6753163 | 3.947044 | 16.3976 | 16.36833 | 65.82449 | 54.31179 | 9.722709e-05 | 0.07675295 | 0 | 0 | 0
4763 | 142266.5 | 2011-07-07 01:41 | 2071.024 | 7 | 1 | 0.6747706 | 3.948825 | 16.40322 | 16.36833 | 65.84671 | 54.31179 | 6.480217e-05 | 0.07675295 | 0 | 0 | 0
4764 | 142296.5 | 2011-07-07 01:41 | 2101.039 | 7 | 1 | 0.6747706 | 3.950769 | 16.40885 | 16.36833 | 65.86893 | 54.31179 | 3.237724e-05 | 0.07675295 | 0 | 0 | 0
4765 | 142326.5 | 2011-07-07 01:42 | 2131.054 | 7 | 1 | 0.6747706 | 3.952875 | 16.41448 | 16.36833 | 65.89117 | 54.31179 | 6.480217e-05 | 0.07675295 | 0 | 0 | 0
4766 | 142356.5 | 2011-07-07 01:42 | 2161.069 | 7 | 1 | 0.6749525 | 3.95498 | 16.4201 | 16.36833 | 65.91341 | 54.31179 | 6.475449e-05 | 0.07675295 | 0 | 0 | 0
4767 | 142386.5 | 2011-07-07 01:43 | 2191.085 | 7 | 1 | 0.6749525 | 3.957086 | 16.42573 | 16.36833 | 65.93567 | 54.31179 | 6.480217e-05 | 0.07675295 | 0 | 0 | 0
4768 | 142416.5 | 2011-07-07 01:43 | 2221.1 | 7 | 1 | 0.6747706 | 3.959192 | 16.43136 | 16.36833 | 65.95794 | 54.31179 | 3.242493e-05 | 0.07675295 | 0 | 0 | 0
4769 | 142446.5 | 2011-07-07 01:44 | 2251.115 | 7 | 1 | 0.6749525 | 3.961297 | 16.43698 | 16.36833 | 65.98023 | 54.31179 | 6.475449e-05 | 0.07675295 | 0 | 0 | 0
4770 | 142476.6 | 2011-07-07 01:44 | 2281.13 | 7 | 1 | 0.6749525 | 3.963403 | 16.44261 | 16.36833 | 66.00253 | 54.31179 | 6.480217e-05 | 0.07675295 | 0 | 0 | 0
4771 | 142506.6 | 2011-07-07 01:45 | 2311.145 | 7 | 1 | 0.6751344 | 3.965832 | 16.44824 | 16.36833 | 66.02483 | 54.31179 | 0.0001296043 | 0.07675295 | 0 | 0 | 0
4772 | 142536.6 | 2011-07-07 01:45 | 2341.16 | 7 | 1 | 0.6749525 | 3.967776 | 16.45387 | 16.36833 | 66.04715 | 54.31179 | 6.480217e-05 | 0.07675295 | 0 | 0 | 0
4773 | 142566.6 | 2011-07-07 01:46 | 2371.175 | 7 | 1 | 0.6749525 | 3.969882 | 16.45949 | 16.36833 | 66.06949 | 54.31179 | 6.480217e-05 | 0.07675295 | 0 | 0 | 0
4774 | 142596.6 | 2011-07-07 01:46 | 2401.19 | 7 | 1 | 0.6749525 | 3.972149 | 16.46512 | 16.36833 | 66.09183 | 54.31179 | 6.480217e-05 | 0.07675295 | 0 | 0 | 0
4775 | 142626.6 | 2011-07-07 01:47 | 2431.205 | 7 | 1 | 0.6749525 | 3.974255 | 16.47075 | 16.36833 | 66.11419 | 54.31179 | 9.717941e-05 | 0.07675295 | 0 | 0 | 0
4776 | 142656.7 | 2011-07-07 01:47 | 2461.22 | 7 | 1 | 0.6749525 | 3.976522 | 16.47637 | 16.36833 | 66.13656 | 54.31179 | 9.717941e-05 | 0.07675295 | 0 | 0 | 0
4777 | 142686.7 | 2011-07-07 01:48 | 2491.235 | 7 | 1 | 0.6749525 | 3.97879 | 16.482 | 16.36833 | 66.15894 | 54.31179 | 9.717941e-05 | 0.07675295 | 0 | 0 | 0
4778 | 142716.7 | 2011-07-07 01:48 | 2521.25 | 7 | 1 | 0.6749525 | 3.980896 | 16.48763 | 16.36833 | 66.18134 | 54.31179 | 6.480217e-05 | 0.07675295 | 0 | 0 | 0
4779 | 142746.7 | 2011-07-07 01:49 | 2551.265 | 7 | 1 | 0.6749525 | 3.983325 | 16.49326 | 16.36833 | 66.20374 | 54.31179 | 6.480217e-05 | 0.07675295 | 0 | 0 | 0
4780 | 142776.7 | 2011-07-07 01:49 | 2581.28 | 7 | 1 | 0.6749525 | 3.985431 | 16.49888 | 16.36833 | 66.22616 | 54.31179 | 6.475449e-05 | 0.07675295 | 0 | 0 | 0
4781 | 142806.7 | 2011-07-07 01:50 | 2611.296 | 7 | 1 | 0.6747706 | 3.987699 | 16.50451 | 16.36833 | 66.2486 | 54.31179 | 3.237724e-05 | 0.07675295 | 0 | 0 | 0
4782 | 142836.7 | 2011-07-07 01:50 | 2641.311 | 7 | 1 | 0.6747706 | 3.989966 | 16.51014 | 16.36833 | 66.27104 | 54.31179 | 6.475449e-05 | 0.07675295 | 0 | 0 | 0
4783 | 142866.8 | 2011-07-07 01:51 | 2671.326 | 7 | 1 | 0.6749525 | 3.992396 | 16.51576 | 16.36833 | 66.2935 | 54.31179 | 9.717941e-05 | 0.07675295 | 0 | 0 | 0
4784 | 142896.8 | 2011-07-07 01:51 | 2701.341 | 7 | 1 | 0.6749525 | 3.994825 | 16.52139 | 16.36833 | 66.31597 | 54.31179 | 9.717941e-05 | 0.07675295 | 0 | 0 | 0
4785 | 142926.8 | 2011-07-07 01:52 | 2731.358 | 7 | 1 | 0.6747706 | 3.997093 | 16.52702 | 16.36833 | 66.33846 | 54.31179 | 3.237724e-05 | 0.07675295 | 0 | 0 | 0
4786 | 142956.8 | 2011-07-07 01:52 | 2761.371 | 7 | 1 | 0.6749525 | 3.999361 | 16.53264 | 16.36833 | 66.36096 | 54.31179 | 6.475449e-05 | 0.07675295 | 0 | 0 | 0
4787 | 142986.8 | 2011-07-07 01:53 | 2791.386 | 7 | 1 | 0.6749525 | 4.001628 | 16.53827 | 16.36833 | 66.38347 | 54.31179 | 3.242493e-05 | 0.07675295 | 0 | 0 | 0
4788 | 143016.8 | 2011-07-07 01:53 | 2821.401 | 7 | 1 | 0.6747706 | 4.004058 | 16.5439 | 16.36833 | 66.40599 | 54.31179 | 3.242493e-05 | 0.07675295 | 0 | 0 | 0
4789 | 143046.8 | 2011-07-07 01:54 | 2851.416 | 7 | 1 | 0.6749525 | 4.006649 | 16.54952 | 16.36833 | 66.42853 | 54.31179 | 3.242493e-05 | 0.07675295 | 0 | 0 | 0
4790 | 143076.9 | 2011-07-07 01:54 | 2881.431 | 7 | 1 | 0.6747706 | 4.008917 | 16.55515 | 16.36833 | 66.45108 | 54.31179 | 6.475449e-05 | 0.07675295 | 0 | 0 | 0
4791 | 143106.9 | 2011-07-07 01:55 | 2911.446 | 7 | 1 | 0.6747706 | 4.011347 | 16.56078 | 16.36833 | 66.47364 | 54.31179 | 6.484985e-05 | 0.07675295 | 0 | 0 | 0
4792 | 143136.9 | 2011-07-07 01:55 | 2941.461 | 7 | 1 | 0.6747706 | 4.013938 | 16.5664 | 16.36833 | 66.49622 | 54.31179 | 9.727478e-05 | 0.07675295 | 0 | 0 | 0
4793 | 143166.9 | 2011-07-07 01:56 | 2971.476 | 7 | 1 | 0.6751344 | 4.016368 | 16.57203 | 16.36833 | 66.51881 | 54.31179 | 6.484985e-05 | 0.07675295 | 0 | 0 | 0
4794 | 143196.9 | 2011-07-07 01:56 | 3001.492 | 7 | 1 | 0.6747706 | 4.018797 | 16.57766 | 16.36833 | 66.54142 | 54.31179 | 6.475449e-05 | 0.07675295 | 0 | 0 | 0
4795 | 143226.9 | 2011-07-07 01:57 | 3031.507 | 7 | 1 | 0.6751344 | 4.021389 | 16.58329 | 16.36833 | 66.56404 | 54.31179 | 9.717941e-05 | 0.07675295 | 0 | 0 | 0
4796 | 143257 | 2011-07-07 01:57 | 3061.522 | 7 | 1 | 0.6747706 | 4.023981 | 16.58891 | 16.36833 | 66.58667 | 54.31179 | 6.484985e-05 | 0.07675295 | 0 | 0 | 0
4797 | 143287 | 2011-07-07 01:58 | 3091.537 | 7 | 1 | 0.6749525 | 4.02641 | 16.59454 | 16.36833 | 66.60932 | 54.31179 | 6.475449e-05 | 0.07675295 | 0 | 0 | 0
4798 | 143317 | 2011-07-07 01:58 | 3121.552 | 7 | 1 | 0.6745886 | 4.02884 | 16.60017 | 16.36833 | 66.63199 | 54.31179 | 3.242493e-05 | 0.07675295 | 0 | 0 | 0
4799 | 143347 | 2011-07-07 01:59 | 3151.567 | 7 | 1 | 0.6749525 | 4.031593 | 16.60579 | 16.36833 | 66.65467 | 54.31179 | 3.242493e-05 | 0.07675295 | 0 | 0 | 0
4800 | 143377 | 2011-07-07 01:59 | 3181.582 | 7 | 1 | 0.6747706 | 4.034347 | 16.61142 | 16.36833 | 66.67736 | 54.31179 | 9.717941e-05 | 0.07675295 | 0 | 0 | 0
4801 | 143407 | 2011-07-07 02:00 | 3211.597 | 7 | 1 | 0.6749525 | 4.036938 | 16.61705 | 16.36833 | 66.70007 | 54.31179 | 6.475449e-05 | 0.07675295 | 0 | 0 | 0
4802 | 143437 | 2011-07-07 02:00 | 3241.612 | 7 | 1 | 0.6749525 | 4.03953 | 16.62267 | 16.36833 | 66.72279 | 54.31179 | 6.475449e-05 | 0.07675295 | 0 | 0 | 0
4803 | 143467.1 | 2011-07-07 02:01 | 3271.627 | 7 | 1 | 0.6749525 | 4.042284 | 16.6283 | 16.36833 | 66.74553 | 54.31179 | 9.717941e-05 | 0.07675295 | 0 | 0 | 0
4804 | 143497.1 | 2011-07-07 02:01 | 3301.642 | 7 | 1 | 0.6749525 | 4.045037 | 16.63393 | 16.36833 | 66.76829 | 54.31179 | 9.717941e-05 | 0.07675295 | 0 | 0 | 0
4805 | 143527.1 | 2011-07-07 02:02 | 3331.657 | 7 | 1 | 0.6749525 | 4.047628 | 16.63956 | 16.36833 | 66.79105 | 54.31179 | 6.475449e-05 | 0.07675295 | 0 | 0 | 0
4806 | 143557.1 | 2011-07-07 02:02 | 3361.672 | 7 | 1 | 0.6747706 | 4.050544 | 16.64518 | 16.36833 | 66.81384 | 54.31179 | 9.717941e-05 | 0.07675295 | 0 | 0 | 0
4807 | 143587.1 | 2011-07-07 02:03 | 3391.688 | 7 | 1 | 0.6747706 | 4.053298 | 16.65081 | 16.36833 | 66.83664 | 54.31179 | 9.717941e-05 | 0.07675295 | 0 | 0 | 0
4808 | 143617.1 | 2011-07-07 02:03 | 3421.702 | 7 | 1 | 0.6749525 | 4.056051 | 16.65644 | 16.36833 | 66.85945 | 54.31179 | 3.242493e-05 | 0.07675295 | 0 | 0 | 0
4809 | 143647.2 | 2011-07-07 02:04 | 3451.718 | 7 | 1 | 0.6747706 | 4.058805 | 16.66206 | 16.36833 | 66.88228 | 54.31179 | 6.475449e-05 | 0.07675295 | 0 | 0 | 0
4810 | 143677.2 | 2011-07-07 02:04 | 3481.733 | 7 | 1 | 0.6749525 | 4.061882 | 16.66769 | 16.36833 | 66.90513 | 54.31179 | 9.717941e-05 | 0.07675295 | 0 | 0 | 0
4811 | 143707.2 | 2011-07-07 02:05 | 3511.748 | 7 | 1 | 0.6749525 | 4.064636 | 16.67332 | 16.36833 | 66.92799 | 54.31179 | 9.717941e-05 | 0.07675295 | 0 | 0 | 0
4812 | 143737.2 | 2011-07-07 02:05 | 3541.763 | 7 | 1 | 0.6751344 | 4.067713 | 16.67894 | 16.36833 | 66.95088 | 54.31179 | 0.0001296043 | 0.07675295 | 0 | 0 | 0
4813 | 143767.2 | 2011-07-07 02:06 | 3571.778 | 7 | 1 | 0.6749525 | 4.070467 | 16.68457 | 16.36833 | 66.97377 | 54.31179 | 6.475449e-05 | 0.07675295 | 0 | 0 | 0
4814 | 143797.2 | 2011-07-07 02:06 | 3601.793 | 7 | 1 | 0.6749525 | 4.073382 | 16.6902 | 16.36833 | 66.99669 | 54.31179 | 3.232956e-05 | 0.07675295 | 0 | 0 | 0
4815 | 143827.2 | 2011-07-07 02:07 | 3631.808 | 7 | 1 | 0.6749525 | 4.076459 | 16.69583 | 16.36833 | 67.01962 | 54.31179 | 9.717941e-05 | 0.07675295 | 0 | 0 | 0
4816 | 143857.3 | 2011-07-07 02:07 | 3661.823 | 7 | 1 | 0.6747706 | 4.079375 | 16.70145 | 16.36833 | 67.04256 | 54.31179 | 3.242493e-05 | 0.07675295 | 0 | 0 | 0
4817 | 143887.3 | 2011-07-07 02:08 | 3691.838 | 7 | 1 | 0.6747706 | 4.082453 | 16.70708 | 16.36833 | 67.06553 | 54.31179 | 6.484985e-05 | 0.07675295 | 0 | 0 | 0
4818 | 143917.3 | 2011-07-07 02:08 | 3721.853 | 7 | 1 | 0.6749525 | 4.085854 | 16.71271 | 16.36833 | 67.08851 | 54.31179 | 0.0001296043 | 0.07675295 | 0 | 0 | 0
4819 | 143947.3 | 2011-07-07 02:09 | 3751.868 | 7 | 1 | 0.6747706 | 4.088769 | 16.71833 | 16.36833 | 67.11151 | 54.31179 | 6.475449e-05 | 0.07675295 | 0 | 0 | 0
4820 | 143977.3 | 2011-07-07 02:09 | 3781.883 | 7 | 1 | 0.6747706 | 4.091847 | 16.72396 | 16.36833 | 67.13453 | 54.31179 | 9.717941e-05 | 0.07675295 | 0 | 0 | 0
4821 | 144007.3 | 2011-07-07 02:10 | 3811.898 | 7 | 1 | 0.6749525 | 4.095087 | 16.72959 | 16.36833 | 67.15756 | 54.31179 | 9.717941e-05 | 0.07675295 | 0 | 0 | 0
4822 | 144037.3 | 2011-07-07 02:10 | 3841.914 | 7 | 1 | 0.6747706 | 4.098326 | 16.73522 | 16.36833 | 67.18061 | 54.31179 | 6.475449e-05 | 0.07675295 | 0 | 0 | 0
4823 | 144067.4 | 2011-07-07 02:11 | 3871.929 | 7 | 1 | 0.6749525 | 4.101565 | 16.74084 | 16.36833 | 67.20368 | 54.31179 | 9.717941e-05 | 0.07675295 | 0 | 0 | 0
4824 | 144097.4 | 2011-07-07 02:11 | 3901.944 | 7 | 1 | 0.6751344 | 4.104643 | 16.74647 | 16.36833 | 67.22677 | 54.31179 | 6.484985e-05 | 0.07675295 | 0 | 0 | 0
4825 | 144127.4 | 2011-07-07 02:12 | 3931.959 | 7 | 1 | 0.6751344 | 4.108206 | 16.7521 | 16.36833 | 67.24988 | 54.31179 | 0.0001296043 | 0.07675295 | 0 | 0 | 0
4826 | 144157.4 | 2011-07-07 02:12 | 3961.974 | 7 | 1 | 0.6749525 | 4.111445 | 16.75772 | 16.36833 | 67.273 | 54.31179 | 0.000129509 | 0.07675295 | 0 | 0 | 0
4827 | 144187.4 | 2011-07-07 02:13 | 3991.989 | 7 | 1 | 0.6751344 | 4.114523 | 16.76335 | 16.36833 | 67.29615 | 54.31179 | 6.475449e-05 | 0.07675295 | 0 | 0 | 0
4828 | 144217.4 | 2011-07-07 02:13 | 4022.004 | 7 | 1 | 0.6749525 | 4.117925 | 16.76898 | 16.36833 | 67.31931 | 54.31179 | 6.484985e-05 | 0.07675295 | 0 | 0 | 0
4829 | 144247.5 | 2011-07-07 02:14 | 4052.019 | 7 | 1 | 0.6747706 | 4.121326 | 16.77461 | 16.36833 | 67.34249 | 54.31179 | 9.717941e-05 | 0.07675295 | 0 | 0 | 0
4830 | 144277.5 | 2011-07-07 02:14 | 4082.034 | 7 | 1 | 0.6749525 | 4.124727 | 16.78023 | 16.36833 | 67.3657 | 54.31179 | 6.475449e-05 | 0.07675295 | 0 | 0 | 0
4831 | 144307.5 | 2011-07-07 02:15 | 4112.049 | 7 | 1 | 0.6749525 | 4.128291 | 16.78586 | 16.36833 | 67.38892 | 54.31179 | 0.000129509 | 0.07675295 | 0 | 0 | 0
4832 | 144337.5 | 2011-07-07 02:15 | 4142.065 | 7 | 1 | 0.6747706 | 4.13153 | 16.79149 | 16.36833 | 67.41216 | 54.31179 | 9.717941e-05 | 0.07675295 | 0 | 0 | 0
4833 | 144367.5 | 2011-07-07 02:16 | 4172.079 | 7 | 1 | 0.6749525 | 4.135094 | 16.79711 | 16.36833 | 67.43541 | 54.31179 | 6.484985e-05 | 0.07675295 | 0 | 0 | 0
4834 | 144397.5 | 2011-07-07 02:16 | 4202.094 | 7 | 1 | 0.6747706 | 4.138495 | 16.80274 | 16.36833 | 67.45869 | 54.31179 | 9.717941e-05 | 0.07675295 | 0 | 0 | 0
4835 | 144427.5 | 2011-07-07 02:17 | 4232.11 | 7 | 1 | 0.6749525 | 4.142058 | 16.80837 | 16.36833 | 67.48199 | 54.31179 | 6.475449e-05 | 0.07675295 | 0 | 0 | 0
4836 | 144457.6 | 2011-07-07 02:17 | 4262.125 | 7 | 1 | 0.6749525 | 4.145622 | 16.814 | 16.36833 | 67.50531 | 54.31179 | 6.475449e-05 | 0.07675295 | 0 | 0 | 0
4837 | 144487.6 | 2011-07-07 02:18 | 4292.14 | 7 | 1 | 0.6749525 | 4.149347 | 16.81962 | 16.36833 | 67.52865 | 54.31179 | 9.717941e-05 | 0.07675295 | 0 | 0 | 0
4838 | 144517.6 | 2011-07-07 02:18 | 4322.155 | 7 | 1 | 0.6749525 | 4.152911 | 16.82525 | 16.36833 | 67.55201 | 54.31179 | 0.0001296043 | 0.07675295 | 0 | 0 | 0
4839 | 144547.6 | 2011-07-07 02:19 | 4352.17 | 7 | 1 | 0.6749525 | 4.156474 | 16.83088 | 16.36833 | 67.57539 | 54.31179 | 9.717941e-05 | 0.07675295 | 0 | 0 | 0
4840 | 144577.6 | 2011-07-07 02:19 | 4382.185 | 7 | 1 | 0.6749525 | 4.160199 | 16.8365 | 16.36833 | 67.59879 | 54.31179 | 0.000129509 | 0.07675295 | 0 | 0 | 0
4841 | 144607.6 | 2011-07-07 02:20 | 4412.2 | 7 | 1 | 0.6749525 | 4.163763 | 16.84213 | 16.36833 | 67.62221 | 54.31179 | 9.717941e-05 | 0.07675295 | 0 | 0 | 0
4842 | 144637.6 | 2011-07-07 02:20 | 4442.215 | 7 | 1 | 0.6749525 | 4.167488 | 16.84776 | 16.36833 | 67.64565 | 54.31179 | 6.475449e-05 | 0.07675295 | 0 | 0 | 0
4843 | 144667.7 | 2011-07-07 02:21 | 4472.23 | 7 | 1 | 0.6751344 | 4.171214 | 16.85339 | 16.36833 | 67.66911 | 54.31179 | 9.717941e-05 | 0.07675295 | 0 | 0 | 0
4844 | 144697.7 | 2011-07-07 02:21 | 4502.245 | 7 | 1 | 0.6749525 | 4.175101 | 16.85901 | 16.36833 | 67.69259 | 54.31179 | 0.0001296043 | 0.07675295 | 0 | 0 | 0
4845 | 144727.7 | 2011-07-07 02:22 | 4532.26 | 7 | 1 | 0.6749525 | 4.178664 | 16.86464 | 16.36833 | 67.71609 | 54.31179 | 0.0001296043 | 0.07675295 | 0 | 0 | 0
4846 | 144757.7 | 2011-07-07 02:22 | 4562.275 | 7 | 1 | 0.6749525 | 4.182551 | 16.87027 | 16.36833 | 67.73962 | 54.31179 | 0.000129509 | 0.07675295 | 0 | 0 | 0
4847 | 144787.7 | 2011-07-07 02:23 | 4592.29 | 7 | 1 | 0.6749525 | 4.186439 | 16.87589 | 16.36833 | 67.76317 | 54.31179 | 0.0001296043 | 0.07675295 | 0 | 0 | 0
4848 | 144817.7 | 2011-07-07 02:23 | 4622.306 | 7 | 1 | 0.6749525 | 4.190164 | 16.88152 | 16.36833 | 67.78673 | 54.31179 | 0.000129509 | 0.07675295 | 0 | 0 | 0
4849 | 144847.8 | 2011-07-07 02:24 | 4652.323 | 7 | 1 | 0.6749525 | 4.194052 | 16.88715 | 16.36833 | 67.81033 | 54.31179 | 0.0001296043 | 0.07675295 | 0 | 0 | 0
4850 | 144877.8 | 2011-07-07 02:24 | 4682.336 | 7 | 1 | 0.6747706 | 4.197777 | 16.89278 | 16.36833 | 67.83393 | 54.31179 | 9.717941e-05 | 0.07675295 | 0 | 0 | 0
4851 | 144892.9 | 2011-07-07 02:24 | 4697.507 | 7 | 1 | 0.6749525 | 4.200045 | 16.89562 | 16.36833 | 67.84588 | 54.31179 | 0.0001943588 | 0.07675295 | 0 | 0 | 0
4852 | 144923 | 2011-07-07 02:25 | 30.01521 | 8 | 1 | 0.6431159 | 4.200368 | 16.90112 | 16.36833 | 67.86899 | 54.31179 | 3.232956e-05 | 0.07675295 | 0 | 0 | 0
4853 | 144953 | 2011-07-07 02:25 | 60.03017 | 8 | 1 | 0.6154636 | 4.200207 | 16.90636 | 16.36833 | 67.891 | 54.31179 | 0 | 0.07675295 | 0 | 0 | 0
4854 | 144983 | 2011-07-07 02:26 | 90.04524 | 8 | 1 | 0.5918136 | 4.200207 | 16.9114 | 16.36833 | 67.91214 | 54.31179 | 3.242493e-05 | 0.07675295 | 0 | 0 | 0
4855 | 145013 | 2011-07-07 02:26 | 120.0603 | 8 | 1 | 0.5703467 | 4.200368 | 16.91624 | 16.36833 | 67.93248 | 54.31179 | 3.232956e-05 | 0.07675295 | 0 | 0 | 0
4856 | 145043 | 2011-07-07 02:27 | 150.0755 | 8 | 1 | 0.5499712 | 4.200207 | 16.92091 | 16.36833 | 67.95209 | 54.31179 | 0 | 0.07675295 | 0 | 0 | 0
4857 | 145073 | 2011-07-07 02:27 | 180.0904 | 8 | 1 | 0.5310512 | 4.200207 | 16.92541 | 16.36833 | 67.97102 | 54.31179 | 0 | 0.07675295 | 0 | 0 | 0
4858 | 145103 | 2011-07-07 02:28 | 210.1057 | 8 | 1 | 0.512495 | 4.200207 | 16.92976 | 16.36833 | 67.98928 | 54.31179 | 3.242493e-05 | 0.07675295 | 0 | 0 | 0
4859 | 145133.1 | 2011-07-07 02:28 | 240.1206 | 8 | 1 | 0.4950304 | 4.200045 | 16.93396 | 16.36833 | 68.00693 | 54.31179 | -3.242493e-05 | 0.07675295 | 0 | 0 | 0
4860 | 145163.1 | 2011-07-07 02:29 | 270.1356 | 8 | 1 | 0.4784754 | 4.200207 | 16.93802 | 16.36833 | 68.02397 | 54.31179 | 0 | 0.07675295 | 0 | 0 | 0
4861 | 145193.1 | 2011-07-07 02:29 | 300.1507 | 8 | 1 | 0.4626481 | 4.200207 | 16.94194 | 16.36833 | 68.04045 | 54.31179 | 3.242493e-05 | 0.07675295 | 0 | 0 | 0
4862 | 145223.1 | 2011-07-07 02:30 | 330.1658 | 8 | 1 | 0.4471846 | 4.200207 | 16.94574 | 16.36833 | 68.05637 | 54.31179 | 0 | 0.07675295 | 0 | 0 | 0
4863 | 145253.1 | 2011-07-07 02:30 | 360.181 | 8 | 1 | 0.4326307 | 4.200207 | 16.9494 | 16.36833 | 68.07178 | 54.31179 | 0 | 0.07675295 | 0 | 0 | 0
4864 | 145283.1 | 2011-07-07 02:31 | 390.196 | 8 | 1 | 0.4184407 | 4.200045 | 16.95295 | 16.36833 | 68.08667 | 54.31179 | -3.242493e-05 | 0.07675295 | 0 | 0 | 0
4865 | 145313.2 | 2011-07-07 02:31 | 420.2111 | 8 | 1 | 0.4047965 | 4.200207 | 16.95638 | 16.36833 | 68.10108 | 54.31179 | 0 | 0.07675295 | 0 | 0 | 0
4866 | 145343.2 | 2011-07-07 02:32 | 450.2262 | 8 | 1 | 0.3918799 | 4.200207 | 16.9597 | 16.36833 | 68.11503 | 54.31179 | 0 | 0.07675295 | 0 | 0 | 0
4867 | 145373.2 | 2011-07-07 02:32 | 480.2412 | 8 | 1 | 0.3793272 | 4.200207 | 16.96291 | 16.36833 | 68.12853 | 54.31179 | 0 | 0.07675295 | 0 | 0 | 0
4868 | 145403.2 | 2011-07-07 02:33 | 510.2565 | 8 | 1 | 0.3669565 | 4.200207 | 16.96603 | 16.36833 | 68.14159 | 54.31179 | 0 | 0.07675295 | 0 | 0 | 0
4869 | 145433.2 | 2011-07-07 02:33 | 540.2714 | 8 | 1 | 0.3551314 | 4.200207 | 16.96904 | 16.36833 | 68.15424 | 54.31179 | 0 | 0.07675295 | 0 | 0 | 0
4870 | 145463.2 | 2011-07-07 02:34 | 570.2864 | 8 | 1 | 0.344216 | 4.200207 | 16.97195 | 16.36833 | 68.16648 | 54.31179 | 0 | 0.07675295 | 0 | 0 | 0
4871 | 145493.2 | 2011-07-07 02:34 | 600.3015 | 8 | 1 | 0.3334826 | 4.200207 | 16.97478 | 16.36833 | 68.17835 | 54.31179 | 0 | 0.07675295 | 0 | 0 | 0
4872 | 145523.3 | 2011-07-07 02:35 | 630.3167 | 8 | 1 | 0.323113 | 4.200207 | 16.97751 | 16.36833 | 68.18984 | 54.31179 | 0 | 0.07675295 | 0 | 0 | 0
4873 | 145553.3 | 2011-07-07 02:35 | 660.3316 | 8 | 1 | 0.3129253 | 4.200207 | 16.98016 | 16.36833 | 68.20097 | 54.31179 | 0 | 0.07675295 | 0 | 0 | 0
4874 | 145583.3 | 2011-07-07 02:36 | 690.3467 | 8 | 1 | 0.3034652 | 4.200368 | 16.98273 | 16.36833 | 68.21176 | 54.31179 | 3.232956e-05 | 0.07675295 | 0 | 0 | 0
4875 | 145613.3 | 2011-07-07 02:36 | 720.3618 | 8 | 1 | 0.2940052 | 4.200207 | 16.98522 | 16.36833 | 68.22222 | 54.31179 | 0 | 0.07675295 | 0 | 0 | 0
4876 | 145643.3 | 2011-07-07 02:37 | 750.3768 | 8 | 1 | 0.285091 | 4.200207 | 16.98763 | 16.36833 | 68.23236 | 54.31179 | 0 | 0.07675295 | 0 | 0 | 0
4877 | 145673.3 | 2011-07-07 02:37 | 780.3919 | 8 | 1 | 0.2763587 | 4.200207 | 16.98998 | 16.36833 | 68.24219 | 54.31179 | 0 | 0.07675295 | 0 | 0 | 0
4878 | 145703.3 | 2011-07-07 02:38 | 810.407 | 8 | 1 | 0.2681721 | 4.200368 | 16.99225 | 16.36833 | 68.25172 | 54.31179 | 3.232956e-05 | 0.07675295 | 0 | 0 | 0
4879 | 145733.4 | 2011-07-07 02:38 | 840.4221 | 8 | 1 | 0.2599856 | 4.200207 | 16.99445 | 16.36833 | 68.26097 | 54.31179 | 0 | 0.07675295 | 0 | 0 | 0
4880 | 145763.4 | 2011-07-07 02:39 | 870.4371 | 8 | 1 | 0.2521629 | 4.200207 | 16.99658 | 16.36833 | 68.26993 | 54.31179 | 3.242493e-05 | 0.07675295 | 0 | 0 | 0
4881 | 145793.4 | 2011-07-07 02:39 | 900.4524 | 8 | 1 | 0.2447041 | 4.200207 | 16.99865 | 16.36833 | 68.27864 | 54.31179 | 0 | 0.07675295 | 0 | 0 | 0
4882 | 145823.4 | 2011-07-07 02:40 | 930.4673 | 8 | 1 | 0.237609 | 4.200207 | 17.00067 | 16.36833 | 68.28709 | 54.31179 | 0 | 0.07675295 | 0 | 0 | 0
4883 | 145853.4 | 2011-07-07 02:40 | 960.4823 | 8 | 1 | 0.230696 | 4.200368 | 17.00262 | 16.36833 | 68.29529 | 54.31179 | 3.232956e-05 | 0.07675295 | 0 | 0 | 0
4884 | 145883.4 | 2011-07-07 02:41 | 990.4976 | 8 | 1 | 0.2237829 | 4.200368 | 17.00451 | 16.36833 | 68.30325 | 54.31179 | 6.475449e-05 | 0.07675295 | 0 | 0 | 0
4885 | 145913.5 | 2011-07-07 02:41 | 1020.513 | 8 | 1 | 0.2175975 | 4.200207 | 17.00635 | 16.36833 | 68.31097 | 54.31179 | 0 | 0.07675295 | 0 | 0 | 0
4886 | 145943.5 | 2011-07-07 02:42 | 1050.528 | 8 | 1 | 0.2112302 | 4.200207 | 17.00814 | 16.36833 | 68.31848 | 54.31179 | 0 | 0.07675295 | 0 | 0 | 0
4887 | 145973.5 | 2011-07-07 02:42 | 1080.543 | 8 | 1 | 0.2052267 | 4.200207 | 17.00987 | 16.36833 | 68.32576 | 54.31179 | 0 | 0.07675295 | 0 | 0 | 0
4888 | 146003.5 | 2011-07-07 02:43 | 1110.558 | 8 | 1 | 0.1994052 | 4.200207 | 17.01156 | 16.36833 | 68.33284 | 54.31179 | 0 | 0.07675295 | 0 | 0 | 0
4889 | 146033.5 | 2011-07-07 02:43 | 1140.573 | 8 | 1 | 0.1935836 | 4.200207 | 17.0132 | 16.36833 | 68.33972 | 54.31179 | 0 | 0.07675295 | 0 | 0 | 0
4890 | 146063.5 | 2011-07-07 02:44 | 1170.588 | 8 | 1 | 0.1881259 | 4.200207 | 17.01479 | 16.36833 | 68.3464 | 54.31179 | 0 | 0.07675295 | 0 | 0 | 0
4891 | 146093.5 | 2011-07-07 02:44 | 1200.603 | 8 | 1 | 0.1828502 | 4.200045 | 17.01633 | 16.36833 | 68.35289 | 54.31179 | -3.242493e-05 | 0.07675295 | 0 | 0 | 0
4892 | 146123.6 | 2011-07-07 02:45 | 1230.618 | 8 | 1 | 0.1777563 | 4.200207 | 17.01784 | 16.36833 | 68.3592 | 54.31179 | 3.242493e-05 | 0.07675295 | 0 | 0 | 0
4893 | 146153.6 | 2011-07-07 02:45 | 1260.633 | 8 | 1 | 0.1726625 | 4.200207 | 17.0193 | 16.36833 | 68.36534 | 54.31179 | 0 | 0.07675295 | 0 | 0 | 0
4894 | 146183.6 | 2011-07-07 02:46 | 1290.648 | 8 | 1 | 0.1677505 | 4.200207 | 17.02072 | 16.36833 | 68.3713 | 54.31179 | 3.242493e-05 | 0.07675295 | 0 | 0 | 0
4895 | 146213.6 | 2011-07-07 02:46 | 1320.663 | 8 | 1 | 0.1632024 | 4.200207 | 17.0221 | 16.36833 | 68.3771 | 54.31179 | 3.242493e-05 | 0.07675295 | 0 | 0 | 0
4896 | 146243.6 | 2011-07-07 02:47 | 1350.678 | 8 | 1 | 0.1586544 | 4.200207 | 17.02344 | 16.36833 | 68.38274 | 54.31179 | -3.232956e-05 | 0.07675295 | 0 | 0 | 0
4897 | 146273.6 | 2011-07-07 02:48 | 1380.693 | 8 | 1 | 0.1544701 | 4.200207 | 17.02474 | 16.36833 | 68.38822 | 54.31179 | 0 | 0.07675295 | 0 | 0 | 0
4898 | 146303.6 | 2011-07-07 02:48 | 1410.708 | 8 | 1 | 0.1502859 | 4.200207 | 17.02601 | 16.36833 | 68.39355 | 54.31179 | -3.232956e-05 | 0.07675295 | 0 | 0 | 0
4899 | 146333.7 | 2011-07-07 02:49 | 1440.723 | 8 | 1 | 0.1462836 | 4.200207 | 17.02725 | 16.36833 | 68.39874 | 54.31179 | 0 | 0.07675295 | 0 | 0 | 0
4900 | 146363.7 | 2011-07-07 02:49 | 1470.725 | 8 | 1 | 0.1420994 | 4.200207 | 17.02845 | 16.36833 | 68.40379 | 54.31179 | 3.242493e-05 | 0.07675295 | 0 | 0 | 0
4901 | 146393.7 | 2011-07-07 02:50 | 1500.738 | 8 | 1 | 0.138279 | 4.200207 | 17.02962 | 16.36833 | 68.40869 | 54.31179 | 3.242493e-05 | 0.07675295 | 0 | 0 | 0
4902 | 146423.7 | 2011-07-07 02:50 | 1530.753 | 8 | 1 | 0.1344586 | 4.200368 | 17.03075 | 16.36833 | 68.41347 | 54.31179 | 3.232956e-05 | 0.07675295 | 0 | 0 | 0
4903 | 146453.7 | 2011-07-07 02:50 | 1560.768 | 8 | 1 | 0.131002 | 4.200207 | 17.03186 | 16.36833 | 68.41812 | 54.31179 | -3.232956e-05 | 0.07675295 | 0 | 0 | 0
4904 | 146483.7 | 2011-07-07 02:51 | 1590.783 | 8 | 1 | 0.1279093 | 4.200207 | 17.03294 | 16.36833 | 68.42265 | 54.31179 | 0 | 0.07675295 | 0 | 0 | 0
4905 | 146513.7 | 2011-07-07 02:52 | 1620.798 | 8 | 1 | 0.1244528 | 4.200207 | 17.03399 | 16.36833 | 68.42707 | 54.31179 | 0 | 0.07675295 | 0 | 0 | 0
4906 | 146543.8 | 2011-07-07 02:52 | 1650.813 | 8 | 1 | 0.1209963 | 4.200045 | 17.03502 | 16.36833 | 68.43137 | 54.31179 | -3.242493e-05 | 0.07675295 | 0 | 0 | 0
4907 | 146573.8 | 2011-07-07 02:52 | 1680.828 | 8 | 1 | 0.1180855 | 4.200368 | 17.03601 | 16.36833 | 68.43556 | 54.31179 | 3.232956e-05 | 0.07675295 | 0 | 0 | 0
4908 | 146603.8 | 2011-07-07 02:53 | 1710.844 | 8 | 1 | 0.1149928 | 4.200207 | 17.03698 | 16.36833 | 68.43964 | 54.31179 | -3.232956e-05 | 0.07675295 | 0 | 0 | 0
4909 | 146633.8 | 2011-07-07 02:54 | 1740.859 | 8 | 1 | 0.1119001 | 4.200045 | 17.03793 | 16.36833 | 68.44361 | 54.31179 | -3.242493e-05 | 0.07675295 | 0 | 0 | 0
4910 | 146663.8 | 2011-07-07 02:54 | 1770.874 | 8 | 1 | 0.1091712 | 4.200207 | 17.03885 | 16.36833 | 68.44748 | 54.31179 | 0 | 0.07675295 | 0 | 0 | 0
4911 | 146693.8 | 2011-07-07 02:54 | 1800.888 | 8 | 1 | 0.1062605 | 4.200207 | 17.03975 | 16.36833 | 68.45126 | 54.31179 | 0 | 0.07675295 | 0 | 0 | 0
4912 | 146723.8 | 2011-07-07 02:55 | 1830.904 | 8 | 1 | 0.1037136 | 4.200368 | 17.04063 | 16.36833 | 68.45493 | 54.31179 | 3.232956e-05 | 0.07675295 | 0 | 0 | 0
4913 | 146753.9 | 2011-07-07 02:55 | 1860.919 | 8 | 1 | 0.1009847 | 4.200207 | 17.04148 | 16.36833 | 68.45852 | 54.31179 | 0 | 0.07675295 | 0 | 0 | 0
4914 | 146783.9 | 2011-07-07 02:56 | 1890.935 | 8 | 1 | 0.09843778 | 4.200207 | 17.04231 | 16.36833 | 68.46201 | 54.31179 | 3.242493e-05 | 0.07675295 | 0 | 0 | 0
4915 | 146813.9 | 2011-07-07 02:57 | 1920.949 | 8 | 1 | 0.09589086 | 4.200207 | 17.04312 | 16.36833 | 68.46542 | 54.31179 | 0 | 0.07675295 | 0 | 0 | 0
4916 | 146843.9 | 2011-07-07 02:57 | 1950.964 | 8 | 1 | 0.09352586 | 4.200368 | 17.04391 | 16.36833 | 68.46874 | 54.31179 | 3.232956e-05 | 0.07675295 | 0 | 0 | 0
4917 | 146873.9 | 2011-07-07 02:58 | 1980.979 | 8 | 1 | 0.0915247 | 4.200368 | 17.04469 | 16.36833 | 68.47198 | 54.31179 | 3.232956e-05 | 0.07675295 | 0 | 0 | 0
4918 | 146903.9 | 2011-07-07 02:58 | 2010.994 | 8 | 1 | 0.0891597 | 4.200207 | 17.04544 | 16.36833 | 68.47515 | 54.31179 | 0 | 0.07675295 | 0 | 0 | 0
4919 | 146933.9 | 2011-07-07 02:58 | 2041.009 | 8 | 1 | 0.08715854 | 4.200207 | 17.04617 | 16.36833 | 68.47823 | 54.31179 | 3.242493e-05 | 0.07675295 | 0 | 0 | 0
4920 | 146964 | 2011-07-07 02:59 | 2071.024 | 8 | 1 | 0.08479354 | 4.200207 | 17.04689 | 16.36833 | 68.48124 | 54.31179 | 3.242493e-05 | 0.07675295 | 0 | 0 | 0
4921 | 146994 | 2011-07-07 03:00 | 2101.04 | 8 | 1 | 0.08279239 | 4.200207 | 17.04759 | 16.36833 | 68.48418 | 54.31179 | 0 | 0.07675295 | 0 | 0 | 0
4922 | 147024 | 2011-07-07 03:00 | 2131.055 | 8 | 1 | 0.08097316 | 4.200207 | 17.04827 | 16.36833 | 68.48704 | 54.31179 | 0 | 0.07675295 | 0 | 0 | 0
4923 | 147054 | 2011-07-07 03:00 | 2161.07 | 8 | 1 | 0.07879008 | 4.200207 | 17.04894 | 16.36833 | 68.48984 | 54.31179 | 0 | 0.07675295 | 0 | 0 | 0
4924 | 147084 | 2011-07-07 03:01 | 2191.085 | 8 | 1 | 0.07733469 | 4.200207 | 17.04959 | 16.36833 | 68.49258 | 54.31179 | 0 | 0.07675295 | 0 | 0 | 0
4925 | 147114 | 2011-07-07 03:02 | 2221.1 | 8 | 1 | 0.07533354 | 4.200207 | 17.05022 | 16.36833 | 68.49524 | 54.31179 | 0 | 0.07675295 | 0 | 0 | 0
4926 | 147144.1 | 2011-07-07 03:02 | 2251.115 | 8 | 1 | 0.07369623 | 4.200368 | 17.05084 | 16.36833 | 68.49785 | 54.31179 | 3.232956e-05 | 0.07675295 | 0 | 0 | 0
4927 | 147174.1 | 2011-07-07 03:02 | 2281.13 | 8 | 1 | 0.07169507 | 4.200207 | 17.05145 | 16.36833 | 68.5004 | 54.31179 | -3.232956e-05 | 0.07675295 | 0 | 0 | 0
4928 | 147204.1 | 2011-07-07 03:03 | 2311.145 | 8 | 1 | 0.07023968 | 4.200207 | 17.05204 | 16.36833 | 68.50288 | 54.31179 | 0 | 0.07675295 | 0 | 0 | 0
4929 | 147234.1 | 2011-07-07 03:03 | 2341.16 | 8 | 1 | 0.0687843 | 4.200368 | 17.05262 | 16.36833 | 68.50531 | 54.31179 | 0 | 0.07675295 | 0 | 0 | 0
4930 | 147264.1 | 2011-07-07 03:04 | 2371.175 | 8 | 1 | 0.06696507 | 4.200045 | 17.05319 | 16.36833 | 68.50769 | 54.31179 | -3.242493e-05 | 0.07675295 | 0 | 0 | 0
4931 | 147294.1 | 2011-07-07 03:05 | 2401.19 | 8 | 1 | 0.06550968 | 4.200207 | 17.05374 | 16.36833 | 68.51 | 54.31179 | 0 | 0.07675295 | 0 | 0 | 0
4932 | 147324.1 | 2011-07-07 03:05 | 2431.205 | 8 | 1 | 0.06387237 | 4.200207 | 17.05428 | 16.36833 | 68.51227 | 54.31179 | 0 | 0.07675295 | 0 | 0 | 0
4933 | 147354.2 | 2011-07-07 03:06 | 2461.221 | 8 | 1 | 0.06259891 | 4.200368 | 17.05481 | 16.36833 | 68.51449 | 54.31179 | 3.232956e-05 | 0.07675295 | 0 | 0 | 0
4934 | 147384.2 | 2011-07-07 03:06 | 2491.235 | 8 | 1 | 0.06114352 | 4.200368 | 17.05532 | 16.36833 | 68.51665 | 54.31179 | 3.232956e-05 | 0.07675295 | 0 | 0 | 0
4935 | 147414.2 | 2011-07-07 03:06 | 2521.251 | 8 | 1 | 0.05987006 | 4.200368 | 17.05582 | 16.36833 | 68.51877 | 54.31179 | 3.232956e-05 | 0.07675295 | 0 | 0 | 0
4936 | 147444.2 | 2011-07-07 03:07 | 2551.266 | 8 | 1 | 0.05823275 | 4.200207 | 17.05632 | 16.36833 | 68.52083 | 54.31179 | -3.232956e-05 | 0.07675295 | 0 | 0 | 0
4937 | 147474.2 | 2011-07-07 03:08 | 2581.281 | 8 | 1 | 0.05714121 | 4.200368 | 17.0568 | 16.36833 | 68.52285 | 54.31179 | 6.475449e-05 | 0.07675295 | 0 | 0 | 0
4938 | 147504.2 | 2011-07-07 03:08 | 2611.296 | 8 | 1 | 0.05586775 | 4.200207 | 17.05727 | 16.36833 | 68.52482 | 54.31179 | 3.242493e-05 | 0.07675295 | 0 | 0 | 0
4939 | 147534.3 | 2011-07-07 03:08 | 2641.311 | 8 | 1 | 0.05441236 | 4.199883 | 17.05773 | 16.36833 | 68.52675 | 54.31179 | -6.484985e-05 | 0.07675295 | 0 | 0 | 0
4940 | 147564.3 | 2011-07-07 03:09 | 2671.326 | 8 | 1 | 0.05350275 | 4.200207 | 17.05817 | 16.36833 | 68.52864 | 54.31179 | 0 | 0.07675295 | 0 | 0 | 0
4941 | 147594.3 | 2011-07-07 03:10 | 2701.341 | 8 | 1 | 0.05259313 | 4.200207 | 17.05862 | 16.36833 | 68.53049 | 54.31179 | 0 | 0.07675295 | 0 | 0 | 0
4942 | 147624.3 | 2011-07-07 03:10 | 2731.356 | 8 | 1 | 0.05113774 | 4.200368 | 17.05905 | 16.36833 | 68.53231 | 54.31179 | 3.232956e-05 | 0.07675295 | 0 | 0 | 0
4943 | 147652.7 | 2011-07-07 03:10 | 2759.731 | 8 | 1 | 0.04986428 | 4.200045 | 17.05945 | 16.36833 | 68.53399 | 54.31179 | 0 | 0.07675295 | 0 | 0 | 0
4944 | 147682.7 | 2011-07-07 03:11 | 30.01512 | 9 | 1 | 0 | 4.194538 | 17.05945 | 16.36833 | 68.53399 | 54.31179 | -3.232956e-05 | 0.07675295 | 0 | 0 | 0
4945 | 147712.7 | 2011-07-07 03:11 | 60.03006 | 9 | 1 | 0 | 4.193727 | 17.05945 | 16.36833 | 68.53399 | 54.31179 | 0 | 0.07675295 | 0 | 0 | 0
4946 | 147742.7 | 2011-07-07 03:12 | 90.04525 | 9 | 1 | 0 | 4.192918 | 17.05945 | 16.36833 | 68.53399 | 54.31179 | -3.242493e-05 | 0.07675295 | 0 | 0 | 0
4947 | 147772.7 | 2011-07-07 03:12 | 120.0133 | 9 | 1 | 0 | 4.192432 | 17.05945 | 16.36833 | 68.53399 | 54.31179 | -3.242493e-05 | 0.07675295 | 0 | 0 | 0
4948 | 147772.7 | 2011-07-07 03:12 | 0.01565148 | 10 | 1 | -0.0001646073 | 4.192432 | 17.05945 | 16.36833 | 68.53399 | 54.31179 | 0 | 0.06036165 | 0 | 0 | 0
4949 | 147802.7 | 2011-07-07 03:13 | 30.01519 | 11 | 1 | -4.050139 | 3.710078 | 17.05945 | 16.4021 | 68.53399 | 54.4391 | -0.002721167 | 0.06036165 | 0 | 0 | 0
4950 | 147832.7 | 2011-07-07 03:13 | 60.03015 | 11 | 1 | -4.049958 | 3.62893 | 17.05945 | 16.43586 | 68.53399 | 54.5629 | -0.001749277 | 0.06036165 | 0 | 0 | 0
4951 | 147862.8 | 2011-07-07 03:14 | 90.04511 | 11 | 1 | -4.049958 | 3.575155 | 17.05945 | 16.46963 | 68.53399 | 54.68447 | -0.00126338 | 0.06036165 | 0 | 0 | 0
4952 | 147892.8 | 2011-07-07 03:14 | 120.0603 | 11 | 1 | -4.049958 | 3.534986 | 17.05945 | 16.5034 | 68.53399 | 54.80449 | -0.0009718418 | 0.06036165 | 0 | 0 | 0
4953 | 147922.8 | 2011-07-07 03:15 | 150.0757 | 11 | 1 | -4.050139 | 3.500971 | 17.05945 | 16.53717 | 68.53399 | 54.92327 | -0.0008746624 | 0.06036165 | 0 | 0 | 0
4954 | 147952.8 | 2011-07-07 03:15 | 180.0904 | 11 | 1 | -4.050139 | 3.470845 | 17.05945 | 16.57093 | 68.53399 | 55.04097 | -0.0007450581 | 0.06036165 | 0 | 0 | 0
4955 | 147982.8 | 2011-07-07 03:16 | 210.1057 | 11 | 1 | -4.050139 | 3.443309 | 17.05945 | 16.6047 | 68.53399 | 55.15771 | -0.0006803036 | 0.06036165 | 0 | 0 | 0
4956 | 148012.8 | 2011-07-07 03:16 | 240.1205 | 11 | 1 | -4.050139 | 3.418365 | 17.05945 | 16.63847 | 68.53399 | 55.27355 | -0.0006479264 | 0.06036165 | 0 | 0 | 0
4957 | 148042.8 | 2011-07-07 03:17 | 270.1358 | 11 | 1 | -4.050139 | 3.395689 | 17.05945 | 16.67224 | 68.53399 | 55.38859 | -0.0005830765 | 0.06036165 | 0 | 0 | 0
4958 | 148072.9 | 2011-07-07 03:17 | 300.1507 | 11 | 1 | -4.050139 | 3.374795 | 17.05945 | 16.706 | 68.53399 | 55.5029 | -0.0005506992 | 0.06036165 | 0 | 0 | 0
4959 | 148102.9 | 2011-07-07 03:18 | 330.1658 | 11 | 1 | -4.050139 | 3.35552 | 17.05945 | 16.73977 | 68.53399 | 55.61653 | -0.0004858971 | 0.06036165 | 0 | 0 | 0
4960 | 148132.9 | 2011-07-07 03:18 | 360.1809 | 11 | 1 | -4.049958 | 3.337703 | 17.05945 | 16.77354 | 68.53399 | 55.72953 | -0.0004859447 | 0.06036165 | 0 | 0 | 0
4961 | 148162.9 | 2011-07-07 03:19 | 390.1959 | 11 | 1 | -4.050139 | 3.320858 | 17.05945 | 16.8073 | 68.53399 | 55.84195 | -0.0004535198 | 0.06036165 | 0 | 0 | 0
4962 | 148192.9 | 2011-07-07 03:19 | 420.211 | 11 | 1 | -4.049958 | 3.304985 | 17.05945 | 16.84107 | 68.53399 | 55.95381 | -0.0004211426 | 0.06036165 | 0 | 0 | 0
4963 | 148222.9 | 2011-07-07 03:20 | 450.2261 | 11 | 1 | -4.049958 | 3.289597 | 17.05945 | 16.87484 | 68.53399 | 56.06515 | -0.0004535198 | 0.06036165 | 0 | 0 | 0
4964 | 148253 | 2011-07-07 03:20 | 480.2412 | 11 | 1 | -4.049958 | 3.274858 | 17.05945 | 16.90861 | 68.53399 | 56.17598 | -0.0003563404 | 0.06036165 | 0 | 0 | 0
4965 | 148283 | 2011-07-07 03:21 | 510.2562 | 11 | 1 | -4.049958 | 3.259956 | 17.05945 | 16.94237 | 68.53399 | 56.28631 | -0.0003887653 | 0.06036165 | 0 | 0 | 0
4966 | 148313 | 2011-07-07 03:21 | 540.2718 | 11 | 1 | -4.049958 | 3.244893 | 17.05945 | 16.97614 | 68.53399 | 56.39613 | -0.0004211426 | 0.06036165 | 0 | 0 | 0
4967 | 148343 | 2011-07-07 03:22 | 570.2864 | 11 | 1 | -4.050139 | 3.229829 | 17.05945 | 17.00991 | 68.53399 | 56.50545 | -0.0003887653 | 0.06036165 | 0 | 0 | 0
4968 | 148373 | 2011-07-07 03:22 | 600.3015 | 11 | 1 | -4.049958 | 3.21428 | 17.05945 | 17.04367 | 68.53399 | 56.61425 | -0.0004211426 | 0.06036165 | 0 | 0 | 0
4969 | 148403 | 2011-07-07 03:23 | 630.3166 | 11 | 1 | -4.049958 | 3.198083 | 17.05945 | 17.07744 | 68.53399 | 56.72251 | -0.0004535198 | 0.06036165 | 0 | 0 | 0
4970 | 148433 | 2011-07-07 03:23 | 660.3316 | 11 | 1 | -4.050139 | 3.180428 | 17.05945 | 17.11121 | 68.53399 | 56.83021 | -0.0004858971 | 0.06036165 | 0 | 0 | 0
4971 | 148463.1 | 2011-07-07 03:24 | 690.3467 | 11 | 1 | -4.049958 | 3.161639 | 17.05945 | 17.14498 | 68.53399 | 56.93729 | -0.000518322 | 0.06036165 | 0 | 0 | 0
4972 | 148493.1 | 2011-07-07 03:24 | 720.3618 | 11 | 1 | -4.049776 | 3.141068 | 17.05945 | 17.17874 | 68.53399 | 57.0437 | -0.000518322 | 0.06036165 | 0 | 0 | 0
4973 | 148523.1 | 2011-07-07 03:25 | 750.3769 | 11 | 1 | -4.050139 | 3.11742 | 17.05945 | 17.21251 | 68.53399 | 57.14938 | -0.0006478786 | 0.06036165 | 0 | 0 | 0
4974 | 148553.1 | 2011-07-07 03:25 | 780.392 | 11 | 1 | -4.049958 | 3.090695 | 17.05945 | 17.24628 | 68.53399 | 57.2542 | -0.0007451057 | 0.06036165 | 0 | 0 | 0
4975 | 148583.1 | 2011-07-07 03:26 | 810.407 | 11 | 1 | -4.049958 | 3.058948 | 17.05945 | 17.28004 | 68.53399 | 57.35805 | -0.0009070873 | 0.06036165 | 0 | 0 | 0
4976 | 148613.1 | 2011-07-07 03:26 | 840.4221 | 11 | 1 | -4.050139 | 3.017483 | 17.05945 | 17.31381 | 68.53399 | 57.46067 | -0.001231003 | 0.06036165 | 0 | 0 | 0
4977 | 148643.2 | 2011-07-07 03:27 | 870.4372 | 11 | 1 | -4.050139 | 2.958849 | 17.05945 | 17.34758 | 68.53399 | 57.56164 | -0.001846457 | 0.06036165 | 0 | 0 | 0
4978 | 148673.2 | 2011-07-07 03:27 | 900.4523 | 11 | 1 | -4.049958 | 2.863934 | 17.05945 | 17.38135 | 68.53399 | 57.66009 | -0.003174639 | 0.06036165 | 0 | 0 | 0
4979 | 148703.2 | 2011-07-07 03:28 | 930.4673 | 11 | 1 | -4.050139 | 2.703257 | 17.05945 | 17.41511 | 68.53399 | 57.75427 | -0.004988718 | 0.06036165 | 0 | 0 | 0
4980 | 148703.7 | 2011-07-07 03:28 | 930.9673 | 11 | 1 | -4.049958 | 2.699855 | 17.05945 | 17.41567 | 68.53399 | 57.75579 | -0.005053568 | 0.06036165 | 0 | 0 | 0
4981 | 148823.7 | 2011-07-07 03:30 | 120.0135 | 12 | 1 | 0 | 3.66019 | 17.05945 | 17.41567 | 68.53399 | 57.75579 | 0.000259161 | 0.06036165 | 0 | 0 | 0
4982 | 148823.7 | 2011-07-07 03:30 | 0.01576721 | 13 | 1 | -0.0003465305 | 3.660028 | 17.05945 | 17.41567 | 68.53399 | 57.75579 | 0 | 0.05935562 | 0 | 0 | 0
4983 | 148823.7 | 2011-07-07 03:30 | 2.671648294e-06 | 6 | 1 | 0 | 3.660028 | 17.05945 | 17.41567 | 68.53399 | 57.75579 | 0 | 0.05935562 | 0 | 0 | 0
4984 | 148853.7 | 2011-07-07 03:31 | 30.01513 | 7 | 1 | 0.6747706 | 3.729838 | 17.06508 | 17.41567 | 68.55493 | 57.75579 | 0.0003239155 | 0.05935562 | 0 | 0 | 0
4985 | 148883.7 | 2011-07-07 03:31 | 60.03287 | 7 | 1 | 0.6749525 | 3.739557 | 17.0707 | 17.41567 | 68.57595 | 57.75579 | 0.0002267838 | 0.05935562 | 0 | 0 | 0
4986 | 148913.8 | 2011-07-07 03:32 | 90.04515 | 7 | 1 | 0.6749525 | 3.746684 | 17.07633 | 17.41567 | 68.59701 | 57.75579 | 0.0001619816 | 0.05935562 | 0 | 0 | 0
4987 | 148943.8 | 2011-07-07 03:32 | 120.0602 | 7 | 1 | 0.6747706 | 3.753162 | 17.08196 | 17.41567 | 68.61811 | 57.75579 | 0.0001943588 | 0.05935562 | 0 | 0 | 0
4988 | 148973.8 | 2011-07-07 03:33 | 150.0754 | 7 | 1 | 0.6747706 | 3.758993 | 17.08758 | 17.41567 | 68.63925 | 57.75579 | 0.0001295567 | 0.05935562 | 0 | 0 | 0
4989 | 149003.8 | 2011-07-07 03:33 | 180.0904 | 7 | 1 | 0.6749525 | 3.764663 | 17.09321 | 17.41567 | 68.66041 | 57.75579 | 0.0001619816 | 0.05935562 | 0 | 0 | 0
4990 | 149033.8 | 2011-07-07 03:34 | 210.1056 | 7 | 1 | 0.6749525 | 3.770008 | 17.09884 | 17.41567 | 68.68161 | 57.75579 | 0.0001295567 | 0.05935562 | 0 | 0 | 0
4991 | 149063.8 | 2011-07-07 03:34 | 240.1205 | 7 | 1 | 0.6749525 | 3.775191 | 17.10447 | 17.41567 | 68.70284 | 57.75579 | 9.717941e-05 | 0.05935562 | 0 | 0 | 0
4992 | 149093.8 | 2011-07-07 03:35 | 270.1357 | 7 | 1 | 0.6749525 | 3.780374 | 17.11009 | 17.41567 | 68.7241 | 57.75579 | 0.0001619816 | 0.05935562 | 0 | 0 | 0
4993 | 149123.9 | 2011-07-07 03:35 | 300.1507 | 7 | 1 | 0.6749525 | 3.785233 | 17.11572 | 17.41567 | 68.74539 | 57.75579 | 0.0001295567 | 0.05935562 | 0 | 0 | 0
4994 | 149153.9 | 2011-07-07 03:36 | 330.1658 | 7 | 1 | 0.6749525 | 3.790254 | 17.12135 | 17.41567 | 68.7667 | 57.75579 | 0.0001295567 | 0.05935562 | 0 | 0 | 0
4995 | 149183.9 | 2011-07-07 03:36 | 360.1808 | 7 | 1 | 0.6751344 | 3.795275 | 17.12697 | 17.41567 | 68.78804 | 57.75579 | 0.0001619339 | 0.05935562 | 0 | 0 | 0
4996 | 149213.9 | 2011-07-07 03:37 | 390.1959 | 7 | 1 | 0.6749525 | 3.799811 | 17.1326 | 17.41567 | 68.80941 | 57.75579 | 9.717941e-05 | 0.05935562 | 0 | 0 | 0
4997 | 149243.9 | 2011-07-07 03:37 | 420.211 | 7 | 1 | 0.6751344 | 3.80467 | 17.13823 | 17.41567 | 68.83081 | 57.75579 | 0.0001295567 | 0.05935562 | 0 | 0 | 0
4998 | 149273.9 | 2011-07-07 03:38 | 450.2261 | 7 | 1 | 0.6749525 | 3.809205 | 17.14386 | 17.41567 | 68.85223 | 57.75579 | 0.0001296043 | 0.05935562 | 0 | 0 | 0
4999 | 149304 | 2011-07-07 03:38 | 480.2414 | 7 | 1 | 0.6749525 | 3.814064 | 17.14948 | 17.41567 | 68.87368 | 57.75579 | 0.0001619339 | 0.05935562 | 0 | 0 | 0
5000 | 149334 | 2011-07-07 03:39 | 510.2562 | 7 | 1 | 0.6749525 | 3.818761 | 17.15511 | 17.41567 | 68.89515 | 57.75579 | 0.0001295567 | 0.05935562 | 0 | 0 | 0
5001 | 149364 | 2011-07-07 03:39 | 540.2713 | 7 | 1 | 0.6749525 | 3.823135 | 17.16074 | 17.41567 | 68.91666 | 57.75579 | 0.0001296043 | 0.05935562 | 0 | 0 | 0
5002 | 149394 | 2011-07-07 03:40 | 570.2864 | 7 | 1 | 0.6747706 | 3.827508 | 17.16636 | 17.41567 | 68.93818 | 57.75579 | 9.717941e-05 | 0.05935562 | 0 | 0 | 0
5003 | 149424 | 2011-07-07 03:40 | 600.3016 | 7 | 1 | 0.6749525 | 3.831881 | 17.17199 | 17.41567 | 68.95973 | 57.75579 | 9.717941e-05 | 0.05935562 | 0 | 0 | 0
5004 | 149454 | 2011-07-07 03:41 | 630.3166 | 7 | 1 | 0.6749525 | 3.836092 | 17.17762 | 17.41567 | 68.98131 | 57.75579 | 9.717941e-05 | 0.05935562 | 0 | 0 | 0
5005 | 149484 | 2011-07-07 03:41 | 660.3316 | 7 | 1 | 0.6749525 | 3.840304 | 17.18325 | 17.41567 | 69.0029 | 57.75579 | 9.717941e-05 | 0.05935562 | 0 | 0 | 0
5006 | 149514.1 | 2011-07-07 03:42 | 690.3467 | 7 | 1 | 0.6751344 | 3.844191 | 17.18887 | 17.41567 | 69.02452 | 57.75579 | 6.480217e-05 | 0.05935562 | 0 | 0 | 0
5007 | 149544.1 | 2011-07-07 03:42 | 720.3619 | 7 | 1 | 0.6749525 | 3.84824 | 17.1945 | 17.41567 | 69.04617 | 57.75579 | 0.0001296043 | 0.05935562 | 0 | 0 | 0
5008 | 149574.1 | 2011-07-07 03:43 | 750.3768 | 7 | 1 | 0.6747706 | 3.851804 | 17.20013 | 17.41567 | 69.06783 | 57.75579 | 3.242493e-05 | 0.05935562 | 0 | 0 | 0
5009 | 149604.1 | 2011-07-07 03:43 | 780.392 | 7 | 1 | 0.6747706 | 3.855529 | 17.20575 | 17.41567 | 69.08952 | 57.75579 | 9.717941e-05 | 0.05935562 | 0 | 0 | 0
5010 | 149634.1 | 2011-07-07 03:44 | 810.407 | 7 | 1 | 0.6749525 | 3.858768 | 17.21138 | 17.41567 | 69.11122 | 57.75579 | 6.475449e-05 | 0.05935562 | 0 | 0 | 0
5011 | 149664.1 | 2011-07-07 03:44 | 840.4221 | 7 | 1 | 0.6749525 | 3.86217 | 17.21701 | 17.41567 | 69.13295 | 57.75579 | 9.717941e-05 | 0.05935562 | 0 | 0 | 0
5012 | 149694.2 | 2011-07-07 03:45 | 870.4372 | 7 | 1 | 0.6747706 | 3.865085 | 17.22264 | 17.41567 | 69.15469 | 57.75579 | 6.475449e-05 | 0.05935562 | 0 | 0 | 0
5013 | 149724.2 | 2011-07-07 03:45 | 900.4522 | 7 | 1 | 0.6751344 | 3.868163 | 17.22826 | 17.41567 | 69.17645 | 57.75579 | 0.0001295567 | 0.05935562 | 0 | 0 | 0
5014 | 149754.2 | 2011-07-07 03:46 | 930.4673 | 7 | 1 | 0.6751344 | 3.870593 | 17.23389 | 17.41567 | 69.19822 | 57.75579 | 9.717941e-05 | 0.05935562 | 0 | 0 | 0
5015 | 149784.2 | 2011-07-07 03:46 | 960.4824 | 7 | 1 | 0.6747706 | 3.873184 | 17.23952 | 17.41567 | 69.22001 | 57.75579 | 6.480217e-05 | 0.05935562 | 0 | 0 | 0
5016 | 149814.2 | 2011-07-07 03:47 | 990.4975 | 7 | 1 | 0.6747706 | 3.87529 | 17.24514 | 17.41567 | 69.24181 | 57.75579 | 3.237724e-05 | 0.05935562 | 0 | 0 | 0
5017 | 149844.2 | 2011-07-07 03:47 | 1020.513 | 7 | 1 | 0.6747706 | 3.877719 | 17.25077 | 17.41567 | 69.26362 | 57.75579 | 6.480217e-05 | 0.05935562 | 0 | 0 | 0
5018 | 149874.2 | 2011-07-07 03:48 | 1050.528 | 7 | 1 | 0.6749525 | 3.879987 | 17.2564 | 17.41567 | 69.28545 | 57.75579 | 9.717941e-05 | 0.05935562 | 0 | 0 | 0
5019 | 149904.3 | 2011-07-07 03:48 | 1080.543 | 7 | 1 | 0.6747706 | 3.881931 | 17.26203 | 17.41567 | 69.30729 | 57.75579 | 6.480217e-05 | 0.05935562 | 0 | 0 | 0
5020 | 149934.3 | 2011-07-07 03:49 | 1110.558 | 7 | 1 | 0.6749525 | 3.884198 | 17.26765 | 17.41567 | 69.32914 | 57.75579 | 6.480217e-05 | 0.05935562 | 0 | 0 | 0
5021 | 149964.3 | 2011-07-07 03:49 | 1140.573 | 7 | 1 | 0.6747706 | 3.886142 | 17.27328 | 17.41567 | 69.351 | 57.75579 | 0 | 0.05935562 | 0 | 0 | 0
5022 | 149994.3 | 2011-07-07 03:50 | 1170.588 | 7 | 1 | 0.6749525 | 3.888086 | 17.27891 | 17.41567 | 69.37287 | 57.75579 | 3.242493e-05 | 0.05935562 | 0 | 0 | 0
5023 | 150024.3 | 2011-07-07 03:50 | 1200.603 | 7 | 1 | 0.6749525 | 3.890191 | 17.28453 | 17.41567 | 69.39476 | 57.75579 | 6.480217e-05 | 0.05935562 | 0 | 0 | 0
5024 | 150054.3 | 2011-07-07 03:51 | 1230.618 | 7 | 1 | 0.6749525 | 3.892135 | 17.29016 | 17.41567 | 69.41666 | 57.75579 | 6.480217e-05 | 0.05935562 | 0 | 0 | 0
5025 | 150084.3 | 2011-07-07 03:51 | 1260.633 | 7 | 1 | 0.6749525 | 3.894078 | 17.29579 | 17.41567 | 69.43856 | 57.75579 | 3.237724e-05 | 0.05935562 | 0 | 0 | 0
5026 | 150114.4 | 2011-07-07 03:52 | 1290.648 | 7 | 1 | 0.6747706 | 3.89586 | 17.30142 | 17.41567 | 69.46048 | 57.75579 | 0 | 0.05935562 | 0 | 0 | 0
5027 | 150144.4 | 2011-07-07 03:52 | 1320.663 | 7 | 1 | 0.6747706 | 3.897804 | 17.30704 | 17.41567 | 69.48241 | 57.75579 | 0 | 0.05935562 | 0 | 0 | 0
5028 | 150174.4 | 2011-07-07 03:53 | 1350.678 | 7 | 1 | 0.6749525 | 3.899748 | 17.31267 | 17.41567 | 69.50435 | 57.75579 | 3.237724e-05 | 0.05935562 | 0 | 0 | 0
5029 | 150204.4 | 2011-07-07 03:53 | 1380.694 | 7 | 1 | 0.6749525 | 3.901691 | 17.3183 | 17.41567 | 69.5263 | 57.75579 | 3.237724e-05 | 0.05935562 | 0 | 0 | 0
5030 | 150234.4 | 2011-07-07 03:54 | 1410.709 | 7 | 1 | 0.6749525 | 3.903635 | 17.32392 | 17.41567 | 69.54826 | 57.75579 | 3.242493e-05 | 0.05935562 | 0 | 0 | 0
5031 | 150264.4 | 2011-07-07 03:54 | 1440.724 | 7 | 1 | 0.6747706 | 3.905579 | 17.32955 | 17.41567 | 69.57023 | 57.75579 | 3.237724e-05 | 0.05935562 | 0 | 0 | 0
5032 | 150294.5 | 2011-07-07 03:55 | 1470.739 | 7 | 1 | 0.6749525 | 3.907522 | 17.33518 | 17.41567 | 69.59221 | 57.75579 | 6.475449e-05 | 0.05935562 | 0 | 0 | 0
5033 | 150324.5 | 2011-07-07 03:55 | 1500.754 | 7 | 1 | 0.6749525 | 3.909628 | 17.34081 | 17.41567 | 69.61421 | 57.75579 | 9.717941e-05 | 0.05935562 | 0 | 0 | 0
5034 | 150354.5 | 2011-07-07 03:56 | 1530.769 | 7 | 1 | 0.6749525 | 3.91141 | 17.34643 | 17.41567 | 69.63621 | 57.75579 | 3.237724e-05 | 0.05935562 | 0 | 0 | 0
5035 | 150384.5 | 2011-07-07 03:56 | 1560.784 | 7 | 1 | 0.6747706 | 3.913191 | 17.35206 | 17.41567 | 69.65823 | 57.75579 | 3.237724e-05 | 0.05935562 | 0 | 0 | 0
5036 | 150414.5 | 2011-07-07 03:57 | 1590.799 | 7 | 1 | 0.6749525 | 3.915135 | 17.35769 | 17.41567 | 69.68025 | 57.75579 | 3.237724e-05 | 0.05935562 | 0 | 0 | 0
5037 | 150444.5 | 2011-07-07 03:57 | 1620.814 | 7 | 1 | 0.6751344 | 3.917241 | 17.36331 | 17.41567 | 69.70229 | 57.75579 | 3.237724e-05 | 0.05935562 | 0 | 0 | 0
5038 | 150474.5 | 2011-07-07 03:58 | 1650.829 | 7 | 1 | 0.6749525 | 3.919022 | 17.36894 | 17.41567 | 69.72434 | 57.75579 | 3.237724e-05 | 0.05935562 | 0 | 0 | 0
5039 | 150504.6 | 2011-07-07 03:58 | 1680.844 | 7 | 1 | 0.6747706 | 3.920966 | 17.37457 | 17.41567 | 69.7464 | 57.75579 | 3.237724e-05 | 0.05935562 | 0 | 0 | 0
5040 | 150534.6 | 2011-07-07 03:59 | 1710.859 | 7 | 1 | 0.6747706 | 3.923072 | 17.3802 | 17.41567 | 69.76847 | 57.75579 | 6.480217e-05 | 0.05935562 | 0 | 0 | 0
5041 | 150564.6 | 2011-07-07 03:59 | 1740.874 | 7 | 1 | 0.6749525 | 3.925015 | 17.38582 | 17.41567 | 69.79055 | 57.75579 | 6.475449e-05 | 0.05935562 | 0 | 0 | 0
5042 | 150594.6 | 2011-07-07 04:00 | 1770.889 | 7 | 1 | 0.6749525 | 3.926959 | 17.39145 | 17.41567 | 69.81264 | 57.75579 | 3.242493e-05 | 0.05935562 | 0 | 0 | 0
5043 | 150624.6 | 2011-07-07 04:00 | 1800.905 | 7 | 1 | 0.6749525 | 3.929065 | 17.39708 | 17.41567 | 69.83474 | 57.75579 | 6.475449e-05 | 0.05935562 | 0 | 0 | 0
5044 | 150654.6 | 2011-07-07 04:01 | 1830.92 | 7 | 1 | 0.6749525 | 3.931008 | 17.4027 | 17.41567 | 69.85686 | 57.75579 | 6.480217e-05 | 0.05935562 | 0 | 0 | 0
5045 | 150684.6 | 2011-07-07 04:01 | 1860.935 | 7 | 1 | 0.6749525 | 3.933114 | 17.40833 | 17.41567 | 69.87898 | 57.75579 | 9.717941e-05 | 0.05935562 | 0 | 0 | 0
5046 | 150714.7 | 2011-07-07 04:02 | 1890.95 | 7 | 1 | 0.6747706 | 3.935058 | 17.41396 | 17.41567 | 69.90112 | 57.75579 | 6.480217e-05 | 0.05935562 | 0 | 0 | 0
5047 | 150744.7 | 2011-07-07 04:02 | 1920.965 | 7 | 1 | 0.6749525 | 3.937163 | 17.41959 | 17.41567 | 69.92327 | 57.75579 | 6.475449e-05 | 0.05935562 | 0 | 0 | 0
5048 | 150774.7 | 2011-07-07 04:03 | 1950.98 | 7 | 1 | 0.6749525 | 3.939107 | 17.42521 | 17.41567 | 69.94543 | 57.75579 | 0 | 0.05935562 | 0 | 0 | 0
5049 | 150804.7 | 2011-07-07 04:03 | 1980.998 | 7 | 1 | 0.6749525 | 3.941213 | 17.43084 | 17.41567 | 69.9676 | 57.75579 | 3.242493e-05 | 0.05935562 | 0 | 0 | 0
5050 | 150834.7 | 2011-07-07 04:04 | 2011.01 | 7 | 1 | 0.6749525 | 3.943318 | 17.43647 | 17.41567 | 69.98978 | 57.75579 | 6.475449e-05 | 0.05935562 | 0 | 0 | 0
5051 | 150864.7 | 2011-07-07 04:04 | 2041.025 | 7 | 1 | 0.6749525 | 3.945424 | 17.44209 | 17.41567 | 70.01198 | 57.75579 | 6.480217e-05 | 0.05935562 | 0 | 0 | 0
5052 | 150894.8 | 2011-07-07 04:05 | 2071.04 | 7 | 1 | 0.6749525 | 3.947367 | 17.44772 | 17.41567 | 70.03418 | 57.75579 | 6.475449e-05 | 0.05935562 | 0 | 0 | 0
5053 | 150924.8 | 2011-07-07 04:05 | 2101.055 | 7 | 1 | 0.6749525 | 3.949473 | 17.45335 | 17.41567 | 70.0564 | 57.75579 | 6.480217e-05 | 0.05935562 | 0 | 0 | 0
5054 | 150954.8 | 2011-07-07 04:06 | 2131.071 | 7 | 1 | 0.6747706 | 3.951579 | 17.45897 | 17.41567 | 70.07863 | 57.75579 | 3.242493e-05 | 0.05935562 | 0 | 0 | 0
5055 | 150984.8 | 2011-07-07 04:06 | 2161.085 | 7 | 1 | 0.6749525 | 3.954008 | 17.4646 | 17.41567 | 70.10087 | 57.75579 | 9.717941e-05 | 0.05935562 | 0 | 0 | 0
5056 | 151014.8 | 2011-07-07 04:07 | 2191.101 | 7 | 1 | 0.6747706 | 3.95579 | 17.47023 | 17.41567 | 70.12313 | 57.75579 | 6.480217e-05 | 0.05935562 | 0 | 0 | 0
5057 | 151044.8 | 2011-07-07 04:07 | 2221.116 | 7 | 1 | 0.6749525 | 3.958058 | 17.47585 | 17.41567 | 70.14539 | 57.75579 | 6.480217e-05 | 0.05935562 | 0 | 0 | 0
5058 | 151074.8 | 2011-07-07 04:08 | 2251.131 | 7 | 1 | 0.6749525 | 3.960163 | 17.48148 | 17.41567 | 70.16767 | 57.75579 | 6.480217e-05 | 0.05935562 | 0 | 0 | 0
5059 | 151104.9 | 2011-07-07 04:08 | 2281.146 | 7 | 1 | 0.6749525 | 3.962431 | 17.48711 | 17.41567 | 70.18996 | 57.75579 | 9.717941e-05 | 0.05935562 | 0 | 0 | 0
5060 | 151134.9 | 2011-07-07 04:09 | 2311.161 | 7 | 1 | 0.6747706 | 3.964375 | 17.49273 | 17.41567 | 70.21226 | 57.75579 | 3.237724e-05 | 0.05935562 | 0 | 0 | 0
5061 | 151164.9 | 2011-07-07 04:09 | 2341.176 | 7 | 1 | 0.6749525 | 3.966804 | 17.49836 | 17.41567 | 70.23457 | 57.75579 | 9.717941e-05 | 0.05935562 | 0 | 0 | 0
5062 | 151194.9 | 2011-07-07 04:10 | 2371.191 | 7 | 1 | 0.6749525 | 3.96891 | 17.50399 | 17.41567 | 70.2569 | 57.75579 | 3.237724e-05 | 0.05935562 | 0 | 0 | 0
5063 | 151224.9 | 2011-07-07 04:10 | 2401.206 | 7 | 1 | 0.6749525 | 3.971177 | 17.50961 | 17.41567 | 70.27923 | 57.75579 | 9.717941e-05 | 0.05935562 | 0 | 0 | 0
5064 | 151254.9 | 2011-07-07 04:11 | 2431.221 | 7 | 1 | 0.6749525 | 3.973445 | 17.51524 | 17.41567 | 70.30158 | 57.75579 | 9.722709e-05 | 0.05935562 | 0 | 0 | 0
5065 | 151284.9 | 2011-07-07 04:11 | 2461.236 | 7 | 1 | 0.6747706 | 3.975389 | 17.52087 | 17.41567 | 70.32395 | 57.75579 | 3.237724e-05 | 0.05935562 | 0 | 0 | 0
5066 | 151315 | 2011-07-07 04:12 | 2491.251 | 7 | 1 | 0.6747706 | 3.977656 | 17.5265 | 17.41567 | 70.34632 | 57.75579 | 6.480217e-05 | 0.05935562 | 0 | 0 | 0
5067 | 151345 | 2011-07-07 04:12 | 2521.266 | 7 | 1 | 0.6749525 | 3.979924 | 17.53212 | 17.41567 | 70.36871 | 57.75579 | 3.237724e-05 | 0.05935562 | 0 | 0 | 0
5068 | 151375 | 2011-07-07 04:13 | 2551.281 | 7 | 1 | 0.6747706 | 3.982353 | 17.53775 | 17.41567 | 70.39111 | 57.75579 | 6.475449e-05 | 0.05935562 | 0 | 0 | 0
5069 | 151405 | 2011-07-07 04:13 | 2581.296 | 7 | 1 | 0.6745886 | 3.984459 | 17.54338 | 17.41567 | 70.41353 | 57.75579 | 3.237724e-05 | 0.05935562 | 0 | 0 | 0
5070 | 151435 | 2011-07-07 04:14 | 2611.311 | 7 | 1 | 0.6747706 | 3.986889 | 17.549 | 17.41567 | 70.43595 | 57.75579 | 3.242493e-05 | 0.05935562 | 0 | 0 | 0
5071 | 151465 | 2011-07-07 04:14 | 2641.327 | 7 | 1 | 0.6747706 | 3.989156 | 17.55463 | 17.41567 | 70.45839 | 57.75579 | 6.480217e-05 | 0.05935562 | 0 | 0 | 0
5072 | 151495.1 | 2011-07-07 04:15 | 2671.342 | 7 | 1 | 0.6749525 | 3.991586 | 17.56026 | 17.41567 | 70.48085 | 57.75579 | 6.480217e-05 | 0.05935562 | 0 | 0 | 0
5073 | 151525.1 | 2011-07-07 04:15 | 2701.357 | 7 | 1 | 0.6747706 | 3.993854 | 17.56588 | 17.41567 | 70.50331 | 57.75579 | 0 | 0.05935562 | 0 | 0 | 0
5074 | 151555.1 | 2011-07-07 04:16 | 2731.372 | 7 | 1 | 0.6745886 | 3.996283 | 17.57151 | 17.41567 | 70.52579 | 57.75579 | 3.242493e-05 | 0.05935562 | 0 | 0 | 0
5075 | 151585.1 | 2011-07-07 04:16 | 2761.387 | 7 | 1 | 0.6745886 | 3.998551 | 17.57714 | 17.41567 | 70.54828 | 57.75579 | 3.242493e-05 | 0.05935562 | 0 | 0 | 0
5076 | 151615.1 | 2011-07-07 04:17 | 2791.402 | 7 | 1 | 0.6749525 | 4.00098 | 17.58276 | 17.41567 | 70.57079 | 57.75579 | 6.475449e-05 | 0.05935562 | 0 | 0 | 0
5077 | 151645.1 | 2011-07-07 04:17 | 2821.417 | 7 | 1 | 0.6749525 | 4.00341 | 17.58839 | 17.41567 | 70.59331 | 57.75579 | 3.232956e-05 | 0.05935562 | 0 | 0 | 0
5078 | 151675.1 | 2011-07-07 04:18 | 2851.432 | 7 | 1 | 0.6747706 | 4.005839 | 17.59402 | 17.41567 | 70.61584 | 57.75579 | 3.232956e-05 | 0.05935562 | 0 | 0 | 0
5079 | 151705.2 | 2011-07-07 04:18 | 2881.447 | 7 | 1 | 0.6747706 | 4.008269 | 17.59964 | 17.41567 | 70.63839 | 57.75579 | 3.242493e-05 | 0.05935562 | 0 | 0 | 0
5080 | 151735.2 | 2011-07-07 04:19 | 2911.462 | 7 | 1 | 0.6747706 | 4.010861 | 17.60527 | 17.41567 | 70.66095 | 57.75579 | 6.484985e-05 | 0.05935562 | 0 | 0 | 0
5081 | 151765.2 | 2011-07-07 04:19 | 2941.477 | 7 | 1 | 0.6747706 | 4.013128 | 17.6109 | 17.41567 | 70.68352 | 57.75579 | 0 | 0.05935562 | 0 | 0 | 0
5082 | 151795.2 | 2011-07-07 04:20 | 2971.492 | 7 | 1 | 0.6749525 | 4.015882 | 17.61652 | 17.41567 | 70.70611 | 57.75579 | 9.717941e-05 | 0.05935562 | 0 | 0 | 0
5083 | 151825.2 | 2011-07-07 04:20 | 3001.507 | 7 | 1 | 0.6747706 | 4.018149 | 17.62215 | 17.41567 | 70.72871 | 57.75579 | 3.232956e-05 | 0.05935562 | 0 | 0 | 0
5084 | 151855.2 | 2011-07-07 04:21 | 3031.522 | 7 | 1 | 0.6747706 | 4.020903 | 17.62778 | 17.41567 | 70.75133 | 57.75579 | 9.717941e-05 | 0.05935562 | 0 | 0 | 0
5085 | 151885.3 | 2011-07-07 04:21 | 3061.537 | 7 | 1 | 0.6747706 | 4.023495 | 17.6334 | 17.41567 | 70.77396 | 57.75579 | 6.484985e-05 | 0.05935562 | 0 | 0 | 0
5086 | 151915.3 | 2011-07-07 04:22 | 3091.552 | 7 | 1 | 0.6747706 | 4.026086 | 17.63903 | 17.41567 | 70.7966 | 57.75579 | 9.717941e-05 | 0.05935562 | 0 | 0 | 0
5087 | 151945.3 | 2011-07-07 04:22 | 3121.567 | 7 | 1 | 0.6747706 | 4.028516 | 17.64465 | 17.41567 | 70.81926 | 57.75579 | 9.717941e-05 | 0.05935562 | 0 | 0 | 0
5088 | 151975.3 | 2011-07-07 04:23 | 3151.583 | 7 | 1 | 0.6749525 | 4.031269 | 17.65028 | 17.41567 | 70.84193 | 57.75579 | 9.717941e-05 | 0.05935562 | 0 | 0 | 0
5089 | 152005.3 | 2011-07-07 04:23 | 3181.598 | 7 | 1 | 0.6747706 | 4.033861 | 17.65591 | 17.41567 | 70.86462 | 57.75579 | 6.475449e-05 | 0.05935562 | 0 | 0 | 0
5090 | 152035.3 | 2011-07-07 04:24 | 3211.613 | 7 | 1 | 0.6749525 | 4.036614 | 17.66153 | 17.41567 | 70.88733 | 57.75579 | 9.717941e-05 | 0.05935562 | 0 | 0 | 0
5091 | 152065.3 | 2011-07-07 04:24 | 3241.628 | 7 | 1 | 0.6747706 | 4.039206 | 17.66716 | 17.41567 | 70.91004 | 57.75579 | 3.242493e-05 | 0.05935562 | 0 | 0 | 0
5092 | 152095.4 | 2011-07-07 04:25 | 3271.643 | 7 | 1 | 0.6747706 | 4.041959 | 17.67279 | 17.41567 | 70.93278 | 57.75579 | 6.475449e-05 | 0.05935562 | 0 | 0 | 0
5093 | 152125.4 | 2011-07-07 04:25 | 3301.658 | 7 | 1 | 0.6747706 | 4.044713 | 17.67841 | 17.41567 | 70.95553 | 57.75579 | 6.475449e-05 | 0.05935562 | 0 | 0 | 0
5094 | 152155.4 | 2011-07-07 04:26 | 3331.673 | 7 | 1 | 0.6747706 | 4.047305 | 17.68404 | 17.41567 | 70.97829 | 57.75579 | 3.242493e-05 | 0.05935562 | 0 | 0 | 0
5095 | 152185.4 | 2011-07-07 04:26 | 3361.688 | 7 | 1 | 0.6749525 | 4.050058 | 17.68966 | 17.41567 | 71.00107 | 57.75579 | 6.475449e-05 | 0.05935562 | 0 | 0 | 0
5096 | 152215.4 | 2011-07-07 04:27 | 3391.703 | 7 | 1 | 0.6747706 | 4.052974 | 17.69529 | 17.41567 | 71.02387 | 57.75579 | 6.484985e-05 | 0.05935562 | 0 | 0 | 0
5097 | 152245.4 | 2011-07-07 04:27 | 3421.718 | 7 | 1 | 0.6747706 | 4.055889 | 17.70092 | 17.41567 | 71.04668 | 57.75579 | 9.717941e-05 | 0.05935562 | 0 | 0 | 0
5098 | 152275.4 | 2011-07-07 04:28 | 3451.733 | 7 | 1 | 0.6749525 | 4.058805 | 17.70654 | 17.41567 | 71.06951 | 57.75579 | 9.717941e-05 | 0.05935562 | 0 | 0 | 0
5099 | 152305.5 | 2011-07-07 04:28 | 3481.748 | 7 | 1 | 0.6749525 | 4.06172 | 17.71217 | 17.41567 | 71.09235 | 57.75579 | 9.717941e-05 | 0.05935562 | 0 | 0 | 0
5100 | 152335.5 | 2011-07-07 04:29 | 3511.763 | 7 | 1 | 0.6749525 | 4.064636 | 17.7178 | 17.41567 | 71.11521 | 57.75579 | 0.0001296043 | 0.05935562 | 0 | 0 | 0
5101 | 152365.5 | 2011-07-07 04:29 | 3541.778 | 7 | 1 | 0.6747706 | 4.067389 | 17.72342 | 17.41567 | 71.13809 | 57.75579 | 6.475449e-05 | 0.05935562 | 0 | 0 | 0
5102 | 152395.5 | 2011-07-07 04:30 | 3571.793 | 7 | 1 | 0.6749525 | 4.070467 | 17.72905 | 17.41567 | 71.16099 | 57.75579 | 9.717941e-05 | 0.05935562 | 0 | 0 | 0
5103 | 152425.5 | 2011-07-07 04:30 | 3601.808 | 7 | 1 | 0.6747706 | 4.07322 | 17.73468 | 17.41567 | 71.1839 | 57.75579 | 3.242493e-05 | 0.05935562 | 0 | 0 | 0
5104 | 152455.5 | 2011-07-07 04:31 | 3631.823 | 7 | 1 | 0.6747706 | 4.076459 | 17.7403 | 17.41567 | 71.20682 | 57.75579 | 9.717941e-05 | 0.05935562 | 0 | 0 | 0
5105 | 152485.6 | 2011-07-07 04:31 | 3661.838 | 7 | 1 | 0.6747706 | 4.079213 | 17.74593 | 17.41567 | 71.22977 | 57.75579 | 0 | 0.05935562 | 0 | 0 | 0
5106 | 152515.6 | 2011-07-07 04:32 | 3691.853 | 7 | 1 | 0.6749525 | 4.082614 | 17.75156 | 17.41567 | 71.25273 | 57.75579 | 0.000129509 | 0.05935562 | 0 | 0 | 0
5107 | 152545.6 | 2011-07-07 04:32 | 3721.869 | 7 | 1 | 0.6749525 | 4.085692 | 17.75718 | 17.41567 | 71.27571 | 57.75579 | 9.717941e-05 | 0.05935562 | 0 | 0 | 0
5108 | 152575.6 | 2011-07-07 04:33 | 3751.884 | 7 | 1 | 0.6749525 | 4.088769 | 17.76281 | 17.41567 | 71.29871 | 57.75579 | 9.717941e-05 | 0.05935562 | 0 | 0 | 0
5109 | 152605.6 | 2011-07-07 04:33 | 3781.899 | 7 | 1 | 0.6747706 | 4.091847 | 17.76844 | 17.41567 | 71.32172 | 57.75579 | 6.475449e-05 | 0.05935562 | 0 | 0 | 0
5110 | 152635.6 | 2011-07-07 04:34 | 3811.914 | 7 | 1 | 0.6749525 | 4.095087 | 17.77406 | 17.41567 | 71.34476 | 57.75579 | 9.717941e-05 | 0.05935562 | 0 | 0 | 0
5111 | 152665.6 | 2011-07-07 04:34 | 3841.929 | 7 | 1 | 0.6749525 | 4.098326 | 17.77969 | 17.41567 | 71.36781 | 57.75579 | 0.000129509 | 0.05935562 | 0 | 0 | 0
5112 | 152695.7 | 2011-07-07 04:35 | 3871.944 | 7 | 1 | 0.6745886 | 4.101403 | 17.78532 | 17.41567 | 71.39087 | 57.75579 | 9.717941e-05 | 0.05935562 | 0 | 0 | 0
5113 | 152725.7 | 2011-07-07 04:35 | 3901.961 | 7 | 1 | 0.6749525 | 4.104643 | 17.79094 | 17.41567 | 71.41396 | 57.75579 | 6.484985e-05 | 0.05935562 | 0 | 0 | 0
5114 | 152755.7 | 2011-07-07 04:36 | 3931.974 | 7 | 1 | 0.6747706 | 4.108044 | 17.79657 | 17.41567 | 71.43707 | 57.75579 | 6.475449e-05 | 0.05935562 | 0 | 0 | 0
5115 | 152785.7 | 2011-07-07 04:36 | 3961.989 | 7 | 1 | 0.6747706 | 4.111445 | 17.8022 | 17.41567 | 71.46019 | 57.75579 | 9.717941e-05 | 0.05935562 | 0 | 0 | 0
5116 | 152815.7 | 2011-07-07 04:37 | 3992.004 | 7 | 1 | 0.6749525 | 4.114847 | 17.80782 | 17.41567 | 71.48333 | 57.75579 | 9.717941e-05 | 0.05935562 | 0 | 0 | 0
5117 | 152845.7 | 2011-07-07 04:37 | 4022.019 | 7 | 1 | 0.6747706 | 4.118248 | 17.81345 | 17.41567 | 71.50649 | 57.75579 | 0.0001296043 | 0.05935562 | 0 | 0 | 0
5118 | 152875.7 | 2011-07-07 04:38 | 4052.034 | 7 | 1 | 0.6749525 | 4.121488 | 17.81908 | 17.41567 | 71.52967 | 57.75579 | 6.484985e-05 | 0.05935562 | 0 | 0 | 0
5119 | 152905.8 | 2011-07-07 04:38 | 4082.049 | 7 | 1 | 0.6745886 | 4.124889 | 17.8247 | 17.41567 | 71.55287 | 57.75579 | 6.475449e-05 | 0.05935562 | 0 | 0 | 0
5120 | 152935.8 | 2011-07-07 04:39 | 4112.064 | 7 | 1 | 0.6747706 | 4.128291 | 17.83033 | 17.41567 | 71.57609 | 57.75579 | 0.000129509 | 0.05935562 | 0 | 0 | 0
5121 | 152965.8 | 2011-07-07 04:39 | 4142.079 | 7 | 1 | 0.6747706 | 4.131854 | 17.83596 | 17.41567 | 71.59933 | 57.75579 | 9.717941e-05 | 0.05935562 | 0 | 0 | 0
5122 | 152995.8 | 2011-07-07 04:40 | 4172.094 | 7 | 1 | 0.6749525 | 4.135417 | 17.84158 | 17.41567 | 71.62259 | 57.75579 | 9.717941e-05 | 0.05935562 | 0 | 0 | 0
5123 | 153025.8 | 2011-07-07 04:40 | 4202.109 | 7 | 1 | 0.6747706 | 4.138819 | 17.84721 | 17.41567 | 71.64587 | 57.75579 | 6.484985e-05 | 0.05935562 | 0 | 0 | 0
5124 | 153055.8 | 2011-07-07 04:41 | 4232.124 | 7 | 1 | 0.6747706 | 4.142382 | 17.85284 | 17.41567 | 71.66916 | 57.75579 | 9.717941e-05 | 0.05935562 | 0 | 0 | 0
5125 | 153085.9 | 2011-07-07 04:41 | 4262.139 | 7 | 1 | 0.6747706 | 4.145784 | 17.85846 | 17.41567 | 71.69248 | 57.75579 | 6.484985e-05 | 0.05935562 | 0 | 0 | 0
5126 | 153115.9 | 2011-07-07 04:42 | 4292.155 | 7 | 1 | 0.6747706 | 4.149671 | 17.86409 | 17.41567 | 71.71582 | 57.75579 | 9.717941e-05 | 0.05935562 | 0 | 0 | 0
5127 | 153145.9 | 2011-07-07 04:42 | 4322.17 | 7 | 1 | 0.6749525 | 4.153234 | 17.86971 | 17.41567 | 71.73918 | 57.75579 | 9.717941e-05 | 0.05935562 | 0 | 0 | 0
5128 | 153175.9 | 2011-07-07 04:43 | 4352.185 | 7 | 1 | 0.6749525 | 4.15696 | 17.87534 | 17.41567 | 71.76256 | 57.75579 | 0.0001296043 | 0.05935562 | 0 | 0 | 0
5129 | 153205.9 | 2011-07-07 04:43 | 4382.2 | 7 | 1 | 0.6747706 | 4.160361 | 17.88097 | 17.41567 | 71.78596 | 57.75579 | 6.475449e-05 | 0.05935562 | 0 | 0 | 0
5130 | 153235.9 | 2011-07-07 04:44 | 4412.215 | 7 | 1 | 0.6747706 | 4.164087 | 17.88659 | 17.41567 | 71.80938 | 57.75579 | 6.484985e-05 | 0.05935562 | 0 | 0 | 0
5131 | 153265.9 | 2011-07-07 04:44 | 4442.23 | 7 | 1 | 0.6749525 | 4.167812 | 17.89222 | 17.41567 | 71.83282 | 57.75579 | 6.475449e-05 | 0.05935562 | 0 | 0 | 0
5132 | 153296 | 2011-07-07 04:45 | 4472.245 | 7 | 1 | 0.6747706 | 4.1717 | 17.89785 | 17.41567 | 71.85628 | 57.75579 | 9.717941e-05 | 0.05935562 | 0 | 0 | 0
5133 | 153326 | 2011-07-07 04:45 | 4502.26 | 7 | 1 | 0.6747706 | 4.175425 | 17.90347 | 17.41567 | 71.87976 | 57.75579 | 9.717941e-05 | 0.05935562 | 0 | 0 | 0
5134 | 153356 | 2011-07-07 04:46 | 4532.275 | 7 | 1 | 0.6749525 | 4.179312 | 17.9091 | 17.41567 | 71.90326 | 57.75579 | 9.717941e-05 | 0.05935562 | 0 | 0 | 0
5135 | 153386 | 2011-07-07 04:46 | 4562.29 | 7 | 1 | 0.6749525 | 4.183037 | 17.91473 | 17.41567 | 71.92679 | 57.75579 | 0.000129509 | 0.05935562 | 0 | 0 | 0
5136 | 153416 | 2011-07-07 04:47 | 4592.305 | 7 | 1 | 0.6747706 | 4.186763 | 17.92035 | 17.41567 | 71.95033 | 57.75579 | 9.717941e-05 | 0.05935562 | 0 | 0 | 0
5137 | 153446 | 2011-07-07 04:47 | 4622.32 | 7 | 1 | 0.6749525 | 4.19065 | 17.92598 | 17.41567 | 71.9739 | 57.75579 | 9.717941e-05 | 0.05935562 | 0 | 0 | 0
5138 | 153476 | 2011-07-07 04:48 | 4652.335 | 7 | 1 | 0.6749525 | 4.194699 | 17.93161 | 17.41567 | 71.99749 | 57.75579 | 0.000129509 | 0.05935562 | 0 | 0 | 0
5139 | 153506.1 | 2011-07-07 04:48 | 4682.35 | 7 | 1 | 0.6749525 | 4.198425 | 17.93723 | 17.41567 | 72.0211 | 57.75579 | 9.717941e-05 | 0.05935562 | 0 | 0 | 0
5140 | 153514.8 | 2011-07-07 04:48 | 4691.069 | 7 | 1 | 0.6751344 | 4.200045 | 17.93887 | 17.41567 | 72.02797 | 57.75579 | 0.0001943588 | 0.05935562 | 0 | 0 | 0
5141 | 153544.8 | 2011-07-07 04:49 | 30.01521 | 8 | 1 | 0.6432979 | 4.200045 | 17.94437 | 17.41567 | 72.05108 | 57.75579 | 0 | 0.05935562 | 0 | 0 | 0
5142 | 153574.8 | 2011-07-07 04:49 | 60.03032 | 8 | 1 | 0.6163732 | 4.200045 | 17.94962 | 17.41567 | 72.07312 | 57.75579 | 0 | 0.05935562 | 0 | 0 | 0
5143 | 153604.8 | 2011-07-07 04:50 | 90.04517 | 8 | 1 | 0.5925413 | 4.200045 | 17.95466 | 17.41567 | 72.09428 | 57.75579 | 0 | 0.05935562 | 0 | 0 | 0
5144 | 153634.8 | 2011-07-07 04:50 | 120.0602 | 8 | 1 | 0.5716201 | 4.200207 | 17.95951 | 17.41567 | 72.11465 | 57.75579 | 3.242493e-05 | 0.05935562 | 0 | 0 | 0
5145 | 153664.9 | 2011-07-07 04:51 | 150.0752 | 8 | 1 | 0.5512447 | 4.200045 | 17.96419 | 17.41567 | 72.1343 | 57.75579 | 0 | 0.05935562 | 0 | 0 | 0
5146 | 153694.9 | 2011-07-07 04:51 | 180.0904 | 8 | 1 | 0.5323247 | 4.200045 | 17.9687 | 17.41567 | 72.15327 | 57.75579 | -3.242493e-05 | 0.05935562 | 0 | 0 | 0
5147 | 153724.9 | 2011-07-07 04:52 | 210.1053 | 8 | 1 | 0.5141324 | 4.200207 | 17.97306 | 17.41567 | 72.17159 | 57.75579 | 3.242493e-05 | 0.05935562 | 0 | 0 | 0
5148 | 153754.9 | 2011-07-07 04:52 | 240.1204 | 8 | 1 | 0.4966677 | 4.200045 | 17.97728 | 17.41567 | 72.18929 | 57.75579 | 3.242493e-05 | 0.05935562 | 0 | 0 | 0
5149 | 153784.9 | 2011-07-07 04:53 | 270.1356 | 8 | 1 | 0.4802946 | 4.200045 | 17.98135 | 17.41567 | 72.2064 | 57.75579 | 0 | 0.05935562 | 0 | 0 | 0
5150 | 153814.9 | 2011-07-07 04:53 | 300.1505 | 8 | 1 | 0.4648312 | 4.200207 | 17.98529 | 17.41567 | 72.22294 | 57.75579 | 3.242493e-05 | 0.05935562 | 0 | 0 | 0
5151 | 153845 | 2011-07-07 04:54 | 330.1655 | 8 | 1 | 0.4495496 | 4.200045 | 17.9891 | 17.41567 | 72.23894 | 57.75579 | -3.242493e-05 | 0.05935562 | 0 | 0 | 0
5152 | 153875 | 2011-07-07 04:54 | 360.1807 | 8 | 1 | 0.4348138 | 4.200207 | 17.99278 | 17.41567 | 72.25441 | 57.75579 | 3.242493e-05 | 0.05935562 | 0 | 0 | 0
5153 | 153905 | 2011-07-07 04:55 | 390.1956 | 8 | 1 | 0.4206238 | 4.200207 | 17.99635 | 17.41567 | 72.26939 | 57.75579 | 0 | 0.05935562 | 0 | 0 | 0
5154 | 153935 | 2011-07-07 04:55 | 420.2108 | 8 | 1 | 0.4069796 | 4.200045 | 17.9998 | 17.41567 | 72.28389 | 57.75579 | 0 | 0.05935562 | 0 | 0 | 0
5155 | 153965 | 2011-07-07 04:56 | 450.2257 | 8 | 1 | 0.394063 | 4.200045 | 18.00314 | 17.41567 | 72.29792 | 57.75579 | 0 | 0.05935562 | 0 | 0 | 0
5156 | 153995 | 2011-07-07 04:56 | 480.2407 | 8 | 1 | 0.3816923 | 4.200045 | 18.00637 | 17.41567 | 72.31149 | 57.75579 | 0 | 0.05935562 | 0 | 0 | 0
5157 | 154025 | 2011-07-07 04:57 | 510.2559 | 8 | 1 | 0.3695034 | 4.200045 | 18.0095 | 17.41567 | 72.32464 | 57.75579 | 0 | 0.05935562 | 0 | 0 | 0
5158 | 154055.1 | 2011-07-07 04:57 | 540.2708 | 8 | 1 | 0.3576784 | 4.199883 | 18.01253 | 17.41567 | 72.33738 | 57.75579 | -6.484985e-05 | 0.05935562 | 0 | 0 | 0
5159 | 154085.1 | 2011-07-07 04:58 | 570.2859 | 8 | 1 | 0.3469449 | 4.200045 | 18.01547 | 17.41567 | 72.34972 | 57.75579 | 0 | 0.05935562 | 0 | 0 | 0
5160 | 154115.1 | 2011-07-07 04:58 | 600.3009 | 8 | 1 | 0.3363934 | 4.200045 | 18.01832 | 17.41567 | 72.36168 | 57.75579 | 3.242493e-05 | 0.05935562 | 0 | 0 | 0
5161 | 154145.1 | 2011-07-07 04:59 | 630.3162 | 8 | 1 | 0.3258418 | 4.200045 | 18.02108 | 17.41567 | 72.37327 | 57.75579 | 0 | 0.05935562 | 0 | 0 | 0
5162 | 154175.1 | 2011-07-07 04:59 | 660.331 | 8 | 1 | 0.316018 | 4.199883 | 18.02376 | 17.41567 | 72.38451 | 57.75579 | 0 | 0.05935562 | 0 | 0 | 0
5163 | 154205.1 | 2011-07-07 05:00 | 690.3461 | 8 | 1 | 0.306376 | 4.200045 | 18.02635 | 17.41567 | 72.39541 | 57.75579 | 0 | 0.05935562 | 0 | 0 | 0
5164 | 154235.1 | 2011-07-07 05:00 | 720.3611 | 8 | 1 | 0.296916 | 4.200045 | 18.02887 | 17.41567 | 72.40597 | 57.75579 | 0 | 0.05935562 | 0 | 0 | 0
5165 | 154265.2 | 2011-07-07 05:01 | 750.3763 | 8 | 1 | 0.2881837 | 4.200045 | 18.03131 | 17.41567 | 72.41621 | 57.75579 | 0 | 0.05935562 | 0 | 0 | 0
5166 | 154295.2 | 2011-07-07 05:01 | 780.3912 | 8 | 1 | 0.2794514 | 4.200045 | 18.03367 | 17.41567 | 72.42615 | 57.75579 | 0 | 0.05935562 | 0 | 0 | 0
5167 | 154325.2 | 2011-07-07 05:02 | 810.4062 | 8 | 1 | 0.2714468 | 4.200045 | 18.03597 | 17.41567 | 72.4358 | 57.75579 | -3.242493e-05 | 0.05935562 | 0 | 0 | 0
5168 | 154355.2 | 2011-07-07 05:02 | 840.4213 | 8 | 1 | 0.2634422 | 4.200207 | 18.0382 | 17.41567 | 72.44516 | 57.75579 | 0 | 0.05935562 | 0 | 0 | 0
5169 | 154385.2 | 2011-07-07 05:03 | 870.4363 | 8 | 1 | 0.2556194 | 4.200045 | 18.04036 | 17.41567 | 72.45425 | 57.75579 | 0 | 0.05935562 | 0 | 0 | 0
5170 | 154415.2 | 2011-07-07 05:03 | 900.4514 | 8 | 1 | 0.2481606 | 4.200207 | 18.04246 | 17.41567 | 72.46307 | 57.75579 | 3.242493e-05 | 0.05935562 | 0 | 0 | 0
5171 | 154445.3 | 2011-07-07 05:04 | 930.4664 | 8 | 1 | 0.2408837 | 4.200045 | 18.0445 | 17.41567 | 72.47163 | 57.75579 | -3.242493e-05 | 0.05935562 | 0 | 0 | 0
5172 | 154475.3 | 2011-07-07 05:04 | 960.4815 | 8 | 1 | 0.2341525 | 4.200207 | 18.04648 | 17.41567 | 72.47994 | 57.75579 | 3.242493e-05 | 0.05935562 | 0 | 0 | 0
5173 | 154505.3 | 2011-07-07 05:05 | 990.4966 | 8 | 1 | 0.2272394 | 4.200045 | 18.0484 | 17.41567 | 72.48802 | 57.75579 | 0 | 0.05935562 | 0 | 0 | 0
5174 | 154535.3 | 2011-07-07 05:05 | 1020.512 | 8 | 1 | 0.221054 | 4.200207 | 18.05027 | 17.41567 | 72.49586 | 57.75579 | 3.242493e-05 | 0.05935562 | 0 | 0 | 0
5175 | 154565.3 | 2011-07-07 05:06 | 1050.527 | 8 | 1 | 0.2146867 | 4.200207 | 18.05208 | 17.41567 | 72.50349 | 57.75579 | 6.484985e-05 | 0.05935562 | 0 | 0 | 0
5176 | 154595.3 | 2011-07-07 05:06 | 1080.542 | 8 | 1 | 0.2086833 | 4.200045 | 18.05385 | 17.41567 | 72.51089 | 57.75579 | 0 | 0.05935562 | 0 | 0 | 0
5177 | 154625.3 | 2011-07-07 05:07 | 1110.557 | 8 | 1 | 0.2026798 | 4.200045 | 18.05556 | 17.41567 | 72.51809 | 57.75579 | 0 | 0.05935562 | 0 | 0 | 0
5178 | 154655.4 | 2011-07-07 05:07 | 1140.572 | 8 | 1 | 0.1970402 | 4.200207 | 18.05723 | 17.41567 | 72.52509 | 57.75579 | 3.242493e-05 | 0.05935562 | 0 | 0 | 0
5179 | 154685.4 | 2011-07-07 05:08 | 1170.587 | 8 | 1 | 0.1914006 | 4.200045 | 18.05885 | 17.41567 | 72.53189 | 57.75579 | 0 | 0.05935562 | 0 | 0 | 0
5180 | 154715.4 | 2011-07-07 05:08 | 1200.602 | 8 | 1 | 0.1863067 | 4.200045 | 18.06042 | 17.41567 | 72.5385 | 57.75579 | 0 | 0.05935562 | 0 | 0 | 0
5181 | 154745.4 | 2011-07-07 05:09 | 1230.617 | 8 | 1 | 0.1810309 | 4.200045 | 18.06195 | 17.41567 | 72.54493 | 57.75579 | -3.242493e-05 | 0.05935562 | 0 | 0 | 0
5182 | 154775.4 | 2011-07-07 05:09 | 1260.632 | 8 | 1 | 0.1763009 | 4.200207 | 18.06344 | 17.41567 | 72.55118 | 57.75579 | 3.242493e-05 | 0.05935562 | 0 | 0 | 0
5183 | 154805.4 | 2011-07-07 05:10 | 1290.647 | 8 | 1 | 0.1715709 | 4.200207 | 18.06489 | 17.41567 | 72.55726 | 57.75579 | 3.242493e-05 | 0.05935562 | 0 | 0 | 0
5184 | 154835.4 | 2011-07-07 05:10 | 1320.662 | 8 | 1 | 0.1664771 | 4.200045 | 18.0663 | 17.41567 | 72.56318 | 57.75579 | 0 | 0.05935562 | 0 | 0 | 0
5185 | 154865.5 | 2011-07-07 05:11 | 1350.677 | 8 | 1 | 0.1621109 | 4.200045 | 18.06767 | 17.41567 | 72.56893 | 57.75579 | 0 | 0.05935562 | 0 | 0 | 0
5186 | 154895.5 | 2011-07-07 05:11 | 1380.692 | 8 | 1 | 0.1581086 | 4.200207 | 18.069 | 17.41567 | 72.57453 | 57.75579 | 3.242493e-05 | 0.05935562 | 0 | 0 | 0
5187 | 154925.5 | 2011-07-07 05:12 | 1410.707 | 8 | 1 | 0.1535605 | 4.200045 | 18.0703 | 17.41567 | 72.57998 | 57.75579 | 0 | 0.05935562 | 0 | 0 | 0
5188 | 154955.5 | 2011-07-07 05:12 | 1440.722 | 8 | 1 | 0.1495582 | 4.200045 | 18.07156 | 17.41567 | 72.58529 | 57.75579 | 0 | 0.05935562 | 0 | 0 | 0
5189 | 154985.5 | 2011-07-07 05:13 | 1470.737 | 8 | 1 | 0.145374 | 4.200045 | 18.07279 | 17.41567 | 72.59045 | 57.75579 | 0 | 0.05935562 | 0 | 0 | 0
5190 | 155015.5 | 2011-07-07 05:13 | 1500.752 | 8 | 1 | 0.1417355 | 4.200045 | 18.07399 | 17.41567 | 72.59548 | 57.75579 | 0 | 0.05935562 | 0 | 0 | 0
5191 | 155045.6 | 2011-07-07 05:14 | 1530.767 | 8 | 1 | 0.1379151 | 4.200045 | 18.07515 | 17.41567 | 72.60038 | 57.75579 | 0 | 0.05935562 | 0 | 0 | 0
5192 | 155075.6 | 2011-07-07 05:14 | 1560.785 | 8 | 1 | 0.1344586 | 4.200045 | 18.07629 | 17.41567 | 72.60515 | 57.75579 | 0 | 0.05935562 | 0 | 0 | 0
5193 | 155105.6 | 2011-07-07 05:15 | 1590.798 | 8 | 1 | 0.1308201 | 4.200045 | 18.0774 | 17.41567 | 72.60979 | 57.75579 | -3.242493e-05 | 0.05935562 | 0 | 0 | 0
5194 | 155135.6 | 2011-07-07 05:15 | 1620.812 | 8 | 1 | 0.1275455 | 4.200207 | 18.07847 | 17.41567 | 72.61432 | 57.75579 | 3.242493e-05 | 0.05935562 | 0 | 0 | 0
5195 | 155165.6 | 2011-07-07 05:16 | 1650.828 | 8 | 1 | 0.1242709 | 4.200045 | 18.07952 | 17.41567 | 72.61873 | 57.75579 | 0 | 0.05935562 | 0 | 0 | 0
5196 | 155195.6 | 2011-07-07 05:16 | 1680.843 | 8 | 1 | 0.1211782 | 4.200045 | 18.08054 | 17.41567 | 72.62302 | 57.75579 | 0 | 0.05935562 | 0 | 0 | 0
5197 | 155225.6 | 2011-07-07 05:17 | 1710.858 | 8 | 1 | 0.1180855 | 4.200045 | 18.08154 | 17.41567 | 72.62721 | 57.75579 | 0 | 0.05935562 | 0 | 0 | 0
5198 | 155255.7 | 2011-07-07 05:17 | 1740.873 | 8 | 1 | 0.1149928 | 4.200045 | 18.08251 | 17.41567 | 72.63129 | 57.75579 | -3.242493e-05 | 0.05935562 | 0 | 0 | 0
5199 | 155285.7 | 2011-07-07 05:18 | 1770.888 | 8 | 1 | 0.112082 | 4.200045 | 18.08346 | 17.41567 | 72.63527 | 57.75579 | 0 | 0.05935562 | 0 | 0 | 0
5200 | 155315.7 | 2011-07-07 05:18 | 1800.903 | 8 | 1 | 0.1091712 | 4.200045 | 18.08438 | 17.41567 | 72.63915 | 57.75579 | 0 | 0.05935562 | 0 | 0 | 0
5201 | 155345.7 | 2011-07-07 05:19 | 1830.918 | 8 | 1 | 0.1064424 | 4.200045 | 18.08528 | 17.41567 | 72.64293 | 57.75579 | 0 | 0.05935562 | 0 | 0 | 0
5202 | 155375.7 | 2011-07-07 05:19 | 1860.933 | 8 | 1 | 0.1042593 | 4.200207 | 18.08616 | 17.41567 | 72.64662 | 57.75579 | 0 | 0.05935562 | 0 | 0 | 0
5203 | 155405.7 | 2011-07-07 05:20 | 1890.948 | 8 | 1 | 0.1013486 | 4.200045 | 18.08702 | 17.41567 | 72.65021 | 57.75579 | 0 | 0.05935562 | 0 | 0 | 0
5204 | 155435.7 | 2011-07-07 05:20 | 1920.963 | 8 | 1 | 0.09880163 | 4.199883 | 18.08785 | 17.41567 | 72.65372 | 57.75579 | -3.242493e-05 | 0.05935562 | 0 | 0 | 0
5205 | 155465.8 | 2011-07-07 05:21 | 1950.978 | 8 | 1 | 0.09643663 | 4.200045 | 18.08867 | 17.41567 | 72.65715 | 57.75579 | 3.242493e-05 | 0.05935562 | 0 | 0 | 0
5206 | 155495.8 | 2011-07-07 05:21 | 1980.993 | 8 | 1 | 0.09425355 | 4.200045 | 18.08947 | 17.41567 | 72.66049 | 57.75579 | -3.242493e-05 | 0.05935562 | 0 | 0 | 0
5207 | 155525.8 | 2011-07-07 05:22 | 2011.008 | 8 | 1 | 0.09207047 | 4.200045 | 18.09024 | 17.41567 | 72.66375 | 57.75579 | 0 | 0.05935562 | 0 | 0 | 0
5208 | 155555.8 | 2011-07-07 05:22 | 2041.023 | 8 | 1 | 0.08988739 | 4.200045 | 18.091 | 17.41567 | 72.66693 | 57.75579 | 0 | 0.05935562 | 0 | 0 | 0
5209 | 155585.8 | 2011-07-07 05:23 | 2071.038 | 8 | 1 | 0.08752239 | 4.200045 | 18.09174 | 17.41567 | 72.67004 | 57.75579 | 0 | 0.05935562 | 0 | 0 | 0
5210 | 155615.8 | 2011-07-07 05:23 | 2101.053 | 8 | 1 | 0.08552124 | 4.200045 | 18.09246 | 17.41567 | 72.67307 | 57.75579 | 0 | 0.05935562 | 0 | 0 | 0
5211 | 155645.9 | 2011-07-07 05:24 | 2131.068 | 8 | 1 | 0.083702 | 4.200045 | 18.09317 | 17.41567 | 72.67604 | 57.75579 | 0 | 0.05935562 | 0 | 0 | 0
5212 | 155675.9 | 2011-07-07 05:24 | 2161.083 | 8 | 1 | 0.08151892 | 4.200045 | 18.09385 | 17.41567 | 72.67893 | 57.75579 | 0 | 0.05935562 | 0 | 0 | 0
5213 | 155705.9 | 2011-07-07 05:25 | 2191.098 | 8 | 1 | 0.07969969 | 4.200045 | 18.09453 | 17.41567 | 72.68175 | 57.75579 | 0 | 0.05935562 | 0 | 0 | 0
5214 | 155735.9 | 2011-07-07 05:25 | 2221.113 | 8 | 1 | 0.07806238 | 4.200045 | 18.09518 | 17.41567 | 72.68451 | 57.75579 | 0 | 0.05935562 | 0 | 0 | 0
5215 | 155765.9 | 2011-07-07 05:26 | 2251.128 | 8 | 1 | 0.07624315 | 4.200045 | 18.09583 | 17.41567 | 72.68721 | 57.75579 | 0 | 0.05935562 | 0 | 0 | 0
5216 | 155795.9 | 2011-07-07 05:26 | 2281.143 | 8 | 1 | 0.074242 | 4.199883 | 18.09645 | 17.41567 | 72.68984 | 57.75579 | -3.242493e-05 | 0.05935562 | 0 | 0 | 0
5217 | 155825.9 | 2011-07-07 05:27 | 2311.158 | 8 | 1 | 0.07242276 | 4.200045 | 18.09707 | 17.41567 | 72.69242 | 57.75579 | 0 | 0.05935562 | 0 | 0 | 0
5218 | 155856 | 2011-07-07 05:27 | 2341.173 | 8 | 1 | 0.0711493 | 4.200207 | 18.09767 | 17.41567 | 72.69493 | 57.75579 | 3.242493e-05 | 0.05935562 | 0 | 0 | 0
5219 | 155886 | 2011-07-07 05:28 | 2371.189 | 8 | 1 | 0.06914815 | 4.200045 | 18.09825 | 17.41567 | 72.69738 | 57.75579 | 0 | 0.05935562 | 0 | 0 | 0
5220 | 155916 | 2011-07-07 05:28 | 2401.203 | 8 | 1 | 0.06787468 | 4.200045 | 18.09882 | 17.41567 | 72.69978 | 57.75579 | 0 | 0.05935562 | 0 | 0 | 0
5221 | 155946 | 2011-07-07 05:29 | 2431.219 | 8 | 1 | 0.06605545 | 4.200045 | 18.09938 | 17.41567 | 72.70212 | 57.75579 | 3.242493e-05 | 0.05935562 | 0 | 0 | 0
5222 | 155976 | 2011-07-07 05:29 | 2461.234 | 8 | 1 | 0.06478199 | 4.200045 | 18.09992 | 17.41567 | 72.70441 | 57.75579 | 0 | 0.05935562 | 0 | 0 | 0
5223 | 156006 | 2011-07-07 05:30 | 2491.249 | 8 | 1 | 0.0633266 | 4.200045 | 18.10046 | 17.41567 | 72.70666 | 57.75579 | -3.242493e-05 | 0.05935562 | 0 | 0 | 0
5224 | 156036 | 2011-07-07 05:30 | 2521.264 | 8 | 1 | 0.06205314 | 4.200045 | 18.10098 | 17.41567 | 72.70886 | 57.75579 | 0 | 0.05935562 | 0 | 0 | 0
5225 | 156066.1 | 2011-07-07 05:31 | 2551.279 | 8 | 1 | 0.06077967 | 4.200045 | 18.10149 | 17.41567 | 72.71101 | 57.75579 | 0 | 0.05935562 | 0 | 0 | 0
5226 | 156096.1 | 2011-07-07 05:31 | 2581.294 | 8 | 1 | 0.05932429 | 4.200045 | 18.10199 | 17.41567 | 72.71311 | 57.75579 | 3.242493e-05 | 0.05935562 | 0 | 0 | 0
5227 | 156126.1 | 2011-07-07 05:32 | 2611.309 | 8 | 1 | 0.05805083 | 4.200045 | 18.10248 | 17.41567 | 72.71516 | 57.75579 | 0 | 0.05935562 | 0 | 0 | 0
5228 | 156156.1 | 2011-07-07 05:32 | 2641.324 | 8 | 1 | 0.05677736 | 4.200207 | 18.10296 | 17.41567 | 72.71717 | 57.75579 | 3.242493e-05 | 0.05935562 | 0 | 0 | 0
5229 | 156186.1 | 2011-07-07 05:33 | 2671.339 | 8 | 1 | 0.0555039 | 4.200045 | 18.10343 | 17.41567 | 72.71914 | 57.75579 | 0 | 0.05935562 | 0 | 0 | 0
5230 | 156216.1 | 2011-07-07 05:33 | 2701.354 | 8 | 1 | 0.05423044 | 4.200045 | 18.10389 | 17.41567 | 72.72107 | 57.75579 | 0 | 0.05935562 | 0 | 0 | 0
5231 | 156246.2 | 2011-07-07 05:34 | 2731.369 | 8 | 1 | 0.05332082 | 4.200045 | 18.10434 | 17.41567 | 72.72296 | 57.75579 | 0 | 0.05935562 | 0 | 0 | 0
5232 | 156276.2 | 2011-07-07 05:34 | 2761.384 | 8 | 1 | 0.05241121 | 4.200045 | 18.10478 | 17.41567 | 72.72481 | 57.75579 | 0 | 0.05935562 | 0 | 0 | 0
5233 | 156306.2 | 2011-07-07 05:35 | 2791.399 | 8 | 1 | 0.05113774 | 4.200045 | 18.10521 | 17.41567 | 72.72662 | 57.75579 | 0 | 0.05935562 | 0 | 0 | 0
5234 | 156334.3 | 2011-07-07 05:35 | 2819.508 | 8 | 1 | 0.04986428 | 4.200045 | 18.10561 | 17.41567 | 72.72829 | 57.75579 | 0 | 0.05935562 | 0 | 0 | 0
5235 | 156364.3 | 2011-07-07 05:36 | 30.01501 | 9 | 1 | 0 | 4.194052 | 18.10561 | 17.41567 | 72.72829 | 57.75579 | -3.232956e-05 | 0.05935562 | 0 | 0 | 0
5236 | 156394.3 | 2011-07-07 05:36 | 60.03018 | 9 | 1 | 0 | 4.193404 | 18.10561 | 17.41567 | 72.72829 | 57.75579 | 0 | 0.05935562 | 0 | 0 | 0
5237 | 156424.3 | 2011-07-07 05:37 | 90.0451 | 9 | 1 | 0 | 4.192594 | 18.10561 | 17.41567 | 72.72829 | 57.75579 | -3.232956e-05 | 0.05935562 | 0 | 0 | 0
5238 | 156454.3 | 2011-07-07 05:37 | 120.0133 | 9 | 1 | 0 | 4.19227 | 18.10561 | 17.41567 | 72.72829 | 57.75579 | 0 | 0.05935562 | 0 | 0 | 0
5239 | 156454.3 | 2011-07-07 05:37 | 0.01565256 | 10 | 1 | -0.0003465305 | 4.191946 | 18.10561 | 17.41567 | 72.72829 | 57.75579 | 0 | 0.06140237 | 0 | 0 | 0
5240 | 156484.3 | 2011-07-07 05:38 | 30.0151 | 11 | 1 | -4.049776 | 3.696796 | 18.10561 | 17.44944 | 72.72829 | 57.88273 | -0.002850723 | 0.06140237 | 0 | 0 | 0
5241 | 156514.3 | 2011-07-07 05:38 | 60.03001 | 11 | 1 | -4.049776 | 3.610951 | 18.10561 | 17.48321 | 72.72829 | 58.006 | -0.001846457 | 0.06140237 | 0 | 0 | 0
5242 | 156544.4 | 2011-07-07 05:39 | 90.04519 | 11 | 1 | -4.049958 | 3.554422 | 18.10561 | 17.51697 | 72.72829 | 58.12691 | -0.00126338 | 0.06140237 | 0 | 0 | 0
5243 | 156574.4 | 2011-07-07 05:39 | 120.0602 | 11 | 1 | -4.049776 | 3.512957 | 18.10561 | 17.55074 | 72.72829 | 58.2462 | -0.001004219 | 0.06140237 | 0 | 0 | 0
5244 | 156604.4 | 2011-07-07 05:40 | 150.0751 | 11 | 1 | -4.049958 | 3.478457 | 18.10561 | 17.58451 | 72.72829 | 58.36423 | -0.0008422375 | 0.06140237 | 0 | 0 | 0
5245 | 156634.4 | 2011-07-07 05:40 | 180.0902 | 11 | 1 | -4.049958 | 3.447844 | 18.10561 | 17.61827 | 72.72829 | 58.48115 | -0.000777483 | 0.06140237 | 0 | 0 | 0
5246 | 156664.4 | 2011-07-07 05:41 | 210.1054 | 11 | 1 | -4.049958 | 3.419985 | 18.10561 | 17.65204 | 72.72829 | 58.5971 | -0.0007126808 | 0.06140237 | 0 | 0 | 0
5247 | 156694.4 | 2011-07-07 05:41 | 240.1203 | 11 | 1 | -4.049776 | 3.394555 | 18.10561 | 17.6858 | 72.72829 | 58.71214 | -0.0006478786 | 0.06140237 | 0 | 0 | 0
5248 | 156724.4 | 2011-07-07 05:42 | 270.1353 | 11 | 1 | -4.049776 | 3.371231 | 18.10561 | 17.71957 | 72.72829 | 58.82636 | -0.0006155014 | 0.06140237 | 0 | 0 | 0
5249 | 156754.5 | 2011-07-07 05:42 | 300.1503 | 11 | 1 | -4.049958 | 3.349851 | 18.10561 | 17.75333 | 72.72829 | 58.93983 | -0.0005831242 | 0.06140237 | 0 | 0 | 0
5250 | 156784.5 | 2011-07-07 05:43 | 330.1654 | 11 | 1 | -4.049958 | 3.329928 | 18.10561 | 17.7871 | 72.72829 | 59.0526 | -0.0005830765 | 0.06140237 | 0 | 0 | 0
5251 | 156814.5 | 2011-07-07 05:43 | 360.1804 | 11 | 1 | -4.049776 | 3.311464 | 18.10561 | 17.82087 | 72.72829 | 59.16473 | -0.0004858971 | 0.06140237 | 0 | 0 | 0
5252 | 156844.5 | 2011-07-07 05:44 | 390.1956 | 11 | 1 | -4.049958 | 3.29397 | 18.10561 | 17.85463 | 72.72829 | 59.27625 | -0.0004211426 | 0.06140237 | 0 | 0 | 0
5253 | 156874.5 | 2011-07-07 05:44 | 420.2105 | 11 | 1 | -4.050139 | 3.276963 | 18.10561 | 17.8884 | 72.72829 | 59.38718 | -0.0004859447 | 0.06140237 | 0 | 0 | 0
5254 | 156904.5 | 2011-07-07 05:45 | 450.2257 | 11 | 1 | -4.049776 | 3.260442 | 18.10561 | 17.92216 | 72.72829 | 59.49755 | -0.0004535198 | 0.06140237 | 0 | 0 | 0
5255 | 156934.6 | 2011-07-07 05:45 | 480.2406 | 11 | 1 | -4.049776 | 3.243597 | 18.10561 | 17.95593 | 72.72829 | 59.60736 | -0.0004211426 | 0.06140237 | 0 | 0 | 0
5256 | 156964.6 | 2011-07-07 05:46 | 510.2558 | 11 | 1 | -4.049958 | 3.226266 | 18.10561 | 17.9897 | 72.72829 | 59.71659 | -0.0004535198 | 0.06140237 | 0 | 0 | 0
5257 | 156994.6 | 2011-07-07 05:46 | 540.2707 | 11 | 1 | -4.049958 | 3.208773 | 18.10561 | 18.02346 | 72.72829 | 59.82523 | -0.0004859447 | 0.06140237 | 0 | 0 | 0
5258 | 157024.6 | 2011-07-07 05:47 | 570.2857 | 11 | 1 | -4.049776 | 3.189984 | 18.10561 | 18.05723 | 72.72829 | 59.93327 | -0.0004859447 | 0.06140237 | 0 | 0 | 0
5259 | 157054.6 | 2011-07-07 05:47 | 600.3009 | 11 | 1 | -4.049776 | 3.169576 | 18.10561 | 18.09099 | 72.72829 | 60.04064 | -0.0005506992 | 0.06140237 | 0 | 0 | 0
5260 | 157084.6 | 2011-07-07 05:48 | 630.3158 | 11 | 1 | -4.049958 | 3.146575 | 18.10561 | 18.12476 | 72.72829 | 60.14728 | -0.0006803036 | 0.06140237 | 0 | 0 | 0
5261 | 157114.6 | 2011-07-07 05:48 | 660.3308 | 11 | 1 | -4.049776 | 3.120498 | 18.10561 | 18.15852 | 72.72829 | 60.25309 | -0.0007126808 | 0.06140237 | 0 | 0 | 0
5262 | 157144.7 | 2011-07-07 05:49 | 690.346 | 11 | 1 | -4.049776 | 3.089075 | 18.10561 | 18.19229 | 72.72829 | 60.35794 | -0.0009070396 | 0.06140237 | 0 | 0 | 0
5263 | 157174.7 | 2011-07-07 05:49 | 720.3609 | 11 | 1 | -4.049776 | 3.048906 | 18.10561 | 18.22606 | 72.72829 | 60.46159 | -0.001166201 | 0.06140237 | 0 | 0 | 0
5264 | 157204.7 | 2011-07-07 05:50 | 750.3761 | 11 | 1 | -4.049958 | 2.993187 | 18.10561 | 18.25982 | 72.72829 | 60.56366 | -0.001749325 | 0.06140237 | 0 | 0 | 0
5265 | 157234.7 | 2011-07-07 05:50 | 780.3912 | 11 | 1 | -4.049958 | 2.911391 | 18.10561 | 18.29359 | 72.72829 | 60.66344 | -0.002559137 | 0.06140237 | 0 | 0 | 0
5266 | 157264.7 | 2011-07-07 05:51 | 810.4062 | 11 | 1 | -4.049776 | 2.793152 | 18.10561 | 18.32735 | 72.72829 | 60.75985 | -0.0034338 | 0.06140237 | 0 | 0 | 0
5267 | 157289.3 | 2011-07-07 05:51 | 834.9526 | 11 | 1 | -4.049958 | 2.699855 | 18.10561 | 18.35497 | 72.72829 | 60.83563 | -0.002623939 | 0.06140237 | 0 | 0 | 0
5268 | 157409.3 | 2011-07-07 05:53 | 120.0133 | 12 | 1 | 0 | 3.691289 | 18.10561 | 18.35497 | 72.72829 | 60.83563 | 0.0002267361 | 0.06140237 | 0 | 0 | 0
5269 | 157409.3 | 2011-07-07 05:53 | 0.0156242 | 13 | 1 | -0.0001646073 | 3.691127 | 18.10561 | 18.35497 | 72.72829 | 60.83563 | 0 | 0.0624796 | 0 | 0 | 0
5270 | 157409.3 | 2011-07-07 05:53 | 2.29070032e-06 | 6 | 1 | 0 | 3.691451 | 18.10561 | 18.35497 | 72.72829 | 60.83563 | 0 | 0.0624796 | 0 | 0 | 0
5271 | 157439.3 | 2011-07-07 05:54 | 30.01515 | 7 | 1 | 0.6749525 | 3.758993 | 18.11123 | 18.35497 | 72.74938 | 60.83563 | 0.0004858971 | 0.0624796 | 0 | 0 | 0
5272 | 157469.3 | 2011-07-07 05:54 | 60.03007 | 7 | 1 | 0.6749525 | 3.772599 | 18.11686 | 18.35497 | 72.77057 | 60.83563 | 0.0003239632 | 0.0624796 | 0 | 0 | 0
5273 | 157499.4 | 2011-07-07 05:55 | 90.04522 | 7 | 1 | 0.6747706 | 3.783775 | 18.12249 | 18.35497 | 72.79183 | 60.83563 | 0.000259161 | 0.0624796 | 0 | 0 | 0
5274 | 157529.4 | 2011-07-07 05:55 | 120.0601 | 7 | 1 | 0.6747706 | 3.793332 | 18.12811 | 18.35497 | 72.81315 | 60.83563 | 0.000259161 | 0.0624796 | 0 | 0 | 0
5275 | 157559.4 | 2011-07-07 05:56 | 150.0752 | 7 | 1 | 0.6747706 | 3.801754 | 18.13374 | 18.35497 | 72.83451 | 60.83563 | 0.0002267838 | 0.0624796 | 0 | 0 | 0
5276 | 157589.4 | 2011-07-07 05:56 | 180.0902 | 7 | 1 | 0.6749525 | 3.809205 | 18.13937 | 18.35497 | 72.85593 | 60.83563 | 0.0001944065 | 0.0624796 | 0 | 0 | 0
5277 | 157619.4 | 2011-07-07 05:57 | 210.1053 | 7 | 1 | 0.6747706 | 3.816494 | 18.14499 | 18.35497 | 72.87738 | 60.83563 | 0.0001943588 | 0.0624796 | 0 | 0 | 0
5278 | 157649.4 | 2011-07-07 05:57 | 240.1203 | 7 | 1 | 0.6747706 | 3.822973 | 18.15062 | 18.35497 | 72.89887 | 60.83563 | 0.0001619339 | 0.0624796 | 0 | 0 | 0
5279 | 157679.4 | 2011-07-07 05:58 | 270.1354 | 7 | 1 | 0.6747706 | 3.829128 | 18.15624 | 18.35497 | 72.9204 | 60.83563 | 0.0001619816 | 0.0624796 | 0 | 0 | 0
5280 | 157709.5 | 2011-07-07 05:58 | 300.1506 | 7 | 1 | 0.6747706 | 3.834797 | 18.16187 | 18.35497 | 72.94196 | 60.83563 | 0.0001296043 | 0.0624796 | 0 | 0 | 0
5281 | 157739.5 | 2011-07-07 05:59 | 330.1654 | 7 | 1 | 0.6747706 | 3.840304 | 18.1675 | 18.35497 | 72.96355 | 60.83563 | 0.0001295567 | 0.0624796 | 0 | 0 | 0
5282 | 157769.5 | 2011-07-07 05:59 | 360.1805 | 7 | 1 | 0.6747706 | 3.845487 | 18.17312 | 18.35497 | 72.98516 | 60.83563 | 0.0001619816 | 0.0624796 | 0 | 0 | 0
5283 | 157799.5 | 2011-07-07 06:00 | 390.1956 | 7 | 1 | 0.6749525 | 3.850184 | 18.17875 | 18.35497 | 73.00681 | 60.83563 | 0.0001295567 | 0.0624796 | 0 | 0 | 0
5284 | 157829.5 | 2011-07-07 06:00 | 420.2106 | 7 | 1 | 0.6747706 | 3.854557 | 18.18437 | 18.35497 | 73.02849 | 60.83563 | 0.0001296043 | 0.0624796 | 0 | 0 | 0
5285 | 157859.5 | 2011-07-07 06:01 | 450.2256 | 7 | 1 | 0.6749525 | 3.858768 | 18.19 | 18.35497 | 73.05019 | 60.83563 | 9.717941e-05 | 0.0624796 | 0 | 0 | 0
5286 | 157889.5 | 2011-07-07 06:01 | 480.2407 | 7 | 1 | 0.6747706 | 3.862332 | 18.19563 | 18.35497 | 73.07191 | 60.83563 | 6.475449e-05 | 0.0624796 | 0 | 0 | 0
5287 | 157919.6 | 2011-07-07 06:02 | 510.2558 | 7 | 1 | 0.6747706 | 3.865895 | 18.20125 | 18.35497 | 73.09365 | 60.83563 | 6.475449e-05 | 0.0624796 | 0 | 0 | 0
5288 | 157949.6 | 2011-07-07 06:02 | 540.2707 | 7 | 1 | 0.6747706 | 3.869135 | 18.20688 | 18.35497 | 73.11541 | 60.83563 | 9.722709e-05 | 0.0624796 | 0 | 0 | 0
5289 | 157979.6 | 2011-07-07 06:03 | 570.2857 | 7 | 1 | 0.6749525 | 3.872374 | 18.21251 | 18.35497 | 73.13718 | 60.83563 | 0.0001296043 | 0.0624796 | 0 | 0 | 0
5290 | 158009.6 | 2011-07-07 06:03 | 600.3008 | 7 | 1 | 0.6745886 | 3.875128 | 18.21813 | 18.35497 | 73.15897 | 60.83563 | 6.480217e-05 | 0.0624796 | 0 | 0 | 0
5291 | 158039.6 | 2011-07-07 06:04 | 630.3159 | 7 | 1 | 0.6747706 | 3.877881 | 18.22376 | 18.35497 | 73.18079 | 60.83563 | 6.480217e-05 | 0.0624796 | 0 | 0 | 0
5292 | 158069.6 | 2011-07-07 06:04 | 660.3308 | 7 | 1 | 0.6747706 | 3.880473 | 18.22938 | 18.35497 | 73.20261 | 60.83563 | 6.480217e-05 | 0.0624796 | 0 | 0 | 0
5293 | 158099.7 | 2011-07-07 06:05 | 690.3459 | 7 | 1 | 0.6747706 | 3.883065 | 18.23501 | 18.35497 | 73.22445 | 60.83563 | 6.480217e-05 | 0.0624796 | 0 | 0 | 0
5294 | 158129.7 | 2011-07-07 06:05 | 720.3616 | 7 | 1 | 0.6749525 | 3.885656 | 18.24064 | 18.35497 | 73.24631 | 60.83563 | 9.717941e-05 | 0.0624796 | 0 | 0 | 0
5295 | 158159.7 | 2011-07-07 06:06 | 750.3761 | 7 | 1 | 0.6749525 | 3.888086 | 18.24626 | 18.35497 | 73.26818 | 60.83563 | 6.480217e-05 | 0.0624796 | 0 | 0 | 0
5296 | 158189.7 | 2011-07-07 06:06 | 780.391 | 7 | 1 | 0.6747706 | 3.890191 | 18.25189 | 18.35497 | 73.29006 | 60.83563 | 0 | 0.0624796 | 0 | 0 | 0
5297 | 158219.7 | 2011-07-07 06:07 | 810.4062 | 7 | 1 | 0.6749525 | 3.892783 | 18.25752 | 18.35497 | 73.31195 | 60.83563 | 9.717941e-05 | 0.0624796 | 0 | 0 | 0
5298 | 158249.7 | 2011-07-07 06:07 | 840.4237 | 7 | 1 | 0.6747706 | 3.89505 | 18.26314 | 18.35497 | 73.33386 | 60.83563 | 9.717941e-05 | 0.0624796 | 0 | 0 | 0
5299 | 158279.7 | 2011-07-07 06:08 | 870.4362 | 7 | 1 | 0.6747706 | 3.897156 | 18.26877 | 18.35497 | 73.35578 | 60.83563 | 3.237724e-05 | 0.0624796 | 0 | 0 | 0
5300 | 158309.8 | 2011-07-07 06:08 | 900.4512 | 7 | 1 | 0.6749525 | 3.899424 | 18.2744 | 18.35497 | 73.37772 | 60.83563 | 3.237724e-05 | 0.0624796 | 0 | 0 | 0
5301 | 158339.8 | 2011-07-07 06:09 | 930.4663 | 7 | 1 | 0.6745886 | 3.901529 | 18.28002 | 18.35497 | 73.39966 | 60.83563 | 3.237724e-05 | 0.0624796 | 0 | 0 | 0
5302 | 158369.8 | 2011-07-07 06:09 | 960.4812 | 7 | 1 | 0.6751344 | 3.903959 | 18.28565 | 18.35497 | 73.42162 | 60.83563 | 9.717941e-05 | 0.0624796 | 0 | 0 | 0
5303 | 158399.8 | 2011-07-07 06:10 | 990.4964 | 7 | 1 | 0.6745886 | 3.906065 | 18.29128 | 18.35497 | 73.44359 | 60.83563 | 6.480217e-05 | 0.0624796 | 0 | 0 | 0
5304 | 158429.8 | 2011-07-07 06:10 | 1020.511 | 7 | 1 | 0.6749525 | 3.908494 | 18.2969 | 18.35497 | 73.46558 | 60.83563 | 0.0001295567 | 0.0624796 | 0 | 0 | 0
5305 | 158459.8 | 2011-07-07 06:11 | 1050.526 | 7 | 1 | 0.6749525 | 3.9106 | 18.30253 | 18.35497 | 73.48757 | 60.83563 | 9.717941e-05 | 0.0624796 | 0 | 0 | 0
5306 | 158489.8 | 2011-07-07 06:11 | 1080.541 | 7 | 1 | 0.6747706 | 3.912543 | 18.30816 | 18.35497 | 73.50958 | 60.83563 | 3.237724e-05 | 0.0624796 | 0 | 0 | 0
5307 | 158519.9 | 2011-07-07 06:12 | 1110.556 | 7 | 1 | 0.6747706 | 3.914973 | 18.31378 | 18.35497 | 73.5316 | 60.83563 | 6.480217e-05 | 0.0624796 | 0 | 0 | 0
5308 | 158549.9 | 2011-07-07 06:12 | 1140.572 | 7 | 1 | 0.6745886 | 3.917079 | 18.31941 | 18.35497 | 73.55364 | 60.83563 | 3.242493e-05 | 0.0624796 | 0 | 0 | 0
5309 | 158579.9 | 2011-07-07 06:13 | 1170.586 | 7 | 1 | 0.6749525 | 3.919346 | 18.32503 | 18.35497 | 73.57568 | 60.83563 | 6.480217e-05 | 0.0624796 | 0 | 0 | 0
5310 | 158609.9 | 2011-07-07 06:13 | 1200.602 | 7 | 1 | 0.6747706 | 3.921452 | 18.33066 | 18.35497 | 73.59774 | 60.83563 | 3.237724e-05 | 0.0624796 | 0 | 0 | 0
5311 | 158639.9 | 2011-07-07 06:14 | 1230.617 | 7 | 1 | 0.6745886 | 3.923719 | 18.33629 | 18.35497 | 73.61981 | 60.83563 | 6.475449e-05 | 0.0624796 | 0 | 0 | 0
5312 | 158669.9 | 2011-07-07 06:14 | 1260.632 | 7 | 1 | 0.6747706 | 3.925825 | 18.34191 | 18.35497 | 73.64189 | 60.83563 | 6.480217e-05 | 0.0624796 | 0 | 0 | 0
5313 | 158700 | 2011-07-07 06:15 | 1290.647 | 7 | 1 | 0.6745886 | 3.928093 | 18.34754 | 18.35497 | 73.66399 | 60.83563 | 6.475449e-05 | 0.0624796 | 0 | 0 | 0
5314 | 158730 | 2011-07-07 06:15 | 1320.662 | 7 | 1 | 0.6749525 | 3.930198 | 18.35317 | 18.35497 | 73.6861 | 60.83563 | 3.237724e-05 | 0.0624796 | 0 | 0 | 0
5315 | 158760 | 2011-07-07 06:16 | 1350.677 | 7 | 1 | 0.6749525 | 3.932628 | 18.35879 | 18.35497 | 73.70822 | 60.83563 | 9.717941e-05 | 0.0624796 | 0 | 0 | 0
5316 | 158790 | 2011-07-07 06:16 | 1380.692 | 7 | 1 | 0.6747706 | 3.934572 | 18.36442 | 18.35497 | 73.73035 | 60.83563 | 3.242493e-05 | 0.0624796 | 0 | 0 | 0
5317 | 158820 | 2011-07-07 06:17 | 1410.707 | 7 | 1 | 0.6747706 | 3.936839 | 18.37005 | 18.35497 | 73.75249 | 60.83563 | 0 | 0.0624796 | 0 | 0 | 0
5318 | 158850 | 2011-07-07 06:17 | 1440.722 | 7 | 1 | 0.6749525 | 3.939269 | 18.37567 | 18.35497 | 73.77465 | 60.83563 | 6.480217e-05 | 0.0624796 | 0 | 0 | 0
5319 | 158880 | 2011-07-07 06:18 | 1470.737 | 7 | 1 | 0.6749525 | 3.941375 | 18.3813 | 18.35497 | 73.79682 | 60.83563 | 6.480217e-05 | 0.0624796 | 0 | 0 | 0
5320 | 158910.1 | 2011-07-07 06:18 | 1500.752 | 7 | 1 | 0.6749525 | 3.94348 | 18.38693 | 18.35497 | 73.819 | 60.83563 | 3.242493e-05 | 0.0624796 | 0 | 0 | 0
5321 | 158940.1 | 2011-07-07 06:19 | 1530.767 | 7 | 1 | 0.6747706 | 3.945748 | 18.39255 | 18.35497 | 73.8412 | 60.83563 | 6.480217e-05 | 0.0624796 | 0 | 0 | 0
5322 | 158970.1 | 2011-07-07 06:19 | 1560.782 | 7 | 1 | 0.6745886 | 3.947853 | 18.39818 | 18.35497 | 73.86341 | 60.83563 | 3.237724e-05 | 0.0624796 | 0 | 0 | 0
5323 | 159000.1 | 2011-07-07 06:20 | 1590.797 | 7 | 1 | 0.6749525 | 3.950283 | 18.40381 | 18.35497 | 73.88563 | 60.83563 | 6.480217e-05 | 0.0624796 | 0 | 0 | 0
5324 | 159030.1 | 2011-07-07 06:20 | 1620.812 | 7 | 1 | 0.6747706 | 3.952551 | 18.40943 | 18.35497 | 73.90786 | 60.83563 | 9.717941e-05 | 0.0624796 | 0 | 0 | 0
5325 | 159060.1 | 2011-07-07 06:21 | 1650.827 | 7 | 1 | 0.6747706 | 3.954818 | 18.41506 | 18.35497 | 73.9301 | 60.83563 | 9.717941e-05 | 0.0624796 | 0 | 0 | 0
5326 | 159090.2 | 2011-07-07 06:21 | 1680.842 | 7 | 1 | 0.6749525 | 3.957086 | 18.42069 | 18.35497 | 73.95236 | 60.83563 | 6.480217e-05 | 0.0624796 | 0 | 0 | 0
5327 | 159120.2 | 2011-07-07 06:22 | 1710.857 | 7 | 1 | 0.6749525 | 3.959353 | 18.42631 | 18.35497 | 73.97463 | 60.83563 | 9.717941e-05 | 0.0624796 | 0 | 0 | 0
5328 | 159150.2 | 2011-07-07 06:22 | 1740.872 | 7 | 1 | 0.6747706 | 3.961459 | 18.43194 | 18.35497 | 73.99691 | 60.83563 | 3.242493e-05 | 0.0624796 | 0 | 0 | 0
5329 | 159180.2 | 2011-07-07 06:23 | 1770.887 | 7 | 1 | 0.6747706 | 3.963727 | 18.43756 | 18.35497 | 74.01921 | 60.83563 | 3.242493e-05 | 0.0624796 | 0 | 0 | 0
5330 | 159210.2 | 2011-07-07 06:23 | 1800.903 | 7 | 1 | 0.6751344 | 3.966156 | 18.44319 | 18.35497 | 74.04152 | 60.83563 | 6.475449e-05 | 0.0624796 | 0 | 0 | 0
5331 | 159240.2 | 2011-07-07 06:24 | 1830.918 | 7 | 1 | 0.6747706 | 3.968262 | 18.44882 | 18.35497 | 74.06384 | 60.83563 | 3.237724e-05 | 0.0624796 | 0 | 0 | 0
5332 | 159270.2 | 2011-07-07 06:24 | 1860.933 | 7 | 1 | 0.6749525 | 3.970691 | 18.45444 | 18.35497 | 74.08617 | 60.83563 | 3.237724e-05 | 0.0624796 | 0 | 0 | 0
5333 | 159300.3 | 2011-07-07 06:25 | 1890.947 | 7 | 1 | 0.6749525 | 3.972797 | 18.46007 | 18.35497 | 74.10852 | 60.83563 | 3.237724e-05 | 0.0624796 | 0 | 0 | 0
5334 | 159330.3 | 2011-07-07 06:25 | 1920.963 | 7 | 1 | 0.6747706 | 3.975389 | 18.4657 | 18.35497 | 74.13088 | 60.83563 | 9.717941e-05 | 0.0624796 | 0 | 0 | 0
5335 | 159360.3 | 2011-07-07 06:26 | 1950.978 | 7 | 1 | 0.6749525 | 3.977656 | 18.47132 | 18.35497 | 74.15326 | 60.83563 | 6.480217e-05 | 0.0624796 | 0 | 0 | 0
5336 | 159390.3 | 2011-07-07 06:26 | 1980.993 | 7 | 1 | 0.6747706 | 3.979924 | 18.47695 | 18.35497 | 74.17564 | 60.83563 | 3.237724e-05 | 0.0624796 | 0 | 0 | 0
5337 | 159420.3 | 2011-07-07 06:27 | 2011.008 | 7 | 1 | 0.6745886 | 3.982353 | 18.48258 | 18.35497 | 74.19804 | 60.83563 | 3.237724e-05 | 0.0624796 | 0 | 0 | 0
5338 | 159450.3 | 2011-07-07 06:27 | 2041.023 | 7 | 1 | 0.6747706 | 3.984783 | 18.4882 | 18.35497 | 74.22046 | 60.83563 | 9.717941e-05 | 0.0624796 | 0 | 0 | 0
5339 | 159480.3 | 2011-07-07 06:28 | 2071.038 | 7 | 1 | 0.6749525 | 3.987213 | 18.49383 | 18.35497 | 74.24288 | 60.83563 | 6.475449e-05 | 0.0624796 | 0 | 0 | 0
5340 | 159510.4 | 2011-07-07 06:28 | 2101.053 | 7 | 1 | 0.6747706 | 3.989642 | 18.49946 | 18.35497 | 74.26532 | 60.83563 | 6.480217e-05 | 0.0624796 | 0 | 0 | 0
5341 | 159540.4 | 2011-07-07 06:29 | 2131.068 | 7 | 1 | 0.6747706 | 3.99191 | 18.50508 | 18.35497 | 74.28777 | 60.83563 | 6.480217e-05 | 0.0624796 | 0 | 0 | 0
5342 | 159570.4 | 2011-07-07 06:29 | 2161.083 | 7 | 1 | 0.6749525 | 3.994502 | 18.51071 | 18.35497 | 74.31024 | 60.83563 | 9.717941e-05 | 0.0624796 | 0 | 0 | 0
5343 | 159600.4 | 2011-07-07 06:30 | 2191.098 | 7 | 1 | 0.6745886 | 3.996769 | 18.51633 | 18.35497 | 74.33272 | 60.83563 | 6.480217e-05 | 0.0624796 | 0 | 0 | 0
5344 | 159630.4 | 2011-07-07 06:30 | 2221.113 | 7 | 1 | 0.6747706 | 3.999199 | 18.52196 | 18.35497 | 74.35521 | 60.83563 | 3.237724e-05 | 0.0624796 | 0 | 0 | 0
5345 | 159660.4 | 2011-07-07 06:31 | 2251.128 | 7 | 1 | 0.6747706 | 4.001628 | 18.52759 | 18.35497 | 74.37772 | 60.83563 | 6.484985e-05 | 0.0624796 | 0 | 0 | 0
5346 | 159690.5 | 2011-07-07 06:31 | 2281.143 | 7 | 1 | 0.6747706 | 4.004382 | 18.53321 | 18.35497 | 74.40024 | 60.83563 | 9.717941e-05 | 0.0624796 | 0 | 0 | 0
5347 | 159720.5 | 2011-07-07 06:32 | 2311.158 | 7 | 1 | 0.6747706 | 4.006649 | 18.53884 | 18.35497 | 74.42277 | 60.83563 | 3.242493e-05 | 0.0624796 | 0 | 0 | 0
5348 | 159750.5 | 2011-07-07 06:32 | 2341.173 | 7 | 1 | 0.6749525 | 4.009241 | 18.54446 | 18.35497 | 74.44532 | 60.83563 | 6.484985e-05 | 0.0624796 | 0 | 0 | 0
5349 | 159780.5 | 2011-07-07 06:33 | 2371.188 | 7 | 1 | 0.6749525 | 4.011671 | 18.55009 | 18.35497 | 74.46788 | 60.83563 | 3.242493e-05 | 0.0624796 | 0 | 0 | 0
5350 | 159810.5 | 2011-07-07 06:33 | 2401.203 | 7 | 1 | 0.6749525 | 4.014424 | 18.55572 | 18.35497 | 74.49046 | 60.83563 | 9.717941e-05 | 0.0624796 | 0 | 0 | 0
5351 | 159840.5 | 2011-07-07 06:34 | 2431.218 | 7 | 1 | 0.6751344 | 4.016854 | 18.56134 | 18.35497 | 74.51306 | 60.83563 | 6.484985e-05 | 0.0624796 | 0 | 0 | 0
5352 | 159870.5 | 2011-07-07 06:34 | 2461.233 | 7 | 1 | 0.6749525 | 4.019445 | 18.56697 | 18.35497 | 74.53567 | 60.83563 | 6.484985e-05 | 0.0624796 | 0 | 0 | 0
5353 | 159900.6 | 2011-07-07 06:35 | 2491.248 | 7 | 1 | 0.6749525 | 4.022199 | 18.5726 | 18.35497 | 74.55829 | 60.83563 | 0.000129509 | 0.0624796 | 0 | 0 | 0
5354 | 159930.6 | 2011-07-07 06:35 | 2521.263 | 7 | 1 | 0.6747706 | 4.02479 | 18.57822 | 18.35497 | 74.58093 | 60.83563 | 9.717941e-05 | 0.0624796 | 0 | 0 | 0
5355 | 159960.6 | 2011-07-07 06:36 | 2551.278 | 7 | 1 | 0.6749525 | 4.027382 | 18.58385 | 18.35497 | 74.60358 | 60.83563 | 9.717941e-05 | 0.0624796 | 0 | 0 | 0
5356 | 159990.6 | 2011-07-07 06:36 | 2581.293 | 7 | 1 | 0.6747706 | 4.029811 | 18.58948 | 18.35497 | 74.62624 | 60.83563 | 3.232956e-05 | 0.0624796 | 0 | 0 | 0
5357 | 160020.6 | 2011-07-07 06:37 | 2611.308 | 7 | 1 | 0.6749525 | 4.032727 | 18.5951 | 18.35497 | 74.64893 | 60.83563 | 9.717941e-05 | 0.0624796 | 0 | 0 | 0
5358 | 160050.6 | 2011-07-07 06:37 | 2641.323 | 7 | 1 | 0.6749525 | 4.035318 | 18.60073 | 18.35497 | 74.67162 | 60.83563 | 6.475449e-05 | 0.0624796 | 0 | 0 | 0
5359 | 160080.6 | 2011-07-07 06:38 | 2671.339 | 7 | 1 | 0.6749525 | 4.038072 | 18.60635 | 18.35497 | 74.69434 | 60.83563 | 6.475449e-05 | 0.0624796 | 0 | 0 | 0
5360 | 160110.7 | 2011-07-07 06:38 | 2701.353 | 7 | 1 | 0.6747706 | 4.040826 | 18.61198 | 18.35497 | 74.71707 | 60.83563 | 6.484985e-05 | 0.0624796 | 0 | 0 | 0
5361 | 160140.7 | 2011-07-07 06:39 | 2731.369 | 7 | 1 | 0.6747706 | 4.043579 | 18.61761 | 18.35497 | 74.73981 | 60.83563 | 6.475449e-05 | 0.0624796 | 0 | 0 | 0
5362 | 160170.7 | 2011-07-07 06:39 | 2761.386 | 7 | 1 | 0.6747706 | 4.046494 | 18.62323 | 18.35497 | 74.76257 | 60.83563 | 0.000129509 | 0.0624796 | 0 | 0 | 0
5363 | 160200.7 | 2011-07-07 06:40 | 2791.399 | 7 | 1 | 0.6749525 | 4.04941 | 18.62886 | 18.35497 | 74.78534 | 60.83563 | 0.0001296043 | 0.0624796 | 0 | 0 | 0
5364 | 160230.7 | 2011-07-07 06:40 | 2821.414 | 7 | 1 | 0.6747706 | 4.052164 | 18.63449 | 18.35497 | 74.80813 | 60.83563 | 9.717941e-05 | 0.0624796 | 0 | 0 | 0
5365 | 160260.7 | 2011-07-07 06:41 | 2851.429 | 7 | 1 | 0.6747706 | 4.055079 | 18.64011 | 18.35497 | 74.83094 | 60.83563 | 6.475449e-05 | 0.0624796 | 0 | 0 | 0
5366 | 160290.8 | 2011-07-07 06:41 | 2881.444 | 7 | 1 | 0.6747706 | 4.057833 | 18.64574 | 18.35497 | 74.85377 | 60.83563 | 6.475449e-05 | 0.0624796 | 0 | 0 | 0
5367 | 160320.8 | 2011-07-07 06:42 | 2911.459 | 7 | 1 | 0.6749525 | 4.06091 | 18.65137 | 18.35497 | 74.87661 | 60.83563 | 9.717941e-05 | 0.0624796 | 0 | 0 | 0
5368 | 160350.8 | 2011-07-07 06:42 | 2941.474 | 7 | 1 | 0.6747706 | 4.063664 | 18.65699 | 18.35497 | 74.89946 | 60.83563 | 6.484985e-05 | 0.0624796 | 0 | 0 | 0
5369 | 160380.8 | 2011-07-07 06:43 | 2971.489 | 7 | 1 | 0.6749525 | 4.066741 | 18.66262 | 18.35497 | 74.92234 | 60.83563 | 9.717941e-05 | 0.0624796 | 0 | 0 | 0
5370 | 160410.8 | 2011-07-07 06:43 | 3001.504 | 7 | 1 | 0.6745886 | 4.069657 | 18.66825 | 18.35497 | 74.94522 | 60.83563 | 3.242493e-05 | 0.0624796 | 0 | 0 | 0
5371 | 160440.8 | 2011-07-07 06:44 | 3031.519 | 7 | 1 | 0.6745886 | 4.072734 | 18.67387 | 18.35497 | 74.96813 | 60.83563 | 6.484985e-05 | 0.0624796 | 0 | 0 | 0
5372 | 160470.8 | 2011-07-07 06:44 | 3061.534 | 7 | 1 | 0.6749525 | 4.075812 | 18.6795 | 18.35497 | 74.99105 | 60.83563 | 6.484985e-05 | 0.0624796 | 0 | 0 | 0
5373 | 160500.9 | 2011-07-07 06:45 | 3091.549 | 7 | 1 | 0.6749525 | 4.078889 | 18.68512 | 18.35497 | 75.01399 | 60.83563 | 0.0001296043 | 0.0624796 | 0 | 0 | 0
5374 | 160530.9 | 2011-07-07 06:45 | 3121.564 | 7 | 1 | 0.6747706 | 4.082129 | 18.69075 | 18.35497 | 75.03695 | 60.83563 | 9.717941e-05 | 0.0624796 | 0 | 0 | 0
5375 | 160560.9 | 2011-07-07 06:46 | 3151.579 | 7 | 1 | 0.6749525 | 4.085206 | 18.69638 | 18.35497 | 75.05992 | 60.83563 | 9.717941e-05 | 0.0624796 | 0 | 0 | 0
5376 | 160590.9 | 2011-07-07 06:46 | 3181.594 | 7 | 1 | 0.6747706 | 4.088284 | 18.702 | 18.35497 | 75.08292 | 60.83563 | 6.475449e-05 | 0.0624796 | 0 | 0 | 0
5377 | 160620.9 | 2011-07-07 06:47 | 3211.609 | 7 | 1 | 0.6749525 | 4.091523 | 18.70763 | 18.35497 | 75.10593 | 60.83563 | 6.484985e-05 | 0.0624796 | 0 | 0 | 0
5378 | 160650.9 | 2011-07-07 06:47 | 3241.624 | 7 | 1 | 0.6747706 | 4.094762 | 18.71326 | 18.35497 | 75.12896 | 60.83563 | 9.717941e-05 | 0.0624796 | 0 | 0 | 0
5379 | 160680.9 | 2011-07-07 06:48 | 3271.639 | 7 | 1 | 0.6749525 | 4.098002 | 18.71888 | 18.35497 | 75.15201 | 60.83563 | 9.717941e-05 | 0.0624796 | 0 | 0 | 0
5380 | 160711 | 2011-07-07 06:48 | 3301.654 | 7 | 1 | 0.6747706 | 4.101242 | 18.72451 | 18.35497 | 75.17507 | 60.83563 | 6.484985e-05 | 0.0624796 | 0 | 0 | 0
5381 | 160741 | 2011-07-07 06:49 | 3331.669 | 7 | 1 | 0.6747706 | 4.104481 | 18.73013 | 18.35497 | 75.19816 | 60.83563 | 9.717941e-05 | 0.0624796 | 0 | 0 | 0
5382 | 160771 | 2011-07-07 06:49 | 3361.684 | 7 | 1 | 0.6747706 | 4.107882 | 18.73576 | 18.35497 | 75.22126 | 60.83563 | 6.475449e-05 | 0.0624796 | 0 | 0 | 0
5383 | 160801 | 2011-07-07 06:50 | 3391.699 | 7 | 1 | 0.6747706 | 4.111122 | 18.74139 | 18.35497 | 75.24438 | 60.83563 | 6.475449e-05 | 0.0624796 | 0 | 0 | 0
5384 | 160831 | 2011-07-07 06:50 | 3421.714 | 7 | 1 | 0.6749525 | 4.114685 | 18.74701 | 18.35497 | 75.26752 | 60.83563 | 9.717941e-05 | 0.0624796 | 0 | 0 | 0
5385 | 160861 | 2011-07-07 06:51 | 3451.729 | 7 | 1 | 0.6747706 | 4.117925 | 18.75264 | 18.35497 | 75.29068 | 60.83563 | 6.484985e-05 | 0.0624796 | 0 | 0 | 0
5386 | 160891.1 | 2011-07-07 06:51 | 3481.744 | 7 | 1 | 0.6747706 | 4.121164 | 18.75827 | 18.35497 | 75.31386 | 60.83563 | 6.475449e-05 | 0.0624796 | 0 | 0 | 0
5387 | 160921.1 | 2011-07-07 06:52 | 3511.759 | 7 | 1 | 0.6749525 | 4.125051 | 18.76389 | 18.35497 | 75.33706 | 60.83563 | 0.0001620293 | 0.0624796 | 0 | 0 | 0
5388 | 160951.1 | 2011-07-07 06:52 | 3541.774 | 7 | 1 | 0.6747706 | 4.128291 | 18.76952 | 18.35497 | 75.36028 | 60.83563 | 9.717941e-05 | 0.0624796 | 0 | 0 | 0
5389 | 160981.1 | 2011-07-07 06:53 | 3571.789 | 7 | 1 | 0.6747706 | 4.131854 | 18.77515 | 18.35497 | 75.38352 | 60.83563 | 6.475449e-05 | 0.0624796 | 0 | 0 | 0
5390 | 161011.1 | 2011-07-07 06:53 | 3601.804 | 7 | 1 | 0.6747706 | 4.135417 | 18.78077 | 18.35497 | 75.40677 | 60.83563 | 9.717941e-05 | 0.0624796 | 0 | 0 | 0
5391 | 161041.1 | 2011-07-07 06:54 | 3631.82 | 7 | 1 | 0.6747706 | 4.138981 | 18.7864 | 18.35497 | 75.43005 | 60.83563 | 9.717941e-05 | 0.0624796 | 0 | 0 | 0
5392 | 161071.1 | 2011-07-07 06:54 | 3661.835 | 7 | 1 | 0.6751344 | 4.142706 | 18.79203 | 18.35497 | 75.45335 | 60.83563 | 0.0001296043 | 0.0624796 | 0 | 0 | 0
5393 | 161101.2 | 2011-07-07 06:55 | 3691.85 | 7 | 1 | 0.6749525 | 4.145946 | 18.79765 | 18.35497 | 75.47667 | 60.83563 | 6.475449e-05 | 0.0624796 | 0 | 0 | 0
5394 | 161131.2 | 2011-07-07 06:55 | 3721.865 | 7 | 1 | 0.6747706 | 4.149833 | 18.80328 | 18.35497 | 75.5 | 60.83563 | 6.484985e-05 | 0.0624796 | 0 | 0 | 0
5395 | 161161.2 | 2011-07-07 06:56 | 3751.88 | 7 | 1 | 0.6747706 | 4.153558 | 18.80891 | 18.35497 | 75.52336 | 60.83563 | 9.717941e-05 | 0.0624796 | 0 | 0 | 0
5396 | 161191.2 | 2011-07-07 06:56 | 3781.895 | 7 | 1 | 0.6747706 | 4.157284 | 18.81453 | 18.35497 | 75.54674 | 60.83563 | 9.717941e-05 | 0.0624796 | 0 | 0 | 0
5397 | 161221.2 | 2011-07-07 06:57 | 3811.91 | 7 | 1 | 0.6745886 | 4.160685 | 18.82016 | 18.35497 | 75.57014 | 60.83563 | 6.475449e-05 | 0.0624796 | 0 | 0 | 0
5398 | 161251.2 | 2011-07-07 06:57 | 3841.925 | 7 | 1 | 0.6745886 | 4.164411 | 18.82578 | 18.35497 | 75.59356 | 60.83563 | 9.717941e-05 | 0.0624796 | 0 | 0 | 0
5399 | 161281.2 | 2011-07-07 06:58 | 3871.94 | 7 | 1 | 0.6747706 | 4.168136 | 18.83141 | 18.35497 | 75.617 | 60.83563 | 6.484985e-05 | 0.0624796 | 0 | 0 | 0
5400 | 161311.3 | 2011-07-07 06:58 | 3901.955 | 7 | 1 | 0.6747706 | 4.172023 | 18.83703 | 18.35497 | 75.64046 | 60.83563 | 9.717941e-05 | 0.0624796 | 0 | 0 | 0
5401 | 161341.3 | 2011-07-07 06:59 | 3931.97 | 7 | 1 | 0.6747706 | 4.17591 | 18.84266 | 18.35497 | 75.66394 | 60.83563 | 9.717941e-05 | 0.0624796 | 0 | 0 | 0
5402 | 161371.3 | 2011-07-07 06:59 | 3961.985 | 7 | 1 | 0.6745886 | 4.179474 | 18.84829 | 18.35497 | 75.68745 | 60.83563 | 3.232956e-05 | 0.0624796 | 0 | 0 | 0
5403 | 161401.3 | 2011-07-07 07:00 | 3992 | 7 | 1 | 0.6747706 | 4.183685 | 18.85391 | 18.35497 | 75.71097 | 60.83563 | 0.0001296043 | 0.0624796 | 0 | 0 | 0
5404 | 161431.3 | 2011-07-07 07:00 | 4022.015 | 7 | 1 | 0.6745886 | 4.187249 | 18.85954 | 18.35497 | 75.73452 | 60.83563 | 6.475449e-05 | 0.0624796 | 0 | 0 | 0
5405 | 161461.3 | 2011-07-07 07:01 | 4052.03 | 7 | 1 | 0.6747706 | 4.191136 | 18.86517 | 18.35497 | 75.75809 | 60.83563 | 9.717941e-05 | 0.0624796 | 0 | 0 | 0
5406 | 161491.4 | 2011-07-07 07:01 | 4082.045 | 7 | 1 | 0.6747706 | 4.195024 | 18.87079 | 18.35497 | 75.78168 | 60.83563 | 9.717941e-05 | 0.0624796 | 0 | 0 | 0
5407 | 161521.4 | 2011-07-07 07:02 | 4112.06 | 7 | 1 | 0.6747706 | 4.199073 | 18.87642 | 18.35497 | 75.80529 | 60.83563 | 9.717941e-05 | 0.0624796 | 0 | 0 | 0
5408 | 161527 | 2011-07-07 07:02 | 4117.654 | 7 | 1 | 0.6747706 | 4.200045 | 18.87747 | 18.35497 | 75.8097 | 60.83563 | 0.0001296043 | 0.0624796 | 0 | 0 | 0
5409 | 161557 | 2011-07-07 07:02 | 30.01468 | 8 | 1 | 0.6412967 | 4.199883 | 18.88295 | 18.35497 | 75.83273 | 60.83563 | 0 | 0.0624796 | 0 | 0 | 0
5410 | 161587 | 2011-07-07 07:03 | 60.02964 | 8 | 1 | 0.6149178 | 4.200045 | 18.88818 | 18.35497 | 75.85472 | 60.83563 | 0 | 0.0624796 | 0 | 0 | 0
5411 | 161617 | 2011-07-07 07:03 | 90.04511 | 8 | 1 | 0.5918136 | 4.200207 | 18.89321 | 18.35497 | 75.87584 | 60.83563 | 3.242493e-05 | 0.0624796 | 0 | 0 | 0
5412 | 161647 | 2011-07-07 07:04 | 120.0597 | 8 | 1 | 0.5708924 | 4.200045 | 18.89806 | 18.35497 | 75.89619 | 60.83563 | 0 | 0.0624796 | 0 | 0 | 0
5413 | 161677 | 2011-07-07 07:04 | 150.0749 | 8 | 1 | 0.5506989 | 4.199883 | 18.90273 | 18.35497 | 75.91582 | 60.83563 | -3.242493e-05 | 0.0624796 | 0 | 0 | 0
5414 | 161707.1 | 2011-07-07 07:05 | 180.0898 | 8 | 1 | 0.5319608 | 4.200045 | 18.90725 | 18.35497 | 75.93478 | 60.83563 | 0 | 0.0624796 | 0 | 0 | 0
5415 | 161737.1 | 2011-07-07 07:05 | 210.1049 | 8 | 1 | 0.5141324 | 4.200045 | 18.91161 | 18.35497 | 75.9531 | 60.83563 | -3.242493e-05 | 0.0624796 | 0 | 0 | 0
5416 | 161767.1 | 2011-07-07 07:06 | 240.1198 | 8 | 1 | 0.4972135 | 4.200045 | 18.91583 | 18.35497 | 75.97081 | 60.83563 | 3.242493e-05 | 0.0624796 | 0 | 0 | 0
5417 | 161797.1 | 2011-07-07 07:06 | 270.1349 | 8 | 1 | 0.4808404 | 4.200207 | 18.9199 | 18.35497 | 75.98793 | 60.83563 | 3.242493e-05 | 0.0624796 | 0 | 0 | 0
5418 | 161827.1 | 2011-07-07 07:07 | 300.1501 | 8 | 1 | 0.465195 | 4.199883 | 18.92385 | 18.35497 | 76.00449 | 60.83563 | -3.242493e-05 | 0.0624796 | 0 | 0 | 0
5419 | 161857.1 | 2011-07-07 07:07 | 330.165 | 8 | 1 | 0.4502773 | 4.199883 | 18.92766 | 18.35497 | 76.02052 | 60.83563 | -3.242493e-05 | 0.0624796 | 0 | 0 | 0
5420 | 161887.1 | 2011-07-07 07:08 | 360.1802 | 8 | 1 | 0.4357235 | 4.200207 | 18.93135 | 18.35497 | 76.03602 | 60.83563 | 3.242493e-05 | 0.0624796 | 0 | 0 | 0
5421 | 161917.2 | 2011-07-07 07:08 | 390.195 | 8 | 1 | 0.4217153 | 4.200045 | 18.93493 | 18.35497 | 76.05103 | 60.83563 | 3.242493e-05 | 0.0624796 | 0 | 0 | 0
5422 | 161947.2 | 2011-07-07 07:09 | 420.2102 | 8 | 1 | 0.4086169 | 4.200207 | 18.93839 | 18.35497 | 76.06556 | 60.83563 | 6.484985e-05 | 0.0624796 | 0 | 0 | 0
5423 | 161977.2 | 2011-07-07 07:09 | 450.2251 | 8 | 1 | 0.3953365 | 4.199883 | 18.94174 | 18.35497 | 76.07964 | 60.83563 | 0 | 0.0624796 | 0 | 0 | 0
5424 | 162007.2 | 2011-07-07 07:10 | 480.2403 | 8 | 1 | 0.3831476 | 4.200207 | 18.94498 | 18.35497 | 76.09327 | 60.83563 | 3.242493e-05 | 0.0624796 | 0 | 0 | 0
5425 | 162037.2 | 2011-07-07 07:10 | 510.2552 | 8 | 1 | 0.3707769 | 4.199883 | 18.94813 | 18.35497 | 76.10647 | 60.83563 | -6.484985e-05 | 0.0624796 | 0 | 0 | 0
5426 | 162067.2 | 2011-07-07 07:11 | 540.2703 | 8 | 1 | 0.3594976 | 4.200045 | 18.95117 | 18.35497 | 76.11926 | 60.83563 | -3.242493e-05 | 0.0624796 | 0 | 0 | 0
5427 | 162097.2 | 2011-07-07 07:11 | 570.2852 | 8 | 1 | 0.3485822 | 4.200045 | 18.95412 | 18.35497 | 76.13166 | 60.83563 | 0 | 0.0624796 | 0 | 0 | 0
5428 | 162127.3 | 2011-07-07 07:12 | 600.3003 | 8 | 1 | 0.3376668 | 4.200045 | 18.95698 | 18.35497 | 76.14367 | 60.83563 | 0 | 0.0624796 | 0 | 0 | 0
5429 | 162157.3 | 2011-07-07 07:12 | 630.3153 | 8 | 1 | 0.3274791 | 4.199883 | 18.95976 | 18.35497 | 76.15532 | 60.83563 | 0 | 0.0624796 | 0 | 0 | 0
5430 | 162187.3 | 2011-07-07 07:13 | 660.3304 | 8 | 1 | 0.3174734 | 4.199883 | 18.96245 | 18.35497 | 76.16662 | 60.83563 | -6.484985e-05 | 0.0624796 | 0 | 0 | 0
5431 | 162217.3 | 2011-07-07 07:13 | 690.3456 | 8 | 1 | 0.3081953 | 4.200045 | 18.96506 | 18.35497 | 76.17757 | 60.83563 | 0 | 0.0624796 | 0 | 0 | 0
5432 | 162247.3 | 2011-07-07 07:14 | 720.3605 | 8 | 1 | 0.2989172 | 4.200045 | 18.96759 | 18.35497 | 76.1882 | 60.83563 | 3.242493e-05 | 0.0624796 | 0 | 0 | 0
5433 | 162277.3 | 2011-07-07 07:14 | 750.3754 | 8 | 1 | 0.2900029 | 4.200045 | 18.97004 | 18.35497 | 76.19851 | 60.83563 | 0 | 0.0624796 | 0 | 0 | 0
5434 | 162307.4 | 2011-07-07 07:15 | 780.3904 | 8 | 1 | 0.2814525 | 4.200045 | 18.97242 | 18.35497 | 76.20852 | 60.83563 | 0 | 0.0624796 | 0 | 0 | 0
5435 | 162337.4 | 2011-07-07 07:15 | 810.4055 | 8 | 1 | 0.273266 | 4.200045 | 18.97474 | 18.35497 | 76.21823 | 60.83563 | -3.242493e-05 | 0.0624796 | 0 | 0 | 0
5436 | 162367.4 | 2011-07-07 07:16 | 840.4205 | 8 | 1 | 0.2652614 | 4.200207 | 18.97698 | 18.35497 | 76.22766 | 60.83563 | 3.242493e-05 | 0.0624796 | 0 | 0 | 0
5437 | 162397.4 | 2011-07-07 07:16 | 870.4356 | 8 | 1 | 0.2574387 | 4.200045 | 18.97916 | 18.35497 | 76.23681 | 60.83563 | 0 | 0.0624796 | 0 | 0 | 0
5438 | 162427.4 | 2011-07-07 07:17 | 900.4507 | 8 | 1 | 0.2501618 | 4.200045 | 18.98127 | 18.35497 | 76.24569 | 60.83563 | 0 | 0.0624796 | 0 | 0 | 0
5439 | 162457.4 | 2011-07-07 07:17 | 930.4657 | 8 | 1 | 0.2428848 | 4.199883 | 18.98333 | 18.35497 | 76.25432 | 60.83563 | -3.242493e-05 | 0.0624796 | 0 | 0 | 0
5440 | 162487.4 | 2011-07-07 07:18 | 960.4809 | 8 | 1 | 0.2359717 | 4.200045 | 18.98532 | 18.35497 | 76.2627 | 60.83563 | 0 | 0.0624796 | 0 | 0 | 0
5441 | 162517.5 | 2011-07-07 07:18 | 990.4959 | 8 | 1 | 0.2290587 | 4.200045 | 18.98726 | 18.35497 | 76.27084 | 60.83563 | 0 | 0.0624796 | 0 | 0 | 0
5442 | 162547.5 | 2011-07-07 07:19 | 1020.511 | 8 | 1 | 0.2225094 | 4.199883 | 18.98914 | 18.35497 | 76.27874 | 60.83563 | -3.242493e-05 | 0.0624796 | 0 | 0 | 0
5443 | 162577.5 | 2011-07-07 07:19 | 1050.526 | 8 | 1 | 0.216324 | 4.200045 | 18.99097 | 18.35497 | 76.28643 | 60.83563 | 0 | 0.0624796 | 0 | 0 | 0
5444 | 162607.5 | 2011-07-07 07:20 | 1080.541 | 8 | 1 | 0.2103206 | 4.200045 | 18.99275 | 18.35497 | 76.2939 | 60.83563 | 3.242493e-05 | 0.0624796 | 0 | 0 | 0
5445 | 162637.5 | 2011-07-07 07:20 | 1110.556 | 8 | 1 | 0.2043171 | 4.200045 | 18.99448 | 18.35497 | 76.30116 | 60.83563 | 0 | 0.0624796 | 0 | 0 | 0
5446 | 162667.5 | 2011-07-07 07:21 | 1140.571 | 8 | 1 | 0.1988594 | 4.200045 | 18.99616 | 18.35497 | 76.30822 | 60.83563 | 0 | 0.0624796 | 0 | 0 | 0
5447 | 162697.6 | 2011-07-07 07:21 | 1170.586 | 8 | 1 | 0.1932198 | 4.200045 | 18.99779 | 18.35497 | 76.31508 | 60.83563 | 0 | 0.0624796 | 0 | 0 | 0
5448 | 162727.6 | 2011-07-07 07:22 | 1200.601 | 8 | 1 | 0.1881259 | 4.200045 | 18.99938 | 18.35497 | 76.32175 | 60.83563 | -3.242493e-05 | 0.0624796 | 0 | 0 | 0
5449 | 162757.6 | 2011-07-07 07:22 | 1230.619 | 8 | 1 | 0.1828502 | 4.200045 | 19.00093 | 18.35497 | 76.32824 | 60.83563 | 3.242493e-05 | 0.0624796 | 0 | 0 | 0
5450 | 162787.6 | 2011-07-07 07:23 | 1260.631 | 8 | 1 | 0.1777563 | 4.200045 | 19.00243 | 18.35497 | 76.33455 | 60.83563 | 0 | 0.0624796 | 0 | 0 | 0
5451 | 162817.6 | 2011-07-07 07:23 | 1290.646 | 8 | 1 | 0.1728444 | 4.200045 | 19.00389 | 18.35497 | 76.34069 | 60.83563 | 0 | 0.0624796 | 0 | 0 | 0
5452 | 162847.6 | 2011-07-07 07:24 | 1320.661 | 8 | 1 | 0.1679325 | 4.200045 | 19.00531 | 18.35497 | 76.34666 | 60.83563 | 0 | 0.0624796 | 0 | 0 | 0
5453 | 162877.6 | 2011-07-07 07:24 | 1350.676 | 8 | 1 | 0.1637482 | 4.200045 | 19.0067 | 18.35497 | 76.35247 | 60.83563 | 3.242493e-05 | 0.0624796 | 0 | 0 | 0
5454 | 162907.7 | 2011-07-07 07:25 | 1380.691 | 8 | 1 | 0.1593821 | 4.199883 | 19.00804 | 18.35497 | 76.35812 | 60.83563 | -3.242493e-05 | 0.0624796 | 0 | 0 | 0
5455 | 162937.7 | 2011-07-07 07:25 | 1410.706 | 8 | 1 | 0.154834 | 4.199883 | 19.00935 | 18.35497 | 76.36362 | 60.83563 | 0 | 0.0624796 | 0 | 0 | 0
5456 | 162967.7 | 2011-07-07 07:26 | 1440.721 | 8 | 1 | 0.1508317 | 4.199883 | 19.01063 | 18.35497 | 76.36898 | 60.83563 | 0 | 0.0624796 | 0 | 0 | 0
5457 | 162997.7 | 2011-07-07 07:26 | 1470.736 | 8 | 1 | 0.1470113 | 4.199883 | 19.01187 | 18.35497 | 76.37419 | 60.83563 | -3.242493e-05 | 0.0624796 | 0 | 0 | 0
5458 | 163027.7 | 2011-07-07 07:27 | 1500.751 | 8 | 1 | 0.1433728 | 4.199883 | 19.01308 | 18.35497 | 76.37928 | 60.83563 | 0 | 0.0624796 | 0 | 0 | 0
5459 | 163057.7 | 2011-07-07 07:27 | 1530.766 | 8 | 1 | 0.1393705 | 4.199883 | 19.01426 | 18.35497 | 76.38423 | 60.83563 | -3.242493e-05 | 0.0624796 | 0 | 0 | 0
5460 | 163087.7 | 2011-07-07 07:28 | 1560.781 | 8 | 1 | 0.135732 | 4.199883 | 19.01541 | 18.35497 | 76.38905 | 60.83563 | 0 | 0.0624796 | 0 | 0 | 0
5461 | 163117.8 | 2011-07-07 07:28 | 1590.796 | 8 | 1 | 0.1322755 | 4.199883 | 19.01652 | 18.35497 | 76.39374 | 60.83563 | 0 | 0.0624796 | 0 | 0 | 0
5462 | 163147.8 | 2011-07-07 07:29 | 1620.812 | 8 | 1 | 0.128819 | 4.200045 | 19.01761 | 18.35497 | 76.39831 | 60.83563 | 0 | 0.0624796 | 0 | 0 | 0
5463 | 163177.8 | 2011-07-07 07:29 | 1650.827 | 8 | 1 | 0.1257263 | 4.200045 | 19.01867 | 18.35497 | 76.40277 | 60.83563 | 0 | 0.0624796 | 0 | 0 | 0
5464 | 163207.8 | 2011-07-07 07:30 | 1680.842 | 8 | 1 | 0.1224516 | 4.199883 | 19.01971 | 18.35497 | 76.40711 | 60.83563 | 0 | 0.0624796 | 0 | 0 | 0
5465 | 163237.8 | 2011-07-07 07:30 | 1710.857 | 8 | 1 | 0.1197228 | 4.200045 | 19.02072 | 18.35497 | 76.41135 | 60.83563 | 0 | 0.0624796 | 0 | 0 | 0
5466 | 163267.8 | 2011-07-07 07:31 | 1740.872 | 8 | 1 | 0.1164482 | 4.200045 | 19.0217 | 18.35497 | 76.41548 | 60.83563 | 0 | 0.0624796 | 0 | 0 | 0
5467 | 163297.9 | 2011-07-07 07:31 | 1770.887 | 8 | 1 | 0.1135374 | 4.199883 | 19.02266 | 18.35497 | 76.41951 | 60.83563 | -6.484985e-05 | 0.0624796 | 0 | 0 | 0
5468 | 163327.9 | 2011-07-07 07:32 | 1800.902 | 8 | 1 | 0.1108086 | 4.199883 | 19.02359 | 18.35497 | 76.42344 | 60.83563 | -3.242493e-05 | 0.0624796 | 0 | 0 | 0
5469 | 163357.9 | 2011-07-07 07:32 | 1830.917 | 8 | 1 | 0.1078978 | 4.199883 | 19.02451 | 18.35497 | 76.42727 | 60.83563 | -3.242493e-05 | 0.0624796 | 0 | 0 | 0
5470 | 163387.9 | 2011-07-07 07:33 | 1860.932 | 8 | 1 | 0.1053509 | 4.200045 | 19.0254 | 18.35497 | 76.43101 | 60.83563 | 0 | 0.0624796 | 0 | 0 | 0
5471 | 163417.9 | 2011-07-07 07:33 | 1890.947 | 8 | 1 | 0.102622 | 4.199883 | 19.02626 | 18.35497 | 76.43465 | 60.83563 | -3.242493e-05 | 0.0624796 | 0 | 0 | 0
5472 | 163447.9 | 2011-07-07 07:34 | 1920.962 | 8 | 1 | 0.100257 | 4.200045 | 19.02711 | 18.35497 | 76.43821 | 60.83563 | 3.242493e-05 | 0.0624796 | 0 | 0 | 0
5473 | 163477.9 | 2011-07-07 07:34 | 1950.977 | 8 | 1 | 0.09789201 | 4.200045 | 19.02794 | 18.35497 | 76.44168 | 60.83563 | 0 | 0.0624796 | 0 | 0 | 0
5474 | 163508 | 2011-07-07 07:35 | 1980.992 | 8 | 1 | 0.09552701 | 4.200045 | 19.02874 | 18.35497 | 76.44507 | 60.83563 | 0 | 0.0624796 | 0 | 0 | 0
5475 | 163538 | 2011-07-07 07:35 | 2011.007 | 8 | 1 | 0.09316201 | 4.199883 | 19.02953 | 18.35497 | 76.44837 | 60.83563 | 0 | 0.0624796 | 0 | 0 | 0
5476 | 163568 | 2011-07-07 07:36 | 2041.022 | 8 | 1 | 0.09097893 | 4.200207 | 19.0303 | 18.35497 | 76.45159 | 60.83563 | 3.242493e-05 | 0.0624796 | 0 | 0 | 0
5477 | 163598 | 2011-07-07 07:36 | 2071.037 | 8 | 1 | 0.08879585 | 4.200045 | 19.03105 | 18.35497 | 76.45474 | 60.83563 | 3.242493e-05 | 0.0624796 | 0 | 0 | 0
5478 | 163628 | 2011-07-07 07:37 | 2101.052 | 8 | 1 | 0.0867947 | 4.200207 | 19.03178 | 18.35497 | 76.45782 | 60.83563 | 3.242493e-05 | 0.0624796 | 0 | 0 | 0
5479 | 163658 | 2011-07-07 07:37 | 2131.067 | 8 | 1 | 0.08497547 | 4.200045 | 19.0325 | 18.35497 | 76.46083 | 60.83563 | 0 | 0.0624796 | 0 | 0 | 0
5480 | 163688 | 2011-07-07 07:38 | 2161.082 | 8 | 1 | 0.08279239 | 4.200045 | 19.03319 | 18.35497 | 76.46376 | 60.83563 | 0 | 0.0624796 | 0 | 0 | 0
5481 | 163718.1 | 2011-07-07 07:38 | 2191.097 | 8 | 1 | 0.08097316 | 4.200045 | 19.03388 | 18.35497 | 76.46662 | 60.83563 | 0 | 0.0624796 | 0 | 0 | 0
5482 | 163748.1 | 2011-07-07 07:39 | 2221.112 | 8 | 1 | 0.078972 | 4.200045 | 19.03454 | 18.35497 | 76.46942 | 60.83563 | 0 | 0.0624796 | 0 | 0 | 0
5483 | 163778.1 | 2011-07-07 07:39 | 2251.127 | 8 | 1 | 0.07715277 | 4.200045 | 19.03519 | 18.35497 | 76.47216 | 60.83563 | 0 | 0.0624796 | 0 | 0 | 0
5484 | 163808.1 | 2011-07-07 07:40 | 2281.142 | 8 | 1 | 0.07551546 | 4.200045 | 19.03583 | 18.35497 | 76.47483 | 60.83563 | -3.242493e-05 | 0.0624796 | 0 | 0 | 0
5485 | 163838.1 | 2011-07-07 07:40 | 2311.157 | 8 | 1 | 0.07369623 | 4.200045 | 19.03645 | 18.35497 | 76.47744 | 60.83563 | -3.242493e-05 | 0.0624796 | 0 | 0 | 0
5486 | 163868.1 | 2011-07-07 07:41 | 2341.172 | 8 | 1 | 0.07187699 | 4.200045 | 19.03706 | 18.35497 | 76.48 | 60.83563 | 3.242493e-05 | 0.0624796 | 0 | 0 | 0
5487 | 163898.2 | 2011-07-07 07:41 | 2371.187 | 8 | 1 | 0.07023968 | 4.200045 | 19.03765 | 18.35497 | 76.48249 | 60.83563 | 0 | 0.0624796 | 0 | 0 | 0
5488 | 163928.2 | 2011-07-07 07:42 | 2401.202 | 8 | 1 | 0.06860238 | 4.199883 | 19.03823 | 18.35497 | 76.48493 | 60.83563 | -3.242493e-05 | 0.0624796 | 0 | 0 | 0
5489 | 163958.2 | 2011-07-07 07:42 | 2431.217 | 8 | 1 | 0.06714699 | 4.199883 | 19.0388 | 18.35497 | 76.48731 | 60.83563 | -3.242493e-05 | 0.0624796 | 0 | 0 | 0
5490 | 163988.2 | 2011-07-07 07:43 | 2461.232 | 8 | 1 | 0.0656916 | 4.199883 | 19.03936 | 18.35497 | 76.48965 | 60.83563 | -3.242493e-05 | 0.0624796 | 0 | 0 | 0
5491 | 164018.2 | 2011-07-07 07:43 | 2491.248 | 8 | 1 | 0.06441814 | 4.199883 | 19.0399 | 18.35497 | 76.49193 | 60.83563 | -3.242493e-05 | 0.0624796 | 0 | 0 | 0
5492 | 164048.2 | 2011-07-07 07:44 | 2521.263 | 8 | 1 | 0.06296276 | 4.200045 | 19.04043 | 18.35497 | 76.49415 | 60.83563 | 3.242493e-05 | 0.0624796 | 0 | 0 | 0
5493 | 164078.2 | 2011-07-07 07:44 | 2551.278 | 8 | 1 | 0.06150737 | 4.199883 | 19.04095 | 18.35497 | 76.49634 | 60.83563 | -3.242493e-05 | 0.0624796 | 0 | 0 | 0
5494 | 164108.3 | 2011-07-07 07:45 | 2581.293 | 8 | 1 | 0.06023391 | 4.200045 | 19.04146 | 18.35497 | 76.49847 | 60.83563 | 0 | 0.0624796 | 0 | 0 | 0
5495 | 164138.3 | 2011-07-07 07:45 | 2611.308 | 8 | 1 | 0.05914237 | 4.200045 | 19.04196 | 18.35497 | 76.50056 | 60.83563 | 3.242493e-05 | 0.0624796 | 0 | 0 | 0
5496 | 164168.3 | 2011-07-07 07:46 | 2641.323 | 8 | 1 | 0.05768698 | 4.199883 | 19.04244 | 18.35497 | 76.50261 | 60.83563 | 0 | 0.0624796 | 0 | 0 | 0
5497 | 164198.3 | 2011-07-07 07:46 | 2671.338 | 8 | 1 | 0.05641352 | 4.199883 | 19.04292 | 18.35497 | 76.50461 | 60.83563 | -3.242493e-05 | 0.0624796 | 0 | 0 | 0
5498 | 164228.3 | 2011-07-07 07:47 | 2701.353 | 8 | 1 | 0.05514006 | 4.200045 | 19.04339 | 18.35497 | 76.50657 | 60.83563 | 3.242493e-05 | 0.0624796 | 0 | 0 | 0
5499 | 164258.3 | 2011-07-07 07:47 | 2731.368 | 8 | 1 | 0.05441236 | 4.200045 | 19.04384 | 18.35497 | 76.50848 | 60.83563 | 0 | 0.0624796 | 0 | 0 | 0
5500 | 164288.3 | 2011-07-07 07:48 | 2761.383 | 8 | 1 | 0.05295698 | 4.199883 | 19.04429 | 18.35497 | 76.51036 | 60.83563 | 0 | 0.0624796 | 0 | 0 | 0
5501 | 164318.4 | 2011-07-07 07:48 | 2791.398 | 8 | 1 | 0.05204736 | 4.199883 | 19.04473 | 18.35497 | 76.5122 | 60.83563 | -3.242493e-05 | 0.0624796 | 0 | 0 | 0
5502 | 164348.4 | 2011-07-07 07:49 | 2821.413 | 8 | 1 | 0.05095582 | 4.200045 | 19.04516 | 18.35497 | 76.514 | 60.83563 | 3.242493e-05 | 0.0624796 | 0 | 0 | 0
5503 | 164369.9 | 2011-07-07 07:49 | 2842.975 | 8 | 1 | 0.04986428 | 4.199883 | 19.04546 | 18.35497 | 76.51527 | 60.83563 | -3.242493e-05 | 0.0624796 | 0 | 0 | 0
5504 | 164400 | 2011-07-07 07:50 | 30.01524 | 9 | 1 | 0 | 4.194052 | 19.04546 | 18.35497 | 76.51527 | 60.83563 | -3.232956e-05 | 0.0624796 | 0 | 0 | 0
5505 | 164430 | 2011-07-07 07:50 | 60.03008 | 9 | 1 | 0 | 4.193242 | 19.04546 | 18.35497 | 76.51527 | 60.83563 | 0 | 0.0624796 | 0 | 0 | 0
5506 | 164460 | 2011-07-07 07:51 | 90.04511 | 9 | 1 | 0 | 4.192432 | 19.04546 | 18.35497 | 76.51527 | 60.83563 | -3.242493e-05 | 0.0624796 | 0 | 0 | 0
5507 | 164489.9 | 2011-07-07 07:51 | 120.0135 | 9 | 1 | 0 | 4.192108 | 19.04546 | 18.35497 | 76.51527 | 60.83563 | -3.232956e-05 | 0.0624796 | 0 | 0 | 0
5508 | 164490 | 2011-07-07 07:51 | 0.01563521 | 10 | 1 | -0.0001646073 | 4.191784 | 19.04546 | 18.35497 | 76.51527 | 60.83563 | 0 | 0.06140237 | 0 | 0 | 0
5509 | 164520 | 2011-07-07 07:52 | 30.01515 | 11 | 1 | -4.049958 | 3.691937 | 19.04546 | 18.38873 | 76.51527 | 60.96243 | -0.00298028 | 0.06140237 | 0 | 0 | 0
5510 | 164550 | 2011-07-07 07:52 | 60.03019 | 11 | 1 | -4.049776 | 3.603986 | 19.04546 | 18.4225 | 76.51527 | 61.08549 | -0.001911259 | 0.06140237 | 0 | 0 | 0
5511 | 164580 | 2011-07-07 07:53 | 90.04507 | 11 | 1 | -4.049958 | 3.546162 | 19.04546 | 18.45626 | 76.51527 | 61.20614 | -0.001328182 | 0.06140237 | 0 | 0 | 0
5512 | 164610 | 2011-07-07 07:53 | 120.0601 | 11 | 1 | -4.049776 | 3.504535 | 19.04546 | 18.49003 | 76.51527 | 61.32515 | -0.0009718418 | 0.06140237 | 0 | 0 | 0
5513 | 164640 | 2011-07-07 07:54 | 150.0751 | 11 | 1 | -4.049958 | 3.470196 | 19.04546 | 18.5238 | 76.51527 | 61.44289 | -0.0008422852 | 0.06140237 | 0 | 0 | 0
5514 | 164670.1 | 2011-07-07 07:54 | 180.0902 | 11 | 1 | -4.049958 | 3.439908 | 19.04546 | 18.55756 | 76.51527 | 61.55954 | -0.0007774353 | 0.06140237 | 0 | 0 | 0
5515 | 164700.1 | 2011-07-07 07:55 | 210.1052 | 11 | 1 | -4.049776 | 3.412696 | 19.04546 | 18.59133 | 76.51527 | 61.67522 | -0.0006802559 | 0.06140237 | 0 | 0 | 0
5516 | 164730.1 | 2011-07-07 07:55 | 240.1203 | 11 | 1 | -4.049958 | 3.387753 | 19.04546 | 18.62509 | 76.51527 | 61.79003 | -0.0006803036 | 0.06140237 | 0 | 0 | 0
5517 | 164760.1 | 2011-07-07 07:56 | 270.1353 | 11 | 1 | -4.049958 | 3.364753 | 19.04546 | 18.65886 | 76.51527 | 61.90403 | -0.0006478786 | 0.06140237 | 0 | 0 | 0
5518 | 164790.1 | 2011-07-07 07:56 | 300.1504 | 11 | 1 | -4.049776 | 3.343534 | 19.04546 | 18.69262 | 76.51527 | 62.01728 | -0.000518322 | 0.06140237 | 0 | 0 | 0
5519 | 164820.1 | 2011-07-07 07:57 | 330.1653 | 11 | 1 | -4.049776 | 3.324097 | 19.04546 | 18.72639 | 76.51527 | 62.12985 | -0.0004858971 | 0.06140237 | 0 | 0 | 0
5520 | 164850.1 | 2011-07-07 07:57 | 360.1803 | 11 | 1 | -4.049958 | 3.305309 | 19.04546 | 18.76016 | 76.51527 | 62.24177 | -0.0004858971 | 0.06140237 | 0 | 0 | 0
5521 | 164880.2 | 2011-07-07 07:58 | 390.1954 | 11 | 1 | -4.049776 | 3.287816 | 19.04546 | 18.79392 | 76.51527 | 62.35307 | -0.0004535198 | 0.06140237 | 0 | 0 | 0
5522 | 164910.2 | 2011-07-07 07:58 | 420.2106 | 11 | 1 | -4.049776 | 3.270646 | 19.04546 | 18.82769 | 76.51527 | 62.4638 | -0.0004211426 | 0.06140237 | 0 | 0 | 0
5523 | 164940.2 | 2011-07-07 07:59 | 450.2254 | 11 | 1 | -4.049594 | 3.253801 | 19.04546 | 18.86145 | 76.51527 | 62.57394 | -0.0004210949 | 0.06140237 | 0 | 0 | 0
5524 | 164970.2 | 2011-07-07 07:59 | 480.2406 | 11 | 1 | -4.049776 | 3.236956 | 19.04546 | 18.89522 | 76.51527 | 62.68353 | -0.0004535198 | 0.06140237 | 0 | 0 | 0
5525 | 165000.2 | 2011-07-07 08:00 | 510.2581 | 11 | 1 | -4.049594 | 3.219787 | 19.04546 | 18.92899 | 76.51527 | 62.79255 | -0.0004858971 | 0.06140237 | 0 | 0 | 0
5526 | 165030.2 | 2011-07-07 08:00 | 540.2705 | 11 | 1 | -4.049958 | 3.201808 | 19.04546 | 18.96275 | 76.51527 | 62.90095 | -0.0004535198 | 0.06140237 | 0 | 0 | 0
5527 | 165060.2 | 2011-07-07 08:01 | 570.2856 | 11 | 1 | -4.049776 | 3.182209 | 19.04546 | 18.99651 | 76.51527 | 63.00874 | -0.0005506992 | 0.06140237 | 0 | 0 | 0
5528 | 165090.3 | 2011-07-07 08:01 | 600.3007 | 11 | 1 | -4.049776 | 3.160829 | 19.04546 | 19.03028 | 76.51527 | 63.11583 | -0.0005831242 | 0.06140237 | 0 | 0 | 0
5529 | 165120.3 | 2011-07-07 08:02 | 630.3157 | 11 | 1 | -4.049958 | 3.136047 | 19.04546 | 19.06405 | 76.51527 | 63.22215 | -0.0007450581 | 0.06140237 | 0 | 0 | 0
5530 | 165150.3 | 2011-07-07 08:02 | 660.3309 | 11 | 1 | -4.049776 | 3.107054 | 19.04546 | 19.09781 | 76.51527 | 63.32757 | -0.0008422375 | 0.06140237 | 0 | 0 | 0
5531 | 165180.3 | 2011-07-07 08:03 | 690.3458 | 11 | 1 | -4.049776 | 3.070287 | 19.04546 | 19.13158 | 76.51527 | 63.43188 | -0.001101398 | 0.06140237 | 0 | 0 | 0
5532 | 165210.3 | 2011-07-07 08:03 | 720.3607 | 11 | 1 | -4.049958 | 3.022343 | 19.04546 | 19.16534 | 76.51527 | 63.53479 | -0.001457739 | 0.06140237 | 0 | 0 | 0
5533 | 165240.3 | 2011-07-07 08:04 | 750.3759 | 11 | 1 | -4.049594 | 2.95318 | 19.04546 | 19.19911 | 76.51527 | 63.63575 | -0.002202845 | 0.06140237 | 0 | 0 | 0
5534 | 165270.4 | 2011-07-07 08:04 | 780.391 | 11 | 1 | -4.049776 | 2.845307 | 19.04546 | 19.23287 | 76.51527 | 63.73376 | -0.003271866 | 0.06140237 | 0 | 0 | 0
5535 | 165300.4 | 2011-07-07 08:05 | 810.4059 | 11 | 1 | -4.049958 | 2.718158 | 19.04546 | 19.26664 | 76.51527 | 63.82763 | -0.00298028 | 0.06140237 | 0 | 0 | 0
5536 | 165305.7 | 2011-07-07 08:05 | 815.7653 | 11 | 1 | -4.049776 | 2.699693 | 19.04546 | 19.27267 | 76.51527 | 63.84396 | -0.002753544 | 0.06140237 | 0 | 0 | 0
5537 | 165425.7 | 2011-07-07 08:07 | 120.0133 | 12 | 1 | 0 | 3.696472 | 19.04546 | 19.27267 | 76.51527 | 63.84396 | 0.0001943588 | 0.06140237 | 0 | 0 | 0
5538 | 165425.8 | 2011-07-07 08:07 | 0.01565218 | 13 | 1 | 0.0003811624 | 3.69631 | 19.04546 | 19.27267 | 76.51527 | 63.84396 | -3.242493e-05 | 0.0780995 | 0 | 0 | 0
5539 | 165425.8 | 2011-07-07 08:07 | 2.651598401e-06 | 6 | 1 | 0 | 3.69631 | 19.04546 | 19.27267 | 76.51527 | 63.84396 | 0 | 0.0780995 | 0 | 0 | 0
5540 | 165455.8 | 2011-07-07 08:07 | 30.01525 | 7 | 1 | 0.6747706 | 3.765634 | 19.05109 | 19.27267 | 76.5364 | 63.84396 | 0.0004535198 | 0.0780995 | 0 | 0 | 0
5541 | 165485.8 | 2011-07-07 08:08 | 60.03006 | 7 | 1 | 0.6745886 | 3.78005 | 19.05671 | 19.27267 | 76.55763 | 63.84396 | 0.0002915383 | 0.0780995 | 0 | 0 | 0
5542 | 165515.8 | 2011-07-07 08:08 | 90.04511 | 7 | 1 | 0.6747706 | 3.791712 | 19.06234 | 19.27267 | 76.57894 | 63.84396 | 0.000259161 | 0.0780995 | 0 | 0 | 0
5543 | 165545.8 | 2011-07-07 08:09 | 120.0603 | 7 | 1 | 0.6747706 | 3.801268 | 19.06797 | 19.27267 | 76.6003 | 63.84396 | 0.0001943588 | 0.0780995 | 0 | 0 | 0
5544 | 165575.9 | 2011-07-07 08:09 | 150.0752 | 7 | 1 | 0.6749525 | 3.810015 | 19.07359 | 19.27267 | 76.62171 | 63.84396 | 0.0002267361 | 0.0780995 | 0 | 0 | 0
5545 | 165605.9 | 2011-07-07 08:10 | 180.0902 | 7 | 1 | 0.6749525 | 3.81779 | 19.07922 | 19.27267 | 76.64317 | 63.84396 | 0.0001943588 | 0.0780995 | 0 | 0 | 0
5546 | 165635.9 | 2011-07-07 08:10 | 210.1053 | 7 | 1 | 0.6747706 | 3.824916 | 19.08484 | 19.27267 | 76.66467 | 63.84396 | 0.0001943588 | 0.0780995 | 0 | 0 | 0
5547 | 165665.9 | 2011-07-07 08:11 | 240.1203 | 7 | 1 | 0.6747706 | 3.831233 | 19.09047 | 19.27267 | 76.68621 | 63.84396 | 0.0001296043 | 0.0780995 | 0 | 0 | 0
5548 | 165695.9 | 2011-07-07 08:11 | 270.1353 | 7 | 1 | 0.6749525 | 3.837226 | 19.0961 | 19.27267 | 76.70778 | 63.84396 | 0.0001295567 | 0.0780995 | 0 | 0 | 0
5549 | 165725.9 | 2011-07-07 08:12 | 300.1503 | 7 | 1 | 0.6747706 | 3.842733 | 19.10172 | 19.27267 | 76.72939 | 63.84396 | 0.0001619816 | 0.0780995 | 0 | 0 | 0
5550 | 165755.9 | 2011-07-07 08:12 | 330.1656 | 7 | 1 | 0.6747706 | 3.847916 | 19.10735 | 19.27267 | 76.75102 | 63.84396 | 0.0001619816 | 0.0780995 | 0 | 0 | 0
5551 | 165786 | 2011-07-07 08:13 | 360.1804 | 7 | 1 | 0.6747706 | 3.852614 | 19.11298 | 19.27267 | 76.77269 | 63.84396 | 9.717941e-05 | 0.0780995 | 0 | 0 | 0
5552 | 165816 | 2011-07-07 08:13 | 390.1957 | 7 | 1 | 0.6749525 | 3.857311 | 19.1186 | 19.27267 | 76.79438 | 63.84396 | 0.0001619816 | 0.0780995 | 0 | 0 | 0
5553 | 165846 | 2011-07-07 08:14 | 420.2105 | 7 | 1 | 0.6747706 | 3.861198 | 19.12423 | 19.27267 | 76.81609 | 63.84396 | 9.717941e-05 | 0.0780995 | 0 | 0 | 0
5554 | 165876 | 2011-07-07 08:14 | 450.2255 | 7 | 1 | 0.6749525 | 3.864923 | 19.12986 | 19.27267 | 76.83782 | 63.84396 | 0.0001295567 | 0.0780995 | 0 | 0 | 0
5555 | 165906 | 2011-07-07 08:15 | 480.2405 | 7 | 1 | 0.6749525 | 3.868163 | 19.13548 | 19.27267 | 76.85958 | 63.84396 | 6.475449e-05 | 0.0780995 | 0 | 0 | 0
5556 | 165936 | 2011-07-07 08:15 | 510.2556 | 7 | 1 | 0.6747706 | 3.871564 | 19.14111 | 19.27267 | 76.88135 | 63.84396 | 9.717941e-05 | 0.0780995 | 0 | 0 | 0
5557 | 165966 | 2011-07-07 08:16 | 540.2706 | 7 | 1 | 0.6749525 | 3.874642 | 19.14673 | 19.27267 | 76.90314 | 63.84396 | 0.0001296043 | 0.0780995 | 0 | 0 | 0
5558 | 165996.1 | 2011-07-07 08:16 | 570.2857 | 7 | 1 | 0.6747706 | 3.877395 | 19.15236 | 19.27267 | 76.92495 | 63.84396 | 6.480217e-05 | 0.0780995 | 0 | 0 | 0
5559 | 166026.1 | 2011-07-07 08:17 | 600.3007 | 7 | 1 | 0.6749525 | 3.880473 | 19.15799 | 19.27267 | 76.94678 | 63.84396 | 0.0001296043 | 0.0780995 | 0 | 0 | 0
5560 | 166056.1 | 2011-07-07 08:17 | 630.3157 | 7 | 1 | 0.6747706 | 3.882902 | 19.16361 | 19.27267 | 76.96861 | 63.84396 | 6.475449e-05 | 0.0780995 | 0 | 0 | 0
5561 | 166086.1 | 2011-07-07 08:18 | 660.3308 | 7 | 1 | 0.6751344 | 3.885494 | 19.16924 | 19.27267 | 76.99047 | 63.84396 | 6.480217e-05 | 0.0780995 | 0 | 0 | 0
5562 | 166116.1 | 2011-07-07 08:18 | 690.3458 | 7 | 1 | 0.6747706 | 3.888086 | 19.17487 | 19.27267 | 77.01234 | 63.84396 | 6.480217e-05 | 0.0780995 | 0 | 0 | 0
5563 | 166146.1 | 2011-07-07 08:19 | 720.3609 | 7 | 1 | 0.6751344 | 3.890677 | 19.18049 | 19.27267 | 77.03422 | 63.84396 | 6.480217e-05 | 0.0780995 | 0 | 0 | 0
5564 | 166176.2 | 2011-07-07 08:19 | 750.3759 | 7 | 1 | 0.6747706 | 3.892945 | 19.18612 | 19.27267 | 77.05612 | 63.84396 | 6.480217e-05 | 0.0780995 | 0 | 0 | 0
5565 | 166206.2 | 2011-07-07 08:20 | 780.3909 | 7 | 1 | 0.6747706 | 3.895374 | 19.19175 | 19.27267 | 77.07803 | 63.84396 | 6.480217e-05 | 0.0780995 | 0 | 0 | 0
5566 | 166236.2 | 2011-07-07 08:20 | 810.4059 | 7 | 1 | 0.6747706 | 3.897642 | 19.19737 | 19.27267 | 77.09995 | 63.84396 | 6.480217e-05 | 0.0780995 | 0 | 0 | 0
5567 | 166266.2 | 2011-07-07 08:21 | 840.421 | 7 | 1 | 0.6745886 | 3.900072 | 19.203 | 19.27267 | 77.12189 | 63.84396 | 9.717941e-05 | 0.0780995 | 0 | 0 | 0
5568 | 166296.2 | 2011-07-07 08:21 | 870.436 | 7 | 1 | 0.6747706 | 3.902177 | 19.20862 | 19.27267 | 77.14383 | 63.84396 | 3.237724e-05 | 0.0780995 | 0 | 0 | 0
5569 | 166326.2 | 2011-07-07 08:22 | 900.4512 | 7 | 1 | 0.6745886 | 3.904607 | 19.21425 | 19.27267 | 77.16579 | 63.84396 | 3.242493e-05 | 0.0780995 | 0 | 0 | 0
5570 | 166356.2 | 2011-07-07 08:22 | 930.4661 | 7 | 1 | 0.6749525 | 3.907036 | 19.21988 | 19.27267 | 77.18777 | 63.84396 | 6.480217e-05 | 0.0780995 | 0 | 0 | 0
5571 | 166386.3 | 2011-07-07 08:23 | 960.4813 | 7 | 1 | 0.6747706 | 3.909142 | 19.2255 | 19.27267 | 77.20975 | 63.84396 | 6.480217e-05 | 0.0780995 | 0 | 0 | 0
5572 | 166416.3 | 2011-07-07 08:23 | 990.4963 | 7 | 1 | 0.6745886 | 3.91141 | 19.23113 | 19.27267 | 77.23175 | 63.84396 | 3.237724e-05 | 0.0780995 | 0 | 0 | 0
5573 | 166446.3 | 2011-07-07 08:24 | 1020.511 | 7 | 1 | 0.6749525 | 3.913839 | 19.23675 | 19.27267 | 77.25377 | 63.84396 | 6.475449e-05 | 0.0780995 | 0 | 0 | 0
5574 | 166476.3 | 2011-07-07 08:24 | 1050.526 | 7 | 1 | 0.6747706 | 3.916107 | 19.24238 | 19.27267 | 77.27579 | 63.84396 | 6.475449e-05 | 0.0780995 | 0 | 0 | 0
5575 | 166506.3 | 2011-07-07 08:25 | 1080.541 | 7 | 1 | 0.6747706 | 3.918212 | 19.24801 | 19.27267 | 77.29783 | 63.84396 | 6.480217e-05 | 0.0780995 | 0 | 0 | 0
5576 | 166536.3 | 2011-07-07 08:25 | 1110.556 | 7 | 1 | 0.6747706 | 3.920642 | 19.25363 | 19.27267 | 77.31988 | 63.84396 | 6.480217e-05 | 0.0780995 | 0 | 0 | 0
5577 | 166566.3 | 2011-07-07 08:26 | 1140.571 | 7 | 1 | 0.6747706 | 3.92291 | 19.25926 | 19.27267 | 77.34195 | 63.84396 | 6.480217e-05 | 0.0780995 | 0 | 0 | 0
5578 | 166596.4 | 2011-07-07 08:26 | 1170.586 | 7 | 1 | 0.6749525 | 3.925177 | 19.26488 | 19.27267 | 77.36402 | 63.84396 | 9.717941e-05 | 0.0780995 | 0 | 0 | 0
5579 | 166626.4 | 2011-07-07 08:27 | 1200.601 | 7 | 1 | 0.6749525 | 3.927607 | 19.27051 | 19.27267 | 77.38611 | 63.84396 | 9.717941e-05 | 0.0780995 | 0 | 0 | 0
5580 | 166656.4 | 2011-07-07 08:27 | 1230.616 | 7 | 1 | 0.6747706 | 3.92955 | 19.27614 | 19.27267 | 77.40822 | 63.84396 | 0 | 0.0780995 | 0 | 0 | 0
5581 | 166686.4 | 2011-07-07 08:28 | 1260.631 | 7 | 1 | 0.6745886 | 3.93198 | 19.28176 | 19.27267 | 77.43033 | 63.84396 | 9.717941e-05 | 0.0780995 | 0 | 0 | 0
5582 | 166716.4 | 2011-07-07 08:28 | 1290.646 | 7 | 1 | 0.6745886 | 3.934248 | 19.28739 | 19.27267 | 77.45246 | 63.84396 | 9.717941e-05 | 0.0780995 | 0 | 0 | 0
5583 | 166746.4 | 2011-07-07 08:29 | 1320.662 | 7 | 1 | 0.6747706 | 3.936515 | 19.29302 | 19.27267 | 77.47461 | 63.84396 | 6.480217e-05 | 0.0780995 | 0 | 0 | 0
5584 | 166776.5 | 2011-07-07 08:29 | 1350.677 | 7 | 1 | 0.6747706 | 3.938783 | 19.29864 | 19.27267 | 77.49676 | 63.84396 | 6.480217e-05 | 0.0780995 | 0 | 0 | 0
5585 | 166806.5 | 2011-07-07 08:30 | 1380.692 | 7 | 1 | 0.6747706 | 3.941051 | 19.30427 | 19.27267 | 77.51893 | 63.84396 | 6.480217e-05 | 0.0780995 | 0 | 0 | 0
5586 | 166836.5 | 2011-07-07 08:30 | 1410.707 | 7 | 1 | 0.6747706 | 3.943318 | 19.3099 | 19.27267 | 77.54111 | 63.84396 | 6.475449e-05 | 0.0780995 | 0 | 0 | 0
5587 | 166866.5 | 2011-07-07 08:31 | 1440.722 | 7 | 1 | 0.6747706 | 3.945586 | 19.31552 | 19.27267 | 77.5633 | 63.84396 | 6.475449e-05 | 0.0780995 | 0 | 0 | 0
5588 | 166896.5 | 2011-07-07 08:31 | 1470.737 | 7 | 1 | 0.6747706 | 3.947853 | 19.32115 | 19.27267 | 77.58551 | 63.84396 | 3.237724e-05 | 0.0780995 | 0 | 0 | 0
5589 | 166926.5 | 2011-07-07 08:32 | 1500.752 | 7 | 1 | 0.6747706 | 3.950283 | 19.32678 | 19.27267 | 77.60773 | 63.84396 | 9.717941e-05 | 0.0780995 | 0 | 0 | 0
5590 | 166956.5 | 2011-07-07 08:32 | 1530.767 | 7 | 1 | 0.6749525 | 3.952551 | 19.3324 | 19.27267 | 77.62996 | 63.84396 | 9.717941e-05 | 0.0780995 | 0 | 0 | 0
5591 | 166986.6 | 2011-07-07 08:33 | 1560.782 | 7 | 1 | 0.6747706 | 3.954656 | 19.33803 | 19.27267 | 77.6522 | 63.84396 | 0 | 0.0780995 | 0 | 0 | 0
5592 | 167016.6 | 2011-07-07 08:33 | 1590.797 | 7 | 1 | 0.6749525 | 3.957086 | 19.34365 | 19.27267 | 77.67446 | 63.84396 | 6.480217e-05 | 0.0780995 | 0 | 0 | 0
5593 | 167046.6 | 2011-07-07 08:34 | 1620.812 | 7 | 1 | 0.6747706 | 3.959353 | 19.34928 | 19.27267 | 77.69673 | 63.84396 | 3.237724e-05 | 0.0780995 | 0 | 0 | 0
5594 | 167076.6 | 2011-07-07 08:34 | 1650.827 | 7 | 1 | 0.6749525 | 3.961783 | 19.35491 | 19.27267 | 77.71902 | 63.84396 | 6.475449e-05 | 0.0780995 | 0 | 0 | 0
5595 | 167106.6 | 2011-07-07 08:35 | 1680.842 | 7 | 1 | 0.6749525 | 3.964051 | 19.36053 | 19.27267 | 77.74131 | 63.84396 | 6.480217e-05 | 0.0780995 | 0 | 0 | 0
5596 | 167136.6 | 2011-07-07 08:35 | 1710.857 | 7 | 1 | 0.6749525 | 3.966318 | 19.36616 | 19.27267 | 77.76362 | 63.84396 | 6.480217e-05 | 0.0780995 | 0 | 0 | 0
5597 | 167166.6 | 2011-07-07 08:36 | 1740.872 | 7 | 1 | 0.6747706 | 3.968586 | 19.37179 | 19.27267 | 77.78595 | 63.84396 | 6.480217e-05 | 0.0780995 | 0 | 0 | 0
5598 | 167196.7 | 2011-07-07 08:36 | 1770.887 | 7 | 1 | 0.6749525 | 3.971177 | 19.37741 | 19.27267 | 77.80828 | 63.84396 | 6.475449e-05 | 0.0780995 | 0 | 0 | 0
5599 | 167226.7 | 2011-07-07 08:37 | 1800.902 | 7 | 1 | 0.6747706 | 3.973445 | 19.38304 | 19.27267 | 77.83063 | 63.84396 | 6.480217e-05 | 0.0780995 | 0 | 0 | 0
5600 | 167256.7 | 2011-07-07 08:37 | 1830.917 | 7 | 1 | 0.6747706 | 3.975875 | 19.38867 | 19.27267 | 77.85299 | 63.84396 | 6.480217e-05 | 0.0780995 | 0 | 0 | 0
5601 | 167286.7 | 2011-07-07 08:38 | 1860.932 | 7 | 1 | 0.6749525 | 3.978142 | 19.39429 | 19.27267 | 77.87537 | 63.84396 | 6.480217e-05 | 0.0780995 | 0 | 0 | 0
5602 | 167316.7 | 2011-07-07 08:38 | 1890.948 | 7 | 1 | 0.6747706 | 3.98041 | 19.39992 | 19.27267 | 77.89776 | 63.84396 | 6.480217e-05 | 0.0780995 | 0 | 0 | 0
5603 | 167346.7 | 2011-07-07 08:39 | 1920.949 | 7 | 1 | 0.6747706 | 3.983001 | 19.40554 | 19.27267 | 77.92015 | 63.84396 | 6.480217e-05 | 0.0780995 | 0 | 0 | 0
5604 | 167376.7 | 2011-07-07 08:39 | 1950.962 | 7 | 1 | 0.6747706 | 3.985431 | 19.41117 | 19.27267 | 77.94257 | 63.84396 | 6.475449e-05 | 0.0780995 | 0 | 0 | 0
5605 | 167406.8 | 2011-07-07 08:40 | 1980.977 | 7 | 1 | 0.6751344 | 3.987861 | 19.4168 | 19.27267 | 77.965 | 63.84396 | 6.480217e-05 | 0.0780995 | 0 | 0 | 0
5606 | 167436.8 | 2011-07-07 08:40 | 2010.992 | 7 | 1 | 0.6747706 | 3.99029 | 19.42242 | 19.27267 | 77.98744 | 63.84396 | 6.480217e-05 | 0.0780995 | 0 | 0 | 0
5607 | 167466.8 | 2011-07-07 08:41 | 2041.007 | 7 | 1 | 0.6747706 | 3.99272 | 19.42805 | 19.27267 | 78.0099 | 63.84396 | 6.480217e-05 | 0.0780995 | 0 | 0 | 0
5608 | 167496.8 | 2011-07-07 08:41 | 2071.022 | 7 | 1 | 0.6747706 | 3.995149 | 19.43367 | 19.27267 | 78.03237 | 63.84396 | 3.237724e-05 | 0.0780995 | 0 | 0 | 0
5609 | 167526.8 | 2011-07-07 08:42 | 2101.037 | 7 | 1 | 0.6747706 | 3.997741 | 19.4393 | 19.27267 | 78.05486 | 63.84396 | 9.717941e-05 | 0.0780995 | 0 | 0 | 0
5610 | 167556.8 | 2011-07-07 08:42 | 2131.052 | 7 | 1 | 0.6749525 | 4.000332 | 19.44493 | 19.27267 | 78.07736 | 63.84396 | 6.475449e-05 | 0.0780995 | 0 | 0 | 0
5611 | 167586.8 | 2011-07-07 08:43 | 2161.067 | 7 | 1 | 0.6747706 | 4.0026 | 19.45055 | 19.27267 | 78.09987 | 63.84396 | 9.717941e-05 | 0.0780995 | 0 | 0 | 0
5612 | 167616.9 | 2011-07-07 08:43 | 2191.082 | 7 | 1 | 0.6751344 | 4.005353 | 19.45618 | 19.27267 | 78.1224 | 63.84396 | 9.717941e-05 | 0.0780995 | 0 | 0 | 0
5613 | 167646.9 | 2011-07-07 08:44 | 2221.097 | 7 | 1 | 0.6747706 | 4.007621 | 19.46181 | 19.27267 | 78.14494 | 63.84396 | 6.475449e-05 | 0.0780995 | 0 | 0 | 0
5614 | 167676.9 | 2011-07-07 08:44 | 2251.112 | 7 | 1 | 0.6749525 | 4.010213 | 19.46743 | 19.27267 | 78.16749 | 63.84396 | 6.484985e-05 | 0.0780995 | 0 | 0 | 0
5615 | 167706.9 | 2011-07-07 08:45 | 2281.127 | 7 | 1 | 0.6747706 | 4.012805 | 19.47306 | 19.27267 | 78.19006 | 63.84396 | 6.484985e-05 | 0.0780995 | 0 | 0 | 0
5616 | 167736.9 | 2011-07-07 08:45 | 2311.142 | 7 | 1 | 0.6747706 | 4.015396 | 19.47869 | 19.27267 | 78.21265 | 63.84396 | 6.484985e-05 | 0.0780995 | 0 | 0 | 0
5617 | 167766.9 | 2011-07-07 08:46 | 2341.157 | 7 | 1 | 0.6749525 | 4.017988 | 19.48431 | 19.27267 | 78.23525 | 63.84396 | 6.484985e-05 | 0.0780995 | 0 | 0 | 0
5618 | 167796.9 | 2011-07-07 08:46 | 2371.172 | 7 | 1 | 0.6747706 | 4.020579 | 19.48994 | 19.27267 | 78.25786 | 63.84396 | 6.475449e-05 | 0.0780995 | 0 | 0 | 0
5619 | 167827 | 2011-07-07 08:47 | 2401.187 | 7 | 1 | 0.6749525 | 4.02317 | 19.49556 | 19.27267 | 78.28049 | 63.84396 | 6.475449e-05 | 0.0780995 | 0 | 0 | 0
5620 | 167857 | 2011-07-07 08:47 | 2431.202 | 7 | 1 | 0.6747706 | 4.025924 | 19.50119 | 19.27267 | 78.30314 | 63.84396 | 6.475449e-05 | 0.0780995 | 0 | 0 | 0
5621 | 167887 | 2011-07-07 08:48 | 2461.217 | 7 | 1 | 0.6745886 | 4.028516 | 19.50682 | 19.27267 | 78.32579 | 63.84396 | 6.484985e-05 | 0.0780995 | 0 | 0 | 0
5622 | 167917 | 2011-07-07 08:48 | 2491.232 | 7 | 1 | 0.6749525 | 4.031269 | 19.51244 | 19.27267 | 78.34847 | 63.84396 | 6.475449e-05 | 0.0780995 | 0 | 0 | 0
5623 | 167947 | 2011-07-07 08:49 | 2521.247 | 7 | 1 | 0.6745886 | 4.033861 | 19.51807 | 19.27267 | 78.37116 | 63.84396 | 3.232956e-05 | 0.0780995 | 0 | 0 | 0
5624 | 167977 | 2011-07-07 08:49 | 2551.262 | 7 | 1 | 0.6749525 | 4.036777 | 19.5237 | 19.27267 | 78.39386 | 63.84396 | 0.0001296043 | 0.0780995 | 0 | 0 | 0
5625 | 168007.1 | 2011-07-07 08:50 | 2581.277 | 7 | 1 | 0.6747706 | 4.03953 | 19.52932 | 19.27267 | 78.41657 | 63.84396 | 9.717941e-05 | 0.0780995 | 0 | 0 | 0
5626 | 168037.1 | 2011-07-07 08:50 | 2611.292 | 7 | 1 | 0.6749525 | 4.042121 | 19.53495 | 19.27267 | 78.43931 | 63.84396 | 6.475449e-05 | 0.0780995 | 0 | 0 | 0
5627 | 168067.1 | 2011-07-07 08:51 | 2641.307 | 7 | 1 | 0.6749525 | 4.045199 | 19.54057 | 19.27267 | 78.46206 | 63.84396 | 9.717941e-05 | 0.0780995 | 0 | 0 | 0
5628 | 168097.1 | 2011-07-07 08:51 | 2671.322 | 7 | 1 | 0.6747706 | 4.047953 | 19.5462 | 19.27267 | 78.48482 | 63.84396 | 0.0001296043 | 0.0780995 | 0 | 0 | 0
5629 | 168127.1 | 2011-07-07 08:52 | 2701.337 | 7 | 1 | 0.6749525 | 4.050868 | 19.55183 | 19.27267 | 78.50761 | 63.84396 | 9.717941e-05 | 0.0780995 | 0 | 0 | 0
5630 | 168157.1 | 2011-07-07 08:52 | 2731.352 | 7 | 1 | 0.6749525 | 4.053783 | 19.55745 | 19.27267 | 78.5304 | 63.84396 | 0.0001296043 | 0.0780995 | 0 | 0 | 0
5631 | 168187.1 | 2011-07-07 08:53 | 2761.368 | 7 | 1 | 0.6745886 | 4.056375 | 19.56308 | 19.27267 | 78.55322 | 63.84396 | 3.242493e-05 | 0.0780995 | 0 | 0 | 0
5632 | 168217.2 | 2011-07-07 08:53 | 2791.383 | 7 | 1 | 0.6747706 | 4.05929 | 19.5687 | 19.27267 | 78.57605 | 63.84396 | 9.717941e-05 | 0.0780995 | 0 | 0 | 0
5633 | 168247.2 | 2011-07-07 08:54 | 2821.398 | 7 | 1 | 0.6747706 | 4.062206 | 19.57433 | 19.27267 | 78.59889 | 63.84396 | 0 | 0.0780995 | 0 | 0 | 0
5634 | 168277.2 | 2011-07-07 08:54 | 2851.413 | 7 | 1 | 0.6747706 | 4.065283 | 19.57996 | 19.27267 | 78.62176 | 63.84396 | 9.717941e-05 | 0.0780995 | 0 | 0 | 0
5635 | 168307.2 | 2011-07-07 08:55 | 2881.428 | 7 | 1 | 0.6749525 | 4.068037 | 19.58558 | 19.27267 | 78.64464 | 63.84396 | 3.242493e-05 | 0.0780995 | 0 | 0 | 0
5636 | 168337.2 | 2011-07-07 08:55 | 2911.443 | 7 | 1 | 0.6749525 | 4.071438 | 19.59121 | 19.27267 | 78.66753 | 63.84396 | 0.000129509 | 0.0780995 | 0 | 0 | 0
5637 | 168367.2 | 2011-07-07 08:56 | 2941.458 | 7 | 1 | 0.6745886 | 4.074354 | 19.59684 | 19.27267 | 78.69045 | 63.84396 | 9.717941e-05 | 0.0780995 | 0 | 0 | 0
5638 | 168397.2 | 2011-07-07 08:56 | 2971.473 | 7 | 1 | 0.6747706 | 4.077593 | 19.60246 | 19.27267 | 78.71338 | 63.84396 | 0.0001296043 | 0.0780995 | 0 | 0 | 0
5639 | 168427.3 | 2011-07-07 08:57 | 3001.488 | 7 | 1 | 0.6747706 | 4.080509 | 19.60809 | 19.27267 | 78.73633 | 63.84396 | 9.717941e-05 | 0.0780995 | 0 | 0 | 0
5640 | 168457.3 | 2011-07-07 08:57 | 3031.503 | 7 | 1 | 0.6745886 | 4.083586 | 19.61371 | 19.27267 | 78.7593 | 63.84396 | 3.232956e-05 | 0.0780995 | 0 | 0 | 0
5641 | 168487.3 | 2011-07-07 08:58 | 3061.518 | 7 | 1 | 0.6747706 | 4.086988 | 19.61934 | 19.27267 | 78.78229 | 63.84396 | 9.717941e-05 | 0.0780995 | 0 | 0 | 0
5642 | 168517.3 | 2011-07-07 08:58 | 3091.533 | 7 | 1 | 0.6751344 | 4.090065 | 19.62497 | 19.27267 | 78.80529 | 63.84396 | 9.717941e-05 | 0.0780995 | 0 | 0 | 0
5643 | 168547.3 | 2011-07-07 08:59 | 3121.548 | 7 | 1 | 0.6747706 | 4.093305 | 19.63059 | 19.27267 | 78.82831 | 63.84396 | 9.717941e-05 | 0.0780995 | 0 | 0 | 0
5644 | 168577.3 | 2011-07-07 08:59 | 3151.563 | 7 | 1 | 0.6747706 | 4.096382 | 19.63622 | 19.27267 | 78.85135 | 63.84396 | 6.475449e-05 | 0.0780995 | 0 | 0 | 0
5645 | 168607.4 | 2011-07-07 09:00 | 3181.578 | 7 | 1 | 0.6749525 | 4.099783 | 19.64185 | 19.27267 | 78.87441 | 63.84396 | 0.000129509 | 0.0780995 | 0 | 0 | 0
5646 | 168637.4 | 2011-07-07 09:00 | 3211.593 | 7 | 1 | 0.6747706 | 4.102861 | 19.64747 | 19.27267 | 78.89748 | 63.84396 | 3.232956e-05 | 0.0780995 | 0 | 0 | 0
5647 | 168667.4 | 2011-07-07 09:01 | 3241.608 | 7 | 1 | 0.6747706 | 4.106263 | 19.6531 | 19.27267 | 78.92058 | 63.84396 | 6.484985e-05 | 0.0780995 | 0 | 0 | 0
5648 | 168697.4 | 2011-07-07 09:01 | 3271.623 | 7 | 1 | 0.6747706 | 4.109664 | 19.65873 | 19.27267 | 78.94369 | 63.84396 | 9.717941e-05 | 0.0780995 | 0 | 0 | 0
5649 | 168727.4 | 2011-07-07 09:02 | 3301.638 | 7 | 1 | 0.6749525 | 4.113227 | 19.66435 | 19.27267 | 78.96682 | 63.84396 | 0.0001296043 | 0.0780995 | 0 | 0 | 0
5650 | 168757.4 | 2011-07-07 09:02 | 3331.653 | 7 | 1 | 0.6749525 | 4.116467 | 19.66998 | 19.27267 | 78.98997 | 63.84396 | 6.484985e-05 | 0.0780995 | 0 | 0 | 0
5651 | 168787.4 | 2011-07-07 09:03 | 3361.668 | 7 | 1 | 0.6747706 | 4.119868 | 19.6756 | 19.27267 | 79.01314 | 63.84396 | 6.484985e-05 | 0.0780995 | 0 | 0 | 0
5652 | 168817.5 | 2011-07-07 09:03 | 3391.683 | 7 | 1 | 0.6747706 | 4.12327 | 19.68123 | 19.27267 | 79.03633 | 63.84396 | 6.475449e-05 | 0.0780995 | 0 | 0 | 0
5653 | 168847.5 | 2011-07-07 09:04 | 3421.698 | 7 | 1 | 0.6751344 | 4.126833 | 19.68686 | 19.27267 | 79.05954 | 63.84396 | 9.717941e-05 | 0.0780995 | 0 | 0 | 0
5654 | 168877.5 | 2011-07-07 09:04 | 3451.713 | 7 | 1 | 0.6747706 | 4.130234 | 19.69248 | 19.27267 | 79.08277 | 63.84396 | 6.475449e-05 | 0.0780995 | 0 | 0 | 0
5655 | 168907.5 | 2011-07-07 09:05 | 3481.728 | 7 | 1 | 0.6747706 | 4.133798 | 19.69811 | 19.27267 | 79.10602 | 63.84396 | 9.717941e-05 | 0.0780995 | 0 | 0 | 0
5656 | 168937.5 | 2011-07-07 09:05 | 3511.743 | 7 | 1 | 0.6747706 | 4.137361 | 19.70374 | 19.27267 | 79.12929 | 63.84396 | 9.717941e-05 | 0.0780995 | 0 | 0 | 0
5657 | 168967.5 | 2011-07-07 09:06 | 3541.758 | 7 | 1 | 0.6749525 | 4.141087 | 19.70936 | 19.27267 | 79.15258 | 63.84396 | 0.0001296043 | 0.0780995 | 0 | 0 | 0
5658 | 168997.5 | 2011-07-07 09:06 | 3571.774 | 7 | 1 | 0.6747706 | 4.144488 | 19.71499 | 19.27267 | 79.17589 | 63.84396 | 9.717941e-05 | 0.0780995 | 0 | 0 | 0
5659 | 169027.6 | 2011-07-07 09:07 | 3601.789 | 7 | 1 | 0.6749525 | 4.148213 | 19.72062 | 19.27267 | 79.19922 | 63.84396 | 6.475449e-05 | 0.0780995 | 0 | 0 | 0
5660 | 169057.6 | 2011-07-07 09:07 | 3631.804 | 7 | 1 | 0.6745886 | 4.151777 | 19.72624 | 19.27267 | 79.22257 | 63.84396 | 6.475449e-05 | 0.0780995 | 0 | 0 | 0
5661 | 169087.6 | 2011-07-07 09:08 | 3661.819 | 7 | 1 | 0.6747706 | 4.155664 | 19.73187 | 19.27267 | 79.24594 | 63.84396 | 9.717941e-05 | 0.0780995 | 0 | 0 | 0
5662 | 169117.6 | 2011-07-07 09:08 | 3691.834 | 7 | 1 | 0.6749525 | 4.159389 | 19.7375 | 19.27267 | 79.26933 | 63.84396 | 9.717941e-05 | 0.0780995 | 0 | 0 | 0
5663 | 169147.6 | 2011-07-07 09:09 | 3721.849 | 7 | 1 | 0.6749525 | 4.163115 | 19.74312 | 19.27267 | 79.29274 | 63.84396 | 0.0001620293 | 0.0780995 | 0 | 0 | 0
5664 | 169177.6 | 2011-07-07 09:09 | 3751.864 | 7 | 1 | 0.6749525 | 4.166678 | 19.74875 | 19.27267 | 79.31618 | 63.84396 | 6.484985e-05 | 0.0780995 | 0 | 0 | 0
5665 | 169207.7 | 2011-07-07 09:10 | 3781.879 | 7 | 1 | 0.6747706 | 4.170566 | 19.75437 | 19.27267 | 79.33963 | 63.84396 | 9.717941e-05 | 0.0780995 | 0 | 0 | 0
5666 | 169237.7 | 2011-07-07 09:10 | 3811.894 | 7 | 1 | 0.6749525 | 4.174291 | 19.76 | 19.27267 | 79.3631 | 63.84396 | 6.484985e-05 | 0.0780995 | 0 | 0 | 0
5667 | 169267.7 | 2011-07-07 09:11 | 3841.91 | 7 | 1 | 0.6747706 | 4.178178 | 19.76563 | 19.27267 | 79.3866 | 63.84396 | 0.0001296043 | 0.0780995 | 0 | 0 | 0
5668 | 169297.7 | 2011-07-07 09:11 | 3871.924 | 7 | 1 | 0.6749525 | 4.181904 | 19.77125 | 19.27267 | 79.41012 | 63.84396 | 9.717941e-05 | 0.0780995 | 0 | 0 | 0
5669 | 169327.7 | 2011-07-07 09:12 | 3901.939 | 7 | 1 | 0.6747706 | 4.185791 | 19.77688 | 19.27267 | 79.43366 | 63.84396 | 9.717941e-05 | 0.0780995 | 0 | 0 | 0
5670 | 169357.7 | 2011-07-07 09:12 | 3931.954 | 7 | 1 | 0.6747706 | 4.18984 | 19.78251 | 19.27267 | 79.45722 | 63.84396 | 0.0001619339 | 0.0780995 | 0 | 0 | 0
5671 | 169387.7 | 2011-07-07 09:13 | 3961.969 | 7 | 1 | 0.6749525 | 4.193727 | 19.78813 | 19.27267 | 79.48081 | 63.84396 | 0.000129509 | 0.0780995 | 0 | 0 | 0
5672 | 169417.8 | 2011-07-07 09:13 | 3991.984 | 7 | 1 | 0.6747706 | 4.197453 | 19.79376 | 19.27267 | 79.50441 | 63.84396 | 9.717941e-05 | 0.0780995 | 0 | 0 | 0
5673 | 169435.4 | 2011-07-07 09:14 | 4009.609 | 7 | 1 | 0.6749525 | 4.200045 | 19.79706 | 19.27267 | 79.51828 | 63.84396 | 0.0001296043 | 0.0780995 | 0 | 0 | 0
5674 | 169465.4 | 2011-07-07 09:14 | 30.01504 | 8 | 1 | 0.6409329 | 4.200045 | 19.80254 | 19.27267 | 79.5413 | 63.84396 | 0 | 0.0780995 | 0 | 0 | 0
5675 | 169495.4 | 2011-07-07 09:15 | 60.03003 | 8 | 1 | 0.614554 | 4.199883 | 19.80777 | 19.27267 | 79.56327 | 63.84396 | -3.242493e-05 | 0.0780995 | 0 | 0 | 0
5676 | 169525.4 | 2011-07-07 09:15 | 90.04507 | 8 | 1 | 0.5912678 | 4.200045 | 19.8128 | 19.27267 | 79.58438 | 63.84396 | 3.242493e-05 | 0.0780995 | 0 | 0 | 0
5677 | 169555.4 | 2011-07-07 09:16 | 120.0601 | 8 | 1 | 0.5701647 | 4.200045 | 19.81764 | 19.27267 | 79.60471 | 63.84396 | 0 | 0.0780995 | 0 | 0 | 0
5678 | 169585.5 | 2011-07-07 09:16 | 150.0751 | 8 | 1 | 0.550335 | 4.200045 | 19.82231 | 19.27267 | 79.62433 | 63.84396 | 3.242493e-05 | 0.0780995 | 0 | 0 | 0
5679 | 169615.5 | 2011-07-07 09:17 | 180.0902 | 8 | 1 | 0.531597 | 4.200045 | 19.82682 | 19.27267 | 79.64327 | 63.84396 | 0 | 0.0780995 | 0 | 0 | 0
5680 | 169645.5 | 2011-07-07 09:17 | 210.1054 | 8 | 1 | 0.5135866 | 4.200045 | 19.83118 | 19.27267 | 79.66156 | 63.84396 | 6.475449e-05 | 0.0780995 | 0 | 0 | 0
5681 | 169675.5 | 2011-07-07 09:18 | 240.1203 | 8 | 1 | 0.4966677 | 4.200045 | 19.83539 | 19.27267 | 79.67925 | 63.84396 | 0 | 0.0780995 | 0 | 0 | 0
5682 | 169705.5 | 2011-07-07 09:18 | 270.1354 | 8 | 1 | 0.4802946 | 4.200045 | 19.83946 | 19.27267 | 79.69635 | 63.84396 | 0 | 0.0780995 | 0 | 0 | 0
5683 | 169735.5 | 2011-07-07 09:19 | 300.1503 | 8 | 1 | 0.4646492 | 4.200045 | 19.8434 | 19.27267 | 79.71289 | 63.84396 | 0 | 0.0780995 | 0 | 0 | 0
5684 | 169765.6 | 2011-07-07 09:19 | 330.1653 | 8 | 1 | 0.4499135 | 4.200045 | 19.84721 | 19.27267 | 79.7289 | 63.84396 | 0 | 0.0780995 | 0 | 0 | 0
5685 | 169795.6 | 2011-07-07 09:20 | 360.1805 | 8 | 1 | 0.4349957 | 4.199883 | 19.8509 | 19.27267 | 79.74439 | 63.84396 | -3.242493e-05 | 0.0780995 | 0 | 0 | 0
5686 | 169825.6 | 2011-07-07 09:20 | 390.1954 | 8 | 1 | 0.4217153 | 4.200045 | 19.85447 | 19.27267 | 79.75939 | 63.84396 | -3.242493e-05 | 0.0780995 | 0 | 0 | 0
5687 | 169855.6 | 2011-07-07 09:21 | 420.2106 | 8 | 1 | 0.4078892 | 4.200045 | 19.85792 | 19.27267 | 79.7739 | 63.84396 | 0 | 0.0780995 | 0 | 0 | 0
5688 | 169885.6 | 2011-07-07 09:21 | 450.2283 | 8 | 1 | 0.3949727 | 4.200045 | 19.86127 | 19.27267 | 79.78796 | 63.84396 | 0 | 0.0780995 | 0 | 0 | 0
5689 | 169915.6 | 2011-07-07 09:22 | 480.2407 | 8 | 1 | 0.3826019 | 4.199883 | 19.86451 | 19.27267 | 79.80157 | 63.84396 | -3.242493e-05 | 0.0780995 | 0 | 0 | 0
5690 | 169945.6 | 2011-07-07 09:22 | 510.2556 | 8 | 1 | 0.3705949 | 4.200045 | 19.86765 | 19.27267 | 79.81476 | 63.84396 | -3.242493e-05 | 0.0780995 | 0 | 0 | 0
5691 | 169975.7 | 2011-07-07 09:23 | 540.2707 | 8 | 1 | 0.3593157 | 4.200045 | 19.8707 | 19.27267 | 79.82754 | 63.84396 | 0 | 0.0780995 | 0 | 0 | 0
5692 | 170005.7 | 2011-07-07 09:23 | 570.2856 | 8 | 1 | 0.3482184 | 4.200045 | 19.87365 | 19.27267 | 79.83993 | 63.84396 | -3.242493e-05 | 0.0780995 | 0 | 0 | 0
5693 | 170035.7 | 2011-07-07 09:24 | 600.3008 | 8 | 1 | 0.3376668 | 4.200045 | 19.87651 | 19.27267 | 79.85194 | 63.84396 | 3.242493e-05 | 0.0780995 | 0 | 0 | 0
5694 | 170065.7 | 2011-07-07 09:24 | 630.3157 | 8 | 1 | 0.3271153 | 4.199883 | 19.87928 | 19.27267 | 79.86358 | 63.84396 | -3.242493e-05 | 0.0780995 | 0 | 0 | 0
5695 | 170095.7 | 2011-07-07 09:25 | 660.3307 | 8 | 1 | 0.3171095 | 4.200045 | 19.88196 | 19.27267 | 79.87487 | 63.84396 | 0 | 0.0780995 | 0 | 0 | 0
5696 | 170125.7 | 2011-07-07 09:25 | 690.3458 | 8 | 1 | 0.3078314 | 4.200045 | 19.88457 | 19.27267 | 79.88582 | 63.84396 | 0 | 0.0780995 | 0 | 0 | 0
5697 | 170155.7 | 2011-07-07 09:26 | 720.3608 | 8 | 1 | 0.2985533 | 4.200045 | 19.8871 | 19.27267 | 79.89643 | 63.84396 | 0 | 0.0780995 | 0 | 0 | 0
5698 | 170185.8 | 2011-07-07 09:26 | 750.3758 | 8 | 1 | 0.2900029 | 4.200045 | 19.88955 | 19.27267 | 79.90674 | 63.84396 | 0 | 0.0780995 | 0 | 0 | 0
5699 | 170215.8 | 2011-07-07 09:27 | 780.3909 | 8 | 1 | 0.2812706 | 4.200045 | 19.89193 | 19.27267 | 79.91673 | 63.84396 | 0 | 0.0780995 | 0 | 0 | 0
5700 | 170245.8 | 2011-07-07 09:27 | 810.406 | 8 | 1 | 0.2729022 | 4.200045 | 19.89424 | 19.27267 | 79.92644 | 63.84396 | 0 | 0.0780995 | 0 | 0 | 0
5701 | 170275.8 | 2011-07-07 09:28 | 840.421 | 8 | 1 | 0.2648975 | 4.199883 | 19.89648 | 19.27267 | 79.93585 | 63.84396 | 0 | 0.0780995 | 0 | 0 | 0
5702 | 170305.8 | 2011-07-07 09:28 | 870.4362 | 8 | 1 | 0.2574387 | 4.200045 | 19.89866 | 19.27267 | 79.945 | 63.84396 | 0 | 0.0780995 | 0 | 0 | 0
5703 | 170335.8 | 2011-07-07 09:29 | 900.4512 | 8 | 1 | 0.2499798 | 4.200207 | 19.90078 | 19.27267 | 79.95388 | 63.84396 | 0 | 0.0780995 | 0 | 0 | 0
5704 | 170365.9 | 2011-07-07 09:29 | 930.4661 | 8 | 1 | 0.2427029 | 4.200045 | 19.90283 | 19.27267 | 79.9625 | 63.84396 | 3.242493e-05 | 0.0780995 | 0 | 0 | 0
5705 | 170395.9 | 2011-07-07 09:30 | 960.4813 | 8 | 1 | 0.2359717 | 4.200045 | 19.90482 | 19.27267 | 79.97088 | 63.84396 | 0 | 0.0780995 | 0 | 0 | 0
5706 | 170425.9 | 2011-07-07 09:30 | 990.4962 | 8 | 1 | 0.2292406 | 4.200045 | 19.90676 | 19.27267 | 79.97902 | 63.84396 | 0 | 0.0780995 | 0 | 0 | 0
5707 | 170455.9 | 2011-07-07 09:31 | 1020.511 | 8 | 1 | 0.2225094 | 4.199883 | 19.90864 | 19.27267 | 79.98692 | 63.84396 | -3.242493e-05 | 0.0780995 | 0 | 0 | 0
5708 | 170485.9 | 2011-07-07 09:31 | 1050.526 | 8 | 1 | 0.2159602 | 4.200045 | 19.91047 | 19.27267 | 79.9946 | 63.84396 | 0 | 0.0780995 | 0 | 0 | 0
5709 | 170515.9 | 2011-07-07 09:32 | 1080.541 | 8 | 1 | 0.2097748 | 4.200045 | 19.91225 | 19.27267 | 80.00206 | 63.84396 | 3.242493e-05 | 0.0780995 | 0 | 0 | 0
5710 | 170545.9 | 2011-07-07 09:32 | 1110.556 | 8 | 1 | 0.2041352 | 4.200045 | 19.91397 | 19.27267 | 80.00931 | 63.84396 | 0 | 0.0780995 | 0 | 0 | 0
5711 | 170576 | 2011-07-07 09:33 | 1140.572 | 8 | 1 | 0.1984956 | 4.199883 | 19.91565 | 19.27267 | 80.01636 | 63.84396 | -3.242493e-05 | 0.0780995 | 0 | 0 | 0
5712 | 170606 | 2011-07-07 09:33 | 1170.586 | 8 | 1 | 0.1932198 | 4.200045 | 19.91728 | 19.27267 | 80.02322 | 63.84396 | 0 | 0.0780995 | 0 | 0 | 0
5713 | 170636 | 2011-07-07 09:34 | 1200.602 | 8 | 1 | 0.1877621 | 4.200045 | 19.91887 | 19.27267 | 80.02989 | 63.84396 | 0 | 0.0780995 | 0 | 0 | 0
5714 | 170666 | 2011-07-07 09:34 | 1230.617 | 8 | 1 | 0.1828502 | 4.200045 | 19.92042 | 19.27267 | 80.03638 | 63.84396 | 0 | 0.0780995 | 0 | 0 | 0
5715 | 170696 | 2011-07-07 09:35 | 1260.632 | 8 | 1 | 0.1777563 | 4.200045 | 19.92192 | 19.27267 | 80.04269 | 63.84396 | 0 | 0.0780995 | 0 | 0 | 0
5716 | 170726 | 2011-07-07 09:35 | 1290.647 | 8 | 1 | 0.1728444 | 4.200045 | 19.92338 | 19.27267 | 80.04882 | 63.84396 | 0 | 0.0780995 | 0 | 0 | 0
5717 | 170756 | 2011-07-07 09:36 | 1320.662 | 8 | 1 | 0.1684782 | 4.200045 | 19.9248 | 19.27267 | 80.05479 | 63.84396 | 0 | 0.0780995 | 0 | 0 | 0
5718 | 170786.1 | 2011-07-07 09:36 | 1350.677 | 8 | 1 | 0.1637482 | 4.200045 | 19.92619 | 19.27267 | 80.0606 | 63.84396 | 0 | 0.0780995 | 0 | 0 | 0
5719 | 170816.1 | 2011-07-07 09:37 | 1380.692 | 8 | 1 | 0.1592001 | 4.200045 | 19.92753 | 19.27267 | 80.06626 | 63.84396 | 0 | 0.0780995 | 0 | 0 | 0
5720 | 170846.1 | 2011-07-07 09:37 | 1410.707 | 8 | 1 | 0.1550159 | 4.200045 | 19.92884 | 19.27267 | 80.07176 | 63.84396 | 0 | 0.0780995 | 0 | 0 | 0
5721 | 170876.1 | 2011-07-07 09:38 | 1440.722 | 8 | 1 | 0.1510136 | 4.200045 | 19.93012 | 19.27267 | 80.07712 | 63.84396 | 6.475449e-05 | 0.0780995 | 0 | 0 | 0
5722 | 170906.1 | 2011-07-07 09:38 | 1470.737 | 8 | 1 | 0.1470113 | 4.200045 | 19.93136 | 19.27267 | 80.08234 | 63.84396 | 0 | 0.0780995 | 0 | 0 | 0
5723 | 170936.1 | 2011-07-07 09:39 | 1500.752 | 8 | 1 | 0.1431909 | 4.200045 | 19.93257 | 19.27267 | 80.08742 | 63.84396 | 3.242493e-05 | 0.0780995 | 0 | 0 | 0
5724 | 170966.2 | 2011-07-07 09:39 | 1530.767 | 8 | 1 | 0.1393705 | 4.200207 | 19.93375 | 19.27267 | 80.09237 | 63.84396 | 6.484985e-05 | 0.0780995 | 0 | 0 | 0
5725 | 170996.2 | 2011-07-07 09:40 | 1560.782 | 8 | 1 | 0.135732 | 4.199883 | 19.9349 | 19.27267 | 80.09719 | 63.84396 | -3.242493e-05 | 0.0780995 | 0 | 0 | 0
5726 | 171026.2 | 2011-07-07 09:40 | 1590.797 | 8 | 1 | 0.1322755 | 4.200045 | 19.93601 | 19.27267 | 80.10188 | 63.84396 | -3.242493e-05 | 0.0780995 | 0 | 0 | 0
5727 | 171056.2 | 2011-07-07 09:41 | 1620.812 | 8 | 1 | 0.128819 | 4.200045 | 19.9371 | 19.27267 | 80.10645 | 63.84396 | 3.242493e-05 | 0.0780995 | 0 | 0 | 0
5728 | 171086.2 | 2011-07-07 09:41 | 1650.827 | 8 | 1 | 0.1257263 | 4.200045 | 19.93816 | 19.27267 | 80.11091 | 63.84396 | 0 | 0.0780995 | 0 | 0 | 0
5729 | 171116.2 | 2011-07-07 09:42 | 1680.842 | 8 | 1 | 0.1224516 | 4.200045 | 19.9392 | 19.27267 | 80.11525 | 63.84396 | 0 | 0.0780995 | 0 | 0 | 0
5730 | 171146.2 | 2011-07-07 09:42 | 1710.857 | 8 | 1 | 0.119177 | 4.199883 | 19.9402 | 19.27267 | 80.11948 | 63.84396 | -6.484985e-05 | 0.0780995 | 0 | 0 | 0
5731 | 171176.3 | 2011-07-07 09:43 | 1740.872 | 8 | 1 | 0.1164482 | 4.200207 | 19.94119 | 19.27267 | 80.12361 | 63.84396 | 0 | 0.0780995 | 0 | 0 | 0
5732 | 171206.3 | 2011-07-07 09:43 | 1770.887 | 8 | 1 | 0.1135374 | 4.200045 | 19.94214 | 19.27267 | 80.12763 | 63.84396 | 0 | 0.0780995 | 0 | 0 | 0
5733 | 171236.3 | 2011-07-07 09:44 | 1800.902 | 8 | 1 | 0.1106266 | 4.200045 | 19.94308 | 19.27267 | 80.13155 | 63.84396 | 0 | 0.0780995 | 0 | 0 | 0
5734 | 171266.3 | 2011-07-07 09:44 | 1830.917 | 8 | 1 | 0.1077159 | 4.199883 | 19.94399 | 19.27267 | 80.13538 | 63.84396 | 0 | 0.0780995 | 0 | 0 | 0
5735 | 171296.3 | 2011-07-07 09:45 | 1860.932 | 8 | 1 | 0.1051689 | 4.200045 | 19.94488 | 19.27267 | 80.13911 | 63.84396 | -3.242493e-05 | 0.0780995 | 0 | 0 | 0
5736 | 171326.3 | 2011-07-07 09:45 | 1890.947 | 8 | 1 | 0.1024401 | 4.200045 | 19.94574 | 19.27267 | 80.14274 | 63.84396 | 0 | 0.0780995 | 0 | 0 | 0
5737 | 171356.3 | 2011-07-07 09:46 | 1920.962 | 8 | 1 | 0.09989317 | 4.200045 | 19.94659 | 19.27267 | 80.14629 | 63.84396 | 0 | 0.0780995 | 0 | 0 | 0
5738 | 171386.4 | 2011-07-07 09:46 | 1950.977 | 8 | 1 | 0.09771009 | 4.200045 | 19.94741 | 19.27267 | 80.14974 | 63.84396 | 0 | 0.0780995 | 0 | 0 | 0
5739 | 171416.4 | 2011-07-07 09:47 | 1980.992 | 8 | 1 | 0.09516317 | 4.200045 | 19.94821 | 19.27267 | 80.15312 | 63.84396 | 0 | 0.0780995 | 0 | 0 | 0
5740 | 171446.4 | 2011-07-07 09:47 | 2011.008 | 8 | 1 | 0.09298009 | 4.200045 | 19.949 | 19.27267 | 80.15642 | 63.84396 | 0 | 0.0780995 | 0 | 0 | 0
5741 | 171476.4 | 2011-07-07 09:48 | 2041.023 | 8 | 1 | 0.09079701 | 4.200045 | 19.94977 | 19.27267 | 80.15964 | 63.84396 | 0 | 0.0780995 | 0 | 0 | 0
5742 | 171506.4 | 2011-07-07 09:48 | 2071.038 | 8 | 1 | 0.0891597 | 4.200045 | 19.95051 | 19.27267 | 80.16278 | 63.84396 | 0 | 0.0780995 | 0 | 0 | 0
5743 | 171536.4 | 2011-07-07 09:49 | 2101.053 | 8 | 1 | 0.08643085 | 4.199883 | 19.95124 | 19.27267 | 80.16585 | 63.84396 | -3.242493e-05 | 0.0780995 | 0 | 0 | 0
5744 | 171566.5 | 2011-07-07 09:49 | 2131.068 | 8 | 1 | 0.0844297 | 4.199883 | 19.95196 | 19.27267 | 80.16884 | 63.84396 | -3.242493e-05 | 0.0780995 | 0 | 0 | 0
5745 | 171596.5 | 2011-07-07 09:50 | 2161.083 | 8 | 1 | 0.08261046 | 4.199883 | 19.95265 | 19.27267 | 80.17177 | 63.84396 | -3.242493e-05 | 0.0780995 | 0 | 0 | 0
5746 | 171626.5 | 2011-07-07 09:50 | 2191.098 | 8 | 1 | 0.08060931 | 4.199883 | 19.95333 | 19.27267 | 80.17462 | 63.84396 | 0 | 0.0780995 | 0 | 0 | 0
5747 | 171656.5 | 2011-07-07 09:51 | 2221.113 | 8 | 1 | 0.07879008 | 4.200045 | 19.954 | 19.27267 | 80.17742 | 63.84396 | 0 | 0.0780995 | 0 | 0 | 0
5748 | 171686.5 | 2011-07-07 09:51 | 2251.128 | 8 | 1 | 0.07715277 | 4.200045 | 19.95465 | 19.27267 | 80.18015 | 63.84396 | 0 | 0.0780995 | 0 | 0 | 0
5749 | 171716.5 | 2011-07-07 09:52 | 2281.143 | 8 | 1 | 0.07533354 | 4.200207 | 19.95529 | 19.27267 | 80.18282 | 63.84396 | 3.242493e-05 | 0.0780995 | 0 | 0 | 0
5750 | 171746.5 | 2011-07-07 09:52 | 2311.158 | 8 | 1 | 0.07369623 | 4.200045 | 19.95591 | 19.27267 | 80.18543 | 63.84396 | 0 | 0.0780995 | 0 | 0 | 0
5751 | 171776.6 | 2011-07-07 09:53 | 2341.173 | 8 | 1 | 0.07187699 | 4.200045 | 19.95651 | 19.27267 | 80.18798 | 63.84396 | 0 | 0.0780995 | 0 | 0 | 0
5752 | 171806.6 | 2011-07-07 09:53 | 2371.189 | 8 | 1 | 0.07005776 | 4.200045 | 19.95711 | 19.27267 | 80.19047 | 63.84396 | -3.242493e-05 | 0.0780995 | 0 | 0 | 0
5753 | 171836.6 | 2011-07-07 09:54 | 2401.192 | 8 | 1 | 0.0687843 | 4.200207 | 19.95768 | 19.27267 | 80.1929 | 63.84396 | 3.242493e-05 | 0.0780995 | 0 | 0 | 0
5754 | 171866.6 | 2011-07-07 09:54 | 2431.203 | 8 | 1 | 0.06714699 | 4.200207 | 19.95825 | 19.27267 | 80.19528 | 63.84396 | 3.242493e-05 | 0.0780995 | 0 | 0 | 0
5755 | 171896.6 | 2011-07-07 09:55 | 2461.218 | 8 | 1 | 0.0656916 | 4.200045 | 19.9588 | 19.27267 | 80.1976 | 63.84396 | 0 | 0.0780995 | 0 | 0 | 0
5756 | 171926.6 | 2011-07-07 09:55 | 2491.233 | 8 | 1 | 0.0640543 | 4.199883 | 19.95935 | 19.27267 | 80.19988 | 63.84396 | -3.242493e-05 | 0.0780995 | 0 | 0 | 0
5757 | 171956.6 | 2011-07-07 09:56 | 2521.248 | 8 | 1 | 0.06278083 | 4.200045 | 19.95988 | 19.27267 | 80.2021 | 63.84396 | 0 | 0.0780995 | 0 | 0 | 0
5758 | 171986.6 | 2011-07-07 09:56 | 2551.263 | 8 | 1 | 0.06132544 | 4.200045 | 19.96039 | 19.27267 | 80.20428 | 63.84396 | 0 | 0.0780995 | 0 | 0 | 0
5759 | 172016.7 | 2011-07-07 09:57 | 2581.278 | 8 | 1 | 0.05987006 | 4.200045 | 19.9609 | 19.27267 | 80.2064 | 63.84396 | 3.242493e-05 | 0.0780995 | 0 | 0 | 0
5760 | 172046.7 | 2011-07-07 09:57 | 2611.293 | 8 | 1 | 0.05896044 | 4.200207 | 19.9614 | 19.27267 | 80.20848 | 63.84396 | 3.242493e-05 | 0.0780995 | 0 | 0 | 0
5761 | 172076.7 | 2011-07-07 09:58 | 2641.308 | 8 | 1 | 0.05750506 | 4.200045 | 19.96188 | 19.27267 | 80.21052 | 63.84396 | -3.242493e-05 | 0.0780995 | 0 | 0 | 0
5762 | 172106.7 | 2011-07-07 09:58 | 2671.323 | 8 | 1 | 0.05604967 | 4.199883 | 19.96235 | 19.27267 | 80.21251 | 63.84396 | -3.242493e-05 | 0.0780995 | 0 | 0 | 0
5763 | 172136.7 | 2011-07-07 09:59 | 2701.338 | 8 | 1 | 0.05514006 | 4.200045 | 19.96282 | 19.27267 | 80.21446 | 63.84396 | -3.242493e-05 | 0.0780995 | 0 | 0 | 0
5764 | 172166.7 | 2011-07-07 09:59 | 2731.353 | 8 | 1 | 0.05404852 | 4.200045 | 19.96327 | 19.27267 | 80.21637 | 63.84396 | 3.242493e-05 | 0.0780995 | 0 | 0 | 0
5765 | 172196.8 | 2011-07-07 10:00 | 2761.368 | 8 | 1 | 0.05295698 | 4.200207 | 19.96372 | 19.27267 | 80.21824 | 63.84396 | 3.242493e-05 | 0.0780995 | 0 | 0 | 0
5766 | 172226.8 | 2011-07-07 10:00 | 2791.383 | 8 | 1 | 0.05168351 | 4.200045 | 19.96415 | 19.27267 | 80.22007 | 63.84396 | 0 | 0.0780995 | 0 | 0 | 0
5767 | 172256.8 | 2011-07-07 10:01 | 2821.398 | 8 | 1 | 0.05059197 | 4.199883 | 19.96458 | 19.27267 | 80.22186 | 63.84396 | -6.484985e-05 | 0.0780995 | 0 | 0 | 0
5768 | 172269.4 | 2011-07-07 10:01 | 2833.976 | 8 | 1 | 0.04986428 | 4.199883 | 19.96476 | 19.27267 | 80.2226 | 63.84396 | 0 | 0.0780995 | 0 | 0 | 0
5769 | 172299.4 | 2011-07-07 10:01 | 30.01503 | 9 | 1 | 0 | 4.194052 | 19.96476 | 19.27267 | 80.2226 | 63.84396 | -3.232956e-05 | 0.0780995 | 0 | 0 | 0
5770 | 172329.4 | 2011-07-07 10:02 | 60.03044 | 9 | 1 | 0 | 4.193242 | 19.96476 | 19.27267 | 80.2226 | 63.84396 | -3.242493e-05 | 0.0780995 | 0 | 0 | 0
5771 | 172359.4 | 2011-07-07 10:02 | 90.04523 | 9 | 1 | 0 | 4.192594 | 19.96476 | 19.27267 | 80.2226 | 63.84396 | -3.232956e-05 | 0.0780995 | 0 | 0 | 0
5772 | 172389.4 | 2011-07-07 10:03 | 120.0133 | 9 | 1 | 0 | 4.19227 | 19.96476 | 19.27267 | 80.2226 | 63.84396 | 0 | 0.0780995 | 0 | 0 | 0
5773 | 172389.4 | 2011-07-07 10:03 | 0.01574329 | 10 | 1 | -0.0003465305 | 4.192108 | 19.96476 | 19.27267 | 80.2226 | 63.84396 | 0 | 0.09210355 | 0 | 0 | 0
5774 | 172419.4 | 2011-07-07 10:03 | 30.01546 | 11 | 1 | -4.049776 | 3.695338 | 19.96476 | 19.30643 | 80.2226 | 63.97086 | -0.002915525 | 0.09210355 | 0 | 0 | 0
5775 | 172449.4 | 2011-07-07 10:04 | 60.03007 | 11 | 1 | -4.050139 | 3.608035 | 19.96476 | 19.3402 | 80.2226 | 64.09405 | -0.001911306 | 0.09210355 | 0 | 0 | 0
5776 | 172479.4 | 2011-07-07 10:04 | 90.04516 | 11 | 1 | -4.049958 | 3.550859 | 19.96476 | 19.37397 | 80.2226 | 64.21486 | -0.001295805 | 0.09210355 | 0 | 0 | 0
5777 | 172509.4 | 2011-07-07 10:05 | 120.0602 | 11 | 1 | -4.049776 | 3.509232 | 19.96476 | 19.40773 | 80.2226 | 64.33402 | -0.001004267 | 0.09210355 | 0 | 0 | 0
5778 | 172539.5 | 2011-07-07 10:05 | 150.0752 | 11 | 1 | -4.049776 | 3.474732 | 19.96476 | 19.4415 | 80.2226 | 64.45192 | -0.0008098602 | 0.09210355 | 0 | 0 | 0
5779 | 172569.5 | 2011-07-07 10:06 | 180.0902 | 11 | 1 | -4.049594 | 3.444119 | 19.96476 | 19.47526 | 80.2226 | 64.56871 | -0.0007126808 | 0.09210355 | 0 | 0 | 0
5780 | 172599.5 | 2011-07-07 10:06 | 210.1053 | 11 | 1 | -4.049776 | 3.416422 | 19.96476 | 19.50903 | 80.2226 | 64.68452 | -0.0006803036 | 0.09210355 | 0 | 0 | 0
5781 | 172629.5 | 2011-07-07 10:07 | 240.1203 | 11 | 1 | -4.049958 | 3.391316 | 19.96476 | 19.54279 | 80.2226 | 64.79945 | -0.0005830765 | 0.09210355 | 0 | 0 | 0
5782 | 172659.5 | 2011-07-07 10:07 | 270.1355 | 11 | 1 | -4.049776 | 3.368154 | 19.96476 | 19.57656 | 80.2226 | 64.91356 | -0.0005831242 | 0.09210355 | 0 | 0 | 0
5783 | 172689.5 | 2011-07-07 10:08 | 300.1504 | 11 | 1 | -4.049958 | 3.346936 | 19.96476 | 19.61032 | 80.2226 | 65.02693 | -0.0005506992 | 0.09210355 | 0 | 0 | 0
5784 | 172719.5 | 2011-07-07 10:08 | 330.1656 | 11 | 1 | -4.049958 | 3.327013 | 19.96476 | 19.64409 | 80.2226 | 65.1396 | -0.0005506992 | 0.09210355 | 0 | 0 | 0
5785 | 172749.6 | 2011-07-07 10:09 | 360.1805 | 11 | 1 | -4.049958 | 3.30871 | 19.96476 | 19.67786 | 80.2226 | 65.25163 | -0.0004859447 | 0.09210355 | 0 | 0 | 0
5786 | 172779.6 | 2011-07-07 10:09 | 390.1957 | 11 | 1 | -4.049776 | 3.291055 | 19.96476 | 19.71162 | 80.2226 | 65.36305 | -0.0004858971 | 0.09210355 | 0 | 0 | 0
5787 | 172809.6 | 2011-07-07 10:10 | 420.2106 | 11 | 1 | -4.049958 | 3.273886 | 19.96476 | 19.74539 | 80.2226 | 65.47388 | -0.0004535198 | 0.09210355 | 0 | 0 | 0
5788 | 172839.6 | 2011-07-07 10:10 | 450.2258 | 11 | 1 | -4.049776 | 3.257365 | 19.96476 | 19.77915 | 80.2226 | 65.58415 | -0.0004535198 | 0.09210355 | 0 | 0 | 0
5789 | 172869.6 | 2011-07-07 10:11 | 480.2407 | 11 | 1 | -4.049776 | 3.240681 | 19.96476 | 19.81292 | 80.2226 | 65.69385 | -0.0004211426 | 0.09210355 | 0 | 0 | 0
5790 | 172899.6 | 2011-07-07 10:11 | 510.2558 | 11 | 1 | -4.049958 | 3.223512 | 19.96476 | 19.84668 | 80.2226 | 65.80299 | -0.000518322 | 0.09210355 | 0 | 0 | 0
5791 | 172929.7 | 2011-07-07 10:12 | 540.2709 | 11 | 1 | -4.049594 | 3.206019 | 19.96476 | 19.88045 | 80.2226 | 65.91154 | -0.000518322 | 0.09210355 | 0 | 0 | 0
5792 | 172959.7 | 2011-07-07 10:12 | 570.2858 | 11 | 1 | -4.049776 | 3.187069 | 19.96476 | 19.91422 | 80.2226 | 66.01948 | -0.0005830765 | 0.09210355 | 0 | 0 | 0
5793 | 172989.7 | 2011-07-07 10:13 | 600.3008 | 11 | 1 | -4.049776 | 3.16666 | 19.96476 | 19.94798 | 80.2226 | 66.12676 | -0.0005831242 | 0.09210355 | 0 | 0 | 0
5794 | 173019.7 | 2011-07-07 10:13 | 630.3159 | 11 | 1 | -4.049958 | 3.143336 | 19.96476 | 19.98175 | 80.2226 | 66.2333 | -0.0006478786 | 0.09210355 | 0 | 0 | 0
5795 | 173049.7 | 2011-07-07 10:14 | 660.331 | 11 | 1 | -4.049958 | 3.115477 | 19.96476 | 20.01551 | 80.2226 | 66.33898 | -0.0008098602 | 0.09210355 | 0 | 0 | 0
5796 | 173079.7 | 2011-07-07 10:14 | 690.3462 | 11 | 1 | -4.049776 | 3.08292 | 19.96476 | 20.04928 | 80.2226 | 66.44364 | -0.0009070396 | 0.09210355 | 0 | 0 | 0
5797 | 173109.7 | 2011-07-07 10:15 | 720.361 | 11 | 1 | -4.049958 | 3.039998 | 19.96476 | 20.08304 | 80.2226 | 66.54705 | -0.00126338 | 0.09210355 | 0 | 0 | 0
5798 | 173139.8 | 2011-07-07 10:15 | 750.376 | 11 | 1 | -4.049958 | 2.982173 | 19.96476 | 20.11681 | 80.2226 | 66.64879 | -0.001846457 | 0.09210355 | 0 | 0 | 0
5799 | 173169.8 | 2011-07-07 10:16 | 780.3911 | 11 | 1 | -4.049776 | 2.893413 | 19.96476 | 20.15058 | 80.2226 | 66.7481 | -0.002785921 | 0.09210355 | 0 | 0 | 0
5800 | 173199.8 | 2011-07-07 10:16 | 810.4063 | 11 | 1 | -4.049958 | 2.773553 | 19.96476 | 20.18434 | 80.2226 | 66.84381 | -0.003368997 | 0.09210355 | 0 | 0 | 0
5801 | 173220.9 | 2011-07-07 10:17 | 831.4995 | 11 | 1 | -4.049958 | 2.699855 | 19.96476 | 20.20807 | 80.2226 | 66.9087 | -0.002429581 | 0.09210355 | 0 | 0 | 0
5802 | 173340.9 | 2011-07-07 10:19 | 120.0133 | 12 | 1 | 0 | 3.691775 | 19.96476 | 20.20807 | 80.2226 | 66.9087 | 0.0002267361 | 0.09210355 | 0 | 0 | 0
5803 | 173340.9 | 2011-07-07 10:19 | 0.01574511 | 13 | 1 | -0.0003465305 | 3.691613 | 19.96476 | 20.20807 | 80.2226 | 66.9087 | 0 | 0.07675295 | 0 | 0 | 0
5804 | 173340.9 | 2011-07-07 10:19 | 2.656610874e-06 | 6 | 1 | 0 | 3.691775 | 19.96476 | 20.20807 | 80.2226 | 66.9087 | 0 | 0.07675295 | 0 | 0 | 0
5805 | 173370.9 | 2011-07-07 10:19 | 30.01504 | 7 | 1 | 0.6751344 | 3.759641 | 19.97038 | 20.20807 | 80.2437 | 66.9087 | 0.0004859447 | 0.07675295 | 0 | 0 | 0
5806 | 173401 | 2011-07-07 10:20 | 60.0303 | 7 | 1 | 0.6749525 | 3.773247 | 19.97601 | 20.20807 | 80.26489 | 66.9087 | 0.0003239155 | 0.07675295 | 0 | 0 | 0
5807 | 173431 | 2011-07-07 10:20 | 90.04514 | 7 | 1 | 0.6747706 | 3.784423 | 19.98164 | 20.20807 | 80.28616 | 66.9087 | 0.0002915383 | 0.07675295 | 0 | 0 | 0
5808 | 173461 | 2011-07-07 10:21 | 120.0602 | 7 | 1 | 0.6747706 | 3.79398 | 19.98726 | 20.20807 | 80.30748 | 66.9087 | 0.0002267838 | 0.07675295 | 0 | 0 | 0
5809 | 173491 | 2011-07-07 10:21 | 150.0752 | 7 | 1 | 0.6749525 | 3.802564 | 19.99289 | 20.20807 | 80.32885 | 66.9087 | 0.0002267838 | 0.07675295 | 0 | 0 | 0
5810 | 173521 | 2011-07-07 10:22 | 180.0903 | 7 | 1 | 0.6747706 | 3.810015 | 19.99852 | 20.20807 | 80.35027 | 66.9087 | 0.0001619339 | 0.07675295 | 0 | 0 | 0
5811 | 173551 | 2011-07-07 10:22 | 210.1053 | 7 | 1 | 0.6745886 | 3.817304 | 20.00414 | 20.20807 | 80.37172 | 66.9087 | 0.0001943588 | 0.07675295 | 0 | 0 | 0
5812 | 173581 | 2011-07-07 10:23 | 240.1203 | 7 | 1 | 0.6749525 | 3.823782 | 20.00977 | 20.20807 | 80.39322 | 66.9087 | 0.0001295567 | 0.07675295 | 0 | 0 | 0
5813 | 173611.1 | 2011-07-07 10:23 | 270.1354 | 7 | 1 | 0.6747706 | 3.830099 | 20.0154 | 20.20807 | 80.41475 | 66.9087 | 0.0001619816 | 0.07675295 | 0 | 0 | 0
5814 | 173641.1 | 2011-07-07 10:24 | 300.1505 | 7 | 1 | 0.6747706 | 3.835607 | 20.02102 | 20.20807 | 80.43632 | 66.9087 | 0.0001296043 | 0.07675295 | 0 | 0 | 0
5815 | 173671.1 | 2011-07-07 10:24 | 330.1656 | 7 | 1 | 0.6747706 | 3.840952 | 20.02665 | 20.20807 | 80.45792 | 66.9087 | 9.722709e-05 | 0.07675295 | 0 | 0 | 0
5816 | 173701.1 | 2011-07-07 10:25 | 360.1805 | 7 | 1 | 0.6747706 | 3.846135 | 20.03228 | 20.20807 | 80.47954 | 66.9087 | 0.0001619816 | 0.07675295 | 0 | 0 | 0
5817 | 173731.1 | 2011-07-07 10:25 | 390.1956 | 7 | 1 | 0.6747706 | 3.85067 | 20.0379 | 20.20807 | 80.5012 | 66.9087 | 9.717941e-05 | 0.07675295 | 0 | 0 | 0
5818 | 173761.1 | 2011-07-07 10:26 | 420.2107 | 7 | 1 | 0.6749525 | 3.855205 | 20.04353 | 20.20807 | 80.52288 | 66.9087 | 0.0001295567 | 0.07675295 | 0 | 0 | 0
5819 | 173791.1 | 2011-07-07 10:26 | 450.2257 | 7 | 1 | 0.6749525 | 3.859092 | 20.04916 | 20.20807 | 80.54458 | 66.9087 | 6.480217e-05 | 0.07675295 | 0 | 0 | 0
5820 | 173821.2 | 2011-07-07 10:27 | 480.2407 | 7 | 1 | 0.6749525 | 3.862818 | 20.05478 | 20.20807 | 80.5663 | 66.9087 | 9.717941e-05 | 0.07675295 | 0 | 0 | 0
5821 | 173851.2 | 2011-07-07 10:27 | 510.2559 | 7 | 1 | 0.6745886 | 3.866219 | 20.06041 | 20.20807 | 80.58805 | 66.9087 | 6.480217e-05 | 0.07675295 | 0 | 0 | 0
5822 | 173881.2 | 2011-07-07 10:28 | 540.2708 | 7 | 1 | 0.6749525 | 3.869621 | 20.06603 | 20.20807 | 80.60981 | 66.9087 | 0.0001296043 | 0.07675295 | 0 | 0 | 0
5823 | 173911.2 | 2011-07-07 10:28 | 570.2859 | 7 | 1 | 0.6749525 | 3.872698 | 20.07166 | 20.20807 | 80.63159 | 66.9087 | 9.717941e-05 | 0.07675295 | 0 | 0 | 0
5824 | 173941.2 | 2011-07-07 10:29 | 600.3008 | 7 | 1 | 0.6744067 | 3.87529 | 20.07729 | 20.20807 | 80.65339 | 66.9087 | 3.237724e-05 | 0.07675295 | 0 | 0 | 0
5825 | 173971.2 | 2011-07-07 10:29 | 630.3161 | 7 | 1 | 0.6747706 | 3.878205 | 20.08291 | 20.20807 | 80.6752 | 66.9087 | 9.717941e-05 | 0.07675295 | 0 | 0 | 0
5826 | 174001.3 | 2011-07-07 10:30 | 660.3309 | 7 | 1 | 0.6747706 | 3.880959 | 20.08854 | 20.20807 | 80.69703 | 66.9087 | 9.717941e-05 | 0.07675295 | 0 | 0 | 0
5827 | 174031.3 | 2011-07-07 10:30 | 690.3459 | 7 | 1 | 0.6747706 | 3.883226 | 20.09417 | 20.20807 | 80.71888 | 66.9087 | 3.237724e-05 | 0.07675295 | 0 | 0 | 0
5828 | 174061.3 | 2011-07-07 10:31 | 720.361 | 7 | 1 | 0.6747706 | 3.885818 | 20.09979 | 20.20807 | 80.74073 | 66.9087 | 3.242493e-05 | 0.07675295 | 0 | 0 | 0
5829 | 174091.3 | 2011-07-07 10:31 | 750.3762 | 7 | 1 | 0.6747706 | 3.88841 | 20.10542 | 20.20807 | 80.7626 | 66.9087 | 6.480217e-05 | 0.07675295 | 0 | 0 | 0
5830 | 174121.3 | 2011-07-07 10:32 | 780.3911 | 7 | 1 | 0.6749525 | 3.890839 | 20.11105 | 20.20807 | 80.78449 | 66.9087 | 9.717941e-05 | 0.07675295 | 0 | 0 | 0
5831 | 174151.3 | 2011-07-07 10:32 | 810.4061 | 7 | 1 | 0.6747706 | 3.892945 | 20.11667 | 20.20807 | 80.80639 | 66.9087 | 6.480217e-05 | 0.07675295 | 0 | 0 | 0
5832 | 174181.3 | 2011-07-07 10:33 | 840.4212 | 7 | 1 | 0.6749525 | 3.895374 | 20.1223 | 20.20807 | 80.8283 | 66.9087 | 6.480217e-05 | 0.07675295 | 0 | 0 | 0
5833 | 174211.4 | 2011-07-07 10:33 | 870.4364 | 7 | 1 | 0.6749525 | 3.897642 | 20.12793 | 20.20807 | 80.85022 | 66.9087 | 9.717941e-05 | 0.07675295 | 0 | 0 | 0
5834 | 174241.4 | 2011-07-07 10:34 | 900.4513 | 7 | 1 | 0.6749525 | 3.899909 | 20.13355 | 20.20807 | 80.87216 | 66.9087 | 9.717941e-05 | 0.07675295 | 0 | 0 | 0
5835 | 174271.4 | 2011-07-07 10:34 | 930.4663 | 7 | 1 | 0.6749525 | 3.902015 | 20.13918 | 20.20807 | 80.89411 | 66.9087 | 6.480217e-05 | 0.07675295 | 0 | 0 | 0
5836 | 174301.4 | 2011-07-07 10:35 | 960.4815 | 7 | 1 | 0.6749525 | 3.904283 | 20.14481 | 20.20807 | 80.91607 | 66.9087 | 6.480217e-05 | 0.07675295 | 0 | 0 | 0
5837 | 174331.4 | 2011-07-07 10:35 | 990.4964 | 7 | 1 | 0.6747706 | 3.906389 | 20.15043 | 20.20807 | 80.93804 | 66.9087 | 3.242493e-05 | 0.07675295 | 0 | 0 | 0
5838 | 174361.4 | 2011-07-07 10:36 | 1020.512 | 7 | 1 | 0.6747706 | 3.908656 | 20.15606 | 20.20807 | 80.96003 | 66.9087 | 6.480217e-05 | 0.07675295 | 0 | 0 | 0
5839 | 174391.5 | 2011-07-07 10:36 | 1050.526 | 7 | 1 | 0.6747706 | 3.910924 | 20.16169 | 20.20807 | 80.98203 | 66.9087 | 3.237724e-05 | 0.07675295 | 0 | 0 | 0
5840 | 174421.5 | 2011-07-07 10:37 | 1080.542 | 7 | 1 | 0.6747706 | 3.913191 | 20.16731 | 20.20807 | 81.00404 | 66.9087 | 9.717941e-05 | 0.07675295 | 0 | 0 | 0
5841 | 174451.5 | 2011-07-07 10:37 | 1110.557 | 7 | 1 | 0.6745886 | 3.915135 | 20.17294 | 20.20807 | 81.02606 | 66.9087 | 3.237724e-05 | 0.07675295 | 0 | 0 | 0
5842 | 174481.5 | 2011-07-07 10:38 | 1140.572 | 7 | 1 | 0.6747706 | 3.917565 | 20.17857 | 20.20807 | 81.0481 | 66.9087 | 6.480217e-05 | 0.07675295 | 0 | 0 | 0
5843 | 174511.5 | 2011-07-07 10:38 | 1170.587 | 7 | 1 | 0.6747706 | 3.919832 | 20.18419 | 20.20807 | 81.07014 | 66.9087 | 9.717941e-05 | 0.07675295 | 0 | 0 | 0
5844 | 174541.5 | 2011-07-07 10:39 | 1200.602 | 7 | 1 | 0.6749525 | 3.922262 | 20.18982 | 20.20807 | 81.0922 | 66.9087 | 0.0001295567 | 0.07675295 | 0 | 0 | 0
5845 | 174571.5 | 2011-07-07 10:39 | 1230.617 | 7 | 1 | 0.6747706 | 3.924206 | 20.19544 | 20.20807 | 81.11427 | 66.9087 | 6.480217e-05 | 0.07675295 | 0 | 0 | 0
5846 | 174601.6 | 2011-07-07 10:40 | 1260.632 | 7 | 1 | 0.6747706 | 3.926473 | 20.20107 | 20.20807 | 81.13636 | 66.9087 | 9.717941e-05 | 0.07675295 | 0 | 0 | 0
5847 | 174631.6 | 2011-07-07 10:40 | 1290.647 | 7 | 1 | 0.6747706 | 3.928579 | 20.2067 | 20.20807 | 81.15846 | 66.9087 | 6.475449e-05 | 0.07675295 | 0 | 0 | 0
5848 | 174661.6 | 2011-07-07 10:41 | 1320.662 | 7 | 1 | 0.6749525 | 3.930846 | 20.21232 | 20.20807 | 81.18057 | 66.9087 | 6.475449e-05 | 0.07675295 | 0 | 0 | 0
5849 | 174691.6 | 2011-07-07 10:41 | 1350.677 | 7 | 1 | 0.6745886 | 3.932952 | 20.21795 | 20.20807 | 81.20269 | 66.9087 | 6.480217e-05 | 0.07675295 | 0 | 0 | 0
5850 | 174721.6 | 2011-07-07 10:42 | 1380.692 | 7 | 1 | 0.6747706 | 3.93522 | 20.22358 | 20.20807 | 81.22482 | 66.9087 | 6.480217e-05 | 0.07675295 | 0 | 0 | 0
5851 | 174751.6 | 2011-07-07 10:42 | 1410.707 | 7 | 1 | 0.6747706 | 3.937487 | 20.2292 | 20.20807 | 81.24697 | 66.9087 | 6.480217e-05 | 0.07675295 | 0 | 0 | 0
5852 | 174781.6 | 2011-07-07 10:43 | 1440.722 | 7 | 1 | 0.6749525 | 3.939755 | 20.23483 | 20.20807 | 81.26912 | 66.9087 | 9.717941e-05 | 0.07675295 | 0 | 0 | 0
5853 | 174811.7 | 2011-07-07 10:43 | 1470.737 | 7 | 1 | 0.6747706 | 3.94186 | 20.24045 | 20.20807 | 81.29129 | 66.9087 | 6.480217e-05 | 0.07675295 | 0 | 0 | 0
5854 | 174841.7 | 2011-07-07 10:44 | 1500.752 | 7 | 1 | 0.6749525 | 3.944128 | 20.24608 | 20.20807 | 81.31348 | 66.9087 | 6.480217e-05 | 0.07675295 | 0 | 0 | 0
5855 | 174871.7 | 2011-07-07 10:44 | 1530.767 | 7 | 1 | 0.6747706 | 3.946396 | 20.25171 | 20.20807 | 81.33568 | 66.9087 | 6.480217e-05 | 0.07675295 | 0 | 0 | 0
5856 | 174901.7 | 2011-07-07 10:45 | 1560.785 | 7 | 1 | 0.6747706 | 3.948501 | 20.25733 | 20.20807 | 81.35789 | 66.9087 | 6.480217e-05 | 0.07675295 | 0 | 0 | 0
5857 | 174931.7 | 2011-07-07 10:45 | 1590.797 | 7 | 1 | 0.6747706 | 3.950769 | 20.26296 | 20.20807 | 81.38011 | 66.9087 | 9.717941e-05 | 0.07675295 | 0 | 0 | 0
5858 | 174961.7 | 2011-07-07 10:46 | 1620.812 | 7 | 1 | 0.6747706 | 3.952875 | 20.26859 | 20.20807 | 81.40234 | 66.9087 | 6.480217e-05 | 0.07675295 | 0 | 0 | 0
5859 | 174991.8 | 2011-07-07 10:46 | 1650.827 | 7 | 1 | 0.6749525 | 3.955142 | 20.27421 | 20.20807 | 81.42459 | 66.9087 | 6.480217e-05 | 0.07675295 | 0 | 0 | 0
5860 | 175021.8 | 2011-07-07 10:47 | 1680.842 | 7 | 1 | 0.6747706 | 3.95741 | 20.27984 | 20.20807 | 81.44685 | 66.9087 | 3.242493e-05 | 0.07675295 | 0 | 0 | 0
5861 | 175051.8 | 2011-07-07 10:47 | 1710.858 | 7 | 1 | 0.6747706 | 3.959677 | 20.28546 | 20.20807 | 81.46912 | 66.9087 | 6.480217e-05 | 0.07675295 | 0 | 0 | 0
5862 | 175081.8 | 2011-07-07 10:48 | 1740.873 | 7 | 1 | 0.6749525 | 3.962107 | 20.29109 | 20.20807 | 81.4914 | 66.9087 | 9.717941e-05 | 0.07675295 | 0 | 0 | 0
5863 | 175111.8 | 2011-07-07 10:48 | 1770.888 | 7 | 1 | 0.6749525 | 3.964375 | 20.29672 | 20.20807 | 81.5137 | 66.9087 | 9.717941e-05 | 0.07675295 | 0 | 0 | 0
5864 | 175141.8 | 2011-07-07 10:49 | 1800.903 | 7 | 1 | 0.6747706 | 3.96648 | 20.30234 | 20.20807 | 81.53602 | 66.9087 | 6.480217e-05 | 0.07675295 | 0 | 0 | 0
5865 | 175171.8 | 2011-07-07 10:49 | 1830.918 | 7 | 1 | 0.6745886 | 3.968748 | 20.30797 | 20.20807 | 81.55834 | 66.9087 | 3.237724e-05 | 0.07675295 | 0 | 0 | 0
5866 | 175201.9 | 2011-07-07 10:50 | 1860.933 | 7 | 1 | 0.6747706 | 3.971177 | 20.3136 | 20.20807 | 81.58068 | 66.9087 | 6.475449e-05 | 0.07675295 | 0 | 0 | 0
5867 | 175231.9 | 2011-07-07 10:50 | 1890.948 | 7 | 1 | 0.6749525 | 3.973445 | 20.31922 | 20.20807 | 81.60303 | 66.9087 | 6.480217e-05 | 0.07675295 | 0 | 0 | 0
5868 | 175261.9 | 2011-07-07 10:51 | 1920.963 | 7 | 1 | 0.6751344 | 3.976037 | 20.32485 | 20.20807 | 81.62539 | 66.9087 | 0.0001295567 | 0.07675295 | 0 | 0 | 0
5869 | 175291.9 | 2011-07-07 10:51 | 1950.963 | 7 | 1 | 0.6747706 | 3.978142 | 20.33048 | 20.20807 | 81.64776 | 66.9087 | 3.237724e-05 | 0.07675295 | 0 | 0 | 0
5870 | 175321.9 | 2011-07-07 10:52 | 1980.977 | 7 | 1 | 0.6747706 | 3.98041 | 20.3361 | 20.20807 | 81.67015 | 66.9087 | 6.480217e-05 | 0.07675295 | 0 | 0 | 0
5871 | 175351.9 | 2011-07-07 10:52 | 2010.992 | 7 | 1 | 0.6749525 | 3.983001 | 20.34173 | 20.20807 | 81.69255 | 66.9087 | 9.717941e-05 | 0.07675295 | 0 | 0 | 0
5872 | 175381.9 | 2011-07-07 10:53 | 2041.007 | 7 | 1 | 0.6747706 | 3.985431 | 20.34735 | 20.20807 | 81.71497 | 66.9087 | 6.475449e-05 | 0.07675295 | 0 | 0 | 0
5873 | 175411.9 | 2011-07-07 10:53 | 2071.022 | 7 | 1 | 0.6747706 | 3.987699 | 20.35298 | 20.20807 | 81.7374 | 66.9087 | 6.475449e-05 | 0.07675295 | 0 | 0 | 0
5874 | 175442 | 2011-07-07 10:54 | 2101.037 | 7 | 1 | 0.6749525 | 3.99029 | 20.35861 | 20.20807 | 81.75985 | 66.9087 | 9.717941e-05 | 0.07675295 | 0 | 0 | 0
5875 | 175472 | 2011-07-07 10:54 | 2131.052 | 7 | 1 | 0.6747706 | 3.992558 | 20.36423 | 20.20807 | 81.7823 | 66.9087 | 3.237724e-05 | 0.07675295 | 0 | 0 | 0
5876 | 175502 | 2011-07-07 10:55 | 2161.068 | 7 | 1 | 0.6747706 | 3.994987 | 20.36986 | 20.20807 | 81.80477 | 66.9087 | 6.480217e-05 | 0.07675295 | 0 | 0 | 0
5877 | 175532 | 2011-07-07 10:55 | 2191.083 | 7 | 1 | 0.6747706 | 3.997417 | 20.37549 | 20.20807 | 81.82726 | 66.9087 | 6.480217e-05 | 0.07675295 | 0 | 0 | 0
5878 | 175562 | 2011-07-07 10:56 | 2221.098 | 7 | 1 | 0.6747706 | 3.999847 | 20.38111 | 20.20807 | 81.84976 | 66.9087 | 3.242493e-05 | 0.07675295 | 0 | 0 | 0
5879 | 175592 | 2011-07-07 10:56 | 2251.113 | 7 | 1 | 0.6749525 | 4.002438 | 20.38674 | 20.20807 | 81.87227 | 66.9087 | 6.475449e-05 | 0.07675295 | 0 | 0 | 0
5880 | 175622.1 | 2011-07-07 10:57 | 2281.128 | 7 | 1 | 0.6747706 | 4.004868 | 20.39237 | 20.20807 | 81.8948 | 66.9087 | 3.232956e-05 | 0.07675295 | 0 | 0 | 0
5881 | 175652.1 | 2011-07-07 10:57 | 2311.143 | 7 | 1 | 0.6747706 | 4.007459 | 20.39799 | 20.20807 | 81.91734 | 66.9087 | 6.475449e-05 | 0.07675295 | 0 | 0 | 0
5882 | 175682.1 | 2011-07-07 10:58 | 2341.158 | 7 | 1 | 0.6749525 | 4.010051 | 20.40362 | 20.20807 | 81.93989 | 66.9087 | 9.717941e-05 | 0.07675295 | 0 | 0 | 0
5883 | 175712.1 | 2011-07-07 10:58 | 2371.173 | 7 | 1 | 0.6749525 | 4.01248 | 20.40925 | 20.20807 | 81.96246 | 66.9087 | 9.717941e-05 | 0.07675295 | 0 | 0 | 0
5884 | 175742.1 | 2011-07-07 10:59 | 2401.188 | 7 | 1 | 0.6747706 | 4.01491 | 20.41487 | 20.20807 | 81.98505 | 66.9087 | 3.242493e-05 | 0.07675295 | 0 | 0 | 0
5885 | 175772.1 | 2011-07-07 10:59 | 2431.203 | 7 | 1 | 0.6749525 | 4.017501 | 20.4205 | 20.20807 | 82.00764 | 66.9087 | 6.475449e-05 | 0.07675295 | 0 | 0 | 0
5886 | 175802.1 | 2011-07-07 11:00 | 2461.218 | 7 | 1 | 0.6749525 | 4.020255 | 20.42613 | 20.20807 | 82.03026 | 66.9087 | 9.717941e-05 | 0.07675295 | 0 | 0 | 0
5887 | 175832.2 | 2011-07-07 11:00 | 2491.233 | 7 | 1 | 0.6747706 | 4.022685 | 20.43175 | 20.20807 | 82.05288 | 66.9087 | 3.232956e-05 | 0.07675295 | 0 | 0 | 0
5888 | 175862.2 | 2011-07-07 11:01 | 2521.248 | 7 | 1 | 0.6745886 | 4.025276 | 20.43738 | 20.20807 | 82.07552 | 66.9087 | 3.242493e-05 | 0.07675295 | 0 | 0 | 0
5889 | 175892.2 | 2011-07-07 11:01 | 2551.263 | 7 | 1 | 0.6747706 | 4.02803 | 20.44301 | 20.20807 | 82.09818 | 66.9087 | 6.484985e-05 | 0.07675295 | 0 | 0 | 0
5890 | 175922.2 | 2011-07-07 11:02 | 2581.278 | 7 | 1 | 0.6747706 | 4.030783 | 20.44863 | 20.20807 | 82.12085 | 66.9087 | 6.475449e-05 | 0.07675295 | 0 | 0 | 0
5891 | 175952.2 | 2011-07-07 11:02 | 2611.293 | 7 | 1 | 0.6747706 | 4.033375 | 20.45426 | 20.20807 | 82.14354 | 66.9087 | 9.717941e-05 | 0.07675295 | 0 | 0 | 0
5892 | 175982.2 | 2011-07-07 11:03 | 2641.308 | 7 | 1 | 0.6747706 | 4.036129 | 20.45989 | 20.20807 | 82.16624 | 66.9087 | 6.484985e-05 | 0.07675295 | 0 | 0 | 0
5893 | 176012.2 | 2011-07-07 11:03 | 2671.323 | 7 | 1 | 0.6749525 | 4.038882 | 20.46551 | 20.20807 | 82.18896 | 66.9087 | 6.475449e-05 | 0.07675295 | 0 | 0 | 0
5894 | 176042.3 | 2011-07-07 11:04 | 2701.338 | 7 | 1 | 0.6749525 | 4.041798 | 20.47114 | 20.20807 | 82.21169 | 66.9087 | 9.717941e-05 | 0.07675295 | 0 | 0 | 0
5895 | 176072.3 | 2011-07-07 11:04 | 2731.353 | 7 | 1 | 0.6747706 | 4.044389 | 20.47676 | 20.20807 | 82.23444 | 66.9087 | 3.242493e-05 | 0.07675295 | 0 | 0 | 0
5896 | 176102.3 | 2011-07-07 11:05 | 2761.368 | 7 | 1 | 0.6749525 | 4.047305 | 20.48239 | 20.20807 | 82.2572 | 66.9087 | 9.717941e-05 | 0.07675295 | 0 | 0 | 0
5897 | 176132.3 | 2011-07-07 11:05 | 2791.383 | 7 | 1 | 0.6751344 | 4.050382 | 20.48802 | 20.20807 | 82.27999 | 66.9087 | 0.0001620293 | 0.07675295 | 0 | 0 | 0
5898 | 176162.3 | 2011-07-07 11:06 | 2821.398 | 7 | 1 | 0.6749525 | 4.053135 | 20.49364 | 20.20807 | 82.30278 | 66.9087 | 9.717941e-05 | 0.07675295 | 0 | 0 | 0
5899 | 176192.3 | 2011-07-07 11:06 | 2851.414 | 7 | 1 | 0.6747706 | 4.055889 | 20.49927 | 20.20807 | 82.32559 | 66.9087 | 9.717941e-05 | 0.07675295 | 0 | 0 | 0
5900 | 176222.4 | 2011-07-07 11:07 | 2881.429 | 7 | 1 | 0.6749525 | 4.058967 | 20.5049 | 20.20807 | 82.34842 | 66.9087 | 0.0001296043 | 0.07675295 | 0 | 0 | 0
5901 | 176252.4 | 2011-07-07 11:07 | 2911.444 | 7 | 1 | 0.6747706 | 4.06172 | 20.51052 | 20.20807 | 82.37127 | 66.9087 | 6.475449e-05 | 0.07675295 | 0 | 0 | 0
5902 | 176282.4 | 2011-07-07 11:08 | 2941.459 | 7 | 1 | 0.6747706 | 4.064636 | 20.51615 | 20.20807 | 82.39413 | 66.9087 | 6.484985e-05 | 0.07675295 | 0 | 0 | 0
5903 | 176312.4 | 2011-07-07 11:08 | 2971.474 | 7 | 1 | 0.6747706 | 4.067551 | 20.52178 | 20.20807 | 82.41701 | 66.9087 | 6.475449e-05 | 0.07675295 | 0 | 0 | 0
5904 | 176342.4 | 2011-07-07 11:09 | 3001.489 | 7 | 1 | 0.6751344 | 4.070629 | 20.5274 | 20.20807 | 82.4399 | 66.9087 | 0.0001296043 | 0.07675295 | 0 | 0 | 0
5905 | 176372.4 | 2011-07-07 11:09 | 3031.504 | 7 | 1 | 0.6749525 | 4.073706 | 20.53303 | 20.20807 | 82.46281 | 66.9087 | 9.717941e-05 | 0.07675295 | 0 | 0 | 0
5906 | 176402.4 | 2011-07-07 11:10 | 3061.519 | 7 | 1 | 0.6747706 | 4.076945 | 20.53866 | 20.20807 | 82.48574 | 66.9087 | 0.000129509 | 0.07675295 | 0 | 0 | 0
5907 | 176432.5 | 2011-07-07 11:10 | 3091.534 | 7 | 1 | 0.6749525 | 4.080023 | 20.54428 | 20.20807 | 82.50869 | 66.9087 | 0.0001619339 | 0.07675295 | 0 | 0 | 0
5908 | 176462.5 | 2011-07-07 11:11 | 3121.549 | 7 | 1 | 0.6745886 | 4.082614 | 20.54991 | 20.20807 | 82.53165 | 66.9087 | 0 | 0.07675295 | 0 | 0 | 0
5909 | 176492.5 | 2011-07-07 11:11 | 3151.564 | 7 | 1 | 0.6745886 | 4.086016 | 20.55553 | 20.20807 | 82.55463 | 66.9087 | 6.484985e-05 | 0.07675295 | 0 | 0 | 0
5910 | 176522.5 | 2011-07-07 11:12 | 3181.579 | 7 | 1 | 0.6747706 | 4.089255 | 20.56116 | 20.20807 | 82.57762 | 66.9087 | 9.717941e-05 | 0.07675295 | 0 | 0 | 0
5911 | 176552.5 | 2011-07-07 11:12 | 3211.594 | 7 | 1 | 0.6747706 | 4.092333 | 20.56679 | 20.20807 | 82.60064 | 66.9087 | 6.475449e-05 | 0.07675295 | 0 | 0 | 0
5912 | 176582.5 | 2011-07-07 11:13 | 3241.609 | 7 | 1 | 0.6747706 | 4.095572 | 20.57241 | 20.20807 | 82.62368 | 66.9087 | 6.484985e-05 | 0.07675295 | 0 | 0 | 0
5913 | 176612.5 | 2011-07-07 11:13 | 3271.624 | 7 | 1 | 0.6747706 | 4.098812 | 20.57804 | 20.20807 | 82.64673 | 66.9087 | 6.475449e-05 | 0.07675295 | 0 | 0 | 0
5914 | 176642.6 | 2011-07-07 11:14 | 3301.639 | 7 | 1 | 0.6747706 | 4.102051 | 20.58367 | 20.20807 | 82.6698 | 66.9087 | 6.475449e-05 | 0.07675295 | 0 | 0 | 0
5915 | 176672.6 | 2011-07-07 11:14 | 3331.654 | 7 | 1 | 0.6745886 | 4.105453 | 20.58929 | 20.20807 | 82.69289 | 66.9087 | 6.475449e-05 | 0.07675295 | 0 | 0 | 0
5916 | 176702.6 | 2011-07-07 11:15 | 3361.669 | 7 | 1 | 0.6749525 | 4.109016 | 20.59492 | 20.20807 | 82.71599 | 66.9087 | 0.0001296043 | 0.07675295 | 0 | 0 | 0
5917 | 176732.6 | 2011-07-07 11:15 | 3391.684 | 7 | 1 | 0.6749525 | 4.112256 | 20.60054 | 20.20807 | 82.73912 | 66.9087 | 9.717941e-05 | 0.07675295 | 0 | 0 | 0
5918 | 176762.6 | 2011-07-07 11:16 | 3421.7 | 7 | 1 | 0.6747706 | 4.115495 | 20.60617 | 20.20807 | 82.76227 | 66.9087 | 6.475449e-05 | 0.07675295 | 0 | 0 | 0
5919 | 176792.6 | 2011-07-07 11:16 | 3451.714 | 7 | 1 | 0.6747706 | 4.118896 | 20.6118 | 20.20807 | 82.78543 | 66.9087 | 6.484985e-05 | 0.07675295 | 0 | 0 | 0
5920 | 176822.7 | 2011-07-07 11:17 | 3481.729 | 7 | 1 | 0.6747706 | 4.12246 | 20.61742 | 20.20807 | 82.80862 | 66.9087 | 9.717941e-05 | 0.07675295 | 0 | 0 | 0
5921 | 176852.7 | 2011-07-07 11:17 | 3511.747 | 7 | 1 | 0.6747706 | 4.125699 | 20.62305 | 20.20807 | 82.83182 | 66.9087 | 3.232956e-05 | 0.07675295 | 0 | 0 | 0
5922 | 176882.7 | 2011-07-07 11:18 | 3541.76 | 7 | 1 | 0.6749525 | 4.129425 | 20.62868 | 20.20807 | 82.85504 | 66.9087 | 9.717941e-05 | 0.07675295 | 0 | 0 | 0
5923 | 176912.7 | 2011-07-07 11:18 | 3571.775 | 7 | 1 | 0.6747706 | 4.132826 | 20.6343 | 20.20807 | 82.87829 | 66.9087 | 9.717941e-05 | 0.07675295 | 0 | 0 | 0
5924 | 176942.7 | 2011-07-07 11:19 | 3601.79 | 7 | 1 | 0.6749525 | 4.136228 | 20.63993 | 20.20807 | 82.90155 | 66.9087 | 6.484985e-05 | 0.07675295 | 0 | 0 | 0
5925 | 176972.7 | 2011-07-07 11:19 | 3631.805 | 7 | 1 | 0.6749525 | 4.139953 | 20.64556 | 20.20807 | 82.92483 | 66.9087 | 0.000129509 | 0.07675295 | 0 | 0 | 0
5926 | 177002.7 | 2011-07-07 11:20 | 3661.82 | 7 | 1 | 0.6749525 | 4.143354 | 20.65118 | 20.20807 | 82.94814 | 66.9087 | 6.484985e-05 | 0.07675295 | 0 | 0 | 0
5927 | 177032.8 | 2011-07-07 11:20 | 3691.835 | 7 | 1 | 0.6749525 | 4.147079 | 20.65681 | 20.20807 | 82.97146 | 66.9087 | 0.000129509 | 0.07675295 | 0 | 0 | 0
5928 | 177062.8 | 2011-07-07 11:21 | 3721.85 | 7 | 1 | 0.6749525 | 4.150805 | 20.66244 | 20.20807 | 82.99481 | 66.9087 | 9.717941e-05 | 0.07675295 | 0 | 0 | 0
5929 | 177092.8 | 2011-07-07 11:21 | 3751.865 | 7 | 1 | 0.6747706 | 4.154368 | 20.66806 | 20.20807 | 83.01817 | 66.9087 | 9.717941e-05 | 0.07675295 | 0 | 0 | 0
5930 | 177122.8 | 2011-07-07 11:22 | 3781.88 | 7 | 1 | 0.6749525 | 4.157932 | 20.67369 | 20.20807 | 83.04155 | 66.9087 | 9.717941e-05 | 0.07675295 | 0 | 0 | 0
5931 | 177152.8 | 2011-07-07 11:22 | 3811.895 | 7 | 1 | 0.6747706 | 4.161657 | 20.67932 | 20.20807 | 83.06496 | 66.9087 | 3.242493e-05 | 0.07675295 | 0 | 0 | 0
5932 | 177182.8 | 2011-07-07 11:23 | 3841.91 | 7 | 1 | 0.6749525 | 4.165868 | 20.68494 | 20.20807 | 83.08839 | 66.9087 | 0.0001619339 | 0.07675295 | 0 | 0 | 0
5933 | 177212.8 | 2011-07-07 11:23 | 3871.925 | 7 | 1 | 0.6747706 | 4.169108 | 20.69057 | 20.20807 | 83.11184 | 66.9087 | 6.484985e-05 | 0.07675295 | 0 | 0 | 0
5934 | 177242.9 | 2011-07-07 11:24 | 3901.94 | 7 | 1 | 0.6747706 | 4.172995 | 20.69619 | 20.20807 | 83.1353 | 66.9087 | 9.717941e-05 | 0.07675295 | 0 | 0 | 0
5935 | 177272.9 | 2011-07-07 11:24 | 3931.955 | 7 | 1 | 0.6749525 | 4.176883 | 20.70182 | 20.20807 | 83.1588 | 66.9087 | 9.727478e-05 | 0.07675295 | 0 | 0 | 0
5936 | 177302.9 | 2011-07-07 11:25 | 3961.97 | 7 | 1 | 0.6747706 | 4.18077 | 20.70745 | 20.20807 | 83.18231 | 66.9087 | 0.0001296043 | 0.07675295 | 0 | 0 | 0
5937 | 177332.9 | 2011-07-07 11:25 | 3991.985 | 7 | 1 | 0.6749525 | 4.184495 | 20.71307 | 20.20807 | 83.20584 | 66.9087 | 0.0001296043 | 0.07675295 | 0 | 0 | 0
5938 | 177362.9 | 2011-07-07 11:26 | 4022 | 7 | 1 | 0.6747706 | 4.188383 | 20.7187 | 20.20807 | 83.2294 | 66.9087 | 9.717941e-05 | 0.07675295 | 0 | 0 | 0
5939 | 177392.9 | 2011-07-07 11:26 | 4052.015 | 7 | 1 | 0.6747706 | 4.19227 | 20.72433 | 20.20807 | 83.25297 | 66.9087 | 0.0001296043 | 0.07675295 | 0 | 0 | 0
5940 | 177423 | 2011-07-07 11:27 | 4082.03 | 7 | 1 | 0.6749525 | 4.196319 | 20.72995 | 20.20807 | 83.27657 | 66.9087 | 0.000129509 | 0.07675295 | 0 | 0 | 0
5941 | 177450.9 | 2011-07-07 11:27 | 4109.999 | 7 | 1 | 0.6747706 | 4.200045 | 20.7352 | 20.20807 | 83.29858 | 66.9087 | 0.0001296043 | 0.07675295 | 0 | 0 | 0
5942 | 177480.9 | 2011-07-07 11:28 | 30.0149 | 8 | 1 | 0.6411148 | 4.200045 | 20.74068 | 20.20807 | 83.32162 | 66.9087 | 0 | 0.07675295 | 0 | 0 | 0
5943 | 177511 | 2011-07-07 11:28 | 60.02992 | 8 | 1 | 0.6143721 | 4.200045 | 20.74591 | 20.20807 | 83.34359 | 66.9087 | 0 | 0.07675295 | 0 | 0 | 0
5944 | 177541 | 2011-07-07 11:29 | 90.04499 | 8 | 1 | 0.5912678 | 4.200045 | 20.75094 | 20.20807 | 83.36469 | 66.9087 | 0 | 0.07675295 | 0 | 0 | 0
5945 | 177571 | 2011-07-07 11:29 | 120.06 | 8 | 1 | 0.5698009 | 4.200045 | 20.75578 | 20.20807 | 83.38502 | 66.9087 | 3.242493e-05 | 0.07675295 | 0 | 0 | 0
5946 | 177601 | 2011-07-07 11:30 | 150.0752 | 8 | 1 | 0.5499712 | 4.200045 | 20.76044 | 20.20807 | 83.40462 | 66.9087 | 0 | 0.07675295 | 0 | 0 | 0
5947 | 177631 | 2011-07-07 11:30 | 180.0901 | 8 | 1 | 0.5308693 | 4.200045 | 20.76495 | 20.20807 | 83.42354 | 66.9087 | 0 | 0.07675295 | 0 | 0 | 0
5948 | 177661 | 2011-07-07 11:31 | 210.1053 | 8 | 1 | 0.5128589 | 4.200045 | 20.7693 | 20.20807 | 83.44182 | 66.9087 | 0 | 0.07675295 | 0 | 0 | 0
5949 | 177691 | 2011-07-07 11:31 | 240.1202 | 8 | 1 | 0.4955762 | 4.200045 | 20.7735 | 20.20807 | 83.45948 | 66.9087 | 0 | 0.07675295 | 0 | 0 | 0
5950 | 177721.1 | 2011-07-07 11:32 | 270.1353 | 8 | 1 | 0.4792031 | 4.200045 | 20.77757 | 20.20807 | 83.47654 | 66.9087 | 3.242493e-05 | 0.07675295 | 0 | 0 | 0
5951 | 177751.1 | 2011-07-07 11:32 | 300.1503 | 8 | 1 | 0.4633758 | 4.199883 | 20.7815 | 20.20807 | 83.49305 | 66.9087 | -3.242493e-05 | 0.07675295 | 0 | 0 | 0
5952 | 177781.1 | 2011-07-07 11:33 | 330.1656 | 8 | 1 | 0.4482762 | 4.200045 | 20.7853 | 20.20807 | 83.50901 | 66.9087 | 3.242493e-05 | 0.07675295 | 0 | 0 | 0
5953 | 177811.1 | 2011-07-07 11:33 | 360.1804 | 8 | 1 | 0.4337223 | 4.200045 | 20.78898 | 20.20807 | 83.52445 | 66.9087 | 0 | 0.07675295 | 0 | 0 | 0
5954 | 177841.1 | 2011-07-07 11:34 | 390.1954 | 8 | 1 | 0.4195323 | 4.200045 | 20.79253 | 20.20807 | 83.5394 | 66.9087 | 0 | 0.07675295 | 0 | 0 | 0
5955 | 177871.1 | 2011-07-07 11:34 | 420.2104 | 8 | 1 | 0.4062519 | 4.200045 | 20.79598 | 20.20807 | 83.55386 | 66.9087 | 0 | 0.07675295 | 0 | 0 | 0
5956 | 177901.2 | 2011-07-07 11:35 | 450.2256 | 8 | 1 | 0.3933353 | 4.200045 | 20.79931 | 20.20807 | 83.56786 | 66.9087 | 0 | 0.07675295 | 0 | 0 | 0
5957 | 177931.2 | 2011-07-07 11:35 | 480.2406 | 8 | 1 | 0.3811465 | 4.200207 | 20.80254 | 20.20807 | 83.58142 | 66.9087 | 3.242493e-05 | 0.07675295 | 0 | 0 | 0
5958 | 177961.2 | 2011-07-07 11:36 | 510.2556 | 8 | 1 | 0.3685938 | 4.200045 | 20.80566 | 20.20807 | 83.59455 | 66.9087 | 0 | 0.07675295 | 0 | 0 | 0
5959 | 177991.2 | 2011-07-07 11:36 | 540.2706 | 8 | 1 | 0.3573145 | 4.200045 | 20.80869 | 20.20807 | 83.60726 | 66.9087 | 0 | 0.07675295 | 0 | 0 | 0
5960 | 178021.2 | 2011-07-07 11:37 | 570.2857 | 8 | 1 | 0.3463991 | 4.200207 | 20.81162 | 20.20807 | 83.61958 | 66.9087 | 3.242493e-05 | 0.07675295 | 0 | 0 | 0
5961 | 178051.2 | 2011-07-07 11:37 | 600.3007 | 8 | 1 | 0.3354838 | 4.200045 | 20.81447 | 20.20807 | 83.63152 | 66.9087 | 0 | 0.07675295 | 0 | 0 | 0
5962 | 178081.2 | 2011-07-07 11:38 | 630.3159 | 8 | 1 | 0.3251141 | 4.200207 | 20.81722 | 20.20807 | 83.64308 | 66.9087 | 0 | 0.07675295 | 0 | 0 | 0
5963 | 178111.3 | 2011-07-07 11:38 | 660.3309 | 8 | 1 | 0.3151084 | 4.200045 | 20.81989 | 20.20807 | 83.65429 | 66.9087 | 3.242493e-05 | 0.07675295 | 0 | 0 | 0
5964 | 178141.3 | 2011-07-07 11:39 | 690.3458 | 8 | 1 | 0.3054664 | 4.200045 | 20.82248 | 20.20807 | 83.66515 | 66.9087 | 0 | 0.07675295 | 0 | 0 | 0
5965 | 178171.3 | 2011-07-07 11:39 | 720.3611 | 8 | 1 | 0.2961883 | 4.200045 | 20.82498 | 20.20807 | 83.67569 | 66.9087 | 0 | 0.07675295 | 0 | 0 | 0
5966 | 178201.3 | 2011-07-07 11:40 | 750.376 | 8 | 1 | 0.287456 | 4.200045 | 20.82742 | 20.20807 | 83.68591 | 66.9087 | 0 | 0.07675295 | 0 | 0 | 0
5967 | 178231.3 | 2011-07-07 11:40 | 780.391 | 8 | 1 | 0.2790875 | 4.200045 | 20.82978 | 20.20807 | 83.69582 | 66.9087 | -3.242493e-05 | 0.07675295 | 0 | 0 | 0
5968 | 178261.3 | 2011-07-07 11:41 | 810.4061 | 8 | 1 | 0.2705372 | 4.199883 | 20.83207 | 20.20807 | 83.70544 | 66.9087 | 0 | 0.07675295 | 0 | 0 | 0
5969 | 178291.3 | 2011-07-07 11:41 | 840.4211 | 8 | 1 | 0.2628964 | 4.200207 | 20.83429 | 20.20807 | 83.71478 | 66.9087 | 3.242493e-05 | 0.07675295 | 0 | 0 | 0
5970 | 178321.4 | 2011-07-07 11:42 | 870.4363 | 8 | 1 | 0.2547098 | 4.200045 | 20.83645 | 20.20807 | 83.72384 | 66.9087 | 3.242493e-05 | 0.07675295 | 0 | 0 | 0
5971 | 178351.4 | 2011-07-07 11:42 | 900.4512 | 8 | 1 | 0.2474329 | 4.200207 | 20.83854 | 20.20807 | 83.73263 | 66.9087 | 6.484985e-05 | 0.07675295 | 0 | 0 | 0
5972 | 178381.4 | 2011-07-07 11:43 | 930.4663 | 8 | 1 | 0.2405198 | 4.200207 | 20.84057 | 20.20807 | 83.74117 | 66.9087 | 6.484985e-05 | 0.07675295 | 0 | 0 | 0
5973 | 178411.4 | 2011-07-07 11:43 | 960.4813 | 8 | 1 | 0.2332429 | 4.200045 | 20.84255 | 20.20807 | 83.74947 | 66.9087 | 0 | 0.07675295 | 0 | 0 | 0
5974 | 178441.4 | 2011-07-07 11:44 | 990.4963 | 8 | 1 | 0.2268756 | 4.200207 | 20.84447 | 20.20807 | 83.75752 | 66.9087 | 3.242493e-05 | 0.07675295 | 0 | 0 | 0
5975 | 178471.4 | 2011-07-07 11:44 | 1020.511 | 8 | 1 | 0.2201444 | 4.200045 | 20.84633 | 20.20807 | 83.76535 | 66.9087 | -3.242493e-05 | 0.07675295 | 0 | 0 | 0
5976 | 178501.5 | 2011-07-07 11:45 | 1050.527 | 8 | 1 | 0.213959 | 4.200207 | 20.84814 | 20.20807 | 83.77295 | 66.9087 | 6.484985e-05 | 0.07675295 | 0 | 0 | 0
5977 | 178531.5 | 2011-07-07 11:45 | 1080.541 | 8 | 1 | 0.2079556 | 4.200045 | 20.8499 | 20.20807 | 83.78033 | 66.9087 | 0 | 0.07675295 | 0 | 0 | 0
5978 | 178561.5 | 2011-07-07 11:46 | 1110.556 | 8 | 1 | 0.2019521 | 4.199883 | 20.85161 | 20.20807 | 83.78751 | 66.9087 | -6.484985e-05 | 0.07675295 | 0 | 0 | 0
5979 | 178591.5 | 2011-07-07 11:46 | 1140.572 | 8 | 1 | 0.1964944 | 4.200045 | 20.85327 | 20.20807 | 83.79449 | 66.9087 | -3.242493e-05 | 0.07675295 | 0 | 0 | 0
5980 | 178621.5 | 2011-07-07 11:47 | 1170.587 | 8 | 1 | 0.1908548 | 4.200207 | 20.85488 | 20.20807 | 83.80127 | 66.9087 | 3.242493e-05 | 0.07675295 | 0 | 0 | 0
5981 | 178651.5 | 2011-07-07 11:47 | 1200.602 | 8 | 1 | 0.185579 | 4.200045 | 20.85645 | 20.20807 | 83.80786 | 66.9087 | 0 | 0.07675295 | 0 | 0 | 0
5982 | 178681.5 | 2011-07-07 11:48 | 1230.617 | 8 | 1 | 0.1804852 | 4.200045 | 20.85798 | 20.20807 | 83.81427 | 66.9087 | 0 | 0.07675295 | 0 | 0 | 0
5983 | 178711.6 | 2011-07-07 11:48 | 1260.633 | 8 | 1 | 0.1753913 | 4.200207 | 20.85946 | 20.20807 | 83.82051 | 66.9087 | 3.242493e-05 | 0.07675295 | 0 | 0 | 0
5984 | 178741.6 | 2011-07-07 11:49 | 1290.634 | 8 | 1 | 0.1708432 | 4.200045 | 20.86091 | 20.20807 | 83.82657 | 66.9087 | 3.242493e-05 | 0.07675295 | 0 | 0 | 0
5985 | 178771.6 | 2011-07-07 11:49 | 1320.646 | 8 | 1 | 0.1661132 | 4.200045 | 20.86231 | 20.20807 | 83.83246 | 66.9087 | 0 | 0.07675295 | 0 | 0 | 0
5986 | 178801.6 | 2011-07-07 11:50 | 1350.661 | 8 | 1 | 0.1615651 | 4.200045 | 20.86368 | 20.20807 | 83.8382 | 66.9087 | -3.242493e-05 | 0.07675295 | 0 | 0 | 0
5987 | 178831.6 | 2011-07-07 11:50 | 1380.676 | 8 | 1 | 0.157199 | 4.200045 | 20.865 | 20.20807 | 83.84378 | 66.9087 | -3.242493e-05 | 0.07675295 | 0 | 0 | 0
5988 | 178861.6 | 2011-07-07 11:51 | 1410.691 | 8 | 1 | 0.1530147 | 4.200045 | 20.8663 | 20.20807 | 83.84921 | 66.9087 | 3.242493e-05 | 0.07675295 | 0 | 0 | 0
5989 | 178891.6 | 2011-07-07 11:51 | 1440.706 | 8 | 1 | 0.1490124 | 4.200045 | 20.86756 | 20.20807 | 83.8545 | 66.9087 | -3.242493e-05 | 0.07675295 | 0 | 0 | 0
5990 | 178921.6 | 2011-07-07 11:52 | 1470.721 | 8 | 1 | 0.1450101 | 4.200045 | 20.86878 | 20.20807 | 83.85965 | 66.9087 | 0 | 0.07675295 | 0 | 0 | 0
5991 | 178951.7 | 2011-07-07 11:52 | 1500.736 | 8 | 1 | 0.1411897 | 4.200045 | 20.86997 | 20.20807 | 83.86466 | 66.9087 | 0 | 0.07675295 | 0 | 0 | 0
5992 | 178981.7 | 2011-07-07 11:53 | 1530.751 | 8 | 1 | 0.1373693 | 4.200045 | 20.87114 | 20.20807 | 83.86953 | 66.9087 | -3.242493e-05 | 0.07675295 | 0 | 0 | 0
5993 | 179011.7 | 2011-07-07 11:53 | 1560.767 | 8 | 1 | 0.1339128 | 4.200207 | 20.87227 | 20.20807 | 83.87428 | 66.9087 | 3.242493e-05 | 0.07675295 | 0 | 0 | 0
5994 | 179041.7 | 2011-07-07 11:54 | 1590.782 | 8 | 1 | 0.1302743 | 4.200045 | 20.87337 | 20.20807 | 83.87891 | 66.9087 | -3.242493e-05 | 0.07675295 | 0 | 0 | 0
5995 | 179071.7 | 2011-07-07 11:54 | 1620.797 | 8 | 1 | 0.1269997 | 4.200045 | 20.87444 | 20.20807 | 83.88341 | 66.9087 | 3.242493e-05 | 0.07675295 | 0 | 0 | 0
5996 | 179101.7 | 2011-07-07 11:55 | 1650.812 | 8 | 1 | 0.1237251 | 4.200045 | 20.87549 | 20.20807 | 83.8878 | 66.9087 | 0 | 0.07675295 | 0 | 0 | 0
5997 | 179131.8 | 2011-07-07 11:55 | 1680.827 | 8 | 1 | 0.1204505 | 4.199883 | 20.8765 | 20.20807 | 83.89207 | 66.9087 | -3.242493e-05 | 0.07675295 | 0 | 0 | 0
5998 | 179161.8 | 2011-07-07 11:56 | 1710.842 | 8 | 1 | 0.1175397 | 4.199883 | 20.87749 | 20.20807 | 83.89624 | 66.9087 | 0 | 0.07675295 | 0 | 0 | 0
5999 | 179191.8 | 2011-07-07 11:56 | 1740.857 | 8 | 1 | 0.1142651 | 4.200045 | 20.87846 | 20.20807 | 83.9003 | 66.9087 | 0 | 0.07675295 | 0 | 0 | 0
6000 | 179221.8 | 2011-07-07 11:57 | 1770.872 | 8 | 1 | 0.1111724 | 4.199883 | 20.8794 | 20.20807 | 83.90426 | 66.9087 | -3.242493e-05 | 0.07675295 | 0 | 0 | 0
6001 | 179251.8 | 2011-07-07 11:57 | 1800.887 | 8 | 1 | 0.1086255 | 4.200045 | 20.88032 | 20.20807 | 83.90811 | 66.9087 | 3.242493e-05 | 0.07675295 | 0 | 0 | 0
6002 | 179281.8 | 2011-07-07 11:58 | 1830.902 | 8 | 1 | 0.1058966 | 4.200045 | 20.88122 | 20.20807 | 83.91187 | 66.9087 | -3.242493e-05 | 0.07675295 | 0 | 0 | 0
6003 | 179311.8 | 2011-07-07 11:58 | 1860.917 | 8 | 1 | 0.1035316 | 4.200045 | 20.88209 | 20.20807 | 83.91554 | 66.9087 | -3.242493e-05 | 0.07675295 | 0 | 0 | 0
6004 | 179341.9 | 2011-07-07 11:59 | 1890.932 | 8 | 1 | 0.1009847 | 4.200207 | 20.88294 | 20.20807 | 83.91911 | 66.9087 | 3.242493e-05 | 0.07675295 | 0 | 0 | 0
6005 | 179371.9 | 2011-07-07 11:59 | 1920.947 | 8 | 1 | 0.09825586 | 4.200045 | 20.88377 | 20.20807 | 83.9226 | 66.9087 | 0 | 0.07675295 | 0 | 0 | 0
6006 | 179401.9 | 2011-07-07 12:00 | 1950.962 | 8 | 1 | 0.09589086 | 4.200045 | 20.88458 | 20.20807 | 83.92601 | 66.9087 | 0 | 0.07675295 | 0 | 0 | 0
6007 | 179431.9 | 2011-07-07 12:00 | 1980.977 | 8 | 1 | 0.09334393 | 4.200045 | 20.88537 | 20.20807 | 83.92933 | 66.9087 | 3.242493e-05 | 0.07675295 | 0 | 0 | 0
6008 | 179461.9 | 2011-07-07 12:01 | 2010.992 | 8 | 1 | 0.0915247 | 4.200045 | 20.88614 | 20.20807 | 83.93257 | 66.9087 | 0 | 0.07675295 | 0 | 0 | 0
6009 | 179491.9 | 2011-07-07 12:01 | 2041.007 | 8 | 1 | 0.0891597 | 4.200045 | 20.8869 | 20.20807 | 83.93573 | 66.9087 | 0 | 0.07675295 | 0 | 0 | 0
6010 | 179521.9 | 2011-07-07 12:02 | 2071.022 | 8 | 1 | 0.08715854 | 4.200045 | 20.88763 | 20.20807 | 83.93881 | 66.9087 | -3.242493e-05 | 0.07675295 | 0 | 0 | 0
6011 | 179552 | 2011-07-07 12:02 | 2101.037 | 8 | 1 | 0.08515739 | 4.200207 | 20.88835 | 20.20807 | 83.94183 | 66.9087 | 0 | 0.07675295 | 0 | 0 | 0
6012 | 179582 | 2011-07-07 12:03 | 2131.052 | 8 | 1 | 0.08297431 | 4.200045 | 20.88905 | 20.20807 | 83.94477 | 66.9087 | -3.242493e-05 | 0.07675295 | 0 | 0 | 0
6013 | 179612 | 2011-07-07 12:03 | 2161.068 | 8 | 1 | 0.081337 | 4.200045 | 20.88974 | 20.20807 | 83.94765 | 66.9087 | 3.242493e-05 | 0.07675295 | 0 | 0 | 0
6014 | 179642 | 2011-07-07 12:04 | 2191.083 | 8 | 1 | 0.07933585 | 4.200045 | 20.8904 | 20.20807 | 83.95046 | 66.9087 | 0 | 0.07675295 | 0 | 0 | 0
6015 | 179672 | 2011-07-07 12:04 | 2221.097 | 8 | 1 | 0.07733469 | 4.200207 | 20.89106 | 20.20807 | 83.9532 | 66.9087 | 3.242493e-05 | 0.07675295 | 0 | 0 | 0
6016 | 179702 | 2011-07-07 12:05 | 2251.113 | 8 | 1 | 0.07551546 | 4.199883 | 20.89169 | 20.20807 | 83.95588 | 66.9087 | -3.242493e-05 | 0.07675295 | 0 | 0 | 0
6017 | 179732.1 | 2011-07-07 12:05 | 2281.128 | 8 | 1 | 0.07406007 | 4.200207 | 20.89232 | 20.20807 | 83.95849 | 66.9087 | 3.242493e-05 | 0.07675295 | 0 | 0 | 0
6018 | 179762.1 | 2011-07-07 12:06 | 2311.143 | 8 | 1 | 0.07224084 | 4.200045 | 20.89293 | 20.20807 | 83.96105 | 66.9087 | 0 | 0.07675295 | 0 | 0 | 0
6019 | 179792.1 | 2011-07-07 12:06 | 2341.158 | 8 | 1 | 0.07042161 | 4.200045 | 20.89352 | 20.20807 | 83.96355 | 66.9087 | 0 | 0.07675295 | 0 | 0 | 0
6020 | 179822.1 | 2011-07-07 12:07 | 2371.173 | 8 | 1 | 0.0687843 | 4.200045 | 20.8941 | 20.20807 | 83.96598 | 66.9087 | 3.242493e-05 | 0.07675295 | 0 | 0 | 0
6021 | 179852.1 | 2011-07-07 12:07 | 2401.188 | 8 | 1 | 0.06696507 | 4.199883 | 20.89467 | 20.20807 | 83.96836 | 66.9087 | 0 | 0.07675295 | 0 | 0 | 0
6022 | 179882.1 | 2011-07-07 12:08 | 2431.203 | 8 | 1 | 0.0656916 | 4.200045 | 20.89522 | 20.20807 | 83.97069 | 66.9087 | 0 | 0.07675295 | 0 | 0 | 0
6023 | 179912.1 | 2011-07-07 12:08 | 2461.218 | 8 | 1 | 0.0640543 | 4.200045 | 20.89576 | 20.20807 | 83.97296 | 66.9087 | -3.242493e-05 | 0.07675295 | 0 | 0 | 0
6024 | 179942.2 | 2011-07-07 12:09 | 2491.233 | 8 | 1 | 0.06278083 | 4.200045 | 20.89629 | 20.20807 | 83.97519 | 66.9087 | 0 | 0.07675295 | 0 | 0 | 0
6025 | 179972.2 | 2011-07-07 12:09 | 2521.248 | 8 | 1 | 0.06150737 | 4.200045 | 20.89681 | 20.20807 | 83.97737 | 66.9087 | -3.242493e-05 | 0.07675295 | 0 | 0 | 0
6026 | 180002.2 | 2011-07-07 12:10 | 2551.263 | 8 | 1 | 0.06023391 | 4.200045 | 20.89732 | 20.20807 | 83.9795 | 66.9087 | 0 | 0.07675295 | 0 | 0 | 0
6027 | 180032.2 | 2011-07-07 12:10 | 2581.278 | 8 | 1 | 0.05877852 | 4.200045 | 20.89782 | 20.20807 | 83.98159 | 66.9087 | -3.242493e-05 | 0.07675295 | 0 | 0 | 0
6028 | 180062.2 | 2011-07-07 12:11 | 2611.293 | 8 | 1 | 0.05750506 | 4.200045 | 20.8983 | 20.20807 | 83.98362 | 66.9087 | 0 | 0.07675295 | 0 | 0 | 0
6029 | 180092.2 | 2011-07-07 12:11 | 2641.308 | 8 | 1 | 0.05623159 | 4.200045 | 20.89877 | 20.20807 | 83.98562 | 66.9087 | 0 | 0.07675295 | 0 | 0 | 0
6030 | 180122.2 | 2011-07-07 12:12 | 2671.323 | 8 | 1 | 0.05477621 | 4.199721 | 20.89924 | 20.20807 | 83.98757 | 66.9087 | -6.475449e-05 | 0.07675295 | 0 | 0 | 0
6031 | 180152.3 | 2011-07-07 12:12 | 2701.338 | 8 | 1 | 0.05423044 | 4.200045 | 20.89969 | 20.20807 | 83.98948 | 66.9087 | 0 | 0.07675295 | 0 | 0 | 0
6032 | 180182.3 | 2011-07-07 12:13 | 2731.353 | 8 | 1 | 0.0531389 | 4.200045 | 20.90014 | 20.20807 | 83.99136 | 66.9087 | 0 | 0.07675295 | 0 | 0 | 0
6033 | 180212.3 | 2011-07-07 12:13 | 2761.368 | 8 | 1 | 0.05168351 | 4.199883 | 20.90058 | 20.20807 | 83.99319 | 66.9087 | -3.242493e-05 | 0.07675295 | 0 | 0 | 0
6034 | 180242.3 | 2011-07-07 12:14 | 2791.383 | 8 | 1 | 0.0507739 | 4.200045 | 20.90101 | 20.20807 | 83.99499 | 66.9087 | 0 | 0.07675295 | 0 | 0 | 0
6035 | 180258.6 | 2011-07-07 12:14 | 2807.649 | 8 | 1 | 0.04986428 | 4.200045 | 20.90123 | 20.20807 | 83.99594 | 66.9087 | -3.242493e-05 | 0.07675295 | 0 | 0 | 0
6036 | 180288.6 | 2011-07-07 12:14 | 30.0152 | 9 | 1 | 0 | 4.194213 | 20.90123 | 20.20807 | 83.99594 | 66.9087 | -3.242493e-05 | 0.07675295 | 0 | 0 | 0
6037 | 180318.6 | 2011-07-07 12:15 | 60.03011 | 9 | 1 | 0 | 4.193242 | 20.90123 | 20.20807 | 83.99594 | 66.9087 | -3.242493e-05 | 0.07675295 | 0 | 0 | 0
6038 | 180348.6 | 2011-07-07 12:15 | 90.04519 | 9 | 1 | 0 | 4.192756 | 20.90123 | 20.20807 | 83.99594 | 66.9087 | 0 | 0.07675295 | 0 | 0 | 0
6039 | 180378.6 | 2011-07-07 12:16 | 120.0134 | 9 | 1 | 0 | 4.192108 | 20.90123 | 20.20807 | 83.99594 | 66.9087 | -3.232956e-05 | 0.07675295 | 0 | 0 | 0
6040 | 180378.6 | 2011-07-07 12:16 | 0.01563023 | 10 | 1 | -0.0003465305 | 4.191946 | 20.90123 | 20.20807 | 83.99594 | 66.9087 | 0 | 0.07675295 | 0 | 0 | 0
6041 | 180408.6 | 2011-07-07 12:16 | 30.01502 | 11 | 1 | -4.049776 | 3.696148 | 20.90123 | 20.24184 | 83.99594 | 67.03562 | -0.0028831 | 0.07675295 | 0 | 0 | 0
6042 | 180438.6 | 2011-07-07 12:17 | 60.03015 | 11 | 1 | -4.049958 | 3.609169 | 20.90123 | 20.2756 | 83.99594 | 67.15885 | -0.001878881 | 0.07675295 | 0 | 0 | 0
6043 | 180468.6 | 2011-07-07 12:17 | 90.04525 | 11 | 1 | -4.049776 | 3.552155 | 20.90123 | 20.30937 | 83.99594 | 67.27969 | -0.001295805 | 0.07675295 | 0 | 0 | 0
6044 | 180498.6 | 2011-07-07 12:18 | 120.0602 | 11 | 1 | -4.049594 | 3.510528 | 20.90123 | 20.34313 | 83.99594 | 67.3989 | -0.0009718418 | 0.07675295 | 0 | 0 | 0
6045 | 180528.7 | 2011-07-07 12:18 | 150.0753 | 11 | 1 | -4.049958 | 3.475866 | 20.90123 | 20.3769 | 83.99594 | 67.51683 | -0.0008746624 | 0.07675295 | 0 | 0 | 0
6046 | 180558.7 | 2011-07-07 12:19 | 180.0902 | 11 | 1 | -4.049776 | 3.445415 | 20.90123 | 20.41067 | 83.99594 | 67.63367 | -0.0007450581 | 0.07675295 | 0 | 0 | 0
6047 | 180588.7 | 2011-07-07 12:19 | 210.1056 | 11 | 1 | -4.049958 | 3.417717 | 20.90123 | 20.44443 | 83.99594 | 67.74953 | -0.0006803036 | 0.07675295 | 0 | 0 | 0
6048 | 180618.7 | 2011-07-07 12:20 | 240.1203 | 11 | 1 | -4.049776 | 3.392774 | 20.90123 | 20.4782 | 83.99594 | 67.8645 | -0.0006478786 | 0.07675295 | 0 | 0 | 0
6049 | 180648.7 | 2011-07-07 12:20 | 270.1353 | 11 | 1 | -4.049958 | 3.369774 | 20.90123 | 20.51196 | 83.99594 | 67.97866 | -0.0006155014 | 0.07675295 | 0 | 0 | 0
6050 | 180678.7 | 2011-07-07 12:21 | 300.1504 | 11 | 1 | -4.049776 | 3.348555 | 20.90123 | 20.54573 | 83.99594 | 68.09208 | -0.000518322 | 0.07675295 | 0 | 0 | 0
6051 | 180708.8 | 2011-07-07 12:21 | 330.1656 | 11 | 1 | -4.049776 | 3.328471 | 20.90123 | 20.57949 | 83.99594 | 68.2048 | -0.0004858971 | 0.07675295 | 0 | 0 | 0
6052 | 180738.8 | 2011-07-07 12:22 | 360.1805 | 11 | 1 | -4.049776 | 3.309844 | 20.90123 | 20.61326 | 83.99594 | 68.31687 | -0.0004535198 | 0.07675295 | 0 | 0 | 0
6053 | 180768.8 | 2011-07-07 12:22 | 390.1956 | 11 | 1 | -4.049958 | 3.292027 | 20.90123 | 20.64703 | 83.99594 | 68.42832 | -0.0004859447 | 0.07675295 | 0 | 0 | 0
6054 | 180798.8 | 2011-07-07 12:23 | 420.2105 | 11 | 1 | -4.050139 | 3.274858 | 20.90123 | 20.68079 | 83.99594 | 68.53919 | -0.0004858971 | 0.07675295 | 0 | 0 | 0
6055 | 180828.8 | 2011-07-07 12:23 | 450.2256 | 11 | 1 | -4.049776 | 3.258337 | 20.90123 | 20.71456 | 83.99594 | 68.64949 | -0.0004211426 | 0.07675295 | 0 | 0 | 0
6056 | 180858.8 | 2011-07-07 12:24 | 480.2406 | 11 | 1 | -4.049776 | 3.241653 | 20.90123 | 20.74832 | 83.99594 | 68.75923 | -0.0004210949 | 0.07675295 | 0 | 0 | 0
6057 | 180888.8 | 2011-07-07 12:24 | 510.2556 | 11 | 1 | -4.049776 | 3.224484 | 20.90123 | 20.78209 | 83.99594 | 68.86839 | -0.0004535198 | 0.07675295 | 0 | 0 | 0
6058 | 180918.9 | 2011-07-07 12:25 | 540.2707 | 11 | 1 | -4.049594 | 3.206181 | 20.90123 | 20.81585 | 83.99594 | 68.97696 | -0.000518322 | 0.07675295 | 0 | 0 | 0
6059 | 180948.9 | 2011-07-07 12:25 | 570.2857 | 11 | 1 | -4.049776 | 3.187231 | 20.90123 | 20.84962 | 83.99594 | 69.08491 | -0.0004858971 | 0.07675295 | 0 | 0 | 0
6060 | 180978.9 | 2011-07-07 12:26 | 600.301 | 11 | 1 | -4.049776 | 3.166174 | 20.90123 | 20.88339 | 83.99594 | 69.19218 | -0.0006155014 | 0.07675295 | 0 | 0 | 0
6061 | 181008.9 | 2011-07-07 12:26 | 630.3158 | 11 | 1 | -4.049958 | 3.142688 | 20.90123 | 20.91715 | 83.99594 | 69.29869 | -0.0006479264 | 0.07675295 | 0 | 0 | 0
6062 | 181038.9 | 2011-07-07 12:27 | 660.3309 | 11 | 1 | -4.049958 | 3.114991 | 20.90123 | 20.95092 | 83.99594 | 69.40436 | -0.0008422375 | 0.07675295 | 0 | 0 | 0
6063 | 181068.9 | 2011-07-07 12:27 | 690.3459 | 11 | 1 | -4.050139 | 3.081949 | 20.90123 | 20.98468 | 83.99594 | 69.509 | -0.0009394169 | 0.07675295 | 0 | 0 | 0
6064 | 181098.9 | 2011-07-07 12:28 | 720.3609 | 11 | 1 | -4.049958 | 3.039674 | 20.90123 | 21.01845 | 83.99594 | 69.61238 | -0.001295805 | 0.07675295 | 0 | 0 | 0
6065 | 181129 | 2011-07-07 12:28 | 750.3761 | 11 | 1 | -4.049594 | 2.98104 | 20.90123 | 21.05221 | 83.99594 | 69.7141 | -0.001878881 | 0.07675295 | 0 | 0 | 0
6066 | 181159 | 2011-07-07 12:29 | 780.391 | 11 | 1 | -4.050139 | 2.892765 | 20.90123 | 21.08598 | 83.99594 | 69.81337 | -0.002818346 | 0.07675295 | 0 | 0 | 0
6067 | 181189 | 2011-07-07 12:29 | 810.4062 | 11 | 1 | -4.049594 | 2.774525 | 20.90123 | 21.11975 | 83.99594 | 69.90909 | -0.003239441 | 0.07675295 | 0 | 0 | 0
6068 | 181210.9 | 2011-07-07 12:30 | 832.265 | 11 | 1 | -4.049776 | 2.699855 | 20.90123 | 21.14434 | 83.99594 | 69.97634 | -0.002300024 | 0.07675295 | 0 | 0 | 0
6069 | 181330.9 | 2011-07-07 12:32 | 120.0133 | 12 | 1 | 0 | 3.691451 | 20.90123 | 21.14434 | 83.99594 | 69.97634 | 0.0002267838 | 0.07675295 | 0 | 0 | 0
6070 | 181330.9 | 2011-07-07 12:32 | 0.015604 | 13 | 1 | -0.0003465305 | 3.691289 | 20.90123 | 21.14434 | 83.99594 | 69.97634 | 0 | 0.0780995 | 0 | 0 | 0
6071 | 181330.9 | 2011-07-07 12:32 | 2.611498614e-06 | 6 | 1 | 0 | 3.691289 | 20.90123 | 21.14434 | 83.99594 | 69.97634 | 0 | 0.0780995 | 0 | 0 | 0
6072 | 181360.9 | 2011-07-07 12:32 | 30.01512 | 7 | 1 | 0.6751344 | 3.758993 | 20.90686 | 21.14434 | 84.01704 | 69.97634 | 0.0004210949 | 0.0780995 | 0 | 0 | 0
6073 | 181390.9 | 2011-07-07 12:33 | 60.0301 | 7 | 1 | 0.6749525 | 3.772761 | 20.91249 | 21.14434 | 84.03823 | 69.97634 | 0.0003239155 | 0.0780995 | 0 | 0 | 0
6074 | 181420.9 | 2011-07-07 12:33 | 90.0452 | 7 | 1 | 0.6747706 | 3.783775 | 20.91811 | 21.14434 | 84.05949 | 69.97634 | 0.000259161 | 0.0780995 | 0 | 0 | 0
6075 | 181451 | 2011-07-07 12:34 | 120.0601 | 7 | 1 | 0.6745886 | 3.793332 | 20.92374 | 21.14434 | 84.08081 | 69.97634 | 0.0002267361 | 0.0780995 | 0 | 0 | 0
6076 | 181481 | 2011-07-07 12:34 | 150.0753 | 7 | 1 | 0.6747706 | 3.801754 | 20.92937 | 21.14434 | 84.10217 | 69.97634 | 0.0002267838 | 0.0780995 | 0 | 0 | 0
6077 | 181511 | 2011-07-07 12:35 | 180.0901 | 7 | 1 | 0.6747706 | 3.809367 | 20.93499 | 21.14434 | 84.12358 | 69.97634 | 0.0001943588 | 0.0780995 | 0 | 0 | 0
6078 | 181541 | 2011-07-07 12:35 | 210.1053 | 7 | 1 | 0.6747706 | 3.816332 | 20.94062 | 21.14434 | 84.14504 | 69.97634 | 0.0001296043 | 0.0780995 | 0 | 0 | 0
6079 | 181571 | 2011-07-07 12:36 | 240.1203 | 7 | 1 | 0.6747706 | 3.822973 | 20.94624 | 21.14434 | 84.16653 | 69.97634 | 0.0001619339 | 0.0780995 | 0 | 0 | 0
6080 | 181601 | 2011-07-07 12:36 | 270.1353 | 7 | 1 | 0.6749525 | 3.829289 | 20.95187 | 21.14434 | 84.18805 | 69.97634 | 0.0001619339 | 0.0780995 | 0 | 0 | 0
6081 | 181631 | 2011-07-07 12:37 | 300.1504 | 7 | 1 | 0.6747706 | 3.834959 | 20.9575 | 21.14434 | 84.20961 | 69.97634 | 0.0001619816 | 0.0780995 | 0 | 0 | 0
6082 | 181661.1 | 2011-07-07 12:37 | 330.1655 | 7 | 1 | 0.6747706 | 3.840304 | 20.96312 | 21.14434 | 84.2312 | 69.97634 | 0.0001295567 | 0.0780995 | 0 | 0 | 0
6083 | 181691.1 | 2011-07-07 12:38 | 360.1805 | 7 | 1 | 0.6747706 | 3.845325 | 20.96875 | 21.14434 | 84.25283 | 69.97634 | 9.717941e-05 | 0.0780995 | 0 | 0 | 0
6084 | 181721.1 | 2011-07-07 12:38 | 390.1956 | 7 | 1 | 0.6747706 | 3.850184 | 20.97437 | 21.14434 | 84.27447 | 69.97634 | 9.717941e-05 | 0.0780995 | 0 | 0 | 0
6085 | 181751.1 | 2011-07-07 12:39 | 420.2105 | 7 | 1 | 0.6747706 | 3.854719 | 20.98 | 21.14434 | 84.29615 | 69.97634 | 0.0001295567 | 0.0780995 | 0 | 0 | 0
6086 | 181781.1 | 2011-07-07 12:39 | 450.2258 | 7 | 1 | 0.6747706 | 3.858768 | 20.98563 | 21.14434 | 84.31785 | 69.97634 | 9.717941e-05 | 0.0780995 | 0 | 0 | 0
6087 | 181811.1 | 2011-07-07 12:40 | 480.2407 | 7 | 1 | 0.6749525 | 3.862656 | 20.99125 | 21.14434 | 84.33957 | 69.97634 | 0.0001619816 | 0.0780995 | 0 | 0 | 0
6088 | 181841.1 | 2011-07-07 12:40 | 510.2557 | 7 | 1 | 0.6747706 | 3.865895 | 20.99688 | 21.14434 | 84.36131 | 69.97634 | 6.475449e-05 | 0.0780995 | 0 | 0 | 0
6089 | 181871.2 | 2011-07-07 12:41 | 540.2707 | 7 | 1 | 0.6749525 | 3.869459 | 21.00251 | 21.14434 | 84.38307 | 69.97634 | 0.0001295567 | 0.0780995 | 0 | 0 | 0
6090 | 181901.2 | 2011-07-07 12:41 | 570.2859 | 7 | 1 | 0.6747706 | 3.872374 | 21.00813 | 21.14434 | 84.40485 | 69.97634 | 9.717941e-05 | 0.0780995 | 0 | 0 | 0
6091 | 181931.2 | 2011-07-07 12:42 | 600.3008 | 7 | 1 | 0.6749525 | 3.875128 | 21.01376 | 21.14434 | 84.42664 | 69.97634 | 6.480217e-05 | 0.0780995 | 0 | 0 | 0
6092 | 181961.2 | 2011-07-07 12:42 | 630.3158 | 7 | 1 | 0.6749525 | 3.877881 | 21.01939 | 21.14434 | 84.44845 | 69.97634 | 6.480217e-05 | 0.0780995 | 0 | 0 | 0
6093 | 181991.2 | 2011-07-07 12:43 | 660.3311 | 7 | 1 | 0.6749525 | 3.880473 | 21.02501 | 21.14434 | 84.47028 | 69.97634 | 6.480217e-05 | 0.0780995 | 0 | 0 | 0
6094 | 182021.2 | 2011-07-07 12:43 | 690.3459 | 7 | 1 | 0.6749525 | 3.883226 | 21.03064 | 21.14434 | 84.49212 | 69.97634 | 9.717941e-05 | 0.0780995 | 0 | 0 | 0
6095 | 182051.3 | 2011-07-07 12:44 | 720.361 | 7 | 1 | 0.6747706 | 3.885494 | 21.03626 | 21.14434 | 84.51398 | 69.97634 | 6.480217e-05 | 0.0780995 | 0 | 0 | 0
6096 | 182081.3 | 2011-07-07 12:44 | 750.376 | 7 | 1 | 0.6747706 | 3.888086 | 21.04189 | 21.14434 | 84.53585 | 69.97634 | 6.480217e-05 | 0.0780995 | 0 | 0 | 0
6097 | 182111.3 | 2011-07-07 12:45 | 780.3917 | 7 | 1 | 0.6747706 | 3.890353 | 21.04752 | 21.14434 | 84.55773 | 69.97634 | 3.237724e-05 | 0.0780995 | 0 | 0 | 0
6098 | 182141.3 | 2011-07-07 12:45 | 810.4061 | 7 | 1 | 0.6747706 | 3.892783 | 21.05314 | 21.14434 | 84.57963 | 69.97634 | 9.717941e-05 | 0.0780995 | 0 | 0 | 0
6099 | 182171.3 | 2011-07-07 12:46 | 840.4213 | 7 | 1 | 0.6747706 | 3.895212 | 21.05877 | 21.14434 | 84.60154 | 69.97634 | 9.717941e-05 | 0.0780995 | 0 | 0 | 0
6100 | 182201.3 | 2011-07-07 12:46 | 870.4361 | 7 | 1 | 0.6749525 | 3.897156 | 21.0644 | 21.14434 | 84.62346 | 69.97634 | 3.237724e-05 | 0.0780995 | 0 | 0 | 0
6101 | 182231.3 | 2011-07-07 12:47 | 900.4512 | 7 | 1 | 0.6747706 | 3.899586 | 21.07002 | 21.14434 | 84.64539 | 69.97634 | 6.480217e-05 | 0.0780995 | 0 | 0 | 0
6102 | 182261.4 | 2011-07-07 12:47 | 930.4665 | 7 | 1 | 0.6749525 | 3.902015 | 21.07565 | 21.14434 | 84.66734 | 69.97634 | 6.480217e-05 | 0.0780995 | 0 | 0 | 0
6103 | 182291.4 | 2011-07-07 12:48 | 960.4813 | 7 | 1 | 0.6749525 | 3.904121 | 21.08128 | 21.14434 | 84.6893 | 69.97634 | 6.480217e-05 | 0.0780995 | 0 | 0 | 0
6104 | 182321.4 | 2011-07-07 12:48 | 990.4963 | 7 | 1 | 0.6747706 | 3.906226 | 21.0869 | 21.14434 | 84.71127 | 69.97634 | 3.237724e-05 | 0.0780995 | 0 | 0 | 0
6105 | 182351.4 | 2011-07-07 12:49 | 1020.511 | 7 | 1 | 0.6747706 | 3.908494 | 21.09253 | 21.14434 | 84.73326 | 69.97634 | 6.475449e-05 | 0.0780995 | 0 | 0 | 0
6106 | 182381.4 | 2011-07-07 12:49 | 1050.526 | 7 | 1 | 0.6747706 | 3.9106 | 21.09816 | 21.14434 | 84.75526 | 69.97634 | 3.237724e-05 | 0.0780995 | 0 | 0 | 0
6107 | 182411.4 | 2011-07-07 12:50 | 1080.541 | 7 | 1 | 0.6749525 | 3.913029 | 21.10378 | 21.14434 | 84.77727 | 69.97634 | 9.722709e-05 | 0.0780995 | 0 | 0 | 0
6108 | 182441.4 | 2011-07-07 12:50 | 1110.556 | 7 | 1 | 0.6749525 | 3.915135 | 21.10941 | 21.14434 | 84.79929 | 69.97634 | 6.475449e-05 | 0.0780995 | 0 | 0 | 0
6109 | 182471.5 | 2011-07-07 12:51 | 1140.571 | 7 | 1 | 0.6747706 | 3.917241 | 21.11504 | 21.14434 | 84.82133 | 69.97634 | 3.237724e-05 | 0.0780995 | 0 | 0 | 0
6110 | 182501.5 | 2011-07-07 12:51 | 1170.587 | 7 | 1 | 0.6749525 | 3.919508 | 21.12066 | 21.14434 | 84.84337 | 69.97634 | 6.480217e-05 | 0.0780995 | 0 | 0 | 0
6111 | 182531.5 | 2011-07-07 12:52 | 1200.602 | 7 | 1 | 0.6747706 | 3.921614 | 21.12629 | 21.14434 | 84.86543 | 69.97634 | 6.480217e-05 | 0.0780995 | 0 | 0 | 0
6112 | 182561.5 | 2011-07-07 12:52 | 1230.617 | 7 | 1 | 0.6745886 | 3.923719 | 21.13192 | 21.14434 | 84.8875 | 69.97634 | 3.237724e-05 | 0.0780995 | 0 | 0 | 0
6113 | 182591.5 | 2011-07-07 12:53 | 1260.632 | 7 | 1 | 0.6749525 | 3.926149 | 21.13754 | 21.14434 | 84.90959 | 69.97634 | 6.480217e-05 | 0.0780995 | 0 | 0 | 0
6114 | 182621.5 | 2011-07-07 12:53 | 1290.647 | 7 | 1 | 0.6747706 | 3.928093 | 21.14317 | 21.14434 | 84.93168 | 69.97634 | 0 | 0.0780995 | 0 | 0 | 0
6115 | 182651.6 | 2011-07-07 12:54 | 1320.662 | 7 | 1 | 0.6747706 | 3.930522 | 21.1488 | 21.14434 | 84.95379 | 69.97634 | 6.480217e-05 | 0.0780995 | 0 | 0 | 0
6116 | 182681.6 | 2011-07-07 12:54 | 1350.677 | 7 | 1 | 0.6747706 | 3.932628 | 21.15442 | 21.14434 | 84.97592 | 69.97634 | 0 | 0.0780995 | 0 | 0 | 0
6117 | 182711.6 | 2011-07-07 12:55 | 1380.694 | 7 | 1 | 0.6749525 | 3.935058 | 21.16005 | 21.14434 | 84.99805 | 69.97634 | 9.717941e-05 | 0.0780995 | 0 | 0 | 0
6118 | 182741.6 | 2011-07-07 12:55 | 1410.707 | 7 | 1 | 0.6749525 | 3.937163 | 21.16568 | 21.14434 | 85.0202 | 69.97634 | 6.475449e-05 | 0.0780995 | 0 | 0 | 0
6119 | 182771.6 | 2011-07-07 12:56 | 1440.722 | 7 | 1 | 0.6749525 | 3.939593 | 21.1713 | 21.14434 | 85.04235 | 69.97634 | 9.717941e-05 | 0.0780995 | 0 | 0 | 0
6120 | 182801.6 | 2011-07-07 12:56 | 1470.737 | 7 | 1 | 0.6747706 | 3.941375 | 21.17693 | 21.14434 | 85.06453 | 69.97634 | 0 | 0.0780995 | 0 | 0 | 0
6121 | 182831.6 | 2011-07-07 12:57 | 1500.752 | 7 | 1 | 0.6749525 | 3.943804 | 21.18256 | 21.14434 | 85.08671 | 69.97634 | 3.237724e-05 | 0.0780995 | 0 | 0 | 0
6122 | 182861.7 | 2011-07-07 12:57 | 1530.767 | 7 | 1 | 0.6749525 | 3.946072 | 21.18818 | 21.14434 | 85.10891 | 69.97634 | 6.475449e-05 | 0.0780995 | 0 | 0 | 0
6123 | 182891.7 | 2011-07-07 12:58 | 1560.782 | 7 | 1 | 0.6747706 | 3.948177 | 21.19381 | 21.14434 | 85.13111 | 69.97634 | 0 | 0.0780995 | 0 | 0 | 0
6124 | 182921.7 | 2011-07-07 12:58 | 1590.797 | 7 | 1 | 0.6749525 | 3.950445 | 21.19943 | 21.14434 | 85.15334 | 69.97634 | 6.480217e-05 | 0.0780995 | 0 | 0 | 0
6125 | 182951.7 | 2011-07-07 12:59 | 1620.812 | 7 | 1 | 0.6747706 | 3.952551 | 21.20506 | 21.14434 | 85.17557 | 69.97634 | 6.480217e-05 | 0.0780995 | 0 | 0 | 0
6126 | 182981.7 | 2011-07-07 12:59 | 1650.827 | 7 | 1 | 0.6747706 | 3.95498 | 21.21069 | 21.14434 | 85.19782 | 69.97634 | 6.475449e-05 | 0.0780995 | 0 | 0 | 0
6127 | 183011.7 | 2011-07-07 13:00 | 1680.842 | 7 | 1 | 0.6749525 | 3.957086 | 21.21631 | 21.14434 | 85.22008 | 69.97634 | 3.237724e-05 | 0.0780995 | 0 | 0 | 0
6128 | 183041.7 | 2011-07-07 13:00 | 1710.857 | 7 | 1 | 0.6747706 | 3.959353 | 21.22194 | 21.14434 | 85.24235 | 69.97634 | 3.237724e-05 | 0.0780995 | 0 | 0 | 0
6129 | 183071.8 | 2011-07-07 13:01 | 1740.872 | 7 | 1 | 0.6747706 | 3.961783 | 21.22757 | 21.14434 | 85.26463 | 69.97634 | 6.475449e-05 | 0.0780995 | 0 | 0 | 0
6130 | 183101.8 | 2011-07-07 13:01 | 1770.887 | 7 | 1 | 0.6747706 | 3.964051 | 21.23319 | 21.14434 | 85.28693 | 69.97634 | 6.480217e-05 | 0.0780995 | 0 | 0 | 0
6131 | 183131.8 | 2011-07-07 13:02 | 1800.903 | 7 | 1 | 0.6749525 | 3.966318 | 21.23882 | 21.14434 | 85.30924 | 69.97634 | 3.242493e-05 | 0.0780995 | 0 | 0 | 0
6132 | 183161.8 | 2011-07-07 13:02 | 1830.917 | 7 | 1 | 0.6749525 | 3.968586 | 21.24445 | 21.14434 | 85.33156 | 69.97634 | 6.480217e-05 | 0.0780995 | 0 | 0 | 0
6133 | 183191.8 | 2011-07-07 13:03 | 1860.933 | 7 | 1 | 0.6747706 | 3.970854 | 21.25007 | 21.14434 | 85.3539 | 69.97634 | 9.717941e-05 | 0.0780995 | 0 | 0 | 0
6134 | 183221.8 | 2011-07-07 13:03 | 1890.948 | 7 | 1 | 0.6749525 | 3.973283 | 21.2557 | 21.14434 | 85.37625 | 69.97634 | 9.717941e-05 | 0.0780995 | 0 | 0 | 0
6135 | 183251.9 | 2011-07-07 13:04 | 1920.963 | 7 | 1 | 0.6747706 | 3.975551 | 21.26133 | 21.14434 | 85.39861 | 69.97634 | 3.237724e-05 | 0.0780995 | 0 | 0 | 0
6136 | 183281.9 | 2011-07-07 13:04 | 1950.977 | 7 | 1 | 0.6745886 | 3.977818 | 21.26695 | 21.14434 | 85.42098 | 69.97634 | 6.475449e-05 | 0.0780995 | 0 | 0 | 0
6137 | 183311.9 | 2011-07-07 13:05 | 1980.993 | 7 | 1 | 0.6745886 | 3.980086 | 21.27258 | 21.14434 | 85.44337 | 69.97634 | 3.237724e-05 | 0.0780995 | 0 | 0 | 0
6138 | 183341.9 | 2011-07-07 13:05 | 2011.008 | 7 | 1 | 0.6749525 | 3.982677 | 21.2782 | 21.14434 | 85.46577 | 69.97634 | 9.717941e-05 | 0.0780995 | 0 | 0 | 0
6139 | 183371.9 | 2011-07-07 13:06 | 2041.023 | 7 | 1 | 0.6749525 | 3.985107 | 21.28383 | 21.14434 | 85.48818 | 69.97634 | 6.480217e-05 | 0.0780995 | 0 | 0 | 0
6140 | 183401.9 | 2011-07-07 13:06 | 2071.037 | 7 | 1 | 0.6747706 | 3.987375 | 21.28945 | 21.14434 | 85.5106 | 69.97634 | 6.480217e-05 | 0.0780995 | 0 | 0 | 0
6141 | 183431.9 | 2011-07-07 13:07 | 2101.037 | 7 | 1 | 0.6745886 | 3.989804 | 21.29508 | 21.14434 | 85.53304 | 69.97634 | 6.480217e-05 | 0.0780995 | 0 | 0 | 0
6142 | 183461.9 | 2011-07-07 13:07 | 2131.052 | 7 | 1 | 0.6747706 | 3.992234 | 21.30071 | 21.14434 | 85.55549 | 69.97634 | 3.242493e-05 | 0.0780995 | 0 | 0 | 0
6143 | 183492 | 2011-07-07 13:08 | 2161.067 | 7 | 1 | 0.6747706 | 3.994825 | 21.30633 | 21.14434 | 85.57796 | 69.97634 | 0.0001295567 | 0.0780995 | 0 | 0 | 0
6144 | 183522 | 2011-07-07 13:08 | 2191.082 | 7 | 1 | 0.6747706 | 3.997093 | 21.31196 | 21.14434 | 85.60044 | 69.97634 | 6.475449e-05 | 0.0780995 | 0 | 0 | 0
6145 | 183552 | 2011-07-07 13:09 | 2221.098 | 7 | 1 | 0.6749525 | 3.999685 | 21.31758 | 21.14434 | 85.62294 | 69.97634 | 9.717941e-05 | 0.0780995 | 0 | 0 | 0
6146 | 183582 | 2011-07-07 13:09 | 2251.112 | 7 | 1 | 0.6749525 | 4.002114 | 21.32321 | 21.14434 | 85.64545 | 69.97634 | 6.484985e-05 | 0.0780995 | 0 | 0 | 0
6147 | 183612 | 2011-07-07 13:10 | 2281.128 | 7 | 1 | 0.6749525 | 4.004544 | 21.32884 | 21.14434 | 85.66797 | 69.97634 | 9.717941e-05 | 0.0780995 | 0 | 0 | 0
6148 | 183642 | 2011-07-07 13:10 | 2311.143 | 7 | 1 | 0.6747706 | 4.007135 | 21.33446 | 21.14434 | 85.69051 | 69.97634 | 6.475449e-05 | 0.0780995 | 0 | 0 | 0
6149 | 183672 | 2011-07-07 13:11 | 2341.158 | 7 | 1 | 0.6749525 | 4.009727 | 21.34009 | 21.14434 | 85.71306 | 69.97634 | 0.0001296043 | 0.0780995 | 0 | 0 | 0
6150 | 183702.1 | 2011-07-07 13:11 | 2371.173 | 7 | 1 | 0.6747706 | 4.012156 | 21.34572 | 21.14434 | 85.73563 | 69.97634 | 6.475449e-05 | 0.0780995 | 0 | 0 | 0
6151 | 183732.1 | 2011-07-07 13:12 | 2401.188 | 7 | 1 | 0.6747706 | 4.014586 | 21.35134 | 21.14434 | 85.75821 | 69.97634 | 6.475449e-05 | 0.0780995 | 0 | 0 | 0
6152 | 183762.1 | 2011-07-07 13:12 | 2431.203 | 7 | 1 | 0.6745886 | 4.017178 | 21.35697 | 21.14434 | 85.78081 | 69.97634 | 3.242493e-05 | 0.0780995 | 0 | 0 | 0
6153 | 183792.1 | 2011-07-07 13:13 | 2461.218 | 7 | 1 | 0.6747706 | 4.019931 | 21.3626 | 21.14434 | 85.80342 | 69.97634 | 9.717941e-05 | 0.0780995 | 0 | 0 | 0
6154 | 183822.1 | 2011-07-07 13:13 | 2491.233 | 7 | 1 | 0.6749525 | 4.022523 | 21.36822 | 21.14434 | 85.82604 | 69.97634 | 6.484985e-05 | 0.0780995 | 0 | 0 | 0
6155 | 183852.1 | 2011-07-07 13:14 | 2521.248 | 7 | 1 | 0.6747706 | 4.025114 | 21.37385 | 21.14434 | 85.84868 | 69.97634 | 9.717941e-05 | 0.0780995 | 0 | 0 | 0
6156 | 183882.2 | 2011-07-07 13:14 | 2551.263 | 7 | 1 | 0.6749525 | 4.027868 | 21.37948 | 21.14434 | 85.87134 | 69.97634 | 6.475449e-05 | 0.0780995 | 0 | 0 | 0
6157 | 183912.2 | 2011-07-07 13:15 | 2581.278 | 7 | 1 | 0.6749525 | 4.030622 | 21.3851 | 21.14434 | 85.89401 | 69.97634 | 0.0001296043 | 0.0780995 | 0 | 0 | 0
6158 | 183942.2 | 2011-07-07 13:15 | 2611.293 | 7 | 1 | 0.6747706 | 4.033051 | 21.39073 | 21.14434 | 85.91669 | 69.97634 | 6.484985e-05 | 0.0780995 | 0 | 0 | 0
6159 | 183972.2 | 2011-07-07 13:16 | 2641.308 | 7 | 1 | 0.6747706 | 4.035804 | 21.39636 | 21.14434 | 85.93939 | 69.97634 | 6.475449e-05 | 0.0780995 | 0 | 0 | 0
6160 | 184002.2 | 2011-07-07 13:16 | 2671.323 | 7 | 1 | 0.6749525 | 4.038558 | 21.40198 | 21.14434 | 85.96211 | 69.97634 | 6.475449e-05 | 0.0780995 | 0 | 0 | 0
6161 | 184032.2 | 2011-07-07 13:17 | 2701.338 | 7 | 1 | 0.6749525 | 4.041312 | 21.40761 | 21.14434 | 85.98484 | 69.97634 | 6.484985e-05 | 0.0780995 | 0 | 0 | 0
6162 | 184062.2 | 2011-07-07 13:17 | 2731.353 | 7 | 1 | 0.6745886 | 4.044065 | 21.41324 | 21.14434 | 86.00759 | 69.97634 | 6.475449e-05 | 0.0780995 | 0 | 0 | 0
6163 | 184092.3 | 2011-07-07 13:18 | 2761.368 | 7 | 1 | 0.6749525 | 4.04698 | 21.41886 | 21.14434 | 86.03035 | 69.97634 | 9.717941e-05 | 0.0780995 | 0 | 0 | 0
6164 | 184122.3 | 2011-07-07 13:18 | 2791.383 | 7 | 1 | 0.6747706 | 4.049896 | 21.42449 | 21.14434 | 86.05313 | 69.97634 | 9.717941e-05 | 0.0780995 | 0 | 0 | 0
6165 | 184152.3 | 2011-07-07 13:19 | 2821.398 | 7 | 1 | 0.6747706 | 4.052488 | 21.43012 | 21.14434 | 86.07592 | 69.97634 | 3.242493e-05 | 0.0780995 | 0 | 0 | 0
6166 | 184182.3 | 2011-07-07 13:19 | 2851.413 | 7 | 1 | 0.6747706 | 4.055565 | 21.43574 | 21.14434 | 86.09873 | 69.97634 | 9.727478e-05 | 0.0780995 | 0 | 0 | 0
6167 | 184212.3 | 2011-07-07 13:20 | 2881.428 | 7 | 1 | 0.6747706 | 4.058319 | 21.44137 | 21.14434 | 86.12156 | 69.97634 | 3.242493e-05 | 0.0780995 | 0 | 0 | 0
6168 | 184242.3 | 2011-07-07 13:20 | 2911.443 | 7 | 1 | 0.6747706 | 4.061558 | 21.44699 | 21.14434 | 86.1444 | 69.97634 | 0.0001296043 | 0.0780995 | 0 | 0 | 0
6169 | 184272.3 | 2011-07-07 13:21 | 2941.458 | 7 | 1 | 0.6747706 | 4.064312 | 21.45262 | 21.14434 | 86.16726 | 69.97634 | 6.475449e-05 | 0.0780995 | 0 | 0 | 0
6170 | 184302.4 | 2011-07-07 13:21 | 2971.474 | 7 | 1 | 0.6747706 | 4.067389 | 21.45825 | 21.14434 | 86.19014 | 69.97634 | 9.717941e-05 | 0.0780995 | 0 | 0 | 0
6171 | 184332.4 | 2011-07-07 13:22 | 3001.489 | 7 | 1 | 0.6747706 | 4.070304 | 21.46387 | 21.14434 | 86.21303 | 69.97634 | 9.717941e-05 | 0.0780995 | 0 | 0 | 0
6172 | 184362.4 | 2011-07-07 13:22 | 3031.504 | 7 | 1 | 0.6749525 | 4.07322 | 21.4695 | 21.14434 | 86.23594 | 69.97634 | 6.484985e-05 | 0.0780995 | 0 | 0 | 0
6173 | 184392.4 | 2011-07-07 13:23 | 3061.519 | 7 | 1 | 0.6747706 | 4.076298 | 21.47513 | 21.14434 | 86.25887 | 69.97634 | 6.484985e-05 | 0.0780995 | 0 | 0 | 0
6174 | 184422.4 | 2011-07-07 13:23 | 3091.534 | 7 | 1 | 0.6749525 | 4.079699 | 21.48075 | 21.14434 | 86.28181 | 69.97634 | 0.0001296043 | 0.0780995 | 0 | 0 | 0
6175 | 184452.4 | 2011-07-07 13:24 | 3121.549 | 7 | 1 | 0.6747706 | 4.082614 | 21.48638 | 21.14434 | 86.30477 | 69.97634 | 6.475449e-05 | 0.0780995 | 0 | 0 | 0
6176 | 184482.5 | 2011-07-07 13:24 | 3151.564 | 7 | 1 | 0.6749525 | 4.085854 | 21.49201 | 21.14434 | 86.32775 | 69.97634 | 0.0001296043 | 0.0780995 | 0 | 0 | 0
6177 | 184512.5 | 2011-07-07 13:25 | 3181.579 | 7 | 1 | 0.6749525 | 4.088932 | 21.49763 | 21.14434 | 86.35075 | 69.97634 | 0.0001296043 | 0.0780995 | 0 | 0 | 0
6178 | 184542.5 | 2011-07-07 13:25 | 3211.594 | 7 | 1 | 0.6745886 | 4.092009 | 21.50326 | 21.14434 | 86.37376 | 69.97634 | 6.484985e-05 | 0.0780995 | 0 | 0 | 0
6179 | 184572.5 | 2011-07-07 13:26 | 3241.609 | 7 | 1 | 0.6747706 | 4.095248 | 21.50888 | 21.14434 | 86.39679 | 69.97634 | 9.717941e-05 | 0.0780995 | 0 | 0 | 0
6180 | 184602.5 | 2011-07-07 13:26 | 3271.624 | 7 | 1 | 0.6747706 | 4.098326 | 21.51451 | 21.14434 | 86.41984 | 69.97634 | 6.475449e-05 | 0.0780995 | 0 | 0 | 0
6181 | 184632.5 | 2011-07-07 13:27 | 3301.639 | 7 | 1 | 0.6745886 | 4.101727 | 21.52014 | 21.14434 | 86.44291 | 69.97634 | 6.484985e-05 | 0.0780995 | 0 | 0 | 0
6182 | 184662.5 | 2011-07-07 13:27 | 3331.654 | 7 | 1 | 0.6745886 | 4.104967 | 21.52576 | 21.14434 | 86.466 | 69.97634 | 9.717941e-05 | 0.0780995 | 0 | 0 | 0
6183 | 184692.6 | 2011-07-07 13:28 | 3361.669 | 7 | 1 | 0.6749525 | 4.10853 | 21.53139 | 21.14434 | 86.4891 | 69.97634 | 0.0001296043 | 0.0780995 | 0 | 0 | 0
6184 | 184722.6 | 2011-07-07 13:28 | 3391.684 | 7 | 1 | 0.6749525 | 4.11177 | 21.53702 | 21.14434 | 86.51223 | 69.97634 | 9.717941e-05 | 0.0780995 | 0 | 0 | 0
6185 | 184752.6 | 2011-07-07 13:29 | 3421.699 | 7 | 1 | 0.6749525 | 4.115333 | 21.54264 | 21.14434 | 86.53537 | 69.97634 | 0.0001296043 | 0.0780995 | 0 | 0 | 0
6186 | 184782.6 | 2011-07-07 13:29 | 3451.714 | 7 | 1 | 0.6747706 | 4.118572 | 21.54827 | 21.14434 | 86.55854 | 69.97634 | 9.717941e-05 | 0.0780995 | 0 | 0 | 0
6187 | 184812.6 | 2011-07-07 13:30 | 3481.729 | 7 | 1 | 0.6747706 | 4.121974 | 21.5539 | 21.14434 | 86.58172 | 69.97634 | 9.717941e-05 | 0.0780995 | 0 | 0 | 0
6188 | 184842.6 | 2011-07-07 13:30 | 3511.744 | 7 | 1 | 0.6749525 | 4.125375 | 21.55952 | 21.14434 | 86.60492 | 69.97634 | 6.475449e-05 | 0.0780995 | 0 | 0 | 0
6189 | 184872.7 | 2011-07-07 13:31 | 3541.759 | 7 | 1 | 0.6747706 | 4.128939 | 21.56515 | 21.14434 | 86.62815 | 69.97634 | 9.717941e-05 | 0.0780995 | 0 | 0 | 0
6190 | 184902.7 | 2011-07-07 13:31 | 3571.774 | 7 | 1 | 0.6747706 | 4.132502 | 21.57077 | 21.14434 | 86.65138 | 69.97634 | 0.0001296043 | 0.0780995 | 0 | 0 | 0
6191 | 184932.7 | 2011-07-07 13:32 | 3601.789 | 7 | 1 | 0.6749525 | 4.135903 | 21.5764 | 21.14434 | 86.67464 | 69.97634 | 9.717941e-05 | 0.0780995 | 0 | 0 | 0
6192 | 184962.7 | 2011-07-07 13:32 | 3631.805 | 7 | 1 | 0.6747706 | 4.139467 | 21.58203 | 21.14434 | 86.69792 | 69.97634 | 6.475449e-05 | 0.0780995 | 0 | 0 | 0
6193 | 184992.7 | 2011-07-07 13:33 | 3661.82 | 7 | 1 | 0.6747706 | 4.143192 | 21.58765 | 21.14434 | 86.72122 | 69.97634 | 0.0001296043 | 0.0780995 | 0 | 0 | 0
6194 | 185022.7 | 2011-07-07 13:33 | 3691.835 | 7 | 1 | 0.6749525 | 4.146918 | 21.59328 | 21.14434 | 86.74454 | 69.97634 | 0.0001620293 | 0.0780995 | 0 | 0 | 0
6195 | 185052.7 | 2011-07-07 13:34 | 3721.85 | 7 | 1 | 0.6747706 | 4.150481 | 21.59891 | 21.14434 | 86.76788 | 69.97634 | 9.727478e-05 | 0.0780995 | 0 | 0 | 0
6196 | 185082.8 | 2011-07-07 13:34 | 3751.865 | 7 | 1 | 0.6745886 | 4.154045 | 21.60453 | 21.14434 | 86.79125 | 69.97634 | 9.727478e-05 | 0.0780995 | 0 | 0 | 0
6197 | 185112.8 | 2011-07-07 13:35 | 3781.88 | 7 | 1 | 0.6747706 | 4.15777 | 21.61016 | 21.14434 | 86.81463 | 69.97634 | 0.0001296043 | 0.0780995 | 0 | 0 | 0
6198 | 185142.8 | 2011-07-07 13:35 | 3811.895 | 7 | 1 | 0.6747706 | 4.161333 | 21.61578 | 21.14434 | 86.83803 | 69.97634 | 6.475449e-05 | 0.0780995 | 0 | 0 | 0
6199 | 185172.8 | 2011-07-07 13:36 | 3841.91 | 7 | 1 | 0.6747706 | 4.165382 | 21.62141 | 21.14434 | 86.86145 | 69.97634 | 0.0001296043 | 0.0780995 | 0 | 0 | 0
6200 | 185202.8 | 2011-07-07 13:36 | 3871.925 | 7 | 1 | 0.6749525 | 4.168946 | 21.62704 | 21.14434 | 86.8849 | 69.97634 | 0.0001296043 | 0.0780995 | 0 | 0 | 0
6201 | 185232.8 | 2011-07-07 13:37 | 3901.94 | 7 | 1 | 0.6749525 | 4.172833 | 21.63266 | 21.14434 | 86.90836 | 69.97634 | 0.0001296043 | 0.0780995 | 0 | 0 | 0
6202 | 185262.8 | 2011-07-07 13:37 | 3931.955 | 7 | 1 | 0.6749525 | 4.176558 | 21.63829 | 21.14434 | 86.93185 | 69.97634 | 0.0001296043 | 0.0780995 | 0 | 0 | 0
6203 | 185292.9 | 2011-07-07 13:38 | 3961.97 | 7 | 1 | 0.6747706 | 4.180284 | 21.64392 | 21.14434 | 86.95536 | 69.97634 | 9.717941e-05 | 0.0780995 | 0 | 0 | 0
6204 | 185322.9 | 2011-07-07 13:38 | 3991.985 | 7 | 1 | 0.6749525 | 4.184333 | 21.64954 | 21.14434 | 86.9789 | 69.97634 | 0.0001296043 | 0.0780995 | 0 | 0 | 0
6205 | 185352.9 | 2011-07-07 13:39 | 4022 | 7 | 1 | 0.6747706 | 4.188059 | 21.65517 | 21.14434 | 87.00245 | 69.97634 | 0.0001620293 | 0.0780995 | 0 | 0 | 0
6206 | 185382.9 | 2011-07-07 13:39 | 4052.015 | 7 | 1 | 0.6749525 | 4.191946 | 21.6608 | 21.14434 | 87.02602 | 69.97634 | 0.0001296043 | 0.0780995 | 0 | 0 | 0
6207 | 185412.9 | 2011-07-07 13:40 | 4082.03 | 7 | 1 | 0.6747706 | 4.195833 | 21.66642 | 21.14434 | 87.04962 | 69.97634 | 9.717941e-05 | 0.0780995 | 0 | 0 | 0
6208 | 185442.9 | 2011-07-07 13:40 | 4112.045 | 7 | 1 | 0.6749525 | 4.199883 | 21.67205 | 21.14434 | 87.07324 | 69.97634 | 0.000129509 | 0.0780995 | 0 | 0 | 0
6209 | 185444.1 | 2011-07-07 13:40 | 4113.17 | 7 | 1 | 0.6749525 | 4.200045 | 21.67226 | 21.14434 | 87.07413 | 69.97634 | 9.717941e-05 | 0.0780995 | 0 | 0 | 0
6210 | 185474.1 | 2011-07-07 13:41 | 30.01504 | 8 | 1 | 0.640569 | 4.200207 | 21.67774 | 21.14434 | 87.09714 | 69.97634 | 0 | 0.0780995 | 0 | 0 | 0
6211 | 185504.1 | 2011-07-07 13:41 | 60.03019 | 8 | 1 | 0.6140082 | 4.200045 | 21.68296 | 21.14434 | 87.11909 | 69.97634 | 0 | 0.0780995 | 0 | 0 | 0
6212 | 185534.1 | 2011-07-07 13:42 | 90.04512 | 8 | 1 | 0.590722 | 4.200045 | 21.68798 | 21.14434 | 87.14017 | 69.97634 | 0 | 0.0780995 | 0 | 0 | 0
6213 | 185564.1 | 2011-07-07 13:42 | 120.0602 | 8 | 1 | 0.5696189 | 4.200045 | 21.69282 | 21.14434 | 87.16048 | 69.97634 | 0 | 0.0780995 | 0 | 0 | 0
6214 | 185594.1 | 2011-07-07 13:43 | 150.0752 | 8 | 1 | 0.5496074 | 4.200045 | 21.69748 | 21.14434 | 87.18007 | 69.97634 | -3.242493e-05 | 0.0780995 | 0 | 0 | 0
6215 | 185624.2 | 2011-07-07 13:43 | 180.0903 | 8 | 1 | 0.5306874 | 4.199883 | 21.70199 | 21.14434 | 87.19899 | 69.97634 | -6.484985e-05 | 0.0780995 | 0 | 0 | 0
6216 | 185654.2 | 2011-07-07 13:44 | 210.1053 | 8 | 1 | 0.512495 | 4.200045 | 21.70634 | 21.14434 | 87.21725 | 69.97634 | 0 | 0.0780995 | 0 | 0 | 0
6217 | 185684.2 | 2011-07-07 13:44 | 240.1203 | 8 | 1 | 0.4957581 | 4.200207 | 21.71054 | 21.14434 | 87.23491 | 69.97634 | 3.242493e-05 | 0.0780995 | 0 | 0 | 0
6218 | 185714.2 | 2011-07-07 13:45 | 270.1354 | 8 | 1 | 0.4790212 | 4.200045 | 21.7146 | 21.14434 | 87.25197 | 69.97634 | 0 | 0.0780995 | 0 | 0 | 0
6219 | 185744.2 | 2011-07-07 13:45 | 300.1504 | 8 | 1 | 0.4631939 | 4.200045 | 21.71853 | 21.14434 | 87.26847 | 69.97634 | 0 | 0.0780995 | 0 | 0 | 0
6220 | 185774.2 | 2011-07-07 13:46 | 330.1655 | 8 | 1 | 0.4479123 | 4.200045 | 21.72233 | 21.14434 | 87.28442 | 69.97634 | 0 | 0.0780995 | 0 | 0 | 0
6221 | 185804.2 | 2011-07-07 13:46 | 360.1805 | 8 | 1 | 0.4335404 | 4.200045 | 21.72601 | 21.14434 | 87.29986 | 69.97634 | 0 | 0.0780995 | 0 | 0 | 0
6222 | 185834.3 | 2011-07-07 13:47 | 390.1956 | 8 | 1 | 0.4195323 | 4.200045 | 21.72956 | 21.14434 | 87.3148 | 69.97634 | 0 | 0.0780995 | 0 | 0 | 0
6223 | 185864.3 | 2011-07-07 13:47 | 420.2107 | 8 | 1 | 0.4062519 | 4.200045 | 21.73301 | 21.14434 | 87.32926 | 69.97634 | 0 | 0.0780995 | 0 | 0 | 0
6224 | 185894.3 | 2011-07-07 13:48 | 450.2257 | 8 | 1 | 0.3931534 | 4.200207 | 21.73634 | 21.14434 | 87.34326 | 69.97634 | 0 | 0.0780995 | 0 | 0 | 0
6225 | 185924.3 | 2011-07-07 13:48 | 480.2407 | 8 | 1 | 0.3807826 | 4.200045 | 21.73956 | 21.14434 | 87.35681 | 69.97634 | -3.242493e-05 | 0.0780995 | 0 | 0 | 0
6226 | 185954.3 | 2011-07-07 13:49 | 510.2558 | 8 | 1 | 0.3685938 | 4.199883 | 21.74269 | 21.14434 | 87.36994 | 69.97634 | -3.242493e-05 | 0.0780995 | 0 | 0 | 0
6227 | 185984.3 | 2011-07-07 13:49 | 540.2708 | 8 | 1 | 0.3573145 | 4.200045 | 21.74572 | 21.14434 | 87.38265 | 69.97634 | 0 | 0.0780995 | 0 | 0 | 0
6228 | 186014.3 | 2011-07-07 13:50 | 570.2859 | 8 | 1 | 0.3462172 | 4.200207 | 21.74865 | 21.14434 | 87.39497 | 69.97634 | 0 | 0.0780995 | 0 | 0 | 0
6229 | 186044.4 | 2011-07-07 13:50 | 600.301 | 8 | 1 | 0.3358476 | 4.200045 | 21.75149 | 21.14434 | 87.4069 | 69.97634 | 0 | 0.0780995 | 0 | 0 | 0
6230 | 186074.4 | 2011-07-07 13:51 | 630.3159 | 8 | 1 | 0.325478 | 4.200207 | 21.75425 | 21.14434 | 87.41847 | 69.97634 | 3.242493e-05 | 0.0780995 | 0 | 0 | 0
6231 | 186104.4 | 2011-07-07 13:51 | 660.331 | 8 | 1 | 0.3154722 | 4.200045 | 21.75692 | 21.14434 | 87.42968 | 69.97634 | 0 | 0.0780995 | 0 | 0 | 0
6232 | 186134.4 | 2011-07-07 13:52 | 690.3462 | 8 | 1 | 0.3058303 | 4.200045 | 21.7595 | 21.14434 | 87.44056 | 69.97634 | 0 | 0.0780995 | 0 | 0 | 0
6233 | 186164.4 | 2011-07-07 13:52 | 720.3611 | 8 | 1 | 0.2965522 | 4.200045 | 21.76202 | 21.14434 | 87.4511 | 69.97634 | 0 | 0.0780995 | 0 | 0 | 0
6234 | 186194.4 | 2011-07-07 13:53 | 750.3762 | 8 | 1 | 0.2878199 | 4.200207 | 21.76445 | 21.14434 | 87.46133 | 69.97634 | 3.242493e-05 | 0.0780995 | 0 | 0 | 0
6235 | 186224.5 | 2011-07-07 13:53 | 780.3914 | 8 | 1 | 0.2792695 | 4.200045 | 21.76681 | 21.14434 | 87.47125 | 69.97634 | 0 | 0.0780995 | 0 | 0 | 0
6236 | 186254.5 | 2011-07-07 13:54 | 810.4064 | 8 | 1 | 0.2707191 | 4.200045 | 21.7691 | 21.14434 | 87.48088 | 69.97634 | 0 | 0.0780995 | 0 | 0 | 0
6237 | 186284.5 | 2011-07-07 13:54 | 840.4212 | 8 | 1 | 0.2627144 | 4.200045 | 21.77133 | 21.14434 | 87.49022 | 69.97634 | -3.242493e-05 | 0.0780995 | 0 | 0 | 0
6238 | 186314.5 | 2011-07-07 13:55 | 870.4365 | 8 | 1 | 0.2550737 | 4.200207 | 21.77349 | 21.14434 | 87.49929 | 69.97634 | 3.242493e-05 | 0.0780995 | 0 | 0 | 0
6239 | 186344.5 | 2011-07-07 13:55 | 900.4514 | 8 | 1 | 0.2474329 | 4.200045 | 21.77558 | 21.14434 | 87.50809 | 69.97634 | 0 | 0.0780995 | 0 | 0 | 0
6240 | 186374.5 | 2011-07-07 13:56 | 930.4667 | 8 | 1 | 0.2407017 | 4.200045 | 21.77762 | 21.14434 | 87.51664 | 69.97634 | 0 | 0.0780995 | 0 | 0 | 0
6241 | 186404.5 | 2011-07-07 13:56 | 960.4814 | 8 | 1 | 0.2336067 | 4.200045 | 21.77959 | 21.14434 | 87.52494 | 69.97634 | 0 | 0.0780995 | 0 | 0 | 0
6242 | 186434.6 | 2011-07-07 13:57 | 990.4966 | 8 | 1 | 0.2268756 | 4.200207 | 21.78151 | 21.14434 | 87.53299 | 69.97634 | 6.484985e-05 | 0.0780995 | 0 | 0 | 0
6243 | 186464.6 | 2011-07-07 13:57 | 1020.512 | 8 | 1 | 0.2203263 | 4.200045 | 21.78338 | 21.14434 | 87.54082 | 69.97634 | 0 | 0.0780995 | 0 | 0 | 0
6244 | 186494.6 | 2011-07-07 13:58 | 1050.527 | 8 | 1 | 0.213959 | 4.200045 | 21.78519 | 21.14434 | 87.54842 | 69.97634 | 0 | 0.0780995 | 0 | 0 | 0
6245 | 186524.6 | 2011-07-07 13:58 | 1080.542 | 8 | 1 | 0.2079556 | 4.200045 | 21.78694 | 21.14434 | 87.55581 | 69.97634 | 3.242493e-05 | 0.0780995 | 0 | 0 | 0
6246 | 186554.6 | 2011-07-07 13:59 | 1110.557 | 8 | 1 | 0.202134 | 4.199883 | 21.78865 | 21.14434 | 87.56299 | 69.97634 | -3.242493e-05 | 0.0780995 | 0 | 0 | 0
6247 | 186584.6 | 2011-07-07 13:59 | 1140.572 | 8 | 1 | 0.1963125 | 4.200045 | 21.79031 | 21.14434 | 87.56996 | 69.97634 | 0 | 0.0780995 | 0 | 0 | 0
6248 | 186614.6 | 2011-07-07 14:00 | 1170.587 | 8 | 1 | 0.1908548 | 4.199883 | 21.79193 | 21.14434 | 87.57673 | 69.97634 | -3.242493e-05 | 0.0780995 | 0 | 0 | 0
6249 | 186644.7 | 2011-07-07 14:00 | 1200.602 | 8 | 1 | 0.1853971 | 4.200045 | 21.7935 | 21.14434 | 87.58332 | 69.97634 | 3.242493e-05 | 0.0780995 | 0 | 0 | 0
6250 | 186674.7 | 2011-07-07 14:01 | 1230.617 | 8 | 1 | 0.1803032 | 4.199883 | 21.79502 | 21.14434 | 87.58973 | 69.97634 | -3.242493e-05 | 0.0780995 | 0 | 0 | 0
6251 | 186704.7 | 2011-07-07 14:01 | 1260.632 | 8 | 1 | 0.1753913 | 4.199883 | 21.7965 | 21.14434 | 87.59596 | 69.97634 | 0 | 0.0780995 | 0 | 0 | 0
6252 | 186734.7 | 2011-07-07 14:02 | 1290.647 | 8 | 1 | 0.1708432 | 4.200045 | 21.79795 | 21.14434 | 87.60203 | 69.97634 | -3.242493e-05 | 0.0780995 | 0 | 0 | 0
6253 | 186764.7 | 2011-07-07 14:02 | 1320.662 | 8 | 1 | 0.1664771 | 4.200207 | 21.79936 | 21.14434 | 87.60793 | 69.97634 | 3.242493e-05 | 0.0780995 | 0 | 0 | 0
6254 | 186794.7 | 2011-07-07 14:03 | 1350.677 | 8 | 1 | 0.1617471 | 4.200045 | 21.80072 | 21.14434 | 87.61367 | 69.97634 | 3.242493e-05 | 0.0780995 | 0 | 0 | 0
6255 | 186824.8 | 2011-07-07 14:03 | 1380.692 | 8 | 1 | 0.1575628 | 4.200045 | 21.80205 | 21.14434 | 87.61926 | 69.97634 | 0 | 0.0780995 | 0 | 0 | 0
6256 | 186854.8 | 2011-07-07 14:04 | 1410.707 | 8 | 1 | 0.1528328 | 4.199721 | 21.80335 | 21.14434 | 87.6247 | 69.97634 | -3.232956e-05 | 0.0780995 | 0 | 0 | 0
6257 | 186884.8 | 2011-07-07 14:04 | 1440.722 | 8 | 1 | 0.1490124 | 4.200045 | 21.80461 | 21.14434 | 87.62999 | 69.97634 | 0 | 0.0780995 | 0 | 0 | 0
6258 | 186914.8 | 2011-07-07 14:05 | 1470.737 | 8 | 1 | 0.1451921 | 4.200045 | 21.80583 | 21.14434 | 87.63514 | 69.97634 | 0 | 0.0780995 | 0 | 0 | 0
6259 | 186944.8 | 2011-07-07 14:05 | 1500.752 | 8 | 1 | 0.1413717 | 4.200045 | 21.80703 | 21.14434 | 87.64016 | 69.97634 | 0 | 0.0780995 | 0 | 0 | 0
6260 | 186974.8 | 2011-07-07 14:06 | 1530.767 | 8 | 1 | 0.1375513 | 4.199883 | 21.80819 | 21.14434 | 87.64505 | 69.97634 | -6.484985e-05 | 0.0780995 | 0 | 0 | 0
6261 | 187004.8 | 2011-07-07 14:06 | 1560.782 | 8 | 1 | 0.1339128 | 4.200045 | 21.80933 | 21.14434 | 87.64981 | 69.97634 | 0 | 0.0780995 | 0 | 0 | 0
6262 | 187034.9 | 2011-07-07 14:07 | 1590.797 | 8 | 1 | 0.1304563 | 4.200045 | 21.81043 | 21.14434 | 87.65444 | 69.97634 | 3.242493e-05 | 0.0780995 | 0 | 0 | 0
6263 | 187064.9 | 2011-07-07 14:07 | 1620.812 | 8 | 1 | 0.1273636 | 4.200207 | 21.8115 | 21.14434 | 87.65896 | 69.97634 | 3.242493e-05 | 0.0780995 | 0 | 0 | 0
6264 | 187094.9 | 2011-07-07 14:08 | 1650.827 | 8 | 1 | 0.124089 | 4.200045 | 21.81255 | 21.14434 | 87.66335 | 69.97634 | 0 | 0.0780995 | 0 | 0 | 0
6265 | 187124.9 | 2011-07-07 14:08 | 1680.842 | 8 | 1 | 0.1208143 | 4.200045 | 21.81357 | 21.14434 | 87.66764 | 69.97634 | 0 | 0.0780995 | 0 | 0 | 0
6266 | 187154.9 | 2011-07-07 14:09 | 1710.857 | 8 | 1 | 0.1177216 | 4.200045 | 21.81456 | 21.14434 | 87.67181 | 69.97634 | 0 | 0.0780995 | 0 | 0 | 0
6267 | 187184.9 | 2011-07-07 14:09 | 1740.873 | 8 | 1 | 0.114447 | 4.200045 | 21.81553 | 21.14434 | 87.67588 | 69.97634 | 3.242493e-05 | 0.0780995 | 0 | 0 | 0
6268 | 187214.9 | 2011-07-07 14:10 | 1770.888 | 8 | 1 | 0.1117182 | 4.200045 | 21.81648 | 21.14434 | 87.67985 | 69.97634 | 0 | 0.0780995 | 0 | 0 | 0
6269 | 187245 | 2011-07-07 14:10 | 1800.903 | 8 | 1 | 0.1089893 | 4.200045 | 21.8174 | 21.14434 | 87.68372 | 69.97634 | 0 | 0.0780995 | 0 | 0 | 0
6270 | 187275 | 2011-07-07 14:11 | 1830.918 | 8 | 1 | 0.1060786 | 4.200045 | 21.8183 | 21.14434 | 87.68749 | 69.97634 | 0 | 0.0780995 | 0 | 0 | 0
6271 | 187305 | 2011-07-07 14:11 | 1860.933 | 8 | 1 | 0.1038955 | 4.200045 | 21.81917 | 21.14434 | 87.69117 | 69.97634 | 0 | 0.0780995 | 0 | 0 | 0
6272 | 187335 | 2011-07-07 14:12 | 1890.948 | 8 | 1 | 0.1011666 | 4.200045 | 21.82003 | 21.14434 | 87.69475 | 69.97634 | 0 | 0.0780995 | 0 | 0 | 0
6273 | 187365 | 2011-07-07 14:12 | 1920.963 | 8 | 1 | 0.09843778 | 4.200045 | 21.82086 | 21.14434 | 87.69825 | 69.97634 | 0 | 0.0780995 | 0 | 0 | 0
6274 | 187395 | 2011-07-07 14:13 | 1950.978 | 8 | 1 | 0.09607278 | 4.200207 | 21.82167 | 21.14434 | 87.70166 | 69.97634 | 0 | 0.0780995 | 0 | 0 | 0
6275 | 187425.1 | 2011-07-07 14:13 | 1980.993 | 8 | 1 | 0.09370778 | 4.200045 | 21.82246 | 21.14434 | 87.70499 | 69.97634 | 0 | 0.0780995 | 0 | 0 | 0
6276 | 187455.1 | 2011-07-07 14:14 | 2011.008 | 8 | 1 | 0.09170663 | 4.200045 | 21.82324 | 21.14434 | 87.70824 | 69.97634 | 0 | 0.0780995 | 0 | 0 | 0
6277 | 187485.1 | 2011-07-07 14:14 | 2041.023 | 8 | 1 | 0.08952355 | 4.200045 | 21.82399 | 21.14434 | 87.71141 | 69.97634 | 0 | 0.0780995 | 0 | 0 | 0
6278 | 187515.1 | 2011-07-07 14:15 | 2071.038 | 8 | 1 | 0.08734047 | 4.200207 | 21.82473 | 21.14434 | 87.71451 | 69.97634 | 0 | 0.0780995 | 0 | 0 | 0
6279 | 187545.1 | 2011-07-07 14:15 | 2101.053 | 8 | 1 | 0.08515739 | 4.200045 | 21.82545 | 21.14434 | 87.71753 | 69.97634 | -3.242493e-05 | 0.0780995 | 0 | 0 | 0
6280 | 187575.1 | 2011-07-07 14:16 | 2131.068 | 8 | 1 | 0.08333816 | 4.200045 | 21.82615 | 21.14434 | 87.72048 | 69.97634 | 0 | 0.0780995 | 0 | 0 | 0
6281 | 187605.1 | 2011-07-07 14:16 | 2161.083 | 8 | 1 | 0.08115508 | 4.199883 | 21.82684 | 21.14434 | 87.72336 | 69.97634 | 0 | 0.0780995 | 0 | 0 | 0
6282 | 187635.2 | 2011-07-07 14:17 | 2191.098 | 8 | 1 | 0.07951777 | 4.200045 | 21.82751 | 21.14434 | 87.72617 | 69.97634 | 0 | 0.0780995 | 0 | 0 | 0
6283 | 187665.2 | 2011-07-07 14:17 | 2221.113 | 8 | 1 | 0.07751661 | 4.199883 | 21.82816 | 21.14434 | 87.72892 | 69.97634 | -3.242493e-05 | 0.0780995 | 0 | 0 | 0
6284 | 187695.2 | 2011-07-07 14:18 | 2251.128 | 8 | 1 | 0.07606123 | 4.200207 | 21.8288 | 21.14434 | 87.73161 | 69.97634 | 0 | 0.0780995 | 0 | 0 | 0
6285 | 187725.2 | 2011-07-07 14:18 | 2281.143 | 8 | 1 | 0.074242 | 4.200207 | 21.82942 | 21.14434 | 87.73423 | 69.97634 | 0 | 0.0780995 | 0 | 0 | 0
6286 | 187755.2 | 2011-07-07 14:19 | 2311.158 | 8 | 1 | 0.07242276 | 4.200045 | 21.83004 | 21.14434 | 87.73679 | 69.97634 | 0 | 0.0780995 | 0 | 0 | 0
6287 | 187785.2 | 2011-07-07 14:19 | 2341.173 | 8 | 1 | 0.07060353 | 4.200045 | 21.83063 | 21.14434 | 87.73929 | 69.97634 | 3.242493e-05 | 0.0780995 | 0 | 0 | 0
6288 | 187815.3 | 2011-07-07 14:20 | 2371.189 | 8 | 1 | 0.06914815 | 4.200045 | 21.83121 | 21.14434 | 87.74174 | 69.97634 | -3.242493e-05 | 0.0780995 | 0 | 0 | 0
6289 | 187845.3 | 2011-07-07 14:20 | 2401.203 | 8 | 1 | 0.06751084 | 4.200045 | 21.83178 | 21.14434 | 87.74413 | 69.97634 | 0 | 0.0780995 | 0 | 0 | 0
6290 | 187875.3 | 2011-07-07 14:21 | 2431.218 | 8 | 1 | 0.06605545 | 4.200207 | 21.83234 | 21.14434 | 87.74647 | 69.97634 | 6.484985e-05 | 0.0780995 | 0 | 0 | 0
6291 | 187905.3 | 2011-07-07 14:21 | 2461.234 | 8 | 1 | 0.06441814 | 4.200045 | 21.83288 | 21.14434 | 87.74875 | 69.97634 | 0 | 0.0780995 | 0 | 0 | 0
6292 | 187935.3 | 2011-07-07 14:22 | 2491.249 | 8 | 1 | 0.06314468 | 4.200045 | 21.83342 | 21.14434 | 87.75099 | 69.97634 | 3.242493e-05 | 0.0780995 | 0 | 0 | 0
6293 | 187965.3 | 2011-07-07 14:22 | 2521.264 | 8 | 1 | 0.06187121 | 4.199883 | 21.83394 | 21.14434 | 87.75317 | 69.97634 | -3.242493e-05 | 0.0780995 | 0 | 0 | 0
6294 | 187995.3 | 2011-07-07 14:23 | 2551.279 | 8 | 1 | 0.06023391 | 4.200045 | 21.83445 | 21.14434 | 87.75531 | 69.97634 | 0 | 0.0780995 | 0 | 0 | 0
6295 | 188025.4 | 2011-07-07 14:23 | 2581.294 | 8 | 1 | 0.05914237 | 4.200045 | 21.83494 | 21.14434 | 87.7574 | 69.97634 | 0 | 0.0780995 | 0 | 0 | 0
6296 | 188055.4 | 2011-07-07 14:24 | 2611.309 | 8 | 1 | 0.05768698 | 4.200045 | 21.83543 | 21.14434 | 87.75945 | 69.97634 | 3.242493e-05 | 0.0780995 | 0 | 0 | 0
6297 | 188085.4 | 2011-07-07 14:24 | 2641.324 | 8 | 1 | 0.05659544 | 4.200207 | 21.83591 | 21.14434 | 87.76145 | 69.97634 | 3.242493e-05 | 0.0780995 | 0 | 0 | 0
6298 | 188115.4 | 2011-07-07 14:25 | 2671.339 | 8 | 1 | 0.0555039 | 4.200207 | 21.83637 | 21.14434 | 87.76341 | 69.97634 | 3.242493e-05 | 0.0780995 | 0 | 0 | 0
6299 | 188145.4 | 2011-07-07 14:25 | 2701.354 | 8 | 1 | 0.05423044 | 4.200045 | 21.83683 | 21.14434 | 87.76533 | 69.97634 | -3.242493e-05 | 0.0780995 | 0 | 0 | 0
6300 | 188175.4 | 2011-07-07 14:26 | 2731.369 | 8 | 1 | 0.05332082 | 4.200207 | 21.83728 | 21.14434 | 87.76721 | 69.97634 | 3.242493e-05 | 0.0780995 | 0 | 0 | 0
6301 | 188205.4 | 2011-07-07 14:26 | 2761.384 | 8 | 1 | 0.05204736 | 4.200045 | 21.83771 | 21.14434 | 87.76904 | 69.97634 | 0 | 0.0780995 | 0 | 0 | 0
6302 | 188235.5 | 2011-07-07 14:27 | 2791.399 | 8 | 1 | 0.0507739 | 4.200207 | 21.83814 | 21.14434 | 87.77084 | 69.97634 | 0 | 0.0780995 | 0 | 0 | 0
6303 | 188248.2 | 2011-07-07 14:27 | 2804.102 | 8 | 1 | 0.04986428 | 4.199883 | 21.83832 | 21.14434 | 87.77159 | 69.97634 | -3.242493e-05 | 0.0780995 | 0 | 0 | 0
6304 | 188278.2 | 2011-07-07 14:28 | 30.01504 | 9 | 1 | 0 | 4.194052 | 21.83832 | 21.14434 | 87.77159 | 69.97634 | -6.475449e-05 | 0.0780995 | 0 | 0 | 0
6305 | 188308.2 | 2011-07-07 14:28 | 60.03008 | 9 | 1 | 0 | 4.19308 | 21.83832 | 21.14434 | 87.77159 | 69.97634 | -6.475449e-05 | 0.0780995 | 0 | 0 | 0
6306 | 188338.2 | 2011-07-07 14:29 | 90.0451 | 9 | 1 | 0 | 4.192594 | 21.83832 | 21.14434 | 87.77159 | 69.97634 | 0 | 0.0780995 | 0 | 0 | 0
6307 | 188368.2 | 2011-07-07 14:29 | 120.0133 | 9 | 1 | 0 | 4.192108 | 21.83832 | 21.14434 | 87.77159 | 69.97634 | 0 | 0.0780995 | 0 | 0 | 0
6308 | 188368.2 | 2011-07-07 14:29 | 0.01597306 | 10 | 1 | -0.0003465305 | 4.191784 | 21.83832 | 21.14434 | 87.77159 | 69.97634 | 0 | 0.06140237 | 0 | 0 | 0
6309 | 188398.2 | 2011-07-07 14:30 | 30.01493 | 11 | 1 | -4.049776 | 3.695824 | 21.83832 | 21.1781 | 87.77159 | 70.10326 | -0.002915525 | 0.06140237 | 0 | 0 | 0
6310 | 188428.2 | 2011-07-07 14:30 | 60.02996 | 11 | 1 | -4.049958 | 3.608683 | 21.83832 | 21.21187 | 87.77159 | 70.22647 | -0.001878881 | 0.06140237 | 0 | 0 | 0
6311 | 188458.2 | 2011-07-07 14:31 | 90.04501 | 11 | 1 | -4.049958 | 3.551345 | 21.83832 | 21.24563 | 87.77159 | 70.34729 | -0.001295805 | 0.06140237 | 0 | 0 | 0
6312 | 188488.3 | 2011-07-07 14:31 | 120.0602 | 11 | 1 | -4.049958 | 3.509394 | 21.83832 | 21.2794 | 87.77159 | 70.46647 | -0.001036596 | 0.06140237 | 0 | 0 | 0
6313 | 188518.3 | 2011-07-07 14:32 | 150.0751 | 11 | 1 | -4.049776 | 3.474894 | 21.83832 | 21.31317 | 87.77159 | 70.58437 | -0.0008746147 | 0.06140237 | 0 | 0 | 0
6314 | 188548.3 | 2011-07-07 14:32 | 180.0901 | 11 | 1 | -4.049958 | 3.444119 | 21.83832 | 21.34693 | 87.77159 | 70.70118 | -0.0008098602 | 0.06140237 | 0 | 0 | 0
6315 | 188578.3 | 2011-07-07 14:33 | 210.1052 | 11 | 1 | -4.049958 | 3.416746 | 21.83832 | 21.3807 | 87.77159 | 70.817 | -0.0006802559 | 0.06140237 | 0 | 0 | 0
6316 | 188608.3 | 2011-07-07 14:33 | 240.1202 | 11 | 1 | -4.049776 | 3.391802 | 21.83832 | 21.41447 | 87.77159 | 70.93194 | -0.0006155014 | 0.06140237 | 0 | 0 | 0
6317 | 188638.3 | 2011-07-07 14:34 | 270.1354 | 11 | 1 | -4.049776 | 3.36864 | 21.83832 | 21.44823 | 87.77159 | 71.04607 | -0.0005506992 | 0.06140237 | 0 | 0 | 0
6318 | 188668.3 | 2011-07-07 14:34 | 300.1503 | 11 | 1 | -4.049776 | 3.347421 | 21.83832 | 21.482 | 87.77159 | 71.15945 | -0.000518322 | 0.06140237 | 0 | 0 | 0
6319 | 188698.4 | 2011-07-07 14:35 | 330.1653 | 11 | 1 | -4.049958 | 3.327337 | 21.83832 | 21.51576 | 87.77159 | 71.27213 | -0.000518322 | 0.06140237 | 0 | 0 | 0
6320 | 188728.4 | 2011-07-07 14:35 | 360.1804 | 11 | 1 | -4.050139 | 3.308548 | 21.83832 | 21.54953 | 87.77159 | 71.38417 | -0.000518322 | 0.06140237 | 0 | 0 | 0
6321 | 188758.4 | 2011-07-07 14:36 | 390.1955 | 11 | 1 | -4.049776 | 3.290893 | 21.83832 | 21.58329 | 87.77159 | 71.49559 | -0.0004858971 | 0.06140237 | 0 | 0 | 0
6322 | 188788.4 | 2011-07-07 14:36 | 420.2105 | 11 | 1 | -4.049776 | 3.2734 | 21.83832 | 21.61706 | 87.77159 | 71.60641 | -0.0004858971 | 0.06140237 | 0 | 0 | 0
6323 | 188818.4 | 2011-07-07 14:37 | 450.2257 | 11 | 1 | -4.049776 | 3.256555 | 21.83832 | 21.65083 | 87.77159 | 71.71666 | -0.0004535198 | 0.06140237 | 0 | 0 | 0
6324 | 188848.4 | 2011-07-07 14:37 | 480.2408 | 11 | 1 | -4.049958 | 3.240034 | 21.83832 | 21.68459 | 87.77159 | 71.82634 | -0.0004211426 | 0.06140237 | 0 | 0 | 0
6325 | 188878.4 | 2011-07-07 14:38 | 510.2556 | 11 | 1 | -4.049958 | 3.223027 | 21.83832 | 21.71836 | 87.77159 | 71.93546 | -0.0004858971 | 0.06140237 | 0 | 0 | 0
6326 | 188908.5 | 2011-07-07 14:38 | 540.2708 | 11 | 1 | -4.049958 | 3.205372 | 21.83832 | 21.75212 | 87.77159 | 72.04399 | -0.0004858971 | 0.06140237 | 0 | 0 | 0
6327 | 188938.5 | 2011-07-07 14:39 | 570.2857 | 11 | 1 | -4.049776 | 3.186259 | 21.83832 | 21.78589 | 87.77159 | 72.15191 | -0.0005506992 | 0.06140237 | 0 | 0 | 0
6328 | 188968.5 | 2011-07-07 14:39 | 600.3008 | 11 | 1 | -4.049776 | 3.165526 | 21.83832 | 21.81965 | 87.77159 | 72.25915 | -0.0005506992 | 0.06140237 | 0 | 0 | 0
6329 | 188998.5 | 2011-07-07 14:40 | 630.3158 | 11 | 1 | -4.049776 | 3.14204 | 21.83832 | 21.85342 | 87.77159 | 72.36565 | -0.0006478786 | 0.06140237 | 0 | 0 | 0
6330 | 189028.5 | 2011-07-07 14:40 | 660.331 | 11 | 1 | -4.049958 | 3.114829 | 21.83832 | 21.88718 | 87.77159 | 72.47129 | -0.000777483 | 0.06140237 | 0 | 0 | 0
6331 | 189058.5 | 2011-07-07 14:41 | 690.3459 | 11 | 1 | -4.049958 | 3.081949 | 21.83832 | 21.92095 | 87.77159 | 72.57593 | -0.0009718418 | 0.06140237 | 0 | 0 | 0
6332 | 189088.6 | 2011-07-07 14:41 | 720.361 | 11 | 1 | -4.049776 | 3.039674 | 21.83832 | 21.95472 | 87.77159 | 72.67931 | -0.00126338 | 0.06140237 | 0 | 0 | 0
6333 | 189118.6 | 2011-07-07 14:42 | 750.3759 | 11 | 1 | -4.049776 | 2.98023 | 21.83832 | 21.98848 | 87.77159 | 72.78101 | -0.001878881 | 0.06140237 | 0 | 0 | 0
6334 | 189148.6 | 2011-07-07 14:42 | 780.391 | 11 | 1 | -4.049958 | 2.891469 | 21.83832 | 22.02225 | 87.77159 | 72.88024 | -0.002818346 | 0.06140237 | 0 | 0 | 0
6335 | 189178.6 | 2011-07-07 14:43 | 810.4061 | 11 | 1 | -4.049776 | 2.769827 | 21.83832 | 22.05601 | 87.77159 | 72.97587 | -0.003304243 | 0.06140237 | 0 | 0 | 0
6336 | 189198.9 | 2011-07-07 14:43 | 830.7494 | 11 | 1 | -4.049776 | 2.699855 | 21.83832 | 22.0789 | 87.77159 | 73.0384 | -0.002267599 | 0.06140237 | 0 | 0 | 0
6337 | 189318.9 | 2011-07-07 14:45 | 120.0134 | 12 | 1 | 0 | 3.691775 | 21.83832 | 22.0789 | 87.77159 | 73.0384 | 0.0001943588 | 0.06140237 | 0 | 0 | 0
6338 | 189319 | 2011-07-07 14:45 | 0.01550335 | 13 | 1 | -0.0001646073 | 3.691613 | 21.83832 | 22.0789 | 87.77159 | 73.0384 | 0 | 0.0937194 | 0 | 0 | 0
6339 | 189319 | 2011-07-07 14:45 | 2.421024627e-06 | 6 | 1 | 0 | 3.691613 | 21.83832 | 22.0789 | 87.77159 | 73.0384 | 0 | 0.0937194 | 0 | 0 | 0
6340 | 189349 | 2011-07-07 14:46 | 30.01522 | 7 | 1 | 0.6747706 | 3.75948 | 21.84395 | 22.0789 | 87.79269 | 73.0384 | 0.0004859447 | 0.0937194 | 0 | 0 | 0
6341 | 189379 | 2011-07-07 14:46 | 60.03022 | 7 | 1 | 0.6747706 | 3.773085 | 21.84957 | 22.0789 | 87.81388 | 73.0384 | 0.0002915383 | 0.0937194 | 0 | 0 | 0
6342 | 189409 | 2011-07-07 14:47 | 90.04517 | 7 | 1 | 0.6749525 | 3.784261 | 21.8552 | 22.0789 | 87.83515 | 73.0384 | 0.0002915383 | 0.0937194 | 0 | 0 | 0
6343 | 189439 | 2011-07-07 14:47 | 120.0603 | 7 | 1 | 0.6747706 | 3.793656 | 21.86083 | 22.0789 | 87.85647 | 73.0384 | 0.0002267838 | 0.0937194 | 0 | 0 | 0
6344 | 189469 | 2011-07-07 14:48 | 150.0752 | 7 | 1 | 0.6749525 | 3.80224 | 21.86645 | 22.0789 | 87.87784 | 73.0384 | 0.0002267361 | 0.0937194 | 0 | 0 | 0
6345 | 189499.1 | 2011-07-07 14:48 | 180.0903 | 7 | 1 | 0.6747706 | 3.809853 | 21.87208 | 22.0789 | 87.89925 | 73.0384 | 0.0001943588 | 0.0937194 | 0 | 0 | 0
6346 | 189529.1 | 2011-07-07 14:49 | 210.1053 | 7 | 1 | 0.6749525 | 3.817142 | 21.87771 | 22.0789 | 87.92071 | 73.0384 | 0.0002267361 | 0.0937194 | 0 | 0 | 0
6347 | 189559.1 | 2011-07-07 14:49 | 240.1205 | 7 | 1 | 0.6749525 | 3.823621 | 21.88333 | 22.0789 | 87.9422 | 73.0384 | 0.0001943588 | 0.0937194 | 0 | 0 | 0
6348 | 189589.1 | 2011-07-07 14:50 | 270.1354 | 7 | 1 | 0.6747706 | 3.829613 | 21.88896 | 22.0789 | 87.96373 | 73.0384 | 0.0001619816 | 0.0937194 | 0 | 0 | 0
6349 | 189619.1 | 2011-07-07 14:50 | 300.1505 | 7 | 1 | 0.6749525 | 3.835444 | 21.89459 | 22.0789 | 87.9853 | 73.0384 | 0.0001619816 | 0.0937194 | 0 | 0 | 0
6350 | 189649.1 | 2011-07-07 14:51 | 330.1655 | 7 | 1 | 0.6747706 | 3.840628 | 21.90021 | 22.0789 | 88.00689 | 73.0384 | 0.0001296043 | 0.0937194 | 0 | 0 | 0
6351 | 189679.2 | 2011-07-07 14:51 | 360.1808 | 7 | 1 | 0.6749525 | 3.845649 | 21.90584 | 22.0789 | 88.02852 | 73.0384 | 0.0001295567 | 0.0937194 | 0 | 0 | 0
6352 | 189709.2 | 2011-07-07 14:52 | 390.1956 | 7 | 1 | 0.6749525 | 3.850508 | 21.91147 | 22.0789 | 88.05017 | 73.0384 | 9.717941e-05 | 0.0937194 | 0 | 0 | 0
6353 | 189739.2 | 2011-07-07 14:52 | 420.2106 | 7 | 1 | 0.6749525 | 3.854881 | 21.91709 | 22.0789 | 88.07184 | 73.0384 | 0.0001296043 | 0.0937194 | 0 | 0 | 0
6354 | 189769.2 | 2011-07-07 14:53 | 450.2257 | 7 | 1 | 0.6747706 | 3.858768 | 21.92272 | 22.0789 | 88.09355 | 73.0384 | 9.717941e-05 | 0.0937194 | 0 | 0 | 0
6355 | 189799.2 | 2011-07-07 14:53 | 480.2408 | 7 | 1 | 0.6751344 | 3.86298 | 21.92835 | 22.0789 | 88.11527 | 73.0384 | 0.0001619816 | 0.0937194 | 0 | 0 | 0
6356 | 189829.2 | 2011-07-07 14:54 | 510.2558 | 7 | 1 | 0.6747706 | 3.866219 | 21.93397 | 22.0789 | 88.13701 | 73.0384 | 9.717941e-05 | 0.0937194 | 0 | 0 | 0
6357 | 189859.2 | 2011-07-07 14:54 | 540.2708 | 7 | 1 | 0.6749525 | 3.869621 | 21.9396 | 22.0789 | 88.15877 | 73.0384 | 0.0001296043 | 0.0937194 | 0 | 0 | 0
6358 | 189889.3 | 2011-07-07 14:55 | 570.2859 | 7 | 1 | 0.6749525 | 3.872536 | 21.94523 | 22.0789 | 88.18055 | 73.0384 | 0.0001295567 | 0.0937194 | 0 | 0 | 0
6359 | 189919.3 | 2011-07-07 14:55 | 600.3009 | 7 | 1 | 0.6749525 | 3.875452 | 21.95085 | 22.0789 | 88.20235 | 73.0384 | 9.717941e-05 | 0.0937194 | 0 | 0 | 0
6360 | 189949.3 | 2011-07-07 14:56 | 630.3159 | 7 | 1 | 0.6747706 | 3.878043 | 21.95648 | 22.0789 | 88.22416 | 73.0384 | 6.475449e-05 | 0.0937194 | 0 | 0 | 0
6361 | 189979.3 | 2011-07-07 14:56 | 660.3311 | 7 | 1 | 0.6747706 | 3.880797 | 21.9621 | 22.0789 | 88.24599 | 73.0384 | 9.722709e-05 | 0.0937194 | 0 | 0 | 0
6362 | 190009.3 | 2011-07-07 14:57 | 690.346 | 7 | 1 | 0.6747706 | 3.883226 | 21.96773 | 22.0789 | 88.26783 | 73.0384 | 6.480217e-05 | 0.0937194 | 0 | 0 | 0
6363 | 190039.3 | 2011-07-07 14:57 | 720.3612 | 7 | 1 | 0.6747706 | 3.885818 | 21.97336 | 22.0789 | 88.28968 | 73.0384 | 9.717941e-05 | 0.0937194 | 0 | 0 | 0
6364 | 190069.4 | 2011-07-07 14:58 | 750.3761 | 7 | 1 | 0.6747706 | 3.888247 | 21.97898 | 22.0789 | 88.31155 | 73.0384 | 6.480217e-05 | 0.0937194 | 0 | 0 | 0
6365 | 190099.4 | 2011-07-07 14:58 | 780.3912 | 7 | 1 | 0.6747706 | 3.890515 | 21.98461 | 22.0789 | 88.33343 | 73.0384 | 6.475449e-05 | 0.0937194 | 0 | 0 | 0
6366 | 190129.4 | 2011-07-07 14:59 | 810.4062 | 7 | 1 | 0.6747706 | 3.892945 | 21.99023 | 22.0789 | 88.35533 | 73.0384 | 6.480217e-05 | 0.0937194 | 0 | 0 | 0
6367 | 190159.4 | 2011-07-07 14:59 | 840.4213 | 7 | 1 | 0.6747706 | 3.895536 | 21.99586 | 22.0789 | 88.37724 | 73.0384 | 9.717941e-05 | 0.0937194 | 0 | 0 | 0
6368 | 190189.4 | 2011-07-07 15:00 | 870.4363 | 7 | 1 | 0.6747706 | 3.89748 | 22.00149 | 22.0789 | 88.39916 | 73.0384 | 6.480217e-05 | 0.0937194 | 0 | 0 | 0
6369 | 190219.4 | 2011-07-07 15:00 | 900.4513 | 7 | 1 | 0.6745886 | 3.899748 | 22.00711 | 22.0789 | 88.4211 | 73.0384 | 6.480217e-05 | 0.0937194 | 0 | 0 | 0
6370 | 190249.4 | 2011-07-07 15:01 | 930.4665 | 7 | 1 | 0.6747706 | 3.902015 | 22.01274 | 22.0789 | 88.44304 | 73.0384 | 3.237724e-05 | 0.0937194 | 0 | 0 | 0
6371 | 190279.5 | 2011-07-07 15:01 | 960.4814 | 7 | 1 | 0.6749525 | 3.904445 | 22.01837 | 22.0789 | 88.465 | 73.0384 | 6.475449e-05 | 0.0937194 | 0 | 0 | 0
6372 | 190309.5 | 2011-07-07 15:02 | 990.4965 | 7 | 1 | 0.6747706 | 3.90655 | 22.02399 | 22.0789 | 88.48698 | 73.0384 | 6.480217e-05 | 0.0937194 | 0 | 0 | 0
6373 | 190339.5 | 2011-07-07 15:02 | 1020.512 | 7 | 1 | 0.6747706 | 3.908818 | 22.02962 | 22.0789 | 88.50896 | 73.0384 | 6.480217e-05 | 0.0937194 | 0 | 0 | 0
6374 | 190369.5 | 2011-07-07 15:03 | 1050.527 | 7 | 1 | 0.6745886 | 3.910924 | 22.03524 | 22.0789 | 88.53096 | 73.0384 | 3.237724e-05 | 0.0937194 | 0 | 0 | 0
6375 | 190399.5 | 2011-07-07 15:03 | 1080.542 | 7 | 1 | 0.6749525 | 3.913353 | 22.04087 | 22.0789 | 88.55298 | 73.0384 | 6.475449e-05 | 0.0937194 | 0 | 0 | 0
6376 | 190429.5 | 2011-07-07 15:04 | 1110.557 | 7 | 1 | 0.6751344 | 3.915621 | 22.0465 | 22.0789 | 88.575 | 73.0384 | 9.717941e-05 | 0.0937194 | 0 | 0 | 0
6377 | 190459.5 | 2011-07-07 15:04 | 1140.572 | 7 | 1 | 0.6745886 | 3.917565 | 22.05212 | 22.0789 | 88.59704 | 73.0384 | 3.242493e-05 | 0.0937194 | 0 | 0 | 0
6378 | 190489.6 | 2011-07-07 15:05 | 1170.587 | 7 | 1 | 0.6751344 | 3.919994 | 22.05775 | 22.0789 | 88.61909 | 73.0384 | 9.717941e-05 | 0.0937194 | 0 | 0 | 0
6379 | 190519.6 | 2011-07-07 15:05 | 1200.602 | 7 | 1 | 0.6745886 | 3.9221 | 22.06338 | 22.0789 | 88.64115 | 73.0384 | 6.480217e-05 | 0.0937194 | 0 | 0 | 0
6380 | 190549.6 | 2011-07-07 15:06 | 1230.617 | 7 | 1 | 0.6747706 | 3.924206 | 22.069 | 22.0789 | 88.66322 | 73.0384 | 0 | 0.0937194 | 0 | 0 | 0
6381 | 190579.6 | 2011-07-07 15:06 | 1260.632 | 7 | 1 | 0.6747706 | 3.926473 | 22.07463 | 22.0789 | 88.68531 | 73.0384 | 3.242493e-05 | 0.0937194 | 0 | 0 | 0
6382 | 190609.6 | 2011-07-07 15:07 | 1290.647 | 7 | 1 | 0.6747706 | 3.928741 | 22.08026 | 22.0789 | 88.70741 | 73.0384 | 6.480217e-05 | 0.0937194 | 0 | 0 | 0
6383 | 190639.6 | 2011-07-07 15:07 | 1320.662 | 7 | 1 | 0.6747706 | 3.930846 | 22.08588 | 22.0789 | 88.72952 | 73.0384 | 3.237724e-05 | 0.0937194 | 0 | 0 | 0
6384 | 190669.7 | 2011-07-07 15:08 | 1350.677 | 7 | 1 | 0.6747706 | 3.933114 | 22.09151 | 22.0789 | 88.75164 | 73.0384 | 3.237724e-05 | 0.0937194 | 0 | 0 | 0
6385 | 190699.7 | 2011-07-07 15:08 | 1380.692 | 7 | 1 | 0.6749525 | 3.935544 | 22.09714 | 22.0789 | 88.77378 | 73.0384 | 9.717941e-05 | 0.0937194 | 0 | 0 | 0
6386 | 190729.7 | 2011-07-07 15:09 | 1410.707 | 7 | 1 | 0.6749525 | 3.937649 | 22.10276 | 22.0789 | 88.79593 | 73.0384 | 6.480217e-05 | 0.0937194 | 0 | 0 | 0
6387 | 190759.7 | 2011-07-07 15:09 | 1440.722 | 7 | 1 | 0.6749525 | 3.939917 | 22.10839 | 22.0789 | 88.81809 | 73.0384 | 6.480217e-05 | 0.0937194 | 0 | 0 | 0
6388 | 190789.7 | 2011-07-07 15:10 | 1470.737 | 7 | 1 | 0.6745886 | 3.942022 | 22.11402 | 22.0789 | 88.84026 | 73.0384 | 3.237724e-05 | 0.0937194 | 0 | 0 | 0
6389 | 190819.7 | 2011-07-07 15:10 | 1500.752 | 7 | 1 | 0.6747706 | 3.94429 | 22.11964 | 22.0789 | 88.86245 | 73.0384 | 6.475449e-05 | 0.0937194 | 0 | 0 | 0
6390 | 190849.7 | 2011-07-07 15:11 | 1530.767 | 7 | 1 | 0.6747706 | 3.946396 | 22.12527 | 22.0789 | 88.88465 | 73.0384 | 3.237724e-05 | 0.0937194 | 0 | 0 | 0
6391 | 190879.8 | 2011-07-07 15:11 | 1560.782 | 7 | 1 | 0.6749525 | 3.948825 | 22.1309 | 22.0789 | 88.90686 | 73.0384 | 6.480217e-05 | 0.0937194 | 0 | 0 | 0
6392 | 190909.8 | 2011-07-07 15:12 | 1590.797 | 7 | 1 | 0.6747706 | 3.951093 | 22.13652 | 22.0789 | 88.92908 | 73.0384 | 6.480217e-05 | 0.0937194 | 0 | 0 | 0
6393 | 190939.8 | 2011-07-07 15:12 | 1620.813 | 7 | 1 | 0.6747706 | 3.953361 | 22.14215 | 22.0789 | 88.95132 | 73.0384 | 9.717941e-05 | 0.0937194 | 0 | 0 | 0
6394 | 190969.8 | 2011-07-07 15:13 | 1650.827 | 7 | 1 | 0.6747706 | 3.955466 | 22.14778 | 22.0789 | 88.97357 | 73.0384 | 6.475449e-05 | 0.0937194 | 0 | 0 | 0
6395 | 190999.8 | 2011-07-07 15:13 | 1680.843 | 7 | 1 | 0.6749525 | 3.957734 | 22.1534 | 22.0789 | 88.99583 | 73.0384 | 9.717941e-05 | 0.0937194 | 0 | 0 | 0
6396 | 191029.8 | 2011-07-07 15:14 | 1710.858 | 7 | 1 | 0.6749525 | 3.960001 | 22.15903 | 22.0789 | 89.01811 | 73.0384 | 9.722709e-05 | 0.0937194 | 0 | 0 | 0
6397 | 191059.8 | 2011-07-07 15:14 | 1740.873 | 7 | 1 | 0.6747706 | 3.962107 | 22.16466 | 22.0789 | 89.0404 | 73.0384 | 3.237724e-05 | 0.0937194 | 0 | 0 | 0
6398 | 191089.9 | 2011-07-07 15:15 | 1770.888 | 7 | 1 | 0.6751344 | 3.964537 | 22.17028 | 22.0789 | 89.0627 | 73.0384 | 9.717941e-05 | 0.0937194 | 0 | 0 | 0
6399 | 191119.9 | 2011-07-07 15:15 | 1800.902 | 7 | 1 | 0.6747706 | 3.96648 | 22.17589 | 22.0789 | 89.08493 | 73.0384 | 0 | 0.0937194 | 0 | 0 | 0
6400 | 191149.9 | 2011-07-07 15:16 | 1830.918 | 7 | 1 | 0.6749525 | 3.969396 | 22.18154 | 22.0789 | 89.10734 | 73.0384 | 9.722709e-05 | 0.0937194 | 0 | 0 | 0
6401 | 191179.9 | 2011-07-07 15:16 | 1860.933 | 7 | 1 | 0.6749525 | 3.971501 | 22.18716 | 22.0789 | 89.12967 | 73.0384 | 9.717941e-05 | 0.0937194 | 0 | 0 | 0
6402 | 191209.9 | 2011-07-07 15:17 | 1890.948 | 7 | 1 | 0.6749525 | 3.973931 | 22.19279 | 22.0789 | 89.15203 | 73.0384 | 9.717941e-05 | 0.0937194 | 0 | 0 | 0
6403 | 191239.9 | 2011-07-07 15:17 | 1920.963 | 7 | 1 | 0.6747706 | 3.976199 | 22.19842 | 22.0789 | 89.17439 | 73.0384 | 6.480217e-05 | 0.0937194 | 0 | 0 | 0
6404 | 191270 | 2011-07-07 15:18 | 1950.978 | 7 | 1 | 0.6747706 | 3.978466 | 22.20404 | 22.0789 | 89.19677 | 73.0384 | 6.480217e-05 | 0.0937194 | 0 | 0 | 0
6405 | 191300 | 2011-07-07 15:18 | 1980.993 | 7 | 1 | 0.6749525 | 3.980896 | 22.20967 | 22.0789 | 89.21916 | 73.0384 | 0.0001619816 | 0.0937194 | 0 | 0 | 0
6406 | 191330 | 2011-07-07 15:19 | 2011.008 | 7 | 1 | 0.6749525 | 3.983325 | 22.21529 | 22.0789 | 89.24157 | 73.0384 | 6.480217e-05 | 0.0937194 | 0 | 0 | 0
6407 | 191360 | 2011-07-07 15:19 | 2041.023 | 7 | 1 | 0.6747706 | 3.985593 | 22.22092 | 22.0789 | 89.26399 | 73.0384 | 3.242493e-05 | 0.0937194 | 0 | 0 | 0
6408 | 191390 | 2011-07-07 15:20 | 2071.038 | 7 | 1 | 0.6745886 | 3.988023 | 22.22655 | 22.0789 | 89.28642 | 73.0384 | 3.237724e-05 | 0.0937194 | 0 | 0 | 0
6409 | 191420 | 2011-07-07 15:20 | 2101.053 | 7 | 1 | 0.6747706 | 3.990452 | 22.23217 | 22.0789 | 89.30886 | 73.0384 | 6.480217e-05 | 0.0937194 | 0 | 0 | 0
6410 | 191450 | 2011-07-07 15:21 | 2131.068 | 7 | 1 | 0.6747706 | 3.992882 | 22.2378 | 22.0789 | 89.33132 | 73.0384 | 3.237724e-05 | 0.0937194 | 0 | 0 | 0
6411 | 191480.1 | 2011-07-07 15:21 | 2161.083 | 7 | 1 | 0.6749525 | 3.995473 | 22.24343 | 22.0789 | 89.3538 | 73.0384 | 6.480217e-05 | 0.0937194 | 0 | 0 | 0
6412 | 191510.1 | 2011-07-07 15:22 | 2191.098 | 7 | 1 | 0.6749525 | 3.997903 | 22.24905 | 22.0789 | 89.37628 | 73.0384 | 3.237724e-05 | 0.0937194 | 0 | 0 | 0
6413 | 191540.1 | 2011-07-07 15:22 | 2221.113 | 7 | 1 | 0.6747706 | 4.000332 | 22.25468 | 22.0789 | 89.39878 | 73.0384 | 6.475449e-05 | 0.0937194 | 0 | 0 | 0
6414 | 191570.1 | 2011-07-07 15:23 | 2251.129 | 7 | 1 | 0.6749525 | 4.002924 | 22.26031 | 22.0789 | 89.4213 | 73.0384 | 6.475449e-05 | 0.0937194 | 0 | 0 | 0
6415 | 191600.1 | 2011-07-07 15:23 | 2281.144 | 7 | 1 | 0.6747706 | 4.005192 | 22.26593 | 22.0789 | 89.44383 | 73.0384 | 3.242493e-05 | 0.0937194 | 0 | 0 | 0
6416 | 191630.1 | 2011-07-07 15:24 | 2311.158 | 7 | 1 | 0.6747706 | 4.007783 | 22.27156 | 22.0789 | 89.46637 | 73.0384 | 3.242493e-05 | 0.0937194 | 0 | 0 | 0
6417 | 191660.1 | 2011-07-07 15:24 | 2341.173 | 7 | 1 | 0.6747706 | 4.010375 | 22.27718 | 22.0789 | 89.48892 | 73.0384 | 3.242493e-05 | 0.0937194 | 0 | 0 | 0
6418 | 191690.2 | 2011-07-07 15:25 | 2371.188 | 7 | 1 | 0.6747706 | 4.012805 | 22.28281 | 22.0789 | 89.51149 | 73.0384 | 6.484985e-05 | 0.0937194 | 0 | 0 | 0
6419 | 191720.2 | 2011-07-07 15:25 | 2401.204 | 7 | 1 | 0.6744067 | 4.015396 | 22.28844 | 22.0789 | 89.53408 | 73.0384 | 0 | 0.0937194 | 0 | 0 | 0
6420 | 191750.2 | 2011-07-07 15:26 | 2431.219 | 7 | 1 | 0.6747706 | 4.018149 | 22.29406 | 22.0789 | 89.55668 | 73.0384 | 6.475449e-05 | 0.0937194 | 0 | 0 | 0
6421 | 191780.2 | 2011-07-07 15:26 | 2461.234 | 7 | 1 | 0.6749525 | 4.020741 | 22.29969 | 22.0789 | 89.57929 | 73.0384 | 9.717941e-05 | 0.0937194 | 0 | 0 | 0
6422 | 191810.2 | 2011-07-07 15:27 | 2491.249 | 7 | 1 | 0.6749525 | 4.023333 | 22.30532 | 22.0789 | 89.60192 | 73.0384 | 9.717941e-05 | 0.0937194 | 0 | 0 | 0
6423 | 191840.2 | 2011-07-07 15:27 | 2521.264 | 7 | 1 | 0.6747706 | 4.026086 | 22.31094 | 22.0789 | 89.62456 | 73.0384 | 9.717941e-05 | 0.0937194 | 0 | 0 | 0
6424 | 191870.3 | 2011-07-07 15:28 | 2551.279 | 7 | 1 | 0.6747706 | 4.028516 | 22.31657 | 22.0789 | 89.64722 | 73.0384 | 6.484985e-05 | 0.0937194 | 0 | 0 | 0
6425 | 191900.3 | 2011-07-07 15:28 | 2581.294 | 7 | 1 | 0.6747706 | 4.031269 | 22.32219 | 22.0789 | 89.66989 | 73.0384 | 9.717941e-05 | 0.0937194 | 0 | 0 | 0
6426 | 191930.3 | 2011-07-07 15:29 | 2611.309 | 7 | 1 | 0.6745886 | 4.034023 | 22.32782 | 22.0789 | 89.69258 | 73.0384 | 9.717941e-05 | 0.0937194 | 0 | 0 | 0
6427 | 191960.3 | 2011-07-07 15:29 | 2641.324 | 7 | 1 | 0.6749525 | 4.036777 | 22.33345 | 22.0789 | 89.71528 | 73.0384 | 9.727478e-05 | 0.0937194 | 0 | 0 | 0
6428 | 191990.3 | 2011-07-07 15:30 | 2671.339 | 7 | 1 | 0.6749525 | 4.039368 | 22.33907 | 22.0789 | 89.738 | 73.0384 | 6.475449e-05 | 0.0937194 | 0 | 0 | 0
6429 | 192020.3 | 2011-07-07 15:30 | 2701.354 | 7 | 1 | 0.6749525 | 4.042284 | 22.3447 | 22.0789 | 89.76074 | 73.0384 | 3.242493e-05 | 0.0937194 | 0 | 0 | 0
6430 | 192050.3 | 2011-07-07 15:31 | 2731.369 | 7 | 1 | 0.6749525 | 4.045037 | 22.35033 | 22.0789 | 89.78349 | 73.0384 | 9.717941e-05 | 0.0937194 | 0 | 0 | 0
6431 | 192080.4 | 2011-07-07 15:31 | 2761.384 | 7 | 1 | 0.6749525 | 4.047953 | 22.35595 | 22.0789 | 89.80626 | 73.0384 | 9.727478e-05 | 0.0937194 | 0 | 0 | 0
6432 | 192110.4 | 2011-07-07 15:32 | 2791.399 | 7 | 1 | 0.6749525 | 4.050706 | 22.36158 | 22.0789 | 89.82904 | 73.0384 | 9.717941e-05 | 0.0937194 | 0 | 0 | 0
6433 | 192140.4 | 2011-07-07 15:32 | 2821.414 | 7 | 1 | 0.6747706 | 4.053621 | 22.3672 | 22.0789 | 89.85184 | 73.0384 | 9.717941e-05 | 0.0937194 | 0 | 0 | 0
6434 | 192170.4 | 2011-07-07 15:33 | 2851.429 | 7 | 1 | 0.6749525 | 4.056537 | 22.37283 | 22.0789 | 89.87466 | 73.0384 | 9.717941e-05 | 0.0937194 | 0 | 0 | 0
6435 | 192200.4 | 2011-07-07 15:33 | 2881.444 | 7 | 1 | 0.6749525 | 4.059453 | 22.37846 | 22.0789 | 89.89749 | 73.0384 | 9.717941e-05 | 0.0937194 | 0 | 0 | 0
6436 | 192230.4 | 2011-07-07 15:34 | 2911.459 | 7 | 1 | 0.6749525 | 4.062368 | 22.38408 | 22.0789 | 89.92034 | 73.0384 | 9.717941e-05 | 0.0937194 | 0 | 0 | 0
6437 | 192260.4 | 2011-07-07 15:34 | 2941.474 | 7 | 1 | 0.6745886 | 4.065283 | 22.38971 | 22.0789 | 89.9432 | 73.0384 | 6.475449e-05 | 0.0937194 | 0 | 0 | 0
6438 | 192290.5 | 2011-07-07 15:35 | 2971.489 | 7 | 1 | 0.6749525 | 4.068037 | 22.39534 | 22.0789 | 89.96608 | 73.0384 | 3.242493e-05 | 0.0937194 | 0 | 0 | 0
6439 | 192320.5 | 2011-07-07 15:35 | 3001.504 | 7 | 1 | 0.6747706 | 4.071277 | 22.40096 | 22.0789 | 89.98898 | 73.0384 | 9.717941e-05 | 0.0937194 | 0 | 0 | 0
6440 | 192350.5 | 2011-07-07 15:36 | 3031.519 | 7 | 1 | 0.6749525 | 4.074354 | 22.40659 | 22.0789 | 90.0119 | 73.0384 | 9.717941e-05 | 0.0937194 | 0 | 0 | 0
6441 | 192380.5 | 2011-07-07 15:36 | 3061.534 | 7 | 1 | 0.6749525 | 4.07727 | 22.41222 | 22.0789 | 90.03483 | 73.0384 | 3.242493e-05 | 0.0937194 | 0 | 0 | 0
6442 | 192410.5 | 2011-07-07 15:37 | 3091.549 | 7 | 1 | 0.6747706 | 4.080509 | 22.41784 | 22.0789 | 90.05778 | 73.0384 | 9.717941e-05 | 0.0937194 | 0 | 0 | 0
6443 | 192440.5 | 2011-07-07 15:37 | 3121.565 | 7 | 1 | 0.6747706 | 4.083586 | 22.42347 | 22.0789 | 90.08075 | 73.0384 | 9.717941e-05 | 0.0937194 | 0 | 0 | 0
6444 | 192470.6 | 2011-07-07 15:38 | 3151.58 | 7 | 1 | 0.6749525 | 4.086826 | 22.4291 | 22.0789 | 90.10373 | 73.0384 | 0.0001296043 | 0.0937194 | 0 | 0 | 0
6445 | 192500.6 | 2011-07-07 15:38 | 3181.595 | 7 | 1 | 0.6747706 | 4.089903 | 22.43472 | 22.0789 | 90.12673 | 73.0384 | 6.475449e-05 | 0.0937194 | 0 | 0 | 0
6446 | 192530.6 | 2011-07-07 15:39 | 3211.61 | 7 | 1 | 0.6747706 | 4.092981 | 22.44035 | 22.0789 | 90.14976 | 73.0384 | 3.242493e-05 | 0.0937194 | 0 | 0 | 0
6447 | 192560.6 | 2011-07-07 15:39 | 3241.625 | 7 | 1 | 0.6747706 | 4.096382 | 22.44598 | 22.0789 | 90.17279 | 73.0384 | 9.717941e-05 | 0.0937194 | 0 | 0 | 0
6448 | 192590.6 | 2011-07-07 15:40 | 3271.64 | 7 | 1 | 0.6747706 | 4.099622 | 22.4516 | 22.0789 | 90.19585 | 73.0384 | 9.717941e-05 | 0.0937194 | 0 | 0 | 0
6449 | 192620.6 | 2011-07-07 15:40 | 3301.655 | 7 | 1 | 0.6749525 | 4.102861 | 22.45723 | 22.0789 | 90.21893 | 73.0384 | 6.475449e-05 | 0.0937194 | 0 | 0 | 0
6450 | 192650.6 | 2011-07-07 15:41 | 3331.67 | 7 | 1 | 0.6745886 | 4.106101 | 22.46286 | 22.0789 | 90.24202 | 73.0384 | 3.242493e-05 | 0.0937194 | 0 | 0 | 0
6451 | 192680.7 | 2011-07-07 15:41 | 3361.685 | 7 | 1 | 0.6745886 | 4.109502 | 22.46848 | 22.0789 | 90.26513 | 73.0384 | 9.717941e-05 | 0.0937194 | 0 | 0 | 0
6452 | 192710.7 | 2011-07-07 15:42 | 3391.7 | 7 | 1 | 0.6744067 | 4.112741 | 22.47411 | 22.0789 | 90.28827 | 73.0384 | 6.475449e-05 | 0.0937194 | 0 | 0 | 0
6453 | 192740.7 | 2011-07-07 15:42 | 3421.715 | 7 | 1 | 0.6747706 | 4.116143 | 22.47973 | 22.0789 | 90.31142 | 73.0384 | 6.475449e-05 | 0.0937194 | 0 | 0 | 0
6454 | 192770.7 | 2011-07-07 15:43 | 3451.73 | 7 | 1 | 0.6749525 | 4.119706 | 22.48536 | 22.0789 | 90.33459 | 73.0384 | 9.717941e-05 | 0.0937194 | 0 | 0 | 0
6455 | 192800.7 | 2011-07-07 15:43 | 3481.745 | 7 | 1 | 0.6747706 | 4.123107 | 22.49099 | 22.0789 | 90.35778 | 73.0384 | 9.717941e-05 | 0.0937194 | 0 | 0 | 0
6456 | 192830.7 | 2011-07-07 15:44 | 3511.76 | 7 | 1 | 0.6747706 | 4.126509 | 22.49661 | 22.0789 | 90.38099 | 73.0384 | 6.484985e-05 | 0.0937194 | 0 | 0 | 0
6457 | 192860.7 | 2011-07-07 15:44 | 3541.775 | 7 | 1 | 0.6747706 | 4.130234 | 22.50224 | 22.0789 | 90.40421 | 73.0384 | 0.000129509 | 0.0937194 | 0 | 0 | 0
6458 | 192890.8 | 2011-07-07 15:45 | 3571.79 | 7 | 1 | 0.6747706 | 4.133636 | 22.50787 | 22.0789 | 90.42746 | 73.0384 | 0.0001296043 | 0.0937194 | 0 | 0 | 0
6459 | 192920.8 | 2011-07-07 15:45 | 3601.805 | 7 | 1 | 0.6749525 | 4.137037 | 22.51349 | 22.0789 | 90.45073 | 73.0384 | 9.717941e-05 | 0.0937194 | 0 | 0 | 0
6460 | 192950.8 | 2011-07-07 15:46 | 3631.82 | 7 | 1 | 0.6749525 | 4.140763 | 22.51912 | 22.0789 | 90.47402 | 73.0384 | 9.717941e-05 | 0.0937194 | 0 | 0 | 0
6461 | 192980.8 | 2011-07-07 15:46 | 3661.835 | 7 | 1 | 0.6747706 | 4.144326 | 22.52475 | 22.0789 | 90.49732 | 73.0384 | 6.484985e-05 | 0.0937194 | 0 | 0 | 0
6462 | 193010.8 | 2011-07-07 15:47 | 3691.85 | 7 | 1 | 0.6749525 | 4.148051 | 22.53037 | 22.0789 | 90.52065 | 73.0384 | 0.000129509 | 0.0937194 | 0 | 0 | 0
6463 | 193040.8 | 2011-07-07 15:47 | 3721.865 | 7 | 1 | 0.6747706 | 4.151615 | 22.536 | 22.0789 | 90.544 | 73.0384 | 0.000129509 | 0.0937194 | 0 | 0 | 0
6464 | 193070.9 | 2011-07-07 15:48 | 3751.88 | 7 | 1 | 0.6747706 | 4.15534 | 22.54163 | 22.0789 | 90.56737 | 73.0384 | 9.717941e-05 | 0.0937194 | 0 | 0 | 0
6465 | 193100.9 | 2011-07-07 15:48 | 3781.895 | 7 | 1 | 0.6747706 | 4.158904 | 22.54725 | 22.0789 | 90.59076 | 73.0384 | 6.475449e-05 | 0.0937194 | 0 | 0 | 0
6466 | 193130.9 | 2011-07-07 15:49 | 3811.91 | 7 | 1 | 0.6747706 | 4.162629 | 22.55288 | 22.0789 | 90.61417 | 73.0384 | 9.717941e-05 | 0.0937194 | 0 | 0 | 0
6467 | 193160.9 | 2011-07-07 15:49 | 3841.926 | 7 | 1 | 0.6749525 | 4.166516 | 22.55851 | 22.0789 | 90.6376 | 73.0384 | 9.717941e-05 | 0.0937194 | 0 | 0 | 0
6468 | 193190.9 | 2011-07-07 15:50 | 3871.941 | 7 | 1 | 0.6747706 | 4.17008 | 22.56413 | 22.0789 | 90.66105 | 73.0384 | 6.475449e-05 | 0.0937194 | 0 | 0 | 0
6469 | 193220.9 | 2011-07-07 15:50 | 3901.956 | 7 | 1 | 0.6747706 | 4.173967 | 22.56976 | 22.0789 | 90.68453 | 73.0384 | 9.717941e-05 | 0.0937194 | 0 | 0 | 0
6470 | 193250.9 | 2011-07-07 15:51 | 3931.971 | 7 | 1 | 0.6747706 | 4.177692 | 22.57539 | 22.0789 | 90.70802 | 73.0384 | 9.717941e-05 | 0.0937194 | 0 | 0 | 0
6471 | 193281 | 2011-07-07 15:51 | 3961.986 | 7 | 1 | 0.6747706 | 4.18158 | 22.58101 | 22.0789 | 90.73154 | 73.0384 | 9.717941e-05 | 0.0937194 | 0 | 0 | 0
6472 | 193311 | 2011-07-07 15:52 | 3992.001 | 7 | 1 | 0.6747706 | 4.185467 | 22.58664 | 22.0789 | 90.75508 | 73.0384 | 0.0001296043 | 0.0937194 | 0 | 0 | 0
6473 | 193341 | 2011-07-07 15:52 | 4022.016 | 7 | 1 | 0.6745886 | 4.189192 | 22.59226 | 22.0789 | 90.77863 | 73.0384 | 9.717941e-05 | 0.0937194 | 0 | 0 | 0
6474 | 193371 | 2011-07-07 15:53 | 4052.031 | 7 | 1 | 0.6747706 | 4.19308 | 22.59789 | 22.0789 | 90.80221 | 73.0384 | 6.484985e-05 | 0.0937194 | 0 | 0 | 0
6475 | 193401 | 2011-07-07 15:53 | 4082.046 | 7 | 1 | 0.6749525 | 4.197291 | 22.60351 | 22.0789 | 90.82581 | 73.0384 | 0.000129509 | 0.0937194 | 0 | 0 | 0
6476 | 193421.9 | 2011-07-07 15:53 | 4102.905 | 7 | 1 | 0.6749525 | 4.200045 | 22.60742 | 22.0789 | 90.84223 | 73.0384 | 0.0001619339 | 0.0937194 | 0 | 0 | 0
6477 | 193451.9 | 2011-07-07 15:54 | 30.01517 | 8 | 1 | 0.6411148 | 4.200207 | 22.61291 | 22.0789 | 90.86525 | 73.0384 | 3.242493e-05 | 0.0937194 | 0 | 0 | 0
6478 | 193481.9 | 2011-07-07 15:54 | 60.03008 | 8 | 1 | 0.6143721 | 4.199883 | 22.61814 | 22.0789 | 90.88722 | 73.0384 | -3.242493e-05 | 0.0937194 | 0 | 0 | 0
6479 | 193511.9 | 2011-07-07 15:55 | 90.04524 | 8 | 1 | 0.5912678 | 4.200045 | 22.62316 | 22.0789 | 90.90832 | 73.0384 | 3.242493e-05 | 0.0937194 | 0 | 0 | 0
6480 | 193541.9 | 2011-07-07 15:55 | 120.0602 | 8 | 1 | 0.5696189 | 4.199883 | 22.628 | 22.0789 | 90.92864 | 73.0384 | -6.484985e-05 | 0.0937194 | 0 | 0 | 0
6481 | 193572 | 2011-07-07 15:56 | 150.0752 | 8 | 1 | 0.5497893 | 4.199883 | 22.63267 | 22.0789 | 90.94824 | 73.0384 | -6.484985e-05 | 0.0937194 | 0 | 0 | 0
6482 | 193602 | 2011-07-07 15:56 | 180.0902 | 8 | 1 | 0.5310512 | 4.199883 | 22.63717 | 22.0789 | 90.96716 | 73.0384 | -3.242493e-05 | 0.0937194 | 0 | 0 | 0
6483 | 193632 | 2011-07-07 15:57 | 210.1053 | 8 | 1 | 0.5130408 | 4.200045 | 22.64152 | 22.0789 | 90.98544 | 73.0384 | 0 | 0.0937194 | 0 | 0 | 0
6484 | 193662 | 2011-07-07 15:57 | 240.1205 | 8 | 1 | 0.4961219 | 4.200207 | 22.64573 | 22.0789 | 91.00311 | 73.0384 | 3.242493e-05 | 0.0937194 | 0 | 0 | 0
6485 | 193692 | 2011-07-07 15:58 | 270.1356 | 8 | 1 | 0.479385 | 4.200045 | 22.6498 | 22.0789 | 91.02018 | 73.0384 | 0 | 0.0937194 | 0 | 0 | 0
6486 | 193722 | 2011-07-07 15:58 | 300.1503 | 8 | 1 | 0.4633758 | 4.200045 | 22.65373 | 22.0789 | 91.0367 | 73.0384 | 0 | 0.0937194 | 0 | 0 | 0
6487 | 193752 | 2011-07-07 15:59 | 330.1654 | 8 | 1 | 0.4484581 | 4.200045 | 22.65753 | 22.0789 | 91.05267 | 73.0384 | 0 | 0.0937194 | 0 | 0 | 0
6488 | 193782.1 | 2011-07-07 15:59 | 360.1805 | 8 | 1 | 0.4339042 | 4.199883 | 22.66121 | 22.0789 | 91.06812 | 73.0384 | -3.242493e-05 | 0.0937194 | 0 | 0 | 0
6489 | 193812.1 | 2011-07-07 16:00 | 390.1957 | 8 | 1 | 0.420078 | 4.200045 | 22.66477 | 22.0789 | 91.08308 | 73.0384 | 0 | 0.0937194 | 0 | 0 | 0
6490 | 193842.1 | 2011-07-07 16:00 | 420.2105 | 8 | 1 | 0.4066157 | 4.200207 | 22.66822 | 22.0789 | 91.09755 | 73.0384 | 0 | 0.0937194 | 0 | 0 | 0
6491 | 193872.1 | 2011-07-07 16:01 | 450.2256 | 8 | 1 | 0.3936992 | 4.200045 | 22.67155 | 22.0789 | 91.11157 | 73.0384 | 0 | 0.0937194 | 0 | 0 | 0
6492 | 193902.1 | 2011-07-07 16:01 | 480.2407 | 8 | 1 | 0.3816923 | 4.200045 | 22.67478 | 22.0789 | 91.12514 | 73.0384 | 0 | 0.0937194 | 0 | 0 | 0
6493 | 193932.1 | 2011-07-07 16:02 | 510.2557 | 8 | 1 | 0.3693215 | 4.200045 | 22.67791 | 22.0789 | 91.13829 | 73.0384 | 0 | 0.0937194 | 0 | 0 | 0
6494 | 193962.1 | 2011-07-07 16:02 | 540.2707 | 8 | 1 | 0.3578603 | 4.200045 | 22.68095 | 22.0789 | 91.15102 | 73.0384 | 0 | 0.0937194 | 0 | 0 | 0
6495 | 193992.2 | 2011-07-07 16:03 | 570.2857 | 8 | 1 | 0.3469449 | 4.200207 | 22.68388 | 22.0789 | 91.16336 | 73.0384 | 0 | 0.0937194 | 0 | 0 | 0
6496 | 194022.2 | 2011-07-07 16:03 | 600.3008 | 8 | 1 | 0.3360295 | 4.200045 | 22.68673 | 22.0789 | 91.17532 | 73.0384 | 0 | 0.0937194 | 0 | 0 | 0
6497 | 194052.2 | 2011-07-07 16:04 | 630.3158 | 8 | 1 | 0.3260237 | 4.200207 | 22.68949 | 22.0789 | 91.18691 | 73.0384 | 3.242493e-05 | 0.0937194 | 0 | 0 | 0
6498 | 194082.2 | 2011-07-07 16:04 | 660.3309 | 8 | 1 | 0.315836 | 4.200207 | 22.69217 | 22.0789 | 91.19814 | 73.0384 | 3.242493e-05 | 0.0937194 | 0 | 0 | 0
6499 | 194112.2 | 2011-07-07 16:05 | 690.3459 | 8 | 1 | 0.306558 | 4.200045 | 22.69476 | 22.0789 | 91.20903 | 73.0384 | 0 | 0.0937194 | 0 | 0 | 0
6500 | 194142.2 | 2011-07-07 16:05 | 720.3609 | 8 | 1 | 0.297098 | 4.200045 | 22.69727 | 22.0789 | 91.2196 | 73.0384 | 3.242493e-05 | 0.0937194 | 0 | 0 | 0
6501 | 194172.3 | 2011-07-07 16:06 | 750.376 | 8 | 1 | 0.2881837 | 4.200045 | 22.69971 | 22.0789 | 91.22985 | 73.0384 | 0 | 0.0937194 | 0 | 0 | 0
6502 | 194202.3 | 2011-07-07 16:06 | 780.391 | 8 | 1 | 0.2794514 | 4.199883 | 22.70208 | 22.0789 | 91.23979 | 73.0384 | -3.242493e-05 | 0.0937194 | 0 | 0 | 0
6503 | 194232.3 | 2011-07-07 16:07 | 810.4061 | 8 | 1 | 0.2714468 | 4.200045 | 22.70438 | 22.0789 | 91.24943 | 73.0384 | 3.242493e-05 | 0.0937194 | 0 | 0 | 0
6504 | 194262.3 | 2011-07-07 16:07 | 840.4211 | 8 | 1 | 0.2632602 | 4.199883 | 22.70661 | 22.0789 | 91.25879 | 73.0384 | -3.242493e-05 | 0.0937194 | 0 | 0 | 0
6505 | 194292.3 | 2011-07-07 16:08 | 870.4363 | 8 | 1 | 0.2556194 | 4.200045 | 22.70877 | 22.0789 | 91.26788 | 73.0384 | 0 | 0.0937194 | 0 | 0 | 0
6506 | 194322.3 | 2011-07-07 16:08 | 900.4512 | 8 | 1 | 0.2479787 | 4.200045 | 22.71087 | 22.0789 | 91.2767 | 73.0384 | 3.242493e-05 | 0.0937194 | 0 | 0 | 0
6507 | 194352.3 | 2011-07-07 16:09 | 930.4662 | 8 | 1 | 0.2412475 | 4.200207 | 22.71291 | 22.0789 | 91.28527 | 73.0384 | 3.242493e-05 | 0.0937194 | 0 | 0 | 0
6508 | 194382.4 | 2011-07-07 16:09 | 960.4813 | 8 | 1 | 0.2341525 | 4.200045 | 22.71489 | 22.0789 | 91.29359 | 73.0384 | 0 | 0.0937194 | 0 | 0 | 0
6509 | 194412.4 | 2011-07-07 16:10 | 990.4963 | 8 | 1 | 0.2274213 | 4.200045 | 22.71682 | 22.0789 | 91.30167 | 73.0384 | 0 | 0.0937194 | 0 | 0 | 0
6510 | 194442.4 | 2011-07-07 16:10 | 1020.511 | 8 | 1 | 0.221054 | 4.200207 | 22.71868 | 22.0789 | 91.30952 | 73.0384 | 6.484985e-05 | 0.0937194 | 0 | 0 | 0
6511 | 194472.4 | 2011-07-07 16:11 | 1050.527 | 8 | 1 | 0.2146867 | 4.200045 | 22.7205 | 22.0789 | 91.31715 | 73.0384 | 0 | 0.0937194 | 0 | 0 | 0
6512 | 194502.4 | 2011-07-07 16:11 | 1080.541 | 8 | 1 | 0.2085013 | 4.200045 | 22.72226 | 22.0789 | 91.32456 | 73.0384 | 0 | 0.0937194 | 0 | 0 | 0
6513 | 194532.4 | 2011-07-07 16:12 | 1110.557 | 8 | 1 | 0.2028617 | 4.200045 | 22.72398 | 22.0789 | 91.33176 | 73.0384 | 0 | 0.0937194 | 0 | 0 | 0
6514 | 194562.4 | 2011-07-07 16:12 | 1140.572 | 8 | 1 | 0.1968582 | 4.199883 | 22.72565 | 22.0789 | 91.33876 | 73.0384 | -3.242493e-05 | 0.0937194 | 0 | 0 | 0
6515 | 194592.5 | 2011-07-07 16:13 | 1170.587 | 8 | 1 | 0.1915825 | 4.200045 | 22.72726 | 22.0789 | 91.34556 | 73.0384 | -3.242493e-05 | 0.0937194 | 0 | 0 | 0
6516 | 194622.5 | 2011-07-07 16:13 | 1200.603 | 8 | 1 | 0.1861248 | 4.199883 | 22.72884 | 22.0789 | 91.35217 | 73.0384 | -3.242493e-05 | 0.0937194 | 0 | 0 | 0
6517 | 194652.5 | 2011-07-07 16:14 | 1230.617 | 8 | 1 | 0.180849 | 4.200045 | 22.73037 | 22.0789 | 91.3586 | 73.0384 | 0 | 0.0937194 | 0 | 0 | 0
6518 | 194682.5 | 2011-07-07 16:14 | 1260.632 | 8 | 1 | 0.1763009 | 4.200045 | 22.73186 | 22.0789 | 91.36485 | 73.0384 | 3.242493e-05 | 0.0937194 | 0 | 0 | 0
6519 | 194712.5 | 2011-07-07 16:15 | 1290.647 | 8 | 1 | 0.1712071 | 4.200045 | 22.7333 | 22.0789 | 91.37093 | 73.0384 | -3.242493e-05 | 0.0937194 | 0 | 0 | 0
6520 | 194742.5 | 2011-07-07 16:15 | 1320.662 | 8 | 1 | 0.1664771 | 4.200045 | 22.73471 | 22.0789 | 91.37684 | 73.0384 | 0 | 0.0937194 | 0 | 0 | 0
6521 | 194772.6 | 2011-07-07 16:16 | 1350.677 | 8 | 1 | 0.1621109 | 4.200045 | 22.73608 | 22.0789 | 91.3826 | 73.0384 | 0 | 0.0937194 | 0 | 0 | 0
6522 | 194802.6 | 2011-07-07 16:16 | 1380.692 | 8 | 1 | 0.1575628 | 4.200045 | 22.73742 | 22.0789 | 91.3882 | 73.0384 | 3.242493e-05 | 0.0937194 | 0 | 0 | 0
6523 | 194832.6 | 2011-07-07 16:17 | 1410.707 | 8 | 1 | 0.1535605 | 4.200045 | 22.73871 | 22.0789 | 91.39365 | 73.0384 | 0 | 0.0937194 | 0 | 0 | 0
6524 | 194862.6 | 2011-07-07 16:17 | 1440.722 | 8 | 1 | 0.1493763 | 4.200045 | 22.73998 | 22.0789 | 91.39895 | 73.0384 | 0 | 0.0937194 | 0 | 0 | 0
6525 | 194892.6 | 2011-07-07 16:18 | 1470.737 | 8 | 1 | 0.1455559 | 4.200207 | 22.74121 | 22.0789 | 91.40411 | 73.0384 | 3.242493e-05 | 0.0937194 | 0 | 0 | 0
6526 | 194922.6 | 2011-07-07 16:18 | 1500.752 | 8 | 1 | 0.1415536 | 4.200045 | 22.7424 | 22.0789 | 91.40914 | 73.0384 | 0 | 0.0937194 | 0 | 0 | 0
6527 | 194952.6 | 2011-07-07 16:19 | 1530.767 | 8 | 1 | 0.138097 | 4.200207 | 22.74357 | 22.0789 | 91.41403 | 73.0384 | 3.242493e-05 | 0.0937194 | 0 | 0 | 0
6528 | 194982.7 | 2011-07-07 16:19 | 1560.782 | 8 | 1 | 0.1342767 | 4.200045 | 22.7447 | 22.0789 | 91.4188 | 73.0384 | -3.242493e-05 | 0.0937194 | 0 | 0 | 0
6529 | 195012.7 | 2011-07-07 16:20 | 1590.797 | 8 | 1 | 0.1302743 | 4.199883 | 22.74581 | 22.0789 | 91.42344 | 73.0384 | -3.242493e-05 | 0.0937194 | 0 | 0 | 0
6530 | 195042.7 | 2011-07-07 16:20 | 1620.812 | 8 | 1 | 0.1271816 | 4.199883 | 22.74688 | 22.0789 | 91.42795 | 73.0384 | -3.242493e-05 | 0.0937194 | 0 | 0 | 0
6531 | 195072.7 | 2011-07-07 16:21 | 1650.827 | 8 | 1 | 0.123907 | 4.199883 | 22.74793 | 22.0789 | 91.43235 | 73.0384 | -3.242493e-05 | 0.0937194 | 0 | 0 | 0
6532 | 195102.7 | 2011-07-07 16:21 | 1680.842 | 8 | 1 | 0.1209963 | 4.200207 | 22.74895 | 22.0789 | 91.43664 | 73.0384 | 3.242493e-05 | 0.0937194 | 0 | 0 | 0
6533 | 195132.7 | 2011-07-07 16:22 | 1710.857 | 8 | 1 | 0.1179036 | 4.199883 | 22.74995 | 22.0789 | 91.44082 | 73.0384 | -3.242493e-05 | 0.0937194 | 0 | 0 | 0
6534 | 195162.8 | 2011-07-07 16:22 | 1740.872 | 8 | 1 | 0.1151747 | 4.200207 | 22.75092 | 22.0789 | 91.4449 | 73.0384 | 3.242493e-05 | 0.0937194 | 0 | 0 | 0
6535 | 195192.8 | 2011-07-07 16:23 | 1770.887 | 8 | 1 | 0.1122639 | 4.200045 | 22.75186 | 22.0789 | 91.44888 | 73.0384 | -3.242493e-05 | 0.0937194 | 0 | 0 | 0
6536 | 195222.8 | 2011-07-07 16:23 | 1800.902 | 8 | 1 | 0.1091712 | 4.200045 | 22.75279 | 22.0789 | 91.45276 | 73.0384 | 0 | 0.0937194 | 0 | 0 | 0
6537 | 195252.8 | 2011-07-07 16:24 | 1830.917 | 8 | 1 | 0.1064424 | 4.199883 | 22.75369 | 22.0789 | 91.45653 | 73.0384 | -3.242493e-05 | 0.0937194 | 0 | 0 | 0
6538 | 195282.8 | 2011-07-07 16:24 | 1860.933 | 8 | 1 | 0.1038955 | 4.200045 | 22.75456 | 22.0789 | 91.46022 | 73.0384 | 0 | 0.0937194 | 0 | 0 | 0
6539 | 195312.8 | 2011-07-07 16:25 | 1890.948 | 8 | 1 | 0.1011666 | 4.199883 | 22.75542 | 22.0789 | 91.46381 | 73.0384 | -3.242493e-05 | 0.0937194 | 0 | 0 | 0
6540 | 195342.8 | 2011-07-07 16:25 | 1920.963 | 8 | 1 | 0.09898355 | 4.200045 | 22.75625 | 22.0789 | 91.46732 | 73.0384 | 0 | 0.0937194 | 0 | 0 | 0
6541 | 195372.9 | 2011-07-07 16:26 | 1950.978 | 8 | 1 | 0.09661855 | 4.200207 | 22.75707 | 22.0789 | 91.47074 | 73.0384 | 3.242493e-05 | 0.0937194 | 0 | 0 | 0
6542 | 195402.9 | 2011-07-07 16:26 | 1980.993 | 8 | 1 | 0.09425355 | 4.200045 | 22.75786 | 22.0789 | 91.47408 | 73.0384 | -3.242493e-05 | 0.0937194 | 0 | 0 | 0
6543 | 195432.9 | 2011-07-07 16:27 | 2011.008 | 8 | 1 | 0.09207047 | 4.200207 | 22.75864 | 22.0789 | 91.47734 | 73.0384 | 3.242493e-05 | 0.0937194 | 0 | 0 | 0
6544 | 195462.9 | 2011-07-07 16:27 | 2041.023 | 8 | 1 | 0.08988739 | 4.200045 | 22.7594 | 22.0789 | 91.48052 | 73.0384 | 0 | 0.0937194 | 0 | 0 | 0
6545 | 195492.9 | 2011-07-07 16:28 | 2071.038 | 8 | 1 | 0.08752239 | 4.200045 | 22.76014 | 22.0789 | 91.48362 | 73.0384 | 0 | 0.0937194 | 0 | 0 | 0
6546 | 195522.9 | 2011-07-07 16:28 | 2101.053 | 8 | 1 | 0.08552124 | 4.200045 | 22.76086 | 22.0789 | 91.48666 | 73.0384 | -3.242493e-05 | 0.0937194 | 0 | 0 | 0
6547 | 195552.9 | 2011-07-07 16:29 | 2131.068 | 8 | 1 | 0.08333816 | 4.200045 | 22.76156 | 22.0789 | 91.48961 | 73.0384 | -3.242493e-05 | 0.0937194 | 0 | 0 | 0
6548 | 195583 | 2011-07-07 16:29 | 2161.083 | 8 | 1 | 0.08170085 | 4.200045 | 22.76225 | 22.0789 | 91.4925 | 73.0384 | 0 | 0.0937194 | 0 | 0 | 0
6549 | 195613 | 2011-07-07 16:30 | 2191.098 | 8 | 1 | 0.07969969 | 4.199883 | 22.76292 | 22.0789 | 91.49532 | 73.0384 | -3.242493e-05 | 0.0937194 | 0 | 0 | 0
6550 | 195643 | 2011-07-07 16:30 | 2221.113 | 8 | 1 | 0.07769854 | 4.200045 | 22.76358 | 22.0789 | 91.49808 | 73.0384 | 0 | 0.0937194 | 0 | 0 | 0
6551 | 195673 | 2011-07-07 16:31 | 2251.128 | 8 | 1 | 0.07606123 | 4.200045 | 22.76422 | 22.0789 | 91.50077 | 73.0384 | 0 | 0.0937194 | 0 | 0 | 0
6552 | 195703 | 2011-07-07 16:31 | 2281.143 | 8 | 1 | 0.07406007 | 4.200045 | 22.76485 | 22.0789 | 91.5034 | 73.0384 | -3.242493e-05 | 0.0937194 | 0 | 0 | 0
6553 | 195733 | 2011-07-07 16:32 | 2311.158 | 8 | 1 | 0.07242276 | 4.200045 | 22.76546 | 22.0789 | 91.50597 | 73.0384 | -3.242493e-05 | 0.0937194 | 0 | 0 | 0
6554 | 195763.1 | 2011-07-07 16:32 | 2341.173 | 8 | 1 | 0.07096738 | 4.200207 | 22.76606 | 22.0789 | 91.50848 | 73.0384 | 6.484985e-05 | 0.0937194 | 0 | 0 | 0
6555 | 195793.1 | 2011-07-07 16:33 | 2371.188 | 8 | 1 | 0.06933007 | 4.200045 | 22.76664 | 22.0789 | 91.51094 | 73.0384 | -3.242493e-05 | 0.0937194 | 0 | 0 | 0
6556 | 195823.1 | 2011-07-07 16:33 | 2401.204 | 8 | 1 | 0.06769276 | 4.200207 | 22.76721 | 22.0789 | 91.51334 | 73.0384 | 3.242493e-05 | 0.0937194 | 0 | 0 | 0
6557 | 195853.1 | 2011-07-07 16:34 | 2431.218 | 8 | 1 | 0.06587353 | 4.200045 | 22.76777 | 22.0789 | 91.51568 | 73.0384 | -3.242493e-05 | 0.0937194 | 0 | 0 | 0
6558 | 195883.1 | 2011-07-07 16:34 | 2461.233 | 8 | 1 | 0.06460007 | 4.199883 | 22.76831 | 22.0789 | 91.51797 | 73.0384 | 0 | 0.0937194 | 0 | 0 | 0
6559 | 195913.1 | 2011-07-07 16:35 | 2491.248 | 8 | 1 | 0.0633266 | 4.200045 | 22.76885 | 22.0789 | 91.52022 | 73.0384 | 0 | 0.0937194 | 0 | 0 | 0
6560 | 195943.1 | 2011-07-07 16:35 | 2521.264 | 8 | 1 | 0.06187121 | 4.200045 | 22.76937 | 22.0789 | 91.52241 | 73.0384 | -3.242493e-05 | 0.0937194 | 0 | 0 | 0
6561 | 195973.2 | 2011-07-07 16:36 | 2551.279 | 8 | 1 | 0.06059775 | 4.200045 | 22.76988 | 22.0789 | 91.52455 | 73.0384 | -3.242493e-05 | 0.0937194 | 0 | 0 | 0
6562 | 196003.2 | 2011-07-07 16:36 | 2581.294 | 8 | 1 | 0.05932429 | 4.200045 | 22.77038 | 22.0789 | 91.52665 | 73.0384 | 0 | 0.0937194 | 0 | 0 | 0
6563 | 196033.2 | 2011-07-07 16:37 | 2611.309 | 8 | 1 | 0.05823275 | 4.200045 | 22.77087 | 22.0789 | 91.5287 | 73.0384 | 0 | 0.0937194 | 0 | 0 | 0
6564 | 196063.2 | 2011-07-07 16:37 | 2641.324 | 8 | 1 | 0.05659544 | 4.200045 | 22.77135 | 22.0789 | 91.53071 | 73.0384 | 3.242493e-05 | 0.0937194 | 0 | 0 | 0
6565 | 196093.2 | 2011-07-07 16:38 | 2671.339 | 8 | 1 | 0.05568582 | 4.200045 | 22.77181 | 22.0789 | 91.53267 | 73.0384 | 3.242493e-05 | 0.0937194 | 0 | 0 | 0
6566 | 196123.2 | 2011-07-07 16:38 | 2701.354 | 8 | 1 | 0.05423044 | 4.200045 | 22.77227 | 22.0789 | 91.5346 | 73.0384 | 0 | 0.0937194 | 0 | 0 | 0
6567 | 196153.2 | 2011-07-07 16:39 | 2731.369 | 8 | 1 | 0.0531389 | 4.200045 | 22.77272 | 22.0789 | 91.53648 | 73.0384 | 0 | 0.0937194 | 0 | 0 | 0
6568 | 196183.3 | 2011-07-07 16:39 | 2761.384 | 8 | 1 | 0.05186544 | 4.200045 | 22.77316 | 22.0789 | 91.53832 | 73.0384 | 0 | 0.0937194 | 0 | 0 | 0
6569 | 196213.3 | 2011-07-07 16:40 | 2791.399 | 8 | 1 | 0.05095582 | 4.199883 | 22.77359 | 22.0789 | 91.54012 | 73.0384 | -6.484985e-05 | 0.0937194 | 0 | 0 | 0
6570 | 196231.5 | 2011-07-07 16:40 | 2809.664 | 8 | 1 | 0.04986428 | 4.200045 | 22.77384 | 22.0789 | 91.5412 | 73.0384 | 0 | 0.0937194 | 0 | 0 | 0
6571 | 196261.6 | 2011-07-07 16:41 | 30.01537 | 9 | 1 | 0 | 4.194213 | 22.77384 | 22.0789 | 91.5412 | 73.0384 | -3.242493e-05 | 0.0937194 | 0 | 0 | 0
6572 | 196291.6 | 2011-07-07 16:41 | 60.03004 | 9 | 1 | 0 | 4.193242 | 22.77384 | 22.0789 | 91.5412 | 73.0384 | -3.242493e-05 | 0.0937194 | 0 | 0 | 0
6573 | 196321.6 | 2011-07-07 16:42 | 90.0451 | 9 | 1 | 0 | 4.192756 | 22.77384 | 22.0789 | 91.5412 | 73.0384 | 3.232956e-05 | 0.0937194 | 0 | 0 | 0
6574 | 196351.6 | 2011-07-07 16:42 | 120.0133 | 9 | 1 | 0 | 4.192108 | 22.77384 | 22.0789 | 91.5412 | 73.0384 | -3.232956e-05 | 0.0937194 | 0 | 0 | 0
6575 | 196351.6 | 2011-07-07 16:42 | 0.01563406 | 10 | 1 | -0.0005284537 | 4.191946 | 22.77384 | 22.0789 | 91.5412 | 73.0384 | -9.717941e-05 | 0.08093948 | 0 | 0 | 0
6576 | 196381.6 | 2011-07-07 16:43 | 30.01507 | 11 | 1 | -4.049776 | 3.695338 | 22.77384 | 22.11266 | 91.5412 | 73.16531 | -0.002915525 | 0.08093948 | 0 | 0 | 0
6577 | 196411.6 | 2011-07-07 16:43 | 60.02999 | 11 | 1 | -4.049958 | 3.608197 | 22.77384 | 22.14643 | 91.5412 | 73.2885 | -0.001911259 | 0.08093948 | 0 | 0 | 0
6578 | 196441.6 | 2011-07-07 16:44 | 90.0452 | 11 | 1 | -4.049776 | 3.550697 | 22.77384 | 22.1802 | 91.5412 | 73.40931 | -0.001328182 | 0.08093948 | 0 | 0 | 0
6579 | 196471.6 | 2011-07-07 16:44 | 120.0603 | 11 | 1 | -4.049776 | 3.508746 | 22.77384 | 22.21396 | 91.5412 | 73.52846 | -0.001004267 | 0.08093948 | 0 | 0 | 0
6580 | 196501.6 | 2011-07-07 16:45 | 150.0753 | 11 | 1 | -4.049594 | 3.474246 | 22.77384 | 22.24773 | 91.5412 | 73.64634 | -0.0008746624 | 0.08093948 | 0 | 0 | 0
6581 | 196531.7 | 2011-07-07 16:45 | 180.0902 | 11 | 1 | -4.049776 | 3.443471 | 22.77384 | 22.28149 | 91.5412 | 73.76312 | -0.0007451057 | 0.08093948 | 0 | 0 | 0
6582 | 196561.7 | 2011-07-07 16:46 | 210.1053 | 11 | 1 | -4.049594 | 3.415612 | 22.77384 | 22.31526 | 91.5412 | 73.87891 | -0.0006803036 | 0.08093948 | 0 | 0 | 0
6583 | 196591.7 | 2011-07-07 16:46 | 240.1202 | 11 | 1 | -4.050139 | 3.390344 | 22.77384 | 22.34902 | 91.5412 | 73.99381 | -0.0006478786 | 0.08093948 | 0 | 0 | 0
6584 | 196621.7 | 2011-07-07 16:47 | 270.1355 | 11 | 1 | -4.049958 | 3.367182 | 22.77384 | 22.38279 | 91.5412 | 74.10789 | -0.0006155014 | 0.08093948 | 0 | 0 | 0
6585 | 196651.7 | 2011-07-07 16:47 | 300.1503 | 11 | 1 | -4.049776 | 3.345802 | 22.77384 | 22.41656 | 91.5412 | 74.22122 | -0.000518322 | 0.08093948 | 0 | 0 | 0
6586 | 196681.7 | 2011-07-07 16:48 | 330.1655 | 11 | 1 | -4.049776 | 3.325717 | 22.77384 | 22.45032 | 91.5412 | 74.33385 | -0.0005507469 | 0.08093948 | 0 | 0 | 0
6587 | 196711.7 | 2011-07-07 16:48 | 360.1804 | 11 | 1 | -4.049776 | 3.306928 | 22.77384 | 22.48409 | 91.5412 | 74.44583 | -0.000518322 | 0.08093948 | 0 | 0 | 0
6588 | 196741.8 | 2011-07-07 16:49 | 390.1956 | 11 | 1 | -4.049958 | 3.288949 | 22.77384 | 22.51785 | 91.5412 | 74.55718 | -0.0004535198 | 0.08093948 | 0 | 0 | 0
6589 | 196771.8 | 2011-07-07 16:49 | 420.2104 | 11 | 1 | -4.049958 | 3.271456 | 22.77384 | 22.55162 | 91.5412 | 74.66794 | -0.0004535198 | 0.08093948 | 0 | 0 | 0
6590 | 196801.8 | 2011-07-07 16:50 | 450.2256 | 11 | 1 | -4.049958 | 3.254611 | 22.77384 | 22.58539 | 91.5412 | 74.77812 | -0.0005182743 | 0.08093948 | 0 | 0 | 0
6591 | 196831.8 | 2011-07-07 16:50 | 480.2406 | 11 | 1 | -4.049776 | 3.23809 | 22.77384 | 22.61915 | 91.5412 | 74.88774 | -0.0004210949 | 0.08093948 | 0 | 0 | 0
6592 | 196861.8 | 2011-07-07 16:51 | 510.2556 | 11 | 1 | -4.049776 | 3.221083 | 22.77384 | 22.65292 | 91.5412 | 74.99678 | -0.0004210949 | 0.08093948 | 0 | 0 | 0
6593 | 196891.8 | 2011-07-07 16:51 | 540.2706 | 11 | 1 | -4.049958 | 3.202456 | 22.77384 | 22.68668 | 91.5412 | 75.10524 | -0.0005506992 | 0.08093948 | 0 | 0 | 0
6594 | 196921.9 | 2011-07-07 16:52 | 570.2858 | 11 | 1 | -4.049958 | 3.183019 | 22.77384 | 22.72045 | 91.5412 | 75.21306 | -0.0005182743 | 0.08093948 | 0 | 0 | 0
6595 | 196951.9 | 2011-07-07 16:52 | 600.3007 | 11 | 1 | -4.049776 | 3.161153 | 22.77384 | 22.75422 | 91.5412 | 75.32017 | -0.0006155014 | 0.08093948 | 0 | 0 | 0
6596 | 196981.9 | 2011-07-07 16:53 | 630.3157 | 11 | 1 | -4.049958 | 3.136047 | 22.77384 | 22.78798 | 91.5412 | 75.4265 | -0.0006802559 | 0.08093948 | 0 | 0 | 0
6597 | 197011.9 | 2011-07-07 16:53 | 660.3308 | 11 | 1 | -4.049776 | 3.107702 | 22.77384 | 22.82175 | 91.5412 | 75.53192 | -0.0008098602 | 0.08093948 | 0 | 0 | 0
6598 | 197041.9 | 2011-07-07 16:54 | 690.3458 | 11 | 1 | -4.049958 | 3.072392 | 22.77384 | 22.85551 | 91.5412 | 75.63628 | -0.001036644 | 0.08093948 | 0 | 0 | 0
6599 | 197071.9 | 2011-07-07 16:54 | 720.3609 | 11 | 1 | -4.049776 | 3.025744 | 22.77384 | 22.88928 | 91.5412 | 75.73929 | -0.001490164 | 0.08093948 | 0 | 0 | 0
6600 | 197101.9 | 2011-07-07 16:55 | 750.376 | 11 | 1 | -4.049958 | 2.960307 | 22.77384 | 22.92304 | 91.5412 | 75.84042 | -0.002008438 | 0.08093948 | 0 | 0 | 0
6601 | 197132 | 2011-07-07 16:55 | 780.3909 | 11 | 1 | -4.049958 | 2.860532 | 22.77384 | 22.95681 | 91.5412 | 75.9388 | -0.003077459 | 0.08093948 | 0 | 0 | 0
6602 | 197162 | 2011-07-07 16:56 | 810.406 | 11 | 1 | -4.049776 | 2.734355 | 22.77384 | 22.99058 | 91.5412 | 76.03323 | -0.003045082 | 0.08093948 | 0 | 0 | 0
6603 | 197172 | 2011-07-07 16:56 | 820.4684 | 11 | 1 | -4.049958 | 2.699855 | 22.77384 | 23.0019 | 91.5412 | 76.06399 | -0.002559185 | 0.08093948 | 0 | 0 | 0
6604 | 197292 | 2011-07-07 16:58 | 120.0133 | 12 | 1 | 0 | 3.69469 | 22.77384 | 23.0019 | 91.5412 | 76.06399 | 0.0002267838 | 0.08093948 | 0 | 0 | 0
6605 | 197292.1 | 2011-07-07 16:58 | 0.01561749 | 13 | 1 | -0.0003465305 | 3.694366 | 22.77384 | 23.0019 | 91.5412 | 76.06399 | 0 | 0.1074541 | 0 | 0 | 0
6606 | 197292.1 | 2011-07-07 16:58 | 2.616511087e-06 | 6 | 1 | 0 | 3.694528 | 22.77384 | 23.0019 | 91.5412 | 76.06399 | 0 | 0.1074541 | 0 | 0 | 0
6607 | 197322.1 | 2011-07-07 16:58 | 30.01502 | 7 | 1 | 0.6747706 | 3.763205 | 22.77947 | 23.0019 | 91.56231 | 76.06399 | 0.0004535198 | 0.1074541 | 0 | 0 | 0
6608 | 197352.1 | 2011-07-07 16:59 | 60.03005 | 7 | 1 | 0.6749525 | 3.77762 | 22.7851 | 23.0019 | 91.58353 | 76.06399 | 0.0003563404 | 0.1074541 | 0 | 0 | 0
6609 | 197382.1 | 2011-07-07 16:59 | 90.04509 | 7 | 1 | 0.6747706 | 3.788796 | 22.79072 | 23.0019 | 91.60482 | 76.06399 | 0.000259161 | 0.1074541 | 0 | 0 | 0
6610 | 197412.1 | 2011-07-07 17:00 | 120.0603 | 7 | 1 | 0.6747706 | 3.798677 | 22.79635 | 23.0019 | 91.62616 | 76.06399 | 0.0002915383 | 0.1074541 | 0 | 0 | 0
6611 | 197442.1 | 2011-07-07 17:00 | 150.0754 | 7 | 1 | 0.6749525 | 3.807099 | 22.80198 | 23.0019 | 91.64756 | 76.06399 | 0.000259161 | 0.1074541 | 0 | 0 | 0
6612 | 197472.2 | 2011-07-07 17:01 | 180.0902 | 7 | 1 | 0.6749525 | 3.815036 | 22.8076 | 23.0019 | 91.669 | 76.06399 | 0.000259161 | 0.1074541 | 0 | 0 | 0
6613 | 197502.2 | 2011-07-07 17:01 | 210.1052 | 7 | 1 | 0.6749525 | 3.821839 | 22.81323 | 23.0019 | 91.69049 | 76.06399 | 0.0001619816 | 0.1074541 | 0 | 0 | 0
6614 | 197532.2 | 2011-07-07 17:02 | 240.1203 | 7 | 1 | 0.6749525 | 3.828318 | 22.81886 | 23.0019 | 91.71201 | 76.06399 | 0.0001295567 | 0.1074541 | 0 | 0 | 0
6615 | 197562.2 | 2011-07-07 17:02 | 270.1356 | 7 | 1 | 0.6747706 | 3.834311 | 22.82448 | 23.0019 | 91.73357 | 76.06399 | 0.0001296043 | 0.1074541 | 0 | 0 | 0
6616 | 197592.2 | 2011-07-07 17:03 | 300.1504 | 7 | 1 | 0.6747706 | 3.83998 | 22.83011 | 23.0019 | 91.75516 | 76.06399 | 0.0001619339 | 0.1074541 | 0 | 0 | 0
6617 | 197622.2 | 2011-07-07 17:03 | 330.1654 | 7 | 1 | 0.6749525 | 3.845163 | 22.83574 | 23.0019 | 91.77678 | 76.06399 | 0.0001296043 | 0.1074541 | 0 | 0 | 0
6618 | 197652.2 | 2011-07-07 17:04 | 360.1805 | 7 | 1 | 0.6745886 | 3.850184 | 22.84136 | 23.0019 | 91.79843 | 76.06399 | 0.0001295567 | 0.1074541 | 0 | 0 | 0
6619 | 197682.3 | 2011-07-07 17:04 | 390.1956 | 7 | 1 | 0.6747706 | 3.854719 | 22.84699 | 23.0019 | 91.8201 | 76.06399 | 9.717941e-05 | 0.1074541 | 0 | 0 | 0
6620 | 197712.3 | 2011-07-07 17:05 | 420.1959 | 7 | 1 | 0.6747706 | 3.858768 | 22.85261 | 23.0019 | 91.84179 | 76.06399 | 6.475449e-05 | 0.1074541 | 0 | 0 | 0
6621 | 197742.3 | 2011-07-07 17:05 | 450.21 | 7 | 1 | 0.6747706 | 3.862656 | 22.85824 | 23.0019 | 91.86352 | 76.06399 | 9.717941e-05 | 0.1074541 | 0 | 0 | 0
6622 | 197772.3 | 2011-07-07 17:06 | 480.225 | 7 | 1 | 0.6747706 | 3.866057 | 22.86387 | 23.0019 | 91.88526 | 76.06399 | 3.242493e-05 | 0.1074541 | 0 | 0 | 0
6623 | 197802.3 | 2011-07-07 17:06 | 510.2401 | 7 | 1 | 0.6747706 | 3.869459 | 22.86949 | 23.0019 | 91.90702 | 76.06399 | 6.475449e-05 | 0.1074541 | 0 | 0 | 0
6624 | 197832.3 | 2011-07-07 17:07 | 540.2552 | 7 | 1 | 0.6749525 | 3.872698 | 22.87512 | 23.0019 | 91.9288 | 76.06399 | 0.0001295567 | 0.1074541 | 0 | 0 | 0
6625 | 197862.3 | 2011-07-07 17:07 | 570.2701 | 7 | 1 | 0.6749525 | 3.875776 | 22.88075 | 23.0019 | 91.9506 | 76.06399 | 9.717941e-05 | 0.1074541 | 0 | 0 | 0
6626 | 197892.3 | 2011-07-07 17:08 | 600.2853 | 7 | 1 | 0.6747706 | 3.878367 | 22.88637 | 23.0019 | 91.97242 | 76.06399 | 6.480217e-05 | 0.1074541 | 0 | 0 | 0
6627 | 197922.4 | 2011-07-07 17:08 | 630.3002 | 7 | 1 | 0.6747706 | 3.881283 | 22.892 | 23.0019 | 91.99424 | 76.06399 | 6.480217e-05 | 0.1074541 | 0 | 0 | 0
6628 | 197952.4 | 2011-07-07 17:09 | 660.3153 | 7 | 1 | 0.6749525 | 3.883874 | 22.89763 | 23.0019 | 92.01609 | 76.06399 | 9.717941e-05 | 0.1074541 | 0 | 0 | 0
6629 | 197982.4 | 2011-07-07 17:09 | 690.3302 | 7 | 1 | 0.6745886 | 3.886142 | 22.90325 | 23.0019 | 92.03795 | 76.06399 | 3.237724e-05 | 0.1074541 | 0 | 0 | 0
6630 | 198012.4 | 2011-07-07 17:10 | 720.3453 | 7 | 1 | 0.6747706 | 3.888896 | 22.90888 | 23.0019 | 92.05982 | 76.06399 | 9.717941e-05 | 0.1074541 | 0 | 0 | 0
6631 | 198042.4 | 2011-07-07 17:10 | 750.3603 | 7 | 1 | 0.6749525 | 3.891487 | 22.9145 | 23.0019 | 92.08171 | 76.06399 | 9.717941e-05 | 0.1074541 | 0 | 0 | 0
6632 | 198072.4 | 2011-07-07 17:11 | 780.3754 | 7 | 1 | 0.6747706 | 3.893593 | 22.92013 | 23.0019 | 92.10361 | 76.06399 | 6.480217e-05 | 0.1074541 | 0 | 0 | 0
6633 | 198102.5 | 2011-07-07 17:11 | 810.3904 | 7 | 1 | 0.6747706 | 3.896022 | 22.92576 | 23.0019 | 92.12553 | 76.06399 | 6.480217e-05 | 0.1074541 | 0 | 0 | 0
6634 | 198132.5 | 2011-07-07 17:12 | 840.4054 | 7 | 1 | 0.6747706 | 3.898452 | 22.93138 | 23.0019 | 92.14745 | 76.06399 | 6.480217e-05 | 0.1074541 | 0 | 0 | 0
6635 | 198162.5 | 2011-07-07 17:12 | 870.4205 | 7 | 1 | 0.6749525 | 3.900719 | 22.93701 | 23.0019 | 92.16939 | 76.06399 | 6.480217e-05 | 0.1074541 | 0 | 0 | 0
6636 | 198192.5 | 2011-07-07 17:13 | 900.4355 | 7 | 1 | 0.6747706 | 3.902987 | 22.94264 | 23.0019 | 92.19135 | 76.06399 | 6.480217e-05 | 0.1074541 | 0 | 0 | 0
6637 | 198222.5 | 2011-07-07 17:13 | 930.4506 | 7 | 1 | 0.6747706 | 3.905255 | 22.94826 | 23.0019 | 92.21332 | 76.06399 | 6.480217e-05 | 0.1074541 | 0 | 0 | 0
6638 | 198252.5 | 2011-07-07 17:14 | 960.4656 | 7 | 1 | 0.6747706 | 3.907522 | 22.95389 | 23.0019 | 92.23529 | 76.06399 | 3.237724e-05 | 0.1074541 | 0 | 0 | 0
6639 | 198282.5 | 2011-07-07 17:14 | 990.4807 | 7 | 1 | 0.6747706 | 3.90979 | 22.95952 | 23.0019 | 92.25729 | 76.06399 | 6.475449e-05 | 0.1074541 | 0 | 0 | 0
6640 | 198312.6 | 2011-07-07 17:15 | 1020.496 | 7 | 1 | 0.6745886 | 3.912057 | 22.96514 | 23.0019 | 92.27929 | 76.06399 | 6.475449e-05 | 0.1074541 | 0 | 0 | 0
6641 | 198342.6 | 2011-07-07 17:15 | 1050.511 | 7 | 1 | 0.6747706 | 3.914325 | 22.97077 | 23.0019 | 92.30131 | 76.06399 | 6.475449e-05 | 0.1074541 | 0 | 0 | 0
6642 | 198372.6 | 2011-07-07 17:16 | 1080.526 | 7 | 1 | 0.6747706 | 3.916431 | 22.9764 | 23.0019 | 92.32334 | 76.06399 | 0 | 0.1074541 | 0 | 0 | 0
6643 | 198402.6 | 2011-07-07 17:16 | 1110.541 | 7 | 1 | 0.6747706 | 3.91886 | 22.98202 | 23.0019 | 92.34538 | 76.06399 | 3.242493e-05 | 0.1074541 | 0 | 0 | 0
6644 | 198432.6 | 2011-07-07 17:17 | 1140.556 | 7 | 1 | 0.6747706 | 3.921128 | 22.98765 | 23.0019 | 92.36743 | 76.06399 | 9.717941e-05 | 0.1074541 | 0 | 0 | 0
6645 | 198462.6 | 2011-07-07 17:17 | 1170.571 | 7 | 1 | 0.6749525 | 3.923396 | 22.99327 | 23.0019 | 92.3895 | 76.06399 | 6.480217e-05 | 0.1074541 | 0 | 0 | 0
6646 | 198492.6 | 2011-07-07 17:18 | 1200.586 | 7 | 1 | 0.6749525 | 3.925663 | 22.9989 | 23.0019 | 92.41158 | 76.06399 | 6.480217e-05 | 0.1074541 | 0 | 0 | 0
6647 | 198522.7 | 2011-07-07 17:18 | 1230.601 | 7 | 1 | 0.6747706 | 3.927931 | 23.00453 | 23.0019 | 92.43367 | 76.06399 | 6.480217e-05 | 0.1074541 | 0 | 0 | 0
6648 | 198552.7 | 2011-07-07 17:19 | 1260.616 | 7 | 1 | 0.6747706 | 3.930198 | 23.01015 | 23.0019 | 92.45578 | 76.06399 | 6.480217e-05 | 0.1074541 | 0 | 0 | 0
6649 | 198582.7 | 2011-07-07 17:19 | 1290.631 | 7 | 1 | 0.6747706 | 3.932466 | 23.01578 | 23.0019 | 92.47789 | 76.06399 | 3.237724e-05 | 0.1074541 | 0 | 0 | 0
6650 | 198612.7 | 2011-07-07 17:20 | 1320.646 | 7 | 1 | 0.6747706 | 3.934734 | 23.0214 | 23.0019 | 92.50002 | 76.06399 | 6.480217e-05 | 0.1074541 | 0 | 0 | 0
6651 | 198642.7 | 2011-07-07 17:20 | 1350.662 | 7 | 1 | 0.6747706 | 3.937001 | 23.02703 | 23.0019 | 92.52216 | 76.06399 | 9.717941e-05 | 0.1074541 | 0 | 0 | 0
6652 | 198672.7 | 2011-07-07 17:21 | 1380.676 | 7 | 1 | 0.6749525 | 3.939269 | 23.03265 | 23.0019 | 92.54432 | 76.06399 | 6.480217e-05 | 0.1074541 | 0 | 0 | 0
6653 | 198702.8 | 2011-07-07 17:21 | 1410.691 | 7 | 1 | 0.6747706 | 3.941375 | 23.03828 | 23.0019 | 92.56649 | 76.06399 | 3.237724e-05 | 0.1074541 | 0 | 0 | 0
6654 | 198732.8 | 2011-07-07 17:22 | 1440.706 | 7 | 1 | 0.6749525 | 3.943642 | 23.04391 | 23.0019 | 92.58867 | 76.06399 | 3.237724e-05 | 0.1074541 | 0 | 0 | 0
6655 | 198762.8 | 2011-07-07 17:22 | 1470.721 | 7 | 1 | 0.6749525 | 3.946072 | 23.04953 | 23.0019 | 92.61087 | 76.06399 | 6.475449e-05 | 0.1074541 | 0 | 0 | 0
6656 | 198792.8 | 2011-07-07 17:23 | 1500.736 | 7 | 1 | 0.6747706 | 3.948177 | 23.05516 | 23.0019 | 92.63307 | 76.06399 | 3.237724e-05 | 0.1074541 | 0 | 0 | 0
6657 | 198822.8 | 2011-07-07 17:23 | 1530.752 | 7 | 1 | 0.6747706 | 3.950445 | 23.06079 | 23.0019 | 92.6553 | 76.06399 | 6.480217e-05 | 0.1074541 | 0 | 0 | 0
6658 | 198852.8 | 2011-07-07 17:24 | 1560.766 | 7 | 1 | 0.6749525 | 3.952713 | 23.06641 | 23.0019 | 92.67753 | 76.06399 | 3.237724e-05 | 0.1074541 | 0 | 0 | 0
6659 | 198882.8 | 2011-07-07 17:24 | 1590.782 | 7 | 1 | 0.6749525 | 3.95498 | 23.07204 | 23.0019 | 92.69978 | 76.06399 | 3.237724e-05 | 0.1074541 | 0 | 0 | 0
6660 | 198912.9 | 2011-07-07 17:25 | 1620.796 | 7 | 1 | 0.6749525 | 3.957248 | 23.07767 | 23.0019 | 92.72204 | 76.06399 | 6.475449e-05 | 0.1074541 | 0 | 0 | 0
6661 | 198942.9 | 2011-07-07 17:25 | 1650.811 | 7 | 1 | 0.6747706 | 3.959677 | 23.08329 | 23.0019 | 92.74431 | 76.06399 | 6.480217e-05 | 0.1074541 | 0 | 0 | 0
6662 | 198972.9 | 2011-07-07 17:26 | 1680.827 | 7 | 1 | 0.6749525 | 3.961945 | 23.08892 | 23.0019 | 92.7666 | 76.06399 | 3.242493e-05 | 0.1074541 | 0 | 0 | 0
6663 | 199002.9 | 2011-07-07 17:26 | 1710.842 | 7 | 1 | 0.6749525 | 3.964213 | 23.09455 | 23.0019 | 92.78889 | 76.06399 | 3.237724e-05 | 0.1074541 | 0 | 0 | 0
6664 | 199032.9 | 2011-07-07 17:27 | 1740.857 | 7 | 1 | 0.6745886 | 3.966318 | 23.10017 | 23.0019 | 92.81121 | 76.06399 | 3.242493e-05 | 0.1074541 | 0 | 0 | 0
6665 | 199062.9 | 2011-07-07 17:27 | 1770.872 | 7 | 1 | 0.6749525 | 3.96891 | 23.1058 | 23.0019 | 92.83353 | 76.06399 | 9.717941e-05 | 0.1074541 | 0 | 0 | 0
6666 | 199092.9 | 2011-07-07 17:28 | 1800.887 | 7 | 1 | 0.6749525 | 3.971501 | 23.11143 | 23.0019 | 92.85587 | 76.06399 | 0.0001295567 | 0.1074541 | 0 | 0 | 0
6667 | 199123 | 2011-07-07 17:28 | 1830.902 | 7 | 1 | 0.6747706 | 3.973445 | 23.11705 | 23.0019 | 92.87822 | 76.06399 | 3.242493e-05 | 0.1074541 | 0 | 0 | 0
6668 | 199153 | 2011-07-07 17:29 | 1860.917 | 7 | 1 | 0.6747706 | 3.976037 | 23.12268 | 23.0019 | 92.90058 | 76.06399 | 6.475449e-05 | 0.1074541 | 0 | 0 | 0
6669 | 199183 | 2011-07-07 17:29 | 1890.932 | 7 | 1 | 0.6749525 | 3.978304 | 23.12831 | 23.0019 | 92.92296 | 76.06399 | 3.237724e-05 | 0.1074541 | 0 | 0 | 0
6670 | 199213 | 2011-07-07 17:30 | 1920.947 | 7 | 1 | 0.6749525 | 3.980572 | 23.13393 | 23.0019 | 92.94535 | 76.06399 | 9.717941e-05 | 0.1074541 | 0 | 0 | 0
6671 | 199243 | 2011-07-07 17:30 | 1950.962 | 7 | 1 | 0.6751344 | 3.983163 | 23.13956 | 23.0019 | 92.96776 | 76.06399 | 6.475449e-05 | 0.1074541 | 0 | 0 | 0
6672 | 199273 | 2011-07-07 17:31 | 1980.977 | 7 | 1 | 0.6747706 | 3.985593 | 23.14519 | 23.0019 | 92.99017 | 76.06399 | 6.480217e-05 | 0.1074541 | 0 | 0 | 0
6673 | 199303.1 | 2011-07-07 17:31 | 2010.992 | 7 | 1 | 0.6747706 | 3.987861 | 23.15081 | 23.0019 | 93.01261 | 76.06399 | 3.242493e-05 | 0.1074541 | 0 | 0 | 0
6674 | 199333.1 | 2011-07-07 17:32 | 2041.007 | 7 | 1 | 0.6749525 | 3.990452 | 23.15644 | 23.0019 | 93.03505 | 76.06399 | 9.722709e-05 | 0.1074541 | 0 | 0 | 0
6675 | 199363.1 | 2011-07-07 17:32 | 2071.022 | 7 | 1 | 0.6747706 | 3.992882 | 23.16207 | 23.0019 | 93.05751 | 76.06399 | 6.480217e-05 | 0.1074541 | 0 | 0 | 0
6676 | 199393.1 | 2011-07-07 17:33 | 2101.037 | 7 | 1 | 0.6749525 | 3.995473 | 23.16769 | 23.0019 | 93.07998 | 76.06399 | 0.0001296043 | 0.1074541 | 0 | 0 | 0
6677 | 199423.1 | 2011-07-07 17:33 | 2131.052 | 7 | 1 | 0.6749525 | 3.997903 | 23.17332 | 23.0019 | 93.10247 | 76.06399 | 9.717941e-05 | 0.1074541 | 0 | 0 | 0
6678 | 199453.1 | 2011-07-07 17:34 | 2161.067 | 7 | 1 | 0.6749525 | 4.000332 | 23.17895 | 23.0019 | 93.12497 | 76.06399 | 6.475449e-05 | 0.1074541 | 0 | 0 | 0
6679 | 199483.1 | 2011-07-07 17:34 | 2191.082 | 7 | 1 | 0.6747706 | 4.002762 | 23.18457 | 23.0019 | 93.14749 | 76.06399 | 6.484985e-05 | 0.1074541 | 0 | 0 | 0
6680 | 199513.2 | 2011-07-07 17:35 | 2221.097 | 7 | 1 | 0.6747706 | 4.005353 | 23.1902 | 23.0019 | 93.17002 | 76.06399 | 6.475449e-05 | 0.1074541 | 0 | 0 | 0
6681 | 199543.2 | 2011-07-07 17:35 | 2251.112 | 7 | 1 | 0.6747706 | 4.007945 | 23.19582 | 23.0019 | 93.19256 | 76.06399 | 9.717941e-05 | 0.1074541 | 0 | 0 | 0
6682 | 199573.2 | 2011-07-07 17:36 | 2281.127 | 7 | 1 | 0.6747706 | 4.010537 | 23.20145 | 23.0019 | 93.21512 | 76.06399 | 3.232956e-05 | 0.1074541 | 0 | 0 | 0
6683 | 199603.2 | 2011-07-07 17:36 | 2311.142 | 7 | 1 | 0.6747706 | 4.012966 | 23.20708 | 23.0019 | 93.23769 | 76.06399 | 9.717941e-05 | 0.1074541 | 0 | 0 | 0
6684 | 199633.2 | 2011-07-07 17:37 | 2341.157 | 7 | 1 | 0.6749525 | 4.015558 | 23.2127 | 23.0019 | 93.26027 | 76.06399 | 6.475449e-05 | 0.1074541 | 0 | 0 | 0
6685 | 199663.2 | 2011-07-07 17:37 | 2371.172 | 7 | 1 | 0.6747706 | 4.018149 | 23.21833 | 23.0019 | 93.28288 | 76.06399 | 6.475449e-05 | 0.1074541 | 0 | 0 | 0
6686 | 199693.2 | 2011-07-07 17:38 | 2401.187 | 7 | 1 | 0.6747706 | 4.020579 | 23.22396 | 23.0019 | 93.30549 | 76.06399 | 0 | 0.1074541 | 0 | 0 | 0
6687 | 199723.3 | 2011-07-07 17:38 | 2431.202 | 7 | 1 | 0.6749525 | 4.023495 | 23.22958 | 23.0019 | 93.32812 | 76.06399 | 6.484985e-05 | 0.1074541 | 0 | 0 | 0
6688 | 199753.3 | 2011-07-07 17:39 | 2461.218 | 7 | 1 | 0.6747706 | 4.026086 | 23.23521 | 23.0019 | 93.35077 | 76.06399 | 9.717941e-05 | 0.1074541 | 0 | 0 | 0
6689 | 199783.3 | 2011-07-07 17:39 | 2491.233 | 7 | 1 | 0.6749525 | 4.02884 | 23.24084 | 23.0019 | 93.37343 | 76.06399 | 9.717941e-05 | 0.1074541 | 0 | 0 | 0
6690 | 199813.3 | 2011-07-07 17:40 | 2521.248 | 7 | 1 | 0.6747706 | 4.031269 | 23.24646 | 23.0019 | 93.3961 | 76.06399 | 0 | 0.1074541 | 0 | 0 | 0
6691 | 199843.3 | 2011-07-07 17:40 | 2551.263 | 7 | 1 | 0.6749525 | 4.034347 | 23.25209 | 23.0019 | 93.41879 | 76.06399 | 9.717941e-05 | 0.1074541 | 0 | 0 | 0
6692 | 199873.3 | 2011-07-07 17:41 | 2581.278 | 7 | 1 | 0.6749525 | 4.036938 | 23.25772 | 23.0019 | 93.4415 | 76.06399 | 6.475449e-05 | 0.1074541 | 0 | 0 | 0
6693 | 199903.4 | 2011-07-07 17:41 | 2611.293 | 7 | 1 | 0.6747706 | 4.039692 | 23.26334 | 23.0019 | 93.46422 | 76.06399 | 6.484985e-05 | 0.1074541 | 0 | 0 | 0
6694 | 199933.4 | 2011-07-07 17:42 | 2641.308 | 7 | 1 | 0.6747706 | 4.042445 | 23.26897 | 23.0019 | 93.48696 | 76.06399 | 6.475449e-05 | 0.1074541 | 0 | 0 | 0
6695 | 199963.4 | 2011-07-07 17:42 | 2671.323 | 7 | 1 | 0.6749525 | 4.045361 | 23.2746 | 23.0019 | 93.50971 | 76.06399 | 9.717941e-05 | 0.1074541 | 0 | 0 | 0
6696 | 199993.4 | 2011-07-07 17:43 | 2701.338 | 7 | 1 | 0.6749525 | 4.048114 | 23.28022 | 23.0019 | 93.53248 | 76.06399 | 6.475449e-05 | 0.1074541 | 0 | 0 | 0
6697 | 200023.4 | 2011-07-07 17:43 | 2731.353 | 7 | 1 | 0.6747706 | 4.05103 | 23.28585 | 23.0019 | 93.55526 | 76.06399 | 9.717941e-05 | 0.1074541 | 0 | 0 | 0
6698 | 200053.4 | 2011-07-07 17:44 | 2761.368 | 7 | 1 | 0.6749525 | 4.053946 | 23.29147 | 23.0019 | 93.57806 | 76.06399 | 0.0001296043 | 0.1074541 | 0 | 0 | 0
6699 | 200083.4 | 2011-07-07 17:44 | 2791.383 | 7 | 1 | 0.6747706 | 4.056699 | 23.2971 | 23.0019 | 93.60088 | 76.06399 | 6.475449e-05 | 0.1074541 | 0 | 0 | 0
6700 | 200113.5 | 2011-07-07 17:45 | 2821.398 | 7 | 1 | 0.6745886 | 4.059615 | 23.30273 | 23.0019 | 93.62371 | 76.06399 | 9.727478e-05 | 0.1074541 | 0 | 0 | 0
6701 | 200143.5 | 2011-07-07 17:45 | 2851.413 | 7 | 1 | 0.6749525 | 4.062692 | 23.30835 | 23.0019 | 93.64656 | 76.06399 | 6.475449e-05 | 0.1074541 | 0 | 0 | 0
6702 | 200173.5 | 2011-07-07 17:46 | 2881.428 | 7 | 1 | 0.6749525 | 4.065608 | 23.31398 | 23.0019 | 93.66942 | 76.06399 | 9.717941e-05 | 0.1074541 | 0 | 0 | 0
6703 | 200203.5 | 2011-07-07 17:46 | 2911.443 | 7 | 1 | 0.6747706 | 4.068685 | 23.31961 | 23.0019 | 93.69231 | 76.06399 | 9.717941e-05 | 0.1074541 | 0 | 0 | 0
6704 | 200233.5 | 2011-07-07 17:47 | 2941.458 | 7 | 1 | 0.6747706 | 4.071438 | 23.32523 | 23.0019 | 93.71521 | 76.06399 | 3.232956e-05 | 0.1074541 | 0 | 0 | 0
6705 | 200263.5 | 2011-07-07 17:47 | 2971.473 | 7 | 1 | 0.6747706 | 4.074516 | 23.33086 | 23.0019 | 93.73812 | 76.06399 | 6.475449e-05 | 0.1074541 | 0 | 0 | 0
6706 | 200293.6 | 2011-07-07 17:48 | 3001.488 | 7 | 1 | 0.6749525 | 4.077755 | 23.33648 | 23.0019 | 93.76105 | 76.06399 | 9.717941e-05 | 0.1074541 | 0 | 0 | 0
6707 | 200323.6 | 2011-07-07 17:48 | 3031.503 | 7 | 1 | 0.6747706 | 4.080833 | 23.34211 | 23.0019 | 93.784 | 76.06399 | 9.717941e-05 | 0.1074541 | 0 | 0 | 0
6708 | 200353.6 | 2011-07-07 17:49 | 3061.518 | 7 | 1 | 0.6749525 | 4.084072 | 23.34774 | 23.0019 | 93.80697 | 76.06399 | 9.717941e-05 | 0.1074541 | 0 | 0 | 0
6709 | 200383.6 | 2011-07-07 17:49 | 3091.533 | 7 | 1 | 0.6749525 | 4.086988 | 23.35336 | 23.0019 | 93.82996 | 76.06399 | 3.242493e-05 | 0.1074541 | 0 | 0 | 0
6710 | 200413.6 | 2011-07-07 17:50 | 3121.548 | 7 | 1 | 0.6747706 | 4.090389 | 23.35899 | 23.0019 | 93.85297 | 76.06399 | 9.717941e-05 | 0.1074541 | 0 | 0 | 0
6711 | 200443.6 | 2011-07-07 17:50 | 3151.563 | 7 | 1 | 0.6747706 | 4.093467 | 23.36462 | 23.0019 | 93.87599 | 76.06399 | 6.484985e-05 | 0.1074541 | 0 | 0 | 0
6712 | 200473.6 | 2011-07-07 17:51 | 3181.578 | 7 | 1 | 0.6747706 | 4.096706 | 23.37024 | 23.0019 | 93.89903 | 76.06399 | 6.475449e-05 | 0.1074541 | 0 | 0 | 0
6713 | 200503.7 | 2011-07-07 17:51 | 3211.593 | 7 | 1 | 0.6749525 | 4.100108 | 23.37587 | 23.0019 | 93.92209 | 76.06399 | 9.717941e-05 | 0.1074541 | 0 | 0 | 0
6714 | 200533.7 | 2011-07-07 17:52 | 3241.608 | 7 | 1 | 0.6745886 | 4.103347 | 23.3815 | 23.0019 | 93.94517 | 76.06399 | 6.475449e-05 | 0.1074541 | 0 | 0 | 0
6715 | 200563.7 | 2011-07-07 17:52 | 3271.623 | 7 | 1 | 0.6749525 | 4.10691 | 23.38712 | 23.0019 | 93.96827 | 76.06399 | 9.717941e-05 | 0.1074541 | 0 | 0 | 0
6716 | 200593.7 | 2011-07-07 17:53 | 3301.639 | 7 | 1 | 0.6749525 | 4.11015 | 23.39275 | 23.0019 | 93.99138 | 76.06399 | 9.717941e-05 | 0.1074541 | 0 | 0 | 0
6717 | 200623.7 | 2011-07-07 17:53 | 3331.654 | 7 | 1 | 0.6749525 | 4.113551 | 23.39837 | 23.0019 | 94.01452 | 76.06399 | 9.717941e-05 | 0.1074541 | 0 | 0 | 0
6718 | 200653.7 | 2011-07-07 17:54 | 3361.669 | 7 | 1 | 0.6749525 | 4.116791 | 23.404 | 23.0019 | 94.03767 | 76.06399 | 9.717941e-05 | 0.1074541 | 0 | 0 | 0
6719 | 200683.7 | 2011-07-07 17:54 | 3391.684 | 7 | 1 | 0.6749525 | 4.120192 | 23.40963 | 23.0019 | 94.06084 | 76.06399 | 9.717941e-05 | 0.1074541 | 0 | 0 | 0
6720 | 200713.8 | 2011-07-07 17:55 | 3421.699 | 7 | 1 | 0.6747706 | 4.123594 | 23.41525 | 23.0019 | 94.08404 | 76.06399 | 9.727478e-05 | 0.1074541 | 0 | 0 | 0
6721 | 200743.8 | 2011-07-07 17:55 | 3451.714 | 7 | 1 | 0.6747706 | 4.126995 | 23.42088 | 23.0019 | 94.10725 | 76.06399 | 3.242493e-05 | 0.1074541 | 0 | 0 | 0
6722 | 200773.8 | 2011-07-07 17:56 | 3481.729 | 7 | 1 | 0.6747706 | 4.130558 | 23.42651 | 23.0019 | 94.13048 | 76.06399 | 9.717941e-05 | 0.1074541 | 0 | 0 | 0
6723 | 200803.8 | 2011-07-07 17:56 | 3511.744 | 7 | 1 | 0.6749525 | 4.134122 | 23.43213 | 23.0019 | 94.15373 | 76.06399 | 9.717941e-05 | 0.1074541 | 0 | 0 | 0
6724 | 200833.8 | 2011-07-07 17:57 | 3541.759 | 7 | 1 | 0.6747706 | 4.137685 | 23.43776 | 23.0019 | 94.177 | 76.06399 | 6.484985e-05 | 0.1074541 | 0 | 0 | 0
6725 | 200863.8 | 2011-07-07 17:57 | 3571.774 | 7 | 1 | 0.6749525 | 4.14141 | 23.44339 | 23.0019 | 94.2003 | 76.06399 | 9.717941e-05 | 0.1074541 | 0 | 0 | 0
6726 | 200893.9 | 2011-07-07 17:58 | 3601.789 | 7 | 1 | 0.6747706 | 4.144974 | 23.44901 | 23.0019 | 94.22361 | 76.06399 | 9.717941e-05 | 0.1074541 | 0 | 0 | 0
6727 | 200923.9 | 2011-07-07 17:58 | 3631.804 | 7 | 1 | 0.6747706 | 4.148699 | 23.45464 | 23.0019 | 94.24694 | 76.06399 | 0.0001296043 | 0.1074541 | 0 | 0 | 0
6728 | 200953.9 | 2011-07-07 17:59 | 3661.819 | 7 | 1 | 0.6749525 | 4.152263 | 23.46027 | 23.0019 | 94.27029 | 76.06399 | 9.717941e-05 | 0.1074541 | 0 | 0 | 0
6729 | 200983.9 | 2011-07-07 17:59 | 3691.834 | 7 | 1 | 0.6749525 | 4.155988 | 23.46589 | 23.0019 | 94.29367 | 76.06399 | 9.717941e-05 | 0.1074541 | 0 | 0 | 0
6730 | 201013.9 | 2011-07-07 18:00 | 3721.849 | 7 | 1 | 0.6747706 | 4.159552 | 23.47152 | 23.0019 | 94.31706 | 76.06399 | 6.484985e-05 | 0.1074541 | 0 | 0 | 0
6731 | 201043.9 | 2011-07-07 18:00 | 3751.864 | 7 | 1 | 0.6747706 | 4.163277 | 23.47715 | 23.0019 | 94.34048 | 76.06399 | 9.717941e-05 | 0.1074541 | 0 | 0 | 0
6732 | 201073.9 | 2011-07-07 18:01 | 3781.879 | 7 | 1 | 0.6747706 | 4.167164 | 23.48277 | 23.0019 | 94.36391 | 76.06399 | 9.717941e-05 | 0.1074541 | 0 | 0 | 0
6733 | 201104 | 2011-07-07 18:01 | 3811.894 | 7 | 1 | 0.6747706 | 4.170889 | 23.4884 | 23.0019 | 94.38737 | 76.06399 | 0.000129509 | 0.1074541 | 0 | 0 | 0
6734 | 201134 | 2011-07-07 18:02 | 3841.909 | 7 | 1 | 0.6749525 | 4.174939 | 23.49403 | 23.0019 | 94.41085 | 76.06399 | 0.0001619339 | 0.1074541 | 0 | 0 | 0
6735 | 201164 | 2011-07-07 18:02 | 3871.924 | 7 | 1 | 0.6749525 | 4.178502 | 23.49965 | 23.0019 | 94.43435 | 76.06399 | 6.475449e-05 | 0.1074541 | 0 | 0 | 0
6736 | 201194 | 2011-07-07 18:03 | 3901.939 | 7 | 1 | 0.6747706 | 4.18239 | 23.50528 | 23.0019 | 94.45787 | 76.06399 | 9.717941e-05 | 0.1074541 | 0 | 0 | 0
6737 | 201224 | 2011-07-07 18:03 | 3931.954 | 7 | 1 | 0.6749525 | 4.186277 | 23.51091 | 23.0019 | 94.48141 | 76.06399 | 9.717941e-05 | 0.1074541 | 0 | 0 | 0
6738 | 201254 | 2011-07-07 18:04 | 3961.969 | 7 | 1 | 0.6749525 | 4.190164 | 23.51653 | 23.0019 | 94.50498 | 76.06399 | 9.717941e-05 | 0.1074541 | 0 | 0 | 0
6739 | 201284 | 2011-07-07 18:04 | 3991.985 | 7 | 1 | 0.6747706 | 4.19389 | 23.52216 | 23.0019 | 94.52856 | 76.06399 | 6.475449e-05 | 0.1074541 | 0 | 0 | 0
6740 | 201314.1 | 2011-07-07 18:05 | 4022 | 7 | 1 | 0.6751344 | 4.197939 | 23.52779 | 23.0019 | 94.55217 | 76.06399 | 9.717941e-05 | 0.1074541 | 0 | 0 | 0
6741 | 201327.4 | 2011-07-07 18:05 | 4035.312 | 7 | 1 | 0.6751344 | 4.200045 | 23.53028 | 23.0019 | 94.56265 | 76.06399 | 0.0001943588 | 0.1074541 | 0 | 0 | 0
6742 | 201357.4 | 2011-07-07 18:06 | 30.01512 | 8 | 1 | 0.6418425 | 4.200207 | 23.53577 | 23.0019 | 94.5857 | 76.06399 | 3.242493e-05 | 0.1074541 | 0 | 0 | 0
6743 | 201387.4 | 2011-07-07 18:06 | 60.03002 | 8 | 1 | 0.6150997 | 4.199883 | 23.54101 | 23.0019 | 94.60769 | 76.06399 | 0 | 0.1074541 | 0 | 0 | 0
6744 | 201417.4 | 2011-07-07 18:07 | 90.04518 | 8 | 1 | 0.5921775 | 4.200207 | 23.54603 | 23.0019 | 94.62881 | 76.06399 | 0 | 0.1074541 | 0 | 0 | 0
6745 | 201447.4 | 2011-07-07 18:07 | 120.0602 | 8 | 1 | 0.5705286 | 4.200045 | 23.55088 | 23.0019 | 94.64916 | 76.06399 | 0 | 0.1074541 | 0 | 0 | 0
6746 | 201477.4 | 2011-07-07 18:08 | 150.0754 | 8 | 1 | 0.550517 | 4.200045 | 23.55555 | 23.0019 | 94.66879 | 76.06399 | 0 | 0.1074541 | 0 | 0 | 0
6747 | 201507.5 | 2011-07-07 18:08 | 180.0905 | 8 | 1 | 0.531597 | 4.199883 | 23.56006 | 23.0019 | 94.68773 | 76.06399 | -3.242493e-05 | 0.1074541 | 0 | 0 | 0
6748 | 201537.5 | 2011-07-07 18:09 | 210.1052 | 8 | 1 | 0.5135866 | 4.200207 | 23.56442 | 23.0019 | 94.70603 | 76.06399 | 6.484985e-05 | 0.1074541 | 0 | 0 | 0
6749 | 201567.5 | 2011-07-07 18:09 | 240.1202 | 8 | 1 | 0.4966677 | 4.200045 | 23.56863 | 23.0019 | 94.72372 | 76.06399 | 0 | 0.1074541 | 0 | 0 | 0
6750 | 201597.5 | 2011-07-07 18:10 | 270.1353 | 8 | 1 | 0.4802946 | 4.200045 | 23.5727 | 23.0019 | 94.74082 | 76.06399 | 0 | 0.1074541 | 0 | 0 | 0
6751 | 201627.5 | 2011-07-07 18:10 | 300.1504 | 8 | 1 | 0.4642854 | 4.200045 | 23.57664 | 23.0019 | 94.75735 | 76.06399 | -3.242493e-05 | 0.1074541 | 0 | 0 | 0
6752 | 201657.5 | 2011-07-07 18:11 | 330.1655 | 8 | 1 | 0.4491858 | 4.200045 | 23.58045 | 23.0019 | 94.77335 | 76.06399 | 3.242493e-05 | 0.1074541 | 0 | 0 | 0
6753 | 201687.6 | 2011-07-07 18:11 | 360.1804 | 8 | 1 | 0.43445 | 4.200045 | 23.58413 | 23.0019 | 94.78881 | 76.06399 | 0 | 0.1074541 | 0 | 0 | 0
6754 | 201717.6 | 2011-07-07 18:12 | 390.1954 | 8 | 1 | 0.4206238 | 4.199883 | 23.58769 | 23.0019 | 94.80378 | 76.06399 | -3.242493e-05 | 0.1074541 | 0 | 0 | 0
6755 | 201747.6 | 2011-07-07 18:12 | 420.2104 | 8 | 1 | 0.4073434 | 4.200045 | 23.59114 | 23.0019 | 94.81827 | 76.06399 | 0 | 0.1074541 | 0 | 0 | 0
6756 | 201777.6 | 2011-07-07 18:13 | 450.2255 | 8 | 1 | 0.3942449 | 4.199883 | 23.59448 | 23.0019 | 94.83231 | 76.06399 | 0 | 0.1074541 | 0 | 0 | 0
6757 | 201807.6 | 2011-07-07 18:13 | 480.2405 | 8 | 1 | 0.3820561 | 4.200045 | 23.59772 | 23.0019 | 94.8459 | 76.06399 | -3.242493e-05 | 0.1074541 | 0 | 0 | 0
6758 | 201837.6 | 2011-07-07 18:14 | 510.2555 | 8 | 1 | 0.3700491 | 4.200045 | 23.60086 | 23.0019 | 94.85907 | 76.06399 | 3.242493e-05 | 0.1074541 | 0 | 0 | 0
6759 | 201867.6 | 2011-07-07 18:14 | 540.2706 | 8 | 1 | 0.3587699 | 4.200045 | 23.60389 | 23.0019 | 94.87182 | 76.06399 | 0 | 0.1074541 | 0 | 0 | 0
6760 | 201897.7 | 2011-07-07 18:15 | 570.2856 | 8 | 1 | 0.3473088 | 4.199883 | 23.60684 | 23.0019 | 94.88418 | 76.06399 | -3.242493e-05 | 0.1074541 | 0 | 0 | 0
6761 | 201927.7 | 2011-07-07 18:15 | 600.3008 | 8 | 1 | 0.3367572 | 4.199883 | 23.60969 | 23.0019 | 94.89615 | 76.06399 | -3.242493e-05 | 0.1074541 | 0 | 0 | 0
6762 | 201957.7 | 2011-07-07 18:16 | 630.3157 | 8 | 1 | 0.3260237 | 4.199883 | 23.61245 | 23.0019 | 94.90776 | 76.06399 | -3.242493e-05 | 0.1074541 | 0 | 0 | 0
6763 | 201987.7 | 2011-07-07 18:16 | 660.3307 | 8 | 1 | 0.3161999 | 4.199883 | 23.61513 | 23.0019 | 94.91901 | 76.06399 | 0 | 0.1074541 | 0 | 0 | 0
6764 | 202017.7 | 2011-07-07 18:17 | 690.3459 | 8 | 1 | 0.3069218 | 4.200045 | 23.61773 | 23.0019 | 94.92992 | 76.06399 | 3.242493e-05 | 0.1074541 | 0 | 0 | 0
6765 | 202047.7 | 2011-07-07 18:17 | 720.3608 | 8 | 1 | 0.2974618 | 4.199883 | 23.62025 | 23.0019 | 94.94051 | 76.06399 | -6.484985e-05 | 0.1074541 | 0 | 0 | 0
6766 | 202077.7 | 2011-07-07 18:18 | 750.3759 | 8 | 1 | 0.2887295 | 4.199883 | 23.62269 | 23.0019 | 94.95078 | 76.06399 | -3.242493e-05 | 0.1074541 | 0 | 0 | 0
6767 | 202107.8 | 2011-07-07 18:18 | 780.3909 | 8 | 1 | 0.2801791 | 4.200045 | 23.62506 | 23.0019 | 94.96074 | 76.06399 | -3.242493e-05 | 0.1074541 | 0 | 0 | 0
6768 | 202137.8 | 2011-07-07 18:19 | 810.4059 | 8 | 1 | 0.2718106 | 4.200045 | 23.62737 | 23.0019 | 94.97041 | 76.06399 | 0 | 0.1074541 | 0 | 0 | 0
6769 | 202167.8 | 2011-07-07 18:19 | 840.4209 | 8 | 1 | 0.2639879 | 4.199883 | 23.6296 | 23.0019 | 94.97979 | 76.06399 | -3.242493e-05 | 0.1074541 | 0 | 0 | 0
6770 | 202197.8 | 2011-07-07 18:20 | 870.436 | 8 | 1 | 0.2561652 | 4.200045 | 23.63177 | 23.0019 | 94.98891 | 76.06399 | 0 | 0.1074541 | 0 | 0 | 0
6771 | 202227.8 | 2011-07-07 18:20 | 900.451 | 8 | 1 | 0.2488883 | 4.200045 | 23.63388 | 23.0019 | 94.99775 | 76.06399 | -3.242493e-05 | 0.1074541 | 0 | 0 | 0
6772 | 202257.8 | 2011-07-07 18:21 | 930.4662 | 8 | 1 | 0.2417933 | 4.200045 | 23.63592 | 23.0019 | 95.00634 | 76.06399 | 0 | 0.1074541 | 0 | 0 | 0
6773 | 202287.9 | 2011-07-07 18:21 | 960.4811 | 8 | 1 | 0.2348802 | 4.200045 | 23.63791 | 23.0019 | 95.01469 | 76.06399 | 0 | 0.1074541 | 0 | 0 | 0
6774 | 202317.9 | 2011-07-07 18:22 | 990.4961 | 8 | 1 | 0.228149 | 4.200045 | 23.63984 | 23.0019 | 95.02279 | 76.06399 | -3.242493e-05 | 0.1074541 | 0 | 0 | 0
6775 | 202347.9 | 2011-07-07 18:22 | 1020.511 | 8 | 1 | 0.2215998 | 4.200045 | 23.64171 | 23.0019 | 95.03066 | 76.06399 | 3.242493e-05 | 0.1074541 | 0 | 0 | 0
6776 | 202377.9 | 2011-07-07 18:23 | 1050.526 | 8 | 1 | 0.2154144 | 4.200045 | 23.64353 | 23.0019 | 95.03831 | 76.06399 | 0 | 0.1074541 | 0 | 0 | 0
6777 | 202407.9 | 2011-07-07 18:23 | 1080.541 | 8 | 1 | 0.209229 | 4.200045 | 23.6453 | 23.0019 | 95.04574 | 76.06399 | 0 | 0.1074541 | 0 | 0 | 0
6778 | 202437.9 | 2011-07-07 18:24 | 1110.556 | 8 | 1 | 0.2028617 | 4.200045 | 23.64702 | 23.0019 | 95.05296 | 76.06399 | -3.242493e-05 | 0.1074541 | 0 | 0 | 0
6779 | 202467.9 | 2011-07-07 18:24 | 1140.571 | 8 | 1 | 0.1975859 | 4.199883 | 23.64869 | 23.0019 | 95.05998 | 76.06399 | -6.484985e-05 | 0.1074541 | 0 | 0 | 0
6780 | 202498 | 2011-07-07 18:25 | 1170.587 | 8 | 1 | 0.1919463 | 4.199883 | 23.65032 | 23.0019 | 95.06679 | 76.06399 | 0 | 0.1074541 | 0 | 0 | 0
6781 | 202528 | 2011-07-07 18:25 | 1200.601 | 8 | 1 | 0.1863067 | 4.199883 | 23.65189 | 23.0019 | 95.07342 | 76.06399 | 0 | 0.1074541 | 0 | 0 | 0
6782 | 202558 | 2011-07-07 18:26 | 1230.616 | 8 | 1 | 0.1819405 | 4.200045 | 23.65343 | 23.0019 | 95.07987 | 76.06399 | 0 | 0.1074541 | 0 | 0 | 0
6783 | 202588 | 2011-07-07 18:26 | 1260.631 | 8 | 1 | 0.1770286 | 4.199883 | 23.65492 | 23.0019 | 95.08615 | 76.06399 | -3.242493e-05 | 0.1074541 | 0 | 0 | 0
6784 | 202618 | 2011-07-07 18:27 | 1290.647 | 8 | 1 | 0.1719348 | 4.200045 | 23.65638 | 23.0019 | 95.09226 | 76.06399 | 0 | 0.1074541 | 0 | 0 | 0
6785 | 202648 | 2011-07-07 18:27 | 1320.661 | 8 | 1 | 0.1673867 | 4.200045 | 23.65779 | 23.0019 | 95.0982 | 76.06399 | 0 | 0.1074541 | 0 | 0 | 0
6786 | 202678 | 2011-07-07 18:28 | 1350.677 | 8 | 1 | 0.1624748 | 4.199883 | 23.65917 | 23.0019 | 95.10397 | 76.06399 | -3.242493e-05 | 0.1074541 | 0 | 0 | 0
6787 | 202708.1 | 2011-07-07 18:28 | 1380.692 | 8 | 1 | 0.1584724 | 4.200045 | 23.66051 | 23.0019 | 95.1096 | 76.06399 | 0 | 0.1074541 | 0 | 0 | 0
6788 | 202738.1 | 2011-07-07 18:29 | 1410.707 | 8 | 1 | 0.1544701 | 4.200207 | 23.66181 | 23.0019 | 95.11507 | 76.06399 | 3.242493e-05 | 0.1074541 | 0 | 0 | 0
6789 | 202768.1 | 2011-07-07 18:29 | 1440.722 | 8 | 1 | 0.1502859 | 4.200207 | 23.66308 | 23.0019 | 95.1204 | 76.06399 | 3.242493e-05 | 0.1074541 | 0 | 0 | 0
6790 | 202798.1 | 2011-07-07 18:30 | 1470.737 | 8 | 1 | 0.1461017 | 4.200045 | 23.66431 | 23.0019 | 95.12558 | 76.06399 | 3.242493e-05 | 0.1074541 | 0 | 0 | 0
6791 | 202828.1 | 2011-07-07 18:30 | 1500.752 | 8 | 1 | 0.1422813 | 4.200045 | 23.66551 | 23.0019 | 95.13063 | 76.06399 | 0 | 0.1074541 | 0 | 0 | 0
6792 | 202858.1 | 2011-07-07 18:31 | 1530.767 | 8 | 1 | 0.1384609 | 4.199883 | 23.66669 | 23.0019 | 95.13555 | 76.06399 | -3.242493e-05 | 0.1074541 | 0 | 0 | 0
6793 | 202888.2 | 2011-07-07 18:31 | 1560.782 | 8 | 1 | 0.1346405 | 4.200045 | 23.66783 | 23.0019 | 95.14034 | 76.06399 | 0 | 0.1074541 | 0 | 0 | 0
6794 | 202918.2 | 2011-07-07 18:32 | 1590.797 | 8 | 1 | 0.1313659 | 4.200045 | 23.66894 | 23.0019 | 95.145 | 76.06399 | 0 | 0.1074541 | 0 | 0 | 0
6795 | 202948.2 | 2011-07-07 18:32 | 1620.812 | 8 | 1 | 0.1280913 | 4.200045 | 23.67002 | 23.0019 | 95.14955 | 76.06399 | 0 | 0.1074541 | 0 | 0 | 0
6796 | 202978.2 | 2011-07-07 18:33 | 1650.827 | 8 | 1 | 0.1246347 | 4.199883 | 23.67107 | 23.0019 | 95.15397 | 76.06399 | -3.242493e-05 | 0.1074541 | 0 | 0 | 0
6797 | 203008.2 | 2011-07-07 18:33 | 1680.842 | 8 | 1 | 0.121542 | 4.199883 | 23.6721 | 23.0019 | 95.15829 | 76.06399 | -6.484985e-05 | 0.1074541 | 0 | 0 | 0
6798 | 203038.2 | 2011-07-07 18:34 | 1710.857 | 8 | 1 | 0.1186313 | 4.199883 | 23.6731 | 23.0019 | 95.1625 | 76.06399 | -6.484985e-05 | 0.1074541 | 0 | 0 | 0
6799 | 203068.2 | 2011-07-07 18:34 | 1740.872 | 8 | 1 | 0.1153566 | 4.199883 | 23.67408 | 23.0019 | 95.1666 | 76.06399 | 0 | 0.1074541 | 0 | 0 | 0
6800 | 203098.3 | 2011-07-07 18:35 | 1770.887 | 8 | 1 | 0.1128097 | 4.200045 | 23.67503 | 23.0019 | 95.17059 | 76.06399 | -3.242493e-05 | 0.1074541 | 0 | 0 | 0
6801 | 203128.3 | 2011-07-07 18:35 | 1800.902 | 8 | 1 | 0.1098989 | 4.199883 | 23.67596 | 23.0019 | 95.17449 | 76.06399 | 0 | 0.1074541 | 0 | 0 | 0
6802 | 203158.3 | 2011-07-07 18:36 | 1830.917 | 8 | 1 | 0.1071701 | 4.200045 | 23.67686 | 23.0019 | 95.17829 | 76.06399 | 0 | 0.1074541 | 0 | 0 | 0
6803 | 203188.3 | 2011-07-07 18:36 | 1860.932 | 8 | 1 | 0.1046232 | 4.200207 | 23.67774 | 23.0019 | 95.182 | 76.06399 | 3.242493e-05 | 0.1074541 | 0 | 0 | 0
6804 | 203218.3 | 2011-07-07 18:37 | 1890.947 | 8 | 1 | 0.1020762 | 4.200045 | 23.6786 | 23.0019 | 95.18561 | 76.06399 | 0 | 0.1074541 | 0 | 0 | 0
6805 | 203248.3 | 2011-07-07 18:37 | 1920.962 | 8 | 1 | 0.0993474 | 4.200045 | 23.67944 | 23.0019 | 95.18914 | 76.06399 | 0 | 0.1074541 | 0 | 0 | 0
6806 | 203278.3 | 2011-07-07 18:38 | 1950.977 | 8 | 1 | 0.0969824 | 4.200045 | 23.68026 | 23.0019 | 95.19258 | 76.06399 | 3.242493e-05 | 0.1074541 | 0 | 0 | 0
6807 | 203308.4 | 2011-07-07 18:38 | 1980.992 | 8 | 1 | 0.0946174 | 4.200045 | 23.68106 | 23.0019 | 95.19593 | 76.06399 | 0 | 0.1074541 | 0 | 0 | 0
6808 | 203338.4 | 2011-07-07 18:39 | 2011.007 | 8 | 1 | 0.09207047 | 4.199883 | 23.68184 | 23.0019 | 95.1992 | 76.06399 | -3.242493e-05 | 0.1074541 | 0 | 0 | 0
6809 | 203368.4 | 2011-07-07 18:39 | 2041.022 | 8 | 1 | 0.08988739 | 4.200045 | 23.6826 | 23.0019 | 95.20239 | 76.06399 | 0 | 0.1074541 | 0 | 0 | 0
6810 | 203398.4 | 2011-07-07 18:40 | 2071.037 | 8 | 1 | 0.08770431 | 4.199883 | 23.68334 | 23.0019 | 95.20551 | 76.06399 | 0 | 0.1074541 | 0 | 0 | 0
6811 | 203428.4 | 2011-07-07 18:40 | 2101.053 | 8 | 1 | 0.08606701 | 4.200045 | 23.68407 | 23.0019 | 95.20855 | 76.06399 | 3.242493e-05 | 0.1074541 | 0 | 0 | 0
6812 | 203458.4 | 2011-07-07 18:41 | 2131.053 | 8 | 1 | 0.08424777 | 4.200045 | 23.68477 | 23.0019 | 95.21152 | 76.06399 | 0 | 0.1074541 | 0 | 0 | 0
6813 | 203488.4 | 2011-07-07 18:41 | 2161.067 | 8 | 1 | 0.08224662 | 4.200207 | 23.68547 | 23.0019 | 95.21443 | 76.06399 | 6.484985e-05 | 0.1074541 | 0 | 0 | 0
6814 | 203518.5 | 2011-07-07 18:42 | 2191.082 | 8 | 1 | 0.07988162 | 4.199883 | 23.68614 | 23.0019 | 95.21727 | 76.06399 | -3.242493e-05 | 0.1074541 | 0 | 0 | 0
6815 | 203548.5 | 2011-07-07 18:42 | 2221.097 | 8 | 1 | 0.07806238 | 4.200045 | 23.6868 | 23.0019 | 95.22004 | 76.06399 | 6.475449e-05 | 0.1074541 | 0 | 0 | 0
6816 | 203578.5 | 2011-07-07 18:43 | 2251.112 | 8 | 1 | 0.076607 | 4.200045 | 23.68745 | 23.0019 | 95.22274 | 76.06399 | 3.242493e-05 | 0.1074541 | 0 | 0 | 0
6817 | 203608.5 | 2011-07-07 18:43 | 2281.127 | 8 | 1 | 0.07442392 | 4.200045 | 23.68807 | 23.0019 | 95.22538 | 76.06399 | 0 | 0.1074541 | 0 | 0 | 0
6818 | 203638.5 | 2011-07-07 18:44 | 2311.142 | 8 | 1 | 0.07315046 | 4.200045 | 23.68869 | 23.0019 | 95.22796 | 76.06399 | 3.242493e-05 | 0.1074541 | 0 | 0 | 0
6819 | 203668.5 | 2011-07-07 18:44 | 2341.157 | 8 | 1 | 0.07151315 | 4.200045 | 23.68929 | 23.0019 | 95.23049 | 76.06399 | 0 | 0.1074541 | 0 | 0 | 0
6820 | 203698.5 | 2011-07-07 18:45 | 2371.172 | 8 | 1 | 0.06969392 | 4.200045 | 23.68988 | 23.0019 | 95.23296 | 76.06399 | 3.242493e-05 | 0.1074541 | 0 | 0 | 0
6821 | 203728.6 | 2011-07-07 18:45 | 2401.187 | 8 | 1 | 0.06823853 | 4.199883 | 23.69045 | 23.0019 | 95.23538 | 76.06399 | 0 | 0.1074541 | 0 | 0 | 0
6822 | 203758.6 | 2011-07-07 18:46 | 2431.202 | 8 | 1 | 0.06660122 | 4.200045 | 23.69102 | 23.0019 | 95.23774 | 76.06399 | 0 | 0.1074541 | 0 | 0 | 0
6823 | 203788.6 | 2011-07-07 18:46 | 2461.217 | 8 | 1 | 0.06514583 | 4.200045 | 23.69157 | 23.0019 | 95.24005 | 76.06399 | 3.242493e-05 | 0.1074541 | 0 | 0 | 0
6824 | 203818.6 | 2011-07-07 18:47 | 2491.232 | 8 | 1 | 0.06369045 | 4.200045 | 23.6921 | 23.0019 | 95.2423 | 76.06399 | 0 | 0.1074541 | 0 | 0 | 0
6825 | 203848.6 | 2011-07-07 18:47 | 2521.247 | 8 | 1 | 0.06205314 | 4.200045 | 23.69263 | 23.0019 | 95.24451 | 76.06399 | 0 | 0.1074541 | 0 | 0 | 0
6826 | 203878.6 | 2011-07-07 18:48 | 2551.262 | 8 | 1 | 0.0609616 | 4.199883 | 23.69314 | 23.0019 | 95.24667 | 76.06399 | 0 | 0.1074541 | 0 | 0 | 0
6827 | 203908.6 | 2011-07-07 18:48 | 2581.277 | 8 | 1 | 0.05932429 | 4.199883 | 23.69364 | 23.0019 | 95.24878 | 76.06399 | 0 | 0.1074541 | 0 | 0 | 0
6828 | 203938.7 | 2011-07-07 18:49 | 2611.292 | 8 | 1 | 0.05823275 | 4.200045 | 23.69414 | 23.0019 | 95.25084 | 76.06399 | 3.242493e-05 | 0.1074541 | 0 | 0 | 0
6829 | 203968.7 | 2011-07-07 18:49 | 2641.307 | 8 | 1 | 0.05695929 | 4.200045 | 23.69462 | 23.0019 | 95.25286 | 76.06399 | 0 | 0.1074541 | 0 | 0 | 0
6830 | 203998.7 | 2011-07-07 18:50 | 2671.322 | 8 | 1 | 0.05604967 | 4.200045 | 23.69509 | 23.0019 | 95.25483 | 76.06399 | 3.242493e-05 | 0.1074541 | 0 | 0 | 0
6831 | 204028.7 | 2011-07-07 18:50 | 2701.337 | 8 | 1 | 0.05441236 | 4.199883 | 23.69555 | 23.0019 | 95.25677 | 76.06399 | -3.242493e-05 | 0.1074541 | 0 | 0 | 0
6832 | 204058.7 | 2011-07-07 18:51 | 2731.353 | 8 | 1 | 0.05332082 | 4.200045 | 23.696 | 23.0019 | 95.25866 | 76.06399 | 0 | 0.1074541 | 0 | 0 | 0
6833 | 204088.7 | 2011-07-07 18:51 | 2761.368 | 8 | 1 | 0.05241121 | 4.200045 | 23.69644 | 23.0019 | 95.26051 | 76.06399 | 0 | 0.1074541 | 0 | 0 | 0
6834 | 204118.8 | 2011-07-07 18:52 | 2791.383 | 8 | 1 | 0.05113774 | 4.200045 | 23.69687 | 23.0019 | 95.26232 | 76.06399 | 0 | 0.1074541 | 0 | 0 | 0
6835 | 204147.4 | 2011-07-07 18:52 | 2820.023 | 8 | 1 | 0.04986428 | 4.199883 | 23.69727 | 23.0019 | 95.26401 | 76.06399 | 0 | 0.1074541 | 0 | 0 | 0
6836 | 204177.4 | 2011-07-07 18:53 | 30.01501 | 9 | 1 | 0 | 4.194052 | 23.69727 | 23.0019 | 95.26401 | 76.06399 | -3.232956e-05 | 0.1074541 | 0 | 0 | 0
6837 | 204207.4 | 2011-07-07 18:53 | 60.03007 | 9 | 1 | 0 | 4.19308 | 23.69727 | 23.0019 | 95.26401 | 76.06399 | -6.475449e-05 | 0.1074541 | 0 | 0 | 0
6838 | 204237.4 | 2011-07-07 18:54 | 90.04511 | 9 | 1 | 0 | 4.192594 | 23.69727 | 23.0019 | 95.26401 | 76.06399 | 3.242493e-05 | 0.1074541 | 0 | 0 | 0
6839 | 204267.4 | 2011-07-07 18:54 | 120.0133 | 9 | 1 | 0 | 4.192108 | 23.69727 | 23.0019 | 95.26401 | 76.06399 | -3.232956e-05 | 0.1074541 | 0 | 0 | 0
6840 | 204267.4 | 2011-07-07 18:54 | 0.01561784 | 10 | 1 | -0.0003465305 | 4.191946 | 23.69727 | 23.0019 | 95.26401 | 76.06399 | 0 | 0.06359531 | 0 | 0 | 0
6841 | 204297.4 | 2011-07-07 18:55 | 30.01505 | 11 | 1 | -4.049776 | 3.690641 | 23.69727 | 23.03566 | 95.26401 | 76.19075 | -0.002915478 | 0.06359531 | 0 | 0 | 0
6842 | 204327.4 | 2011-07-07 18:55 | 60.03007 | 11 | 1 | -4.049776 | 3.60107 | 23.69727 | 23.06943 | 95.26401 | 76.31374 | -0.001943636 | 0.06359531 | 0 | 0 | 0
6843 | 204357.5 | 2011-07-07 18:56 | 90.0451 | 11 | 1 | -4.049958 | 3.542598 | 23.69727 | 23.10319 | 95.26401 | 76.43428 | -0.001295757 | 0.06359531 | 0 | 0 | 0
6844 | 204387.5 | 2011-07-07 18:56 | 120.0601 | 11 | 1 | -4.049594 | 3.500324 | 23.69727 | 23.13696 | 95.26401 | 76.55315 | -0.0009717941 | 0.06359531 | 0 | 0 | 0
6845 | 204417.5 | 2011-07-07 18:57 | 150.0752 | 11 | 1 | -4.049776 | 3.465337 | 23.69727 | 23.17072 | 95.26401 | 76.67073 | -0.0008422852 | 0.06359531 | 0 | 0 | 0
6846 | 204447.5 | 2011-07-07 18:57 | 180.0902 | 11 | 1 | -4.049776 | 3.434886 | 23.69727 | 23.20449 | 95.26401 | 76.78722 | -0.0008098602 | 0.06359531 | 0 | 0 | 0
6847 | 204477.5 | 2011-07-07 18:58 | 210.1052 | 11 | 1 | -4.049776 | 3.407351 | 23.69727 | 23.23825 | 95.26401 | 76.90273 | -0.0007126808 | 0.06359531 | 0 | 0 | 0
6848 | 204507.5 | 2011-07-07 18:58 | 240.1203 | 11 | 1 | -4.049958 | 3.382246 | 23.69727 | 23.27202 | 95.26401 | 77.01735 | -0.0006155014 | 0.06359531 | 0 | 0 | 0
6849 | 204537.5 | 2011-07-07 18:59 | 270.1354 | 11 | 1 | -4.049776 | 3.359245 | 23.69727 | 23.30578 | 95.26401 | 77.13115 | -0.0005831242 | 0.06359531 | 0 | 0 | 0
6850 | 204567.6 | 2011-07-07 18:59 | 300.1506 | 11 | 1 | -4.049776 | 3.337865 | 23.69727 | 23.33955 | 95.26401 | 77.24421 | -0.0005182743 | 0.06359531 | 0 | 0 | 0
6851 | 204597.6 | 2011-07-07 19:00 | 330.1657 | 11 | 1 | -4.049776 | 3.317942 | 23.69727 | 23.37331 | 95.26401 | 77.35657 | -0.000518322 | 0.06359531 | 0 | 0 | 0
6852 | 204627.6 | 2011-07-07 19:00 | 360.1804 | 11 | 1 | -4.049594 | 3.298992 | 23.69727 | 23.40708 | 95.26401 | 77.46828 | -0.0005182743 | 0.06359531 | 0 | 0 | 0
6853 | 204657.6 | 2011-07-07 19:01 | 390.1954 | 11 | 1 | -4.049958 | 3.280851 | 23.69727 | 23.44084 | 95.26401 | 77.57936 | -0.0004859447 | 0.06359531 | 0 | 0 | 0
6854 | 204687.6 | 2011-07-07 19:01 | 420.2105 | 11 | 1 | -4.049776 | 3.263358 | 23.69727 | 23.47461 | 95.26401 | 77.68984 | -0.0004535198 | 0.06359531 | 0 | 0 | 0
6855 | 204717.6 | 2011-07-07 19:02 | 450.2257 | 11 | 1 | -4.049958 | 3.246027 | 23.69727 | 23.50837 | 95.26401 | 77.79974 | -0.0004535198 | 0.06359531 | 0 | 0 | 0
6856 | 204747.7 | 2011-07-07 19:02 | 480.2406 | 11 | 1 | -4.049776 | 3.228696 | 23.69727 | 23.54214 | 95.26401 | 77.90906 | -0.0004858971 | 0.06359531 | 0 | 0 | 0
6857 | 204777.7 | 2011-07-07 19:03 | 510.2556 | 11 | 1 | -4.049776 | 3.210716 | 23.69727 | 23.5759 | 95.26401 | 78.01778 | -0.0004859447 | 0.06359531 | 0 | 0 | 0
6858 | 204807.7 | 2011-07-07 19:03 | 540.2706 | 11 | 1 | -4.049776 | 3.191442 | 23.69727 | 23.60967 | 95.26401 | 78.12587 | -0.000518322 | 0.06359531 | 0 | 0 | 0
6859 | 204837.7 | 2011-07-07 19:04 | 570.2857 | 11 | 1 | -4.049594 | 3.170062 | 23.69727 | 23.64344 | 95.26401 | 78.23326 | -0.0005830765 | 0.06359531 | 0 | 0 | 0
6860 | 204867.7 | 2011-07-07 19:04 | 600.3006 | 11 | 1 | -4.049776 | 3.146414 | 23.69727 | 23.6772 | 95.26401 | 78.3399 | -0.0006155014 | 0.06359531 | 0 | 0 | 0
6861 | 204897.7 | 2011-07-07 19:05 | 630.3157 | 11 | 1 | -4.049958 | 3.11904 | 23.69727 | 23.71097 | 95.26401 | 78.44569 | -0.0007774353 | 0.06359531 | 0 | 0 | 0
6862 | 204927.7 | 2011-07-07 19:05 | 660.3307 | 11 | 1 | -4.049776 | 3.085674 | 23.69727 | 23.74473 | 95.26401 | 78.55047 | -0.0009718418 | 0.06359531 | 0 | 0 | 0
6863 | 204957.8 | 2011-07-07 19:06 | 690.3457 | 11 | 1 | -4.049594 | 3.042427 | 23.69727 | 23.7785 | 95.26401 | 78.65396 | -0.001295805 | 0.06359531 | 0 | 0 | 0
6864 | 204987.8 | 2011-07-07 19:06 | 720.3608 | 11 | 1 | -4.049776 | 2.982335 | 23.69727 | 23.81226 | 95.26401 | 78.75574 | -0.001911306 | 0.06359531 | 0 | 0 | 0
6865 | 205017.8 | 2011-07-07 19:07 | 750.3758 | 11 | 1 | -4.049776 | 2.886934 | 23.69727 | 23.84603 | 95.26401 | 78.85496 | -0.003109884 | 0.06359531 | 0 | 0 | 0
6866 | 205047.8 | 2011-07-07 19:07 | 780.3908 | 11 | 1 | -4.049958 | 2.75282 | 23.69727 | 23.87979 | 95.26401 | 78.95023 | -0.003628206 | 0.06359531 | 0 | 0 | 0
6867 | 205061.1 | 2011-07-07 19:07 | 793.6408 | 11 | 1 | -4.049776 | 2.699855 | 23.69727 | 23.8947 | 95.26401 | 78.99085 | -0.003012705 | 0.06359531 | 0 | 0 | 0
6868 | 205181.1 | 2011-07-07 19:09 | 120.0133 | 12 | 1 | 0 | 3.702465 | 23.69727 | 23.8947 | 95.26401 | 78.99085 | 0.000259161 | 0.06359531 | 0 | 0 | 0
6869 | 205181.1 | 2011-07-07 19:09 | 0.01558654 | 13 | 1 | 0.0003811624 | 3.702465 | 23.69727 | 23.8947 | 95.26401 | 78.99085 | -3.237724e-05 | 0.08093948 | 0 | 0 | 0
6870 | 205181.1 | 2011-07-07 19:09 | 2.852097335e-06 | 6 | 1 | 0 | 3.702303 | 23.69727 | 23.8947 | 95.26401 | 78.99085 | 0 | 0.08093948 | 0 | 0 | 0
6871 | 205211.1 | 2011-07-07 19:10 | 30.01528 | 7 | 1 | 0.6747706 | 3.773733 | 23.7029 | 23.8947 | 95.28518 | 78.99085 | 0.0005506992 | 0.08093948 | 0 | 0 | 0
6872 | 205241.1 | 2011-07-07 19:10 | 60.03008 | 7 | 1 | 0.6749525 | 3.788958 | 23.70852 | 23.8947 | 95.30646 | 78.99085 | 0.0003563404 | 0.08093948 | 0 | 0 | 0
6873 | 205271.1 | 2011-07-07 19:11 | 90.04523 | 7 | 1 | 0.6747706 | 3.80062 | 23.71415 | 23.8947 | 95.32781 | 78.99085 | 0.0002915383 | 0.08093948 | 0 | 0 | 0
6874 | 205301.2 | 2011-07-07 19:11 | 120.0605 | 7 | 1 | 0.6749525 | 3.810663 | 23.71978 | 23.8947 | 95.34922 | 78.99085 | 0.000259161 | 0.08093948 | 0 | 0 | 0
6875 | 205331.2 | 2011-07-07 19:12 | 150.0752 | 7 | 1 | 0.6749525 | 3.819247 | 23.7254 | 23.8947 | 95.37068 | 78.99085 | 0.0001943588 | 0.08093948 | 0 | 0 | 0
6876 | 205361.2 | 2011-07-07 19:12 | 180.0906 | 7 | 1 | 0.6747706 | 3.82686 | 23.73103 | 23.8947 | 95.3922 | 78.99085 | 0.0001619816 | 0.08093948 | 0 | 0 | 0
6877 | 205391.2 | 2011-07-07 19:13 | 210.1052 | 7 | 1 | 0.6747706 | 3.833663 | 23.73666 | 23.8947 | 95.41375 | 78.99085 | 0.0001295567 | 0.08093948 | 0 | 0 | 0
6878 | 205421.2 | 2011-07-07 19:13 | 240.1203 | 7 | 1 | 0.6751344 | 3.840142 | 23.74228 | 23.8947 | 95.43534 | 78.99085 | 0.0001296043 | 0.08093948 | 0 | 0 | 0
6879 | 205451.2 | 2011-07-07 19:14 | 270.1354 | 7 | 1 | 0.6747706 | 3.845811 | 23.74791 | 23.8947 | 95.45696 | 78.99085 | 0.0001619339 | 0.08093948 | 0 | 0 | 0
6880 | 205481.2 | 2011-07-07 19:14 | 300.1504 | 7 | 1 | 0.6745886 | 3.850994 | 23.75353 | 23.8947 | 95.47861 | 78.99085 | 0.0001295567 | 0.08093948 | 0 | 0 | 0
6881 | 205511.3 | 2011-07-07 19:15 | 330.1653 | 7 | 1 | 0.6747706 | 3.855691 | 23.75916 | 23.8947 | 95.50029 | 78.99085 | 0.0001295567 | 0.08093948 | 0 | 0 | 0
6882 | 205541.3 | 2011-07-07 19:15 | 360.1804 | 7 | 1 | 0.6745886 | 3.860064 | 23.76479 | 23.8947 | 95.522 | 78.99085 | 9.717941e-05 | 0.08093948 | 0 | 0 | 0
6883 | 205571.3 | 2011-07-07 19:16 | 390.1954 | 7 | 1 | 0.6749525 | 3.864276 | 23.77041 | 23.8947 | 95.54373 | 78.99085 | 9.717941e-05 | 0.08093948 | 0 | 0 | 0
6884 | 205601.3 | 2011-07-07 19:16 | 420.2104 | 7 | 1 | 0.6747706 | 3.868001 | 23.77604 | 23.8947 | 95.56548 | 78.99085 | 9.717941e-05 | 0.08093948 | 0 | 0 | 0
6885 | 205631.3 | 2011-07-07 19:17 | 450.2255 | 7 | 1 | 0.6749525 | 3.87124 | 23.78167 | 23.8947 | 95.58725 | 78.99085 | 3.237724e-05 | 0.08093948 | 0 | 0 | 0
6886 | 205661.3 | 2011-07-07 19:17 | 480.2405 | 7 | 1 | 0.6745886 | 3.87448 | 23.78729 | 23.8947 | 95.60904 | 78.99085 | 6.475449e-05 | 0.08093948 | 0 | 0 | 0
6887 | 205691.3 | 2011-07-07 19:18 | 510.2555 | 7 | 1 | 0.6745886 | 3.877719 | 23.79292 | 23.8947 | 95.63085 | 78.99085 | 9.717941e-05 | 0.08093948 | 0 | 0 | 0
6888 | 205721.4 | 2011-07-07 19:18 | 540.2706 | 7 | 1 | 0.6747706 | 3.880635 | 23.79855 | 23.8947 | 95.65268 | 78.99085 | 6.480217e-05 | 0.08093948 | 0 | 0 | 0
6889 | 205751.4 | 2011-07-07 19:19 | 570.2856 | 7 | 1 | 0.6747706 | 3.883388 | 23.80417 | 23.8947 | 95.67452 | 78.99085 | 6.475449e-05 | 0.08093948 | 0 | 0 | 0
6890 | 205781.4 | 2011-07-07 19:19 | 600.3006 | 7 | 1 | 0.6747706 | 3.886304 | 23.8098 | 23.8947 | 95.69638 | 78.99085 | 9.717941e-05 | 0.08093948 | 0 | 0 | 0
6891 | 205811.4 | 2011-07-07 19:20 | 630.3158 | 7 | 1 | 0.6749525 | 3.889057 | 23.81542 | 23.8947 | 95.71825 | 78.99085 | 6.480217e-05 | 0.08093948 | 0 | 0 | 0
6892 | 205841.4 | 2011-07-07 19:20 | 660.3307 | 7 | 1 | 0.6749525 | 3.891649 | 23.82105 | 23.8947 | 95.74014 | 78.99085 | 3.242493e-05 | 0.08093948 | 0 | 0 | 0
6893 | 205871.4 | 2011-07-07 19:21 | 690.3459 | 7 | 1 | 0.6747706 | 3.894241 | 23.82668 | 23.8947 | 95.76204 | 78.99085 | 9.717941e-05 | 0.08093948 | 0 | 0 | 0
6894 | 205901.5 | 2011-07-07 19:21 | 720.3607 | 7 | 1 | 0.6747706 | 3.89667 | 23.8323 | 23.8947 | 95.78396 | 78.99085 | 3.237724e-05 | 0.08093948 | 0 | 0 | 0
6895 | 205931.5 | 2011-07-07 19:22 | 750.3759 | 7 | 1 | 0.6749525 | 3.899262 | 23.83793 | 23.8947 | 95.80589 | 78.99085 | 9.717941e-05 | 0.08093948 | 0 | 0 | 0
6896 | 205961.5 | 2011-07-07 19:22 | 780.3908 | 7 | 1 | 0.6747706 | 3.901691 | 23.84356 | 23.8947 | 95.82784 | 78.99085 | 9.717941e-05 | 0.08093948 | 0 | 0 | 0
6897 | 205991.5 | 2011-07-07 19:23 | 810.4059 | 7 | 1 | 0.6747706 | 3.903959 | 23.84918 | 23.8947 | 95.8498 | 78.99085 | 6.475449e-05 | 0.08093948 | 0 | 0 | 0
6898 | 206021.5 | 2011-07-07 19:23 | 840.4208 | 7 | 1 | 0.6747706 | 3.906389 | 23.85481 | 23.8947 | 95.87177 | 78.99085 | 6.480217e-05 | 0.08093948 | 0 | 0 | 0
6899 | 206051.5 | 2011-07-07 19:24 | 870.436 | 7 | 1 | 0.6747706 | 3.908818 | 23.86044 | 23.8947 | 95.89375 | 78.99085 | 6.480217e-05 | 0.08093948 | 0 | 0 | 0
6900 | 206081.5 | 2011-07-07 19:24 | 900.4511 | 7 | 1 | 0.6749525 | 3.91141 | 23.86606 | 23.8947 | 95.91575 | 78.99085 | 9.717941e-05 | 0.08093948 | 0 | 0 | 0
6901 | 206111.6 | 2011-07-07 19:25 | 930.466 | 7 | 1 | 0.6749525 | 3.913677 | 23.87169 | 23.8947 | 95.93776 | 78.99085 | 6.480217e-05 | 0.08093948 | 0 | 0 | 0
6902 | 206141.6 | 2011-07-07 19:25 | 960.481 | 7 | 1 | 0.6749525 | 3.916269 | 23.87731 | 23.8947 | 95.95979 | 78.99085 | 9.717941e-05 | 0.08093948 | 0 | 0 | 0
6903 | 206171.6 | 2011-07-07 19:26 | 990.4961 | 7 | 1 | 0.6749525 | 3.918375 | 23.88294 | 23.8947 | 95.98183 | 78.99085 | 9.722709e-05 | 0.08093948 | 0 | 0 | 0
6904 | 206201.6 | 2011-07-07 19:26 | 1020.511 | 7 | 1 | 0.6747706 | 3.920642 | 23.88857 | 23.8947 | 96.00388 | 78.99085 | 6.480217e-05 | 0.08093948 | 0 | 0 | 0
6905 | 206231.6 | 2011-07-07 19:27 | 1050.526 | 7 | 1 | 0.6749525 | 3.923072 | 23.89419 | 23.8947 | 96.02595 | 78.99085 | 3.237724e-05 | 0.08093948 | 0 | 0 | 0
6906 | 206261.6 | 2011-07-07 19:27 | 1080.541 | 7 | 1 | 0.6749525 | 3.925501 | 23.89982 | 23.8947 | 96.04803 | 78.99085 | 6.475449e-05 | 0.08093948 | 0 | 0 | 0
6907 | 206291.6 | 2011-07-07 19:28 | 1110.556 | 7 | 1 | 0.6747706 | 3.927931 | 23.90545 | 23.8947 | 96.07012 | 78.99085 | 6.480217e-05 | 0.08093948 | 0 | 0 | 0
6908 | 206321.7 | 2011-07-07 19:28 | 1140.571 | 7 | 1 | 0.6747706 | 3.930037 | 23.91107 | 23.8947 | 96.09223 | 78.99085 | 6.480217e-05 | 0.08093948 | 0 | 0 | 0
6909 | 206351.7 | 2011-07-07 19:29 | 1170.586 | 7 | 1 | 0.6747706 | 3.932628 | 23.9167 | 23.8947 | 96.11435 | 78.99085 | 9.717941e-05 | 0.08093948 | 0 | 0 | 0
6910 | 206381.7 | 2011-07-07 19:29 | 1200.601 | 7 | 1 | 0.6749525 | 3.934896 | 23.92233 | 23.8947 | 96.13648 | 78.99085 | 6.475449e-05 | 0.08093948 | 0 | 0 | 0
6911 | 206411.7 | 2011-07-07 19:30 | 1230.616 | 7 | 1 | 0.6749525 | 3.937325 | 23.92795 | 23.8947 | 96.15863 | 78.99085 | 6.480217e-05 | 0.08093948 | 0 | 0 | 0
6912 | 206441.7 | 2011-07-07 19:30 | 1260.631 | 7 | 1 | 0.6749525 | 3.939593 | 23.93358 | 23.8947 | 96.18078 | 78.99085 | 9.717941e-05 | 0.08093948 | 0 | 0 | 0
6913 | 206471.7 | 2011-07-07 19:31 | 1290.646 | 7 | 1 | 0.6749525 | 3.942022 | 23.9392 | 23.8947 | 96.20296 | 78.99085 | 9.717941e-05 | 0.08093948 | 0 | 0 | 0
6914 | 206501.8 | 2011-07-07 19:31 | 1320.661 | 7 | 1 | 0.6747706 | 3.94429 | 23.94483 | 23.8947 | 96.22514 | 78.99085 | 6.475449e-05 | 0.08093948 | 0 | 0 | 0
6915 | 206531.8 | 2011-07-07 19:32 | 1350.676 | 7 | 1 | 0.6749525 | 3.94672 | 23.95046 | 23.8947 | 96.24734 | 78.99085 | 6.480217e-05 | 0.08093948 | 0 | 0 | 0
6916 | 206561.8 | 2011-07-07 19:32 | 1380.691 | 7 | 1 | 0.6747706 | 3.948987 | 23.95608 | 23.8947 | 96.26955 | 78.99085 | 6.480217e-05 | 0.08093948 | 0 | 0 | 0
6917 | 206591.8 | 2011-07-07 19:33 | 1410.707 | 7 | 1 | 0.6747706 | 3.951417 | 23.96171 | 23.8947 | 96.29178 | 78.99085 | 6.475449e-05 | 0.08093948 | 0 | 0 | 0
6918 | 206621.8 | 2011-07-07 19:33 | 1440.722 | 7 | 1 | 0.6747706 | 3.953684 | 23.96734 | 23.8947 | 96.31401 | 78.99085 | 6.475449e-05 | 0.08093948 | 0 | 0 | 0
6919 | 206651.8 | 2011-07-07 19:34 | 1470.737 | 7 | 1 | 0.6747706 | 3.956276 | 23.97296 | 23.8947 | 96.33626 | 78.99085 | 9.717941e-05 | 0.08093948 | 0 | 0 | 0
6920 | 206681.8 | 2011-07-07 19:34 | 1500.752 | 7 | 1 | 0.6745886 | 3.958382 | 23.97859 | 23.8947 | 96.35853 | 78.99085 | 6.480217e-05 | 0.08093948 | 0 | 0 | 0
6921 | 206711.9 | 2011-07-07 19:35 | 1530.767 | 7 | 1 | 0.6749525 | 3.960973 | 23.98421 | 23.8947 | 96.3808 | 78.99085 | 6.480217e-05 | 0.08093948 | 0 | 0 | 0
6922 | 206741.9 | 2011-07-07 19:35 | 1560.782 | 7 | 1 | 0.6745886 | 3.963241 | 23.98984 | 23.8947 | 96.4031 | 78.99085 | 3.242493e-05 | 0.08093948 | 0 | 0 | 0
6923 | 206771.9 | 2011-07-07 19:36 | 1590.797 | 7 | 1 | 0.6747706 | 3.96567 | 23.99547 | 23.8947 | 96.4254 | 78.99085 | 6.480217e-05 | 0.08093948 | 0 | 0 | 0
6924 | 206801.9 | 2011-07-07 19:36 | 1620.812 | 7 | 1 | 0.6747706 | 3.9681 | 24.00109 | 23.8947 | 96.44772 | 78.99085 | 6.480217e-05 | 0.08093948 | 0 | 0 | 0
6925 | 206831.9 | 2011-07-07 19:37 | 1650.827 | 7 | 1 | 0.6747706 | 3.97053 | 24.00672 | 23.8947 | 96.47005 | 78.99085 | 6.480217e-05 | 0.08093948 | 0 | 0 | 0
6926 | 206861.9 | 2011-07-07 19:37 | 1680.842 | 7 | 1 | 0.6745886 | 3.972959 | 24.01234 | 23.8947 | 96.49239 | 78.99085 | 6.475449e-05 | 0.08093948 | 0 | 0 | 0
6927 | 206891.9 | 2011-07-07 19:38 | 1710.857 | 7 | 1 | 0.6747706 | 3.975389 | 24.01797 | 23.8947 | 96.51475 | 78.99085 | 6.480217e-05 | 0.08093948 | 0 | 0 | 0
6928 | 206922 | 2011-07-07 19:38 | 1740.872 | 7 | 1 | 0.6749525 | 3.97798 | 24.0236 | 23.8947 | 96.53712 | 78.99085 | 9.717941e-05 | 0.08093948 | 0 | 0 | 0
6929 | 206952 | 2011-07-07 19:39 | 1770.887 | 7 | 1 | 0.6747706 | 3.980086 | 24.02922 | 23.8947 | 96.55951 | 78.99085 | 3.237724e-05 | 0.08093948 | 0 | 0 | 0
6930 | 206982 | 2011-07-07 19:39 | 1800.902 | 7 | 1 | 0.6747706 | 3.982677 | 24.03485 | 23.8947 | 96.58191 | 78.99085 | 3.237724e-05 | 0.08093948 | 0 | 0 | 0
6931 | 207012 | 2011-07-07 19:40 | 1830.917 | 7 | 1 | 0.6747706 | 3.985107 | 24.04047 | 23.8947 | 96.60433 | 78.99085 | 6.480217e-05 | 0.08093948 | 0 | 0 | 0
6932 | 207042 | 2011-07-07 19:40 | 1860.932 | 7 | 1 | 0.6749525 | 3.987861 | 24.0461 | 23.8947 | 96.62676 | 78.99085 | 9.717941e-05 | 0.08093948 | 0 | 0 | 0
6933 | 207072 | 2011-07-07 19:41 | 1890.947 | 7 | 1 | 0.6749525 | 3.99029 | 24.05173 | 23.8947 | 96.6492 | 78.99085 | 6.480217e-05 | 0.08093948 | 0 | 0 | 0
6934 | 207102.1 | 2011-07-07 19:41 | 1920.962 | 7 | 1 | 0.6749525 | 3.992882 | 24.05735 | 23.8947 | 96.67166 | 78.99085 | 9.717941e-05 | 0.08093948 | 0 | 0 | 0
6935 | 207132.1 | 2011-07-07 19:42 | 1950.977 | 7 | 1 | 0.6747706 | 3.995311 | 24.06298 | 23.8947 | 96.69413 | 78.99085 | 6.475449e-05 | 0.08093948 | 0 | 0 | 0
6936 | 207162.1 | 2011-07-07 19:42 | 1980.992 | 7 | 1 | 0.6747706 | 3.997903 | 24.06861 | 23.8947 | 96.71662 | 78.99085 | 9.717941e-05 | 0.08093948 | 0 | 0 | 0
6937 | 207192.1 | 2011-07-07 19:43 | 2011.007 | 7 | 1 | 0.6747706 | 4.000332 | 24.07423 | 23.8947 | 96.73912 | 78.99085 | 3.232956e-05 | 0.08093948 | 0 | 0 | 0
6938 | 207222.1 | 2011-07-07 19:43 | 2041.022 | 7 | 1 | 0.6749525 | 4.002924 | 24.07986 | 23.8947 | 96.76163 | 78.99085 | 9.717941e-05 | 0.08093948 | 0 | 0 | 0
6939 | 207252.1 | 2011-07-07 19:44 | 2071.037 | 7 | 1 | 0.6747706 | 4.005353 | 24.08548 | 23.8947 | 96.78416 | 78.99085 | 3.232956e-05 | 0.08093948 | 0 | 0 | 0
6940 | 207282.1 | 2011-07-07 19:44 | 2101.052 | 7 | 1 | 0.6745886 | 4.007783 | 24.09111 | 23.8947 | 96.8067 | 78.99085 | 3.242493e-05 | 0.08093948 | 0 | 0 | 0
6941 | 207312.2 | 2011-07-07 19:45 | 2131.067 | 7 | 1 | 0.6747706 | 4.010699 | 24.09674 | 23.8947 | 96.82926 | 78.99085 | 6.475449e-05 | 0.08093948 | 0 | 0 | 0
6942 | 207342.2 | 2011-07-07 19:45 | 2161.067 | 7 | 1 | 0.6747706 | 4.013128 | 24.10236 | 23.8947 | 96.85182 | 78.99085 | 3.242493e-05 | 0.08093948 | 0 | 0 | 0
6943 | 207372.2 | 2011-07-07 19:46 | 2191.082 | 7 | 1 | 0.6749525 | 4.015882 | 24.10799 | 23.8947 | 96.87441 | 78.99085 | 6.484985e-05 | 0.08093948 | 0 | 0 | 0
6944 | 207402.2 | 2011-07-07 19:46 | 2221.097 | 7 | 1 | 0.6747706 | 4.018635 | 24.11361 | 23.8947 | 96.89701 | 78.99085 | 9.717941e-05 | 0.08093948 | 0 | 0 | 0
6945 | 207432.2 | 2011-07-07 19:47 | 2251.112 | 7 | 1 | 0.6749525 | 4.021227 | 24.11924 | 23.8947 | 96.91963 | 78.99085 | 6.475449e-05 | 0.08093948 | 0 | 0 | 0
6946 | 207462.2 | 2011-07-07 19:47 | 2281.127 | 7 | 1 | 0.6747706 | 4.023981 | 24.12487 | 23.8947 | 96.94226 | 78.99085 | 9.717941e-05 | 0.08093948 | 0 | 0 | 0
6947 | 207492.2 | 2011-07-07 19:48 | 2311.142 | 7 | 1 | 0.6745886 | 4.026572 | 24.13049 | 23.8947 | 96.9649 | 78.99085 | 6.484985e-05 | 0.08093948 | 0 | 0 | 0
6948 | 207522.2 | 2011-07-07 19:48 | 2341.157 | 7 | 1 | 0.6749525 | 4.029488 | 24.13612 | 23.8947 | 96.98757 | 78.99085 | 0.0001296043 | 0.08093948 | 0 | 0 | 0
6949 | 207552.3 | 2011-07-07 19:49 | 2371.172 | 7 | 1 | 0.6749525 | 4.032079 | 24.14174 | 23.8947 | 97.01024 | 78.99085 | 6.484985e-05 | 0.08093948 | 0 | 0 | 0
6950 | 207582.3 | 2011-07-07 19:49 | 2401.187 | 7 | 1 | 0.6747706 | 4.034832 | 24.14737 | 23.8947 | 97.03294 | 78.99085 | 6.475449e-05 | 0.08093948 | 0 | 0 | 0
6951 | 207612.3 | 2011-07-07 19:50 | 2431.202 | 7 | 1 | 0.6749525 | 4.037586 | 24.153 | 23.8947 | 97.05565 | 78.99085 | 6.475449e-05 | 0.08093948 | 0 | 0 | 0
6952 | 207642.3 | 2011-07-07 19:50 | 2461.217 | 7 | 1 | 0.6747706 | 4.04034 | 24.15862 | 23.8947 | 97.07837 | 78.99085 | 6.484985e-05 | 0.08093948 | 0 | 0 | 0
6953 | 207672.3 | 2011-07-07 19:51 | 2491.232 | 7 | 1 | 0.6749525 | 4.043255 | 24.16425 | 23.8947 | 97.10111 | 78.99085 | 9.717941e-05 | 0.08093948 | 0 | 0 | 0
6954 | 207702.3 | 2011-07-07 19:51 | 2521.247 | 7 | 1 | 0.6749525 | 4.046171 | 24.16988 | 23.8947 | 97.12387 | 78.99085 | 0.0001296043 | 0.08093948 | 0 | 0 | 0
6955 | 207732.4 | 2011-07-07 19:52 | 2551.262 | 7 | 1 | 0.6747706 | 4.048924 | 24.1755 | 23.8947 | 97.14664 | 78.99085 | 9.717941e-05 | 0.08093948 | 0 | 0 | 0
6956 | 207762.4 | 2011-07-07 19:52 | 2581.277 | 7 | 1 | 0.6747706 | 4.05184 | 24.18113 | 23.8947 | 97.16943 | 78.99085 | 6.484985e-05 | 0.08093948 | 0 | 0 | 0
6957 | 207792.4 | 2011-07-07 19:53 | 2611.292 | 7 | 1 | 0.6749525 | 4.054593 | 24.18675 | 23.8947 | 97.19223 | 78.99085 | 3.232956e-05 | 0.08093948 | 0 | 0 | 0
6958 | 207822.4 | 2011-07-07 19:53 | 2641.307 | 7 | 1 | 0.6749525 | 4.057671 | 24.19238 | 23.8947 | 97.21505 | 78.99085 | 6.475449e-05 | 0.08093948 | 0 | 0 | 0
6959 | 207852.4 | 2011-07-07 19:54 | 2671.322 | 7 | 1 | 0.6747706 | 4.060586 | 24.19801 | 23.8947 | 97.23789 | 78.99085 | 6.484985e-05 | 0.08093948 | 0 | 0 | 0
6960 | 207882.4 | 2011-07-07 19:54 | 2701.337 | 7 | 1 | 0.6747706 | 4.063502 | 24.20363 | 23.8947 | 97.26075 | 78.99085 | 9.717941e-05 | 0.08093948 | 0 | 0 | 0
6961 | 207912.4 | 2011-07-07 19:55 | 2731.352 | 7 | 1 | 0.6747706 | 4.066417 | 24.20926 | 23.8947 | 97.28362 | 78.99085 | 9.717941e-05 | 0.08093948 | 0 | 0 | 0
6962 | 207942.5 | 2011-07-07 19:55 | 2761.367 | 7 | 1 | 0.6749525 | 4.069657 | 24.21489 | 23.8947 | 97.30651 | 78.99085 | 9.717941e-05 | 0.08093948 | 0 | 0 | 0
6963 | 207972.5 | 2011-07-07 19:56 | 2791.382 | 7 | 1 | 0.6747706 | 4.072734 | 24.22051 | 23.8947 | 97.32941 | 78.99085 | 9.717941e-05 | 0.08093948 | 0 | 0 | 0
6964 | 208002.5 | 2011-07-07 19:56 | 2821.397 | 7 | 1 | 0.6749525 | 4.075812 | 24.22614 | 23.8947 | 97.35233 | 78.99085 | 9.717941e-05 | 0.08093948 | 0 | 0 | 0
6965 | 208032.5 | 2011-07-07 19:57 | 2851.413 | 7 | 1 | 0.6749525 | 4.078889 | 24.23176 | 23.8947 | 97.37527 | 78.99085 | 0.0001296043 | 0.08093948 | 0 | 0 | 0
6966 | 208062.5 | 2011-07-07 19:57 | 2881.427 | 7 | 1 | 0.6747706 | 4.081967 | 24.23739 | 23.8947 | 97.39823 | 78.99085 | 6.484985e-05 | 0.08093948 | 0 | 0 | 0
6967 | 208092.5 | 2011-07-07 19:58 | 2911.442 | 7 | 1 | 0.6749525 | 4.085044 | 24.24302 | 23.8947 | 97.42121 | 78.99085 | 6.475449e-05 | 0.08093948 | 0 | 0 | 0
6968 | 208122.5 | 2011-07-07 19:58 | 2941.457 | 7 | 1 | 0.6747706 | 4.088284 | 24.24864 | 23.8947 | 97.4442 | 78.99085 | 6.475449e-05 | 0.08093948 | 0 | 0 | 0
6969 | 208152.6 | 2011-07-07 19:59 | 2971.472 | 7 | 1 | 0.6745886 | 4.091523 | 24.25427 | 23.8947 | 97.46721 | 78.99085 | 9.717941e-05 | 0.08093948 | 0 | 0 | 0
6970 | 208182.6 | 2011-07-07 19:59 | 3001.488 | 7 | 1 | 0.6749525 | 4.094762 | 24.2599 | 23.8947 | 97.49024 | 78.99085 | 0.000129509 | 0.08093948 | 0 | 0 | 0
6971 | 208212.6 | 2011-07-07 20:00 | 3031.502 | 7 | 1 | 0.6747706 | 4.098002 | 24.26552 | 23.8947 | 97.51328 | 78.99085 | 6.475449e-05 | 0.08093948 | 0 | 0 | 0
6972 | 208242.6 | 2011-07-07 20:00 | 3061.517 | 7 | 1 | 0.6747706 | 4.101079 | 24.27115 | 23.8947 | 97.53635 | 78.99085 | 3.242493e-05 | 0.08093948 | 0 | 0 | 0
6973 | 208272.6 | 2011-07-07 20:01 | 3091.533 | 7 | 1 | 0.6747706 | 4.104319 | 24.27677 | 23.8947 | 97.55943 | 78.99085 | 3.232956e-05 | 0.08093948 | 0 | 0 | 0
6974 | 208302.6 | 2011-07-07 20:01 | 3121.548 | 7 | 1 | 0.6747706 | 4.108044 | 24.2824 | 23.8947 | 97.58253 | 78.99085 | 0.0001619339 | 0.08093948 | 0 | 0 | 0
6975 | 208332.7 | 2011-07-07 20:02 | 3151.563 | 7 | 1 | 0.6747706 | 4.111122 | 24.28803 | 23.8947 | 97.60565 | 78.99085 | 6.475449e-05 | 0.08093948 | 0 | 0 | 0
6976 | 208362.7 | 2011-07-07 20:02 | 3181.578 | 7 | 1 | 0.6749525 | 4.114523 | 24.29365 | 23.8947 | 97.62879 | 78.99085 | 6.475449e-05 | 0.08093948 | 0 | 0 | 0
6977 | 208392.7 | 2011-07-07 20:03 | 3211.593 | 7 | 1 | 0.6747706 | 4.117925 | 24.29928 | 23.8947 | 97.65195 | 78.99085 | 9.717941e-05 | 0.08093948 | 0 | 0 | 0
6978 | 208422.7 | 2011-07-07 20:03 | 3241.608 | 7 | 1 | 0.6747706 | 4.121326 | 24.3049 | 23.8947 | 97.67513 | 78.99085 | 9.717941e-05 | 0.08093948 | 0 | 0 | 0
6979 | 208452.7 | 2011-07-07 20:04 | 3271.623 | 7 | 1 | 0.6747706 | 4.124727 | 24.31053 | 23.8947 | 97.69832 | 78.99085 | 6.475449e-05 | 0.08093948 | 0 | 0 | 0
6980 | 208482.7 | 2011-07-07 20:04 | 3301.638 | 7 | 1 | 0.6747706 | 4.128129 | 24.31616 | 23.8947 | 97.72154 | 78.99085 | 9.717941e-05 | 0.08093948 | 0 | 0 | 0
6981 | 208512.7 | 2011-07-07 20:05 | 3331.653 | 7 | 1 | 0.6745886 | 4.13153 | 24.32178 | 23.8947 | 97.74477 | 78.99085 | 3.242493e-05 | 0.08093948 | 0 | 0 | 0
6982 | 208542.8 | 2011-07-07 20:05 | 3361.668 | 7 | 1 | 0.6747706 | 4.135417 | 24.32741 | 23.8947 | 97.76803 | 78.99085 | 0.0001296043 | 0.08093948 | 0 | 0 | 0
6983 | 208572.8 | 2011-07-07 20:06 | 3391.683 | 7 | 1 | 0.6745886 | 4.138657 | 24.33304 | 23.8947 | 97.79131 | 78.99085 | 6.484985e-05 | 0.08093948 | 0 | 0 | 0
6984 | 208602.8 | 2011-07-07 20:06 | 3421.698 | 7 | 1 | 0.6749525 | 4.142382 | 24.33866 | 23.8947 | 97.8146 | 78.99085 | 9.717941e-05 | 0.08093948 | 0 | 0 | 0
6985 | 208632.8 | 2011-07-07 20:07 | 3451.713 | 7 | 1 | 0.6747706 | 4.145784 | 24.34429 | 23.8947 | 97.83792 | 78.99085 | 9.717941e-05 | 0.08093948 | 0 | 0 | 0
6986 | 208662.8 | 2011-07-07 20:07 | 3481.728 | 7 | 1 | 0.6745886 | 4.149671 | 24.34991 | 23.8947 | 97.86126 | 78.99085 | 0.0001296043 | 0.08093948 | 0 | 0 | 0
6987 | 208692.8 | 2011-07-07 20:08 | 3511.743 | 7 | 1 | 0.6749525 | 4.153234 | 24.35554 | 23.8947 | 97.88462 | 78.99085 | 9.717941e-05 | 0.08093948 | 0 | 0 | 0
6988 | 208722.9 | 2011-07-07 20:08 | 3541.758 | 7 | 1 | 0.6747706 | 4.156798 | 24.36117 | 23.8947 | 97.90799 | 78.99085 | 6.475449e-05 | 0.08093948 | 0 | 0 | 0
6989 | 208752.9 | 2011-07-07 20:09 | 3571.773 | 7 | 1 | 0.6749525 | 4.160685 | 24.36679 | 23.8947 | 97.93139 | 78.99085 | 9.717941e-05 | 0.08093948 | 0 | 0 | 0
6990 | 208782.9 | 2011-07-07 20:09 | 3601.788 | 7 | 1 | 0.6745886 | 4.164248 | 24.37242 | 23.8947 | 97.95481 | 78.99085 | 6.475449e-05 | 0.08093948 | 0 | 0 | 0
6991 | 208812.9 | 2011-07-07 20:10 | 3631.803 | 7 | 1 | 0.6747706 | 4.167974 | 24.37805 | 23.8947 | 97.97826 | 78.99085 | 9.717941e-05 | 0.08093948 | 0 | 0 | 0
6992 | 208842.9 | 2011-07-07 20:10 | 3661.818 | 7 | 1 | 0.6749525 | 4.1717 | 24.38367 | 23.8947 | 98.00172 | 78.99085 | 6.484985e-05 | 0.08093948 | 0 | 0 | 0
6993 | 208872.9 | 2011-07-07 20:11 | 3691.833 | 7 | 1 | 0.6747706 | 4.175587 | 24.3893 | 23.8947 | 98.0252 | 78.99085 | 9.717941e-05 | 0.08093948 | 0 | 0 | 0
6994 | 208902.9 | 2011-07-07 20:11 | 3721.848 | 7 | 1 | 0.6749525 | 4.179474 | 24.39493 | 23.8947 | 98.04871 | 78.99085 | 0.000129509 | 0.08093948 | 0 | 0 | 0
6995 | 208933 | 2011-07-07 20:12 | 3751.863 | 7 | 1 | 0.6747706 | 4.183199 | 24.40055 | 23.8947 | 98.07223 | 78.99085 | 9.717941e-05 | 0.08093948 | 0 | 0 | 0
6996 | 208963 | 2011-07-07 20:12 | 3781.878 | 7 | 1 | 0.6749525 | 4.187087 | 24.40618 | 23.8947 | 98.09578 | 78.99085 | 9.717941e-05 | 0.08093948 | 0 | 0 | 0
6997 | 208993 | 2011-07-07 20:13 | 3811.893 | 7 | 1 | 0.6747706 | 4.190974 | 24.41181 | 23.8947 | 98.11935 | 78.99085 | 9.717941e-05 | 0.08093948 | 0 | 0 | 0
6998 | 209023 | 2011-07-07 20:13 | 3841.909 | 7 | 1 | 0.6749525 | 4.194861 | 24.41743 | 23.8947 | 98.14294 | 78.99085 | 9.717941e-05 | 0.08093948 | 0 | 0 | 0
6999 | 209053 | 2011-07-07 20:14 | 3871.923 | 7 | 1 | 0.6747706 | 4.198749 | 24.42306 | 23.8947 | 98.16655 | 78.99085 | 0.000129509 | 0.08093948 | 0 | 0 | 0
7000 | 209060.7 | 2011-07-07 20:14 | 3879.595 | 7 | 1 | 0.6749525 | 4.200045 | 24.4245 | 23.8947 | 98.17259 | 78.99085 | 0.0001619339 | 0.08093948 | 0 | 0 | 0
7001 | 209090.7 | 2011-07-07 20:15 | 30.01505 | 8 | 1 | 0.6420244 | 4.199721 | 24.42999 | 23.8947 | 98.19565 | 78.99085 | -6.475449e-05 | 0.08093948 | 0 | 0 | 0
7002 | 209120.7 | 2011-07-07 20:15 | 60.03008 | 8 | 1 | 0.6154636 | 4.199883 | 24.43523 | 23.8947 | 98.21766 | 78.99085 | 0 | 0.08093948 | 0 | 0 | 0
7003 | 209150.7 | 2011-07-07 20:16 | 90.04512 | 8 | 1 | 0.5921775 | 4.200045 | 24.44026 | 23.8947 | 98.2388 | 78.99085 | 0 | 0.08093948 | 0 | 0 | 0
7004 | 209180.7 | 2011-07-07 20:16 | 120.0601 | 8 | 1 | 0.5712563 | 4.200207 | 24.44511 | 23.8947 | 98.25916 | 78.99085 | 3.242493e-05 | 0.08093948 | 0 | 0 | 0
7005 | 209210.8 | 2011-07-07 20:17 | 150.0753 | 8 | 1 | 0.5514266 | 4.200045 | 24.44979 | 23.8947 | 98.27881 | 78.99085 | -3.242493e-05 | 0.08093948 | 0 | 0 | 0
7006 | 209240.8 | 2011-07-07 20:17 | 180.0903 | 8 | 1 | 0.5326885 | 4.200045 | 24.45431 | 23.8947 | 98.29779 | 78.99085 | 3.242493e-05 | 0.08093948 | 0 | 0 | 0
7007 | 209270.8 | 2011-07-07 20:18 | 210.1054 | 8 | 1 | 0.5146781 | 4.200045 | 24.45867 | 23.8947 | 98.31612 | 78.99085 | 0 | 0.08093948 | 0 | 0 | 0
7008 | 209300.8 | 2011-07-07 20:18 | 240.1203 | 8 | 1 | 0.4973954 | 4.200045 | 24.46289 | 23.8947 | 98.33384 | 78.99085 | 0 | 0.08093948 | 0 | 0 | 0
7009 | 209330.8 | 2011-07-07 20:19 | 270.1355 | 8 | 1 | 0.4810223 | 4.200207 | 24.46697 | 23.8947 | 98.35097 | 78.99085 | 3.242493e-05 | 0.08093948 | 0 | 0 | 0
7010 | 209360.8 | 2011-07-07 20:19 | 300.1504 | 8 | 1 | 0.4653769 | 4.200045 | 24.47091 | 23.8947 | 98.36754 | 78.99085 | 0 | 0.08093948 | 0 | 0 | 0
7011 | 209390.8 | 2011-07-07 20:20 | 330.1654 | 8 | 1 | 0.4504592 | 4.200045 | 24.47473 | 23.8947 | 98.38357 | 78.99085 | 0 | 0.08093948 | 0 | 0 | 0
7012 | 209420.9 | 2011-07-07 20:20 | 360.1805 | 8 | 1 | 0.4360873 | 4.200207 | 24.47843 | 23.8947 | 98.39909 | 78.99085 | 3.242493e-05 | 0.08093948 | 0 | 0 | 0
7013 | 209450.9 | 2011-07-07 20:21 | 390.1955 | 8 | 1 | 0.4217153 | 4.199721 | 24.482 | 23.8947 | 98.41411 | 78.99085 | -3.232956e-05 | 0.08093948 | 0 | 0 | 0
7014 | 209480.9 | 2011-07-07 20:21 | 420.2108 | 8 | 1 | 0.4086169 | 4.200045 | 24.48546 | 23.8947 | 98.42865 | 78.99085 | 0 | 0.08093948 | 0 | 0 | 0
7015 | 209510.9 | 2011-07-07 20:22 | 450.2259 | 8 | 1 | 0.3957003 | 4.199883 | 24.48882 | 23.8947 | 98.44273 | 78.99085 | -3.242493e-05 | 0.08093948 | 0 | 0 | 0
7016 | 209540.9 | 2011-07-07 20:22 | 480.2407 | 8 | 1 | 0.3833296 | 4.200045 | 24.49206 | 23.8947 | 98.45637 | 78.99085 | 0 | 0.08093948 | 0 | 0 | 0
7017 | 209570.9 | 2011-07-07 20:23 | 510.2557 | 8 | 1 | 0.3713226 | 4.200045 | 24.49521 | 23.8947 | 98.46958 | 78.99085 | 0 | 0.08093948 | 0 | 0 | 0
7018 | 209601 | 2011-07-07 20:23 | 540.2708 | 8 | 1 | 0.3596795 | 4.200045 | 24.49825 | 23.8947 | 98.48238 | 78.99085 | 0 | 0.08093948 | 0 | 0 | 0
7019 | 209631 | 2011-07-07 20:24 | 570.2859 | 8 | 1 | 0.3487642 | 4.200207 | 24.50121 | 23.8947 | 98.49478 | 78.99085 | 3.242493e-05 | 0.08093948 | 0 | 0 | 0
7020 | 209661 | 2011-07-07 20:24 | 600.3008 | 8 | 1 | 0.3380307 | 4.200207 | 24.50407 | 23.8947 | 98.5068 | 78.99085 | 3.242493e-05 | 0.08093948 | 0 | 0 | 0
7021 | 209691 | 2011-07-07 20:25 | 630.3158 | 8 | 1 | 0.327661 | 4.200045 | 24.50685 | 23.8947 | 98.51846 | 78.99085 | 0 | 0.08093948 | 0 | 0 | 0
7022 | 209721 | 2011-07-07 20:25 | 660.3309 | 8 | 1 | 0.3178372 | 4.200045 | 24.50954 | 23.8947 | 98.52976 | 78.99085 | 0 | 0.08093948 | 0 | 0 | 0
7023 | 209751 | 2011-07-07 20:26 | 690.3459 | 8 | 1 | 0.3083772 | 4.200045 | 24.51215 | 23.8947 | 98.54072 | 78.99085 | -3.242493e-05 | 0.08093948 | 0 | 0 | 0
7024 | 209781 | 2011-07-07 20:26 | 720.3611 | 8 | 1 | 0.2987353 | 4.200207 | 24.51468 | 23.8947 | 98.55135 | 78.99085 | 0 | 0.08093948 | 0 | 0 | 0
7025 | 209811.1 | 2011-07-07 20:27 | 750.376 | 8 | 1 | 0.2900029 | 4.200045 | 24.51713 | 23.8947 | 98.56166 | 78.99085 | 0 | 0.08093948 | 0 | 0 | 0
7026 | 209841.1 | 2011-07-07 20:27 | 780.3761 | 8 | 1 | 0.2812706 | 4.200045 | 24.51951 | 23.8947 | 98.57166 | 78.99085 | 0 | 0.08093948 | 0 | 0 | 0
7027 | 209871.1 | 2011-07-07 20:28 | 810.3905 | 8 | 1 | 0.2730841 | 4.199883 | 24.52182 | 23.8947 | 98.58136 | 78.99085 | -3.242493e-05 | 0.08093948 | 0 | 0 | 0
7028 | 209901.1 | 2011-07-07 20:28 | 840.4055 | 8 | 1 | 0.2650795 | 4.200207 | 24.52407 | 23.8947 | 98.59078 | 78.99085 | 3.242493e-05 | 0.08093948 | 0 | 0 | 0
7029 | 209931.1 | 2011-07-07 20:29 | 870.4205 | 8 | 1 | 0.2576206 | 4.199883 | 24.52624 | 23.8947 | 98.59993 | 78.99085 | -6.484985e-05 | 0.08093948 | 0 | 0 | 0
7030 | 209961.1 | 2011-07-07 20:29 | 900.4356 | 8 | 1 | 0.2503437 | 4.200207 | 24.52836 | 23.8947 | 98.60882 | 78.99085 | 3.242493e-05 | 0.08093948 | 0 | 0 | 0
7031 | 209991.1 | 2011-07-07 20:30 | 930.4506 | 8 | 1 | 0.2428848 | 4.200045 | 24.53042 | 23.8947 | 98.61745 | 78.99085 | 0 | 0.08093948 | 0 | 0 | 0
7032 | 210021.1 | 2011-07-07 20:30 | 960.4661 | 8 | 1 | 0.2357898 | 4.200045 | 24.53241 | 23.8947 | 98.62583 | 78.99085 | 3.242493e-05 | 0.08093948 | 0 | 0 | 0
7033 | 210051.2 | 2011-07-07 20:31 | 990.4807 | 8 | 1 | 0.2288767 | 4.200045 | 24.53435 | 23.8947 | 98.63397 | 78.99085 | -3.242493e-05 | 0.08093948 | 0 | 0 | 0
7034 | 210081.2 | 2011-07-07 20:31 | 1020.496 | 8 | 1 | 0.2226913 | 4.200045 | 24.53623 | 23.8947 | 98.64187 | 78.99085 | -3.242493e-05 | 0.08093948 | 0 | 0 | 0
7035 | 210111.2 | 2011-07-07 20:32 | 1050.511 | 8 | 1 | 0.216324 | 4.200207 | 24.53806 | 23.8947 | 98.64956 | 78.99085 | 3.242493e-05 | 0.08093948 | 0 | 0 | 0
7036 | 210141.2 | 2011-07-07 20:32 | 1080.526 | 8 | 1 | 0.2105025 | 4.200207 | 24.53984 | 23.8947 | 98.65703 | 78.99085 | 3.242493e-05 | 0.08093948 | 0 | 0 | 0
7037 | 210171.2 | 2011-07-07 20:33 | 1110.541 | 8 | 1 | 0.2043171 | 4.200207 | 24.54157 | 23.8947 | 98.66429 | 78.99085 | 0 | 0.08093948 | 0 | 0 | 0
7038 | 210201.2 | 2011-07-07 20:33 | 1140.556 | 8 | 1 | 0.1988594 | 4.200045 | 24.54325 | 23.8947 | 98.67134 | 78.99085 | 0 | 0.08093948 | 0 | 0 | 0
7039 | 210231.3 | 2011-07-07 20:34 | 1170.571 | 8 | 1 | 0.1934017 | 4.200045 | 24.54488 | 23.8947 | 98.67821 | 78.99085 | -3.242493e-05 | 0.08093948 | 0 | 0 | 0
7040 | 210261.3 | 2011-07-07 20:34 | 1200.586 | 8 | 1 | 0.187944 | 4.200207 | 24.54647 | 23.8947 | 98.68488 | 78.99085 | 3.242493e-05 | 0.08093948 | 0 | 0 | 0
7041 | 210291.3 | 2011-07-07 20:35 | 1230.601 | 8 | 1 | 0.1826682 | 4.200207 | 24.54801 | 23.8947 | 98.69136 | 78.99085 | 0 | 0.08093948 | 0 | 0 | 0
7042 | 210321.3 | 2011-07-07 20:35 | 1260.616 | 8 | 1 | 0.1775744 | 4.200045 | 24.54951 | 23.8947 | 98.69767 | 78.99085 | -3.242493e-05 | 0.08093948 | 0 | 0 | 0
7043 | 210351.3 | 2011-07-07 20:36 | 1290.631 | 8 | 1 | 0.1730263 | 4.200207 | 24.55098 | 23.8947 | 98.70381 | 78.99085 | 0 | 0.08093948 | 0 | 0 | 0
7044 | 210381.3 | 2011-07-07 20:36 | 1320.646 | 8 | 1 | 0.1682963 | 4.200207 | 24.5524 | 23.8947 | 98.70978 | 78.99085 | 3.242493e-05 | 0.08093948 | 0 | 0 | 0
7045 | 210411.3 | 2011-07-07 20:37 | 1350.661 | 8 | 1 | 0.1637482 | 4.200207 | 24.55378 | 23.8947 | 98.71559 | 78.99085 | 0 | 0.08093948 | 0 | 0 | 0
7046 | 210441.4 | 2011-07-07 20:37 | 1380.676 | 8 | 1 | 0.1593821 | 4.200207 | 24.55513 | 23.8947 | 98.72125 | 78.99085 | 0 | 0.08093948 | 0 | 0 | 0
7047 | 210471.4 | 2011-07-07 20:38 | 1410.692 | 8 | 1 | 0.154834 | 4.200045 | 24.55644 | 23.8947 | 98.72675 | 78.99085 | 0 | 0.08093948 | 0 | 0 | 0
7048 | 210501.4 | 2011-07-07 20:38 | 1440.694 | 8 | 1 | 0.1510136 | 4.200045 | 24.55771 | 23.8947 | 98.73211 | 78.99085 | -3.242493e-05 | 0.08093948 | 0 | 0 | 0
7049 | 210531.4 | 2011-07-07 20:39 | 1470.706 | 8 | 1 | 0.1470113 | 4.200207 | 24.55896 | 23.8947 | 98.73732 | 78.99085 | 3.242493e-05 | 0.08093948 | 0 | 0 | 0
7050 | 210561.4 | 2011-07-07 20:39 | 1500.721 | 8 | 1 | 0.1431909 | 4.200045 | 24.56016 | 23.8947 | 98.7424 | 78.99085 | -3.242493e-05 | 0.08093948 | 0 | 0 | 0
7051 | 210591.4 | 2011-07-07 20:40 | 1530.736 | 8 | 1 | 0.1393705 | 4.200045 | 24.56134 | 23.8947 | 98.74735 | 78.99085 | 0 | 0.08093948 | 0 | 0 | 0
7052 | 210621.4 | 2011-07-07 20:40 | 1560.751 | 8 | 1 | 0.1355501 | 4.200045 | 24.56249 | 23.8947 | 98.75216 | 78.99085 | 0 | 0.08093948 | 0 | 0 | 0
7053 | 210651.4 | 2011-07-07 20:41 | 1590.766 | 8 | 1 | 0.1320936 | 4.200207 | 24.56361 | 23.8947 | 98.75685 | 78.99085 | 3.242493e-05 | 0.08093948 | 0 | 0 | 0
7054 | 210681.5 | 2011-07-07 20:41 | 1620.781 | 8 | 1 | 0.128819 | 4.200207 | 24.56469 | 23.8947 | 98.76142 | 78.99085 | 0 | 0.08093948 | 0 | 0 | 0
7055 | 210711.5 | 2011-07-07 20:42 | 1650.796 | 8 | 1 | 0.1255443 | 4.200207 | 24.56575 | 23.8947 | 98.76587 | 78.99085 | 3.242493e-05 | 0.08093948 | 0 | 0 | 0
7056 | 210741.5 | 2011-07-07 20:42 | 1680.811 | 8 | 1 | 0.1224516 | 4.200045 | 24.56679 | 23.8947 | 98.77021 | 78.99085 | -3.242493e-05 | 0.08093948 | 0 | 0 | 0
7057 | 210771.5 | 2011-07-07 20:43 | 1710.826 | 8 | 1 | 0.119177 | 4.200045 | 24.56779 | 23.8947 | 98.77444 | 78.99085 | -3.242493e-05 | 0.08093948 | 0 | 0 | 0
7058 | 210801.5 | 2011-07-07 20:43 | 1740.841 | 8 | 1 | 0.1160843 | 4.200045 | 24.56877 | 23.8947 | 98.77856 | 78.99085 | -3.242493e-05 | 0.08093948 | 0 | 0 | 0
7059 | 210831.5 | 2011-07-07 20:44 | 1770.856 | 8 | 1 | 0.1133555 | 4.200207 | 24.56973 | 23.8947 | 98.78258 | 78.99085 | 0 | 0.08093948 | 0 | 0 | 0
7060 | 210861.6 | 2011-07-07 20:44 | 1800.871 | 8 | 1 | 0.1104447 | 4.200045 | 24.57066 | 23.8947 | 98.7865 | 78.99085 | 0 | 0.08093948 | 0 | 0 | 0
7061 | 210891.6 | 2011-07-07 20:45 | 1830.886 | 8 | 1 | 0.1077159 | 4.200207 | 24.57157 | 23.8947 | 98.79032 | 78.99085 | 0 | 0.08093948 | 0 | 0 | 0
7062 | 210921.6 | 2011-07-07 20:45 | 1860.901 | 8 | 1 | 0.1048051 | 4.200045 | 24.57246 | 23.8947 | 98.79404 | 78.99085 | 0 | 0.08093948 | 0 | 0 | 0
7063 | 210951.6 | 2011-07-07 20:46 | 1890.917 | 8 | 1 | 0.1024401 | 4.200045 | 24.57332 | 23.8947 | 98.79768 | 78.99085 | 0 | 0.08093948 | 0 | 0 | 0
7064 | 210981.6 | 2011-07-07 20:46 | 1920.932 | 8 | 1 | 0.100257 | 4.200045 | 24.57417 | 23.8947 | 98.80122 | 78.99085 | 0 | 0.08093948 | 0 | 0 | 0
7065 | 211011.6 | 2011-07-07 20:47 | 1950.947 | 8 | 1 | 0.09752817 | 4.200045 | 24.57499 | 23.8947 | 98.80468 | 78.99085 | -3.242493e-05 | 0.08093948 | 0 | 0 | 0
7066 | 211041.6 | 2011-07-07 20:47 | 1980.962 | 8 | 1 | 0.09516317 | 4.200045 | 24.57579 | 23.8947 | 98.80805 | 78.99085 | -3.242493e-05 | 0.08093948 | 0 | 0 | 0
7067 | 211071.7 | 2011-07-07 20:48 | 2010.977 | 8 | 1 | 0.09279816 | 4.200045 | 24.57658 | 23.8947 | 98.81134 | 78.99085 | -3.242493e-05 | 0.08093948 | 0 | 0 | 0
7068 | 211101.7 | 2011-07-07 20:48 | 2040.992 | 8 | 1 | 0.09061509 | 4.200207 | 24.57734 | 23.8947 | 98.81455 | 78.99085 | 0 | 0.08093948 | 0 | 0 | 0
7069 | 211131.7 | 2011-07-07 20:49 | 2071.007 | 8 | 1 | 0.08843201 | 4.200207 | 24.57809 | 23.8947 | 98.81769 | 78.99085 | 3.242493e-05 | 0.08093948 | 0 | 0 | 0
7070 | 211161.7 | 2011-07-07 20:49 | 2101.022 | 8 | 1 | 0.08661278 | 4.200207 | 24.57882 | 23.8947 | 98.82075 | 78.99085 | 3.242493e-05 | 0.08093948 | 0 | 0 | 0
7071 | 211191.7 | 2011-07-07 20:50 | 2131.037 | 8 | 1 | 0.0844297 | 4.200207 | 24.57953 | 23.8947 | 98.82374 | 78.99085 | 3.242493e-05 | 0.08093948 | 0 | 0 | 0
7072 | 211221.7 | 2011-07-07 20:50 | 2161.052 | 8 | 1 | 0.08242854 | 4.200045 | 24.58023 | 23.8947 | 98.82666 | 78.99085 | -3.242493e-05 | 0.08093948 | 0 | 0 | 0
7073 | 211251.7 | 2011-07-07 20:51 | 2191.067 | 8 | 1 | 0.08060931 | 4.200207 | 24.5809 | 23.8947 | 98.82951 | 78.99085 | 3.242493e-05 | 0.08093948 | 0 | 0 | 0
7074 | 211281.8 | 2011-07-07 20:51 | 2221.082 | 8 | 1 | 0.07879008 | 4.200207 | 24.58157 | 23.8947 | 98.83229 | 78.99085 | 3.242493e-05 | 0.08093948 | 0 | 0 | 0
7075 | 211311.8 | 2011-07-07 20:52 | 2251.097 | 8 | 1 | 0.076607 | 4.200045 | 24.58221 | 23.8947 | 98.83501 | 78.99085 | 0 | 0.08093948 | 0 | 0 | 0
7076 | 211341.8 | 2011-07-07 20:52 | 2281.112 | 8 | 1 | 0.07515161 | 4.200207 | 24.58285 | 23.8947 | 98.83767 | 78.99085 | 3.242493e-05 | 0.08093948 | 0 | 0 | 0
7077 | 211371.8 | 2011-07-07 20:53 | 2311.127 | 8 | 1 | 0.07333238 | 4.200045 | 24.58347 | 23.8947 | 98.84027 | 78.99085 | -3.242493e-05 | 0.08093948 | 0 | 0 | 0
7078 | 211401.8 | 2011-07-07 20:53 | 2341.142 | 8 | 1 | 0.07151315 | 4.200207 | 24.58407 | 23.8947 | 98.8428 | 78.99085 | 3.242493e-05 | 0.08093948 | 0 | 0 | 0
7079 | 211431.8 | 2011-07-07 20:54 | 2371.157 | 8 | 1 | 0.06987584 | 4.200207 | 24.58466 | 23.8947 | 98.84528 | 78.99085 | 0 | 0.08093948 | 0 | 0 | 0
7080 | 211461.9 | 2011-07-07 20:54 | 2401.173 | 8 | 1 | 0.06805661 | 4.200207 | 24.58523 | 23.8947 | 98.84769 | 78.99085 | 3.242493e-05 | 0.08093948 | 0 | 0 | 0
7081 | 211491.9 | 2011-07-07 20:55 | 2431.188 | 8 | 1 | 0.06678314 | 4.200207 | 24.5858 | 23.8947 | 98.85005 | 78.99085 | 3.242493e-05 | 0.08093948 | 0 | 0 | 0
7082 | 211521.9 | 2011-07-07 20:55 | 2461.203 | 8 | 1 | 0.06514583 | 4.200045 | 24.58635 | 23.8947 | 98.85237 | 78.99085 | 0 | 0.08093948 | 0 | 0 | 0
7083 | 211551.9 | 2011-07-07 20:56 | 2491.218 | 8 | 1 | 0.06387237 | 4.200045 | 24.58688 | 23.8947 | 98.85462 | 78.99085 | 3.242493e-05 | 0.08093948 | 0 | 0 | 0
7084 | 211581.9 | 2011-07-07 20:56 | 2521.233 | 8 | 1 | 0.06278083 | 4.200045 | 24.58741 | 23.8947 | 98.85684 | 78.99085 | 0 | 0.08093948 | 0 | 0 | 0
7085 | 211611.9 | 2011-07-07 20:57 | 2551.248 | 8 | 1 | 0.0609616 | 4.200045 | 24.58793 | 23.8947 | 98.85901 | 78.99085 | 0 | 0.08093948 | 0 | 0 | 0
7086 | 211641.9 | 2011-07-07 20:57 | 2581.263 | 8 | 1 | 0.05968814 | 4.199883 | 24.58843 | 23.8947 | 98.86113 | 78.99085 | -3.242493e-05 | 0.08093948 | 0 | 0 | 0
7087 | 211672 | 2011-07-07 20:58 | 2611.278 | 8 | 1 | 0.05841467 | 4.200045 | 24.58892 | 23.8947 | 98.8632 | 78.99085 | -3.242493e-05 | 0.08093948 | 0 | 0 | 0
7088 | 211702 | 2011-07-07 20:58 | 2641.293 | 8 | 1 | 0.05714121 | 4.200045 | 24.58941 | 23.8947 | 98.86522 | 78.99085 | 0 | 0.08093948 | 0 | 0 | 0
7089 | 211732 | 2011-07-07 20:59 | 2671.308 | 8 | 1 | 0.05586775 | 4.200045 | 24.58988 | 23.8947 | 98.8672 | 78.99085 | -3.242493e-05 | 0.08093948 | 0 | 0 | 0
7090 | 211762 | 2011-07-07 20:59 | 2701.323 | 8 | 1 | 0.05459429 | 4.199883 | 24.59034 | 23.8947 | 98.86914 | 78.99085 | -3.242493e-05 | 0.08093948 | 0 | 0 | 0
7091 | 211792 | 2011-07-07 21:00 | 2731.338 | 8 | 1 | 0.05386659 | 4.200207 | 24.59079 | 23.8947 | 98.87105 | 78.99085 | 0 | 0.08093948 | 0 | 0 | 0
7092 | 211822 | 2011-07-07 21:00 | 2761.353 | 8 | 1 | 0.05241121 | 4.200207 | 24.59124 | 23.8947 | 98.87291 | 78.99085 | 3.242493e-05 | 0.08093948 | 0 | 0 | 0
7093 | 211852 | 2011-07-07 21:01 | 2791.368 | 8 | 1 | 0.05150159 | 4.200207 | 24.59167 | 23.8947 | 98.87473 | 78.99085 | 0 | 0.08093948 | 0 | 0 | 0
7094 | 211882.1 | 2011-07-07 21:01 | 2821.383 | 8 | 1 | 0.05059197 | 4.200207 | 24.5921 | 23.8947 | 98.87652 | 78.99085 | 0 | 0.08093948 | 0 | 0 | 0
7095 | 211889.1 | 2011-07-07 21:01 | 2828.383 | 8 | 1 | 0.04986428 | 4.199883 | 24.59219 | 23.8947 | 98.87693 | 78.99085 | -6.484985e-05 | 0.08093948 | 0 | 0 | 0
7096 | 211919.1 | 2011-07-07 21:02 | 30.01502 | 9 | 1 | 0 | 4.194376 | 24.59219 | 23.8947 | 98.87693 | 78.99085 | 0 | 0.08093948 | 0 | 0 | 0
7097 | 211949.1 | 2011-07-07 21:02 | 60.03008 | 9 | 1 | 0 | 4.193566 | 24.59219 | 23.8947 | 98.87693 | 78.99085 | 0 | 0.08093948 | 0 | 0 | 0
7098 | 211979.1 | 2011-07-07 21:03 | 90.04515 | 9 | 1 | 0 | 4.192756 | 24.59219 | 23.8947 | 98.87693 | 78.99085 | 0 | 0.08093948 | 0 | 0 | 0
7099 | 212009.1 | 2011-07-07 21:03 | 120.0135 | 9 | 1 | 0 | 4.19227 | 24.59219 | 23.8947 | 98.87693 | 78.99085 | 0 | 0.08093948 | 0 | 0 | 0
7100 | 212009.1 | 2011-07-07 21:03 | 0.01562661 | 10 | 1 | 0.0003811624 | 4.192594 | 24.59219 | 23.8947 | 98.87693 | 78.99085 | 3.242493e-05 | 0.07419453 | 0 | 0 | 0
7101 | 212039.1 | 2011-07-07 21:04 | 30.01515 | 11 | 1 | -4.049776 | 3.69712 | 24.59219 | 23.92847 | 98.87693 | 79.11781 | -0.002915525 | 0.07419453 | 0 | 0 | 0
7102 | 212069.1 | 2011-07-07 21:04 | 60.0301 | 11 | 1 | -4.049776 | 3.610465 | 24.59219 | 23.96223 | 98.87693 | 79.24108 | -0.001846457 | 0.07419453 | 0 | 0 | 0
7103 | 212099.1 | 2011-07-07 21:05 | 90.04514 | 11 | 1 | -4.049958 | 3.553288 | 24.59219 | 23.996 | 98.87693 | 79.36197 | -0.001328182 | 0.07419453 | 0 | 0 | 0
7104 | 212129.2 | 2011-07-07 21:05 | 120.0602 | 11 | 1 | -4.049958 | 3.511986 | 24.59219 | 24.02976 | 98.87693 | 79.48123 | -0.001004219 | 0.07419453 | 0 | 0 | 0
7105 | 212159.2 | 2011-07-07 21:06 | 150.0752 | 11 | 1 | -4.050139 | 3.477485 | 24.59219 | 24.06353 | 98.87693 | 79.59922 | -0.0009070873 | 0.07419453 | 0 | 0 | 0
7106 | 212189.2 | 2011-07-07 21:06 | 180.0903 | 11 | 1 | -4.049958 | 3.44752 | 24.59219 | 24.0973 | 98.87693 | 79.71613 | -0.0007774353 | 0.07419453 | 0 | 0 | 0
7107 | 212219.2 | 2011-07-07 21:07 | 210.1053 | 11 | 1 | -4.049958 | 3.420147 | 24.59219 | 24.13106 | 98.87693 | 79.83208 | -0.0007451057 | 0.07419453 | 0 | 0 | 0
7108 | 212249.2 | 2011-07-07 21:07 | 240.1204 | 11 | 1 | -4.049958 | 3.395689 | 24.59219 | 24.16483 | 98.87693 | 79.94715 | -0.0006802559 | 0.07419453 | 0 | 0 | 0
7109 | 212279.2 | 2011-07-07 21:08 | 270.1355 | 11 | 1 | -4.050139 | 3.373013 | 24.59219 | 24.1986 | 98.87693 | 80.06143 | -0.0005831242 | 0.07419453 | 0 | 0 | 0
7110 | 212309.3 | 2011-07-07 21:08 | 300.1505 | 11 | 1 | -4.049776 | 3.352443 | 24.59219 | 24.23236 | 98.87693 | 80.17497 | -0.000518322 | 0.07419453 | 0 | 0 | 0
7111 | 212339.3 | 2011-07-07 21:09 | 330.1656 | 11 | 1 | -4.049958 | 3.333006 | 24.59219 | 24.26613 | 98.87693 | 80.28783 | -0.0005182743 | 0.07419453 | 0 | 0 | 0
7112 | 212369.3 | 2011-07-07 21:09 | 360.1807 | 11 | 1 | -4.049594 | 3.315027 | 24.59219 | 24.2999 | 98.87693 | 80.40007 | -0.0004858971 | 0.07419453 | 0 | 0 | 0
7113 | 212399.3 | 2011-07-07 21:10 | 390.1957 | 11 | 1 | -4.049958 | 3.29802 | 24.59219 | 24.33366 | 98.87693 | 80.51171 | -0.0004210949 | 0.07419453 | 0 | 0 | 0
7114 | 212429.3 | 2011-07-07 21:10 | 420.2109 | 11 | 1 | -4.049958 | 3.281661 | 24.59219 | 24.36743 | 98.87693 | 80.6228 | -0.0004535198 | 0.07419453 | 0 | 0 | 0
7115 | 212459.3 | 2011-07-07 21:11 | 450.2258 | 11 | 1 | -4.050139 | 3.265787 | 24.59219 | 24.40119 | 98.87693 | 80.73334 | -0.0004535198 | 0.07419453 | 0 | 0 | 0
7116 | 212489.3 | 2011-07-07 21:11 | 480.241 | 11 | 1 | -4.049958 | 3.250238 | 24.59219 | 24.43496 | 98.87693 | 80.84335 | -0.0004210949 | 0.07419453 | 0 | 0 | 0
7117 | 212519.4 | 2011-07-07 21:12 | 510.2559 | 11 | 1 | -4.049958 | 3.234365 | 24.59219 | 24.46873 | 98.87693 | 80.95283 | -0.0004535198 | 0.07419453 | 0 | 0 | 0
7118 | 212549.4 | 2011-07-07 21:12 | 540.2709 | 11 | 1 | -4.050139 | 3.218005 | 24.59219 | 24.50249 | 98.87693 | 81.06178 | -0.0004858971 | 0.07419453 | 0 | 0 | 0
7119 | 212579.4 | 2011-07-07 21:13 | 570.286 | 11 | 1 | -4.049958 | 3.20116 | 24.59219 | 24.53626 | 98.87693 | 81.17016 | -0.0004859447 | 0.07419453 | 0 | 0 | 0
7120 | 212609.4 | 2011-07-07 21:13 | 600.3011 | 11 | 1 | -4.049958 | 3.183343 | 24.59219 | 24.57003 | 98.87693 | 81.27796 | -0.0004859447 | 0.07419453 | 0 | 0 | 0
7121 | 212639.4 | 2011-07-07 21:14 | 630.3161 | 11 | 1 | -4.050139 | 3.163583 | 24.59219 | 24.60379 | 98.87693 | 81.38513 | -0.0005506992 | 0.07419453 | 0 | 0 | 0
7122 | 212669.4 | 2011-07-07 21:14 | 660.3311 | 11 | 1 | -4.049776 | 3.141878 | 24.59219 | 24.63756 | 98.87693 | 81.49159 | -0.0006155014 | 0.07419453 | 0 | 0 | 0
7123 | 212699.4 | 2011-07-07 21:15 | 690.3462 | 11 | 1 | -4.049958 | 3.117259 | 24.59219 | 24.67133 | 98.87693 | 81.59728 | -0.0006802559 | 0.07419453 | 0 | 0 | 0
7124 | 212729.5 | 2011-07-07 21:15 | 720.3613 | 11 | 1 | -4.049958 | 3.088589 | 24.59219 | 24.70509 | 98.87693 | 81.70207 | -0.0008422375 | 0.07419453 | 0 | 0 | 0
7125 | 212759.5 | 2011-07-07 21:16 | 750.3763 | 11 | 1 | -4.049776 | 3.054089 | 24.59219 | 24.73886 | 98.87693 | 81.8058 | -0.001036596 | 0.07419453 | 0 | 0 | 0
7126 | 212789.5 | 2011-07-07 21:16 | 780.3914 | 11 | 1 | -4.049958 | 3.009709 | 24.59219 | 24.77263 | 98.87693 | 81.90821 | -0.001360607 | 0.07419453 | 0 | 0 | 0
7127 | 212819.5 | 2011-07-07 21:17 | 810.4065 | 11 | 1 | -4.049958 | 2.950589 | 24.59219 | 24.80639 | 98.87693 | 82.00889 | -0.001781702 | 0.07419453 | 0 | 0 | 0
7128 | 212849.5 | 2011-07-07 21:17 | 840.4217 | 11 | 1 | -4.049958 | 2.870088 | 24.59219 | 24.84016 | 98.87693 | 82.10723 | -0.002397203 | 0.07419453 | 0 | 0 | 0
7129 | 212879.5 | 2011-07-07 21:18 | 870.4368 | 11 | 1 | -4.049958 | 2.774525 | 24.59219 | 24.87393 | 98.87693 | 82.20253 | -0.002559185 | 0.07419453 | 0 | 0 | 0
7130 | 212902.8 | 2011-07-07 21:18 | 893.7174 | 11 | 1 | -4.050139 | 2.699855 | 24.59219 | 24.90012 | 98.87693 | 82.27423 | -0.002656364 | 0.07419453 | 0 | 0 | 0
7131 | 213022.8 | 2011-07-07 21:20 | 120.0133 | 12 | 1 | 0 | 3.673472 | 24.59219 | 24.90012 | 98.87693 | 82.27423 | 0.0001943588 | 0.07419453 | 0 | 0 | 0
7132 | 213022.9 | 2011-07-07 21:20 | 0.01567656 | 13 | 1 | -0.0001646073 | 3.67331 | 24.59219 | 24.90012 | 98.87693 | 82.27423 | 0 | 0.09210355 | 0 | 0 | 0
7133 | 213022.9 | 2011-07-07 21:20 | 2.746835394e-06 | 6 | 1 | 0 | 3.673472 | 24.59219 | 24.90012 | 98.87693 | 82.27423 | 0 | 0.09210355 | 0 | 0 | 0
7134 | 213052.9 | 2011-07-07 21:21 | 30.01497 | 7 | 1 | 0.6747706 | 3.738423 | 24.59782 | 24.90012 | 98.89792 | 82.27423 | 0.0002915383 | 0.09210355 | 0 | 0 | 0
7135 | 213082.9 | 2011-07-07 21:21 | 60.03013 | 7 | 1 | 0.6749525 | 3.748627 | 24.60345 | 24.90012 | 98.91899 | 82.27423 | 0.0002267361 | 0.09210355 | 0 | 0 | 0
7136 | 213112.9 | 2011-07-07 21:22 | 90.04516 | 7 | 1 | 0.6749525 | 3.757212 | 24.60908 | 24.90012 | 98.94011 | 82.27423 | 0.0002591133 | 0.09210355 | 0 | 0 | 0
7137 | 213143 | 2011-07-07 21:22 | 120.0603 | 7 | 1 | 0.6747706 | 3.764338 | 24.6147 | 24.90012 | 98.96127 | 82.27423 | 0.0001943588 | 0.09210355 | 0 | 0 | 0
7138 | 213173 | 2011-07-07 21:23 | 150.0754 | 7 | 1 | 0.6749525 | 3.771465 | 24.62033 | 24.90012 | 98.98246 | 82.27423 | 0.0001943588 | 0.09210355 | 0 | 0 | 0
7139 | 213203 | 2011-07-07 21:23 | 180.0903 | 7 | 1 | 0.6745886 | 3.777782 | 24.62595 | 24.90012 | 99.0037 | 82.27423 | 0.0001295567 | 0.09210355 | 0 | 0 | 0
7140 | 213233 | 2011-07-07 21:24 | 210.1054 | 7 | 1 | 0.6749525 | 3.784099 | 24.63158 | 24.90012 | 99.02498 | 82.27423 | 0.0001619816 | 0.09210355 | 0 | 0 | 0
7141 | 213263 | 2011-07-07 21:24 | 240.1206 | 7 | 1 | 0.6747706 | 3.790092 | 24.63721 | 24.90012 | 99.04629 | 82.27423 | 0.0001296043 | 0.09210355 | 0 | 0 | 0
7142 | 213293 | 2011-07-07 21:25 | 270.1357 | 7 | 1 | 0.6749525 | 3.795923 | 24.64283 | 24.90012 | 99.06763 | 82.27423 | 0.0001619816 | 0.09210355 | 0 | 0 | 0
7143 | 213323 | 2011-07-07 21:25 | 300.1506 | 7 | 1 | 0.6749525 | 3.801592 | 24.64846 | 24.90012 | 99.089 | 82.27423 | 0.0001944065 | 0.09210355 | 0 | 0 | 0
7144 | 213353.1 | 2011-07-07 21:26 | 330.1656 | 7 | 1 | 0.6749525 | 3.806937 | 24.65409 | 24.90012 | 99.11041 | 82.27423 | 0.0001296043 | 0.09210355 | 0 | 0 | 0
7145 | 213383.1 | 2011-07-07 21:26 | 360.1807 | 7 | 1 | 0.6749525 | 3.812282 | 24.65971 | 24.90012 | 99.13184 | 82.27423 | 9.717941e-05 | 0.09210355 | 0 | 0 | 0
7146 | 213413.1 | 2011-07-07 21:27 | 390.1959 | 7 | 1 | 0.6745886 | 3.817466 | 24.66534 | 24.90012 | 99.15331 | 82.27423 | 0.0001295567 | 0.09210355 | 0 | 0 | 0
7147 | 213443.1 | 2011-07-07 21:27 | 420.2108 | 7 | 1 | 0.6749525 | 3.822649 | 24.67097 | 24.90012 | 99.1748 | 82.27423 | 0.0001296043 | 0.09210355 | 0 | 0 | 0
7148 | 213473.1 | 2011-07-07 21:28 | 450.2259 | 7 | 1 | 0.6747706 | 3.827508 | 24.67659 | 24.90012 | 99.19632 | 82.27423 | 0.0001295567 | 0.09210355 | 0 | 0 | 0
7149 | 213503.1 | 2011-07-07 21:28 | 480.2409 | 7 | 1 | 0.6749525 | 3.832529 | 24.68222 | 24.90012 | 99.21787 | 82.27423 | 0.0001619816 | 0.09210355 | 0 | 0 | 0
7150 | 213533.1 | 2011-07-07 21:29 | 510.2559 | 7 | 1 | 0.6749525 | 3.837064 | 24.68785 | 24.90012 | 99.23945 | 82.27423 | 9.717941e-05 | 0.09210355 | 0 | 0 | 0
7151 | 213563.2 | 2011-07-07 21:29 | 540.2711 | 7 | 1 | 0.6747706 | 3.841438 | 24.69347 | 24.90012 | 99.26106 | 82.27423 | 9.717941e-05 | 0.09210355 | 0 | 0 | 0
7152 | 213593.2 | 2011-07-07 21:30 | 570.2861 | 7 | 1 | 0.6749525 | 3.845811 | 24.6991 | 24.90012 | 99.28268 | 82.27423 | 9.717941e-05 | 0.09210355 | 0 | 0 | 0
7153 | 213623.2 | 2011-07-07 21:30 | 600.3013 | 7 | 1 | 0.6749525 | 3.850022 | 24.70473 | 24.90012 | 99.30434 | 82.27423 | 0.0001296043 | 0.09210355 | 0 | 0 | 0
7154 | 213653.2 | 2011-07-07 21:31 | 630.3162 | 7 | 1 | 0.6747706 | 3.853909 | 24.71035 | 24.90012 | 99.32601 | 82.27423 | 9.717941e-05 | 0.09210355 | 0 | 0 | 0
7155 | 213683.2 | 2011-07-07 21:31 | 660.3314 | 7 | 1 | 0.6747706 | 3.857635 | 24.71598 | 24.90012 | 99.34771 | 82.27423 | 6.480217e-05 | 0.09210355 | 0 | 0 | 0
7156 | 213713.2 | 2011-07-07 21:32 | 690.3463 | 7 | 1 | 0.6747706 | 3.861198 | 24.72161 | 24.90012 | 99.36942 | 82.27423 | 6.480217e-05 | 0.09210355 | 0 | 0 | 0
7157 | 213743.3 | 2011-07-07 21:32 | 720.3615 | 7 | 1 | 0.6749525 | 3.864599 | 24.72724 | 24.90012 | 99.39116 | 82.27423 | 0.0001295567 | 0.09210355 | 0 | 0 | 0
7158 | 213773.3 | 2011-07-07 21:33 | 750.3764 | 7 | 1 | 0.6749525 | 3.867515 | 24.73286 | 24.90012 | 99.41291 | 82.27423 | 9.717941e-05 | 0.09210355 | 0 | 0 | 0
7159 | 213803.3 | 2011-07-07 21:33 | 780.3916 | 7 | 1 | 0.6747706 | 3.870269 | 24.73849 | 24.90012 | 99.43468 | 82.27423 | 6.480217e-05 | 0.09210355 | 0 | 0 | 0
7160 | 213833.3 | 2011-07-07 21:34 | 810.4065 | 7 | 1 | 0.6749525 | 3.873346 | 24.74412 | 24.90012 | 99.45647 | 82.27423 | 0.0001296043 | 0.09210355 | 0 | 0 | 0
7161 | 213863.3 | 2011-07-07 21:34 | 840.4216 | 7 | 1 | 0.6747706 | 3.875776 | 24.74974 | 24.90012 | 99.47827 | 82.27423 | 6.475449e-05 | 0.09210355 | 0 | 0 | 0
7162 | 213893.3 | 2011-07-07 21:35 | 870.4366 | 7 | 1 | 0.6749525 | 3.878205 | 24.75537 | 24.90012 | 99.50008 | 82.27423 | 6.480217e-05 | 0.09210355 | 0 | 0 | 0
7163 | 213923.3 | 2011-07-07 21:35 | 900.4517 | 7 | 1 | 0.6749525 | 3.880473 | 24.761 | 24.90012 | 99.52191 | 82.27423 | 3.242493e-05 | 0.09210355 | 0 | 0 | 0
7164 | 213953.4 | 2011-07-07 21:36 | 930.4667 | 7 | 1 | 0.6747706 | 3.88274 | 24.76662 | 24.90012 | 99.54375 | 82.27423 | 3.237724e-05 | 0.09210355 | 0 | 0 | 0
7165 | 213983.4 | 2011-07-07 21:36 | 960.4818 | 7 | 1 | 0.6749525 | 3.885008 | 24.77225 | 24.90012 | 99.56561 | 82.27423 | 6.480217e-05 | 0.09210355 | 0 | 0 | 0
7166 | 214013.4 | 2011-07-07 21:37 | 990.4969 | 7 | 1 | 0.6749525 | 3.887276 | 24.77788 | 24.90012 | 99.58748 | 82.27423 | 6.480217e-05 | 0.09210355 | 0 | 0 | 0
7167 | 214043.4 | 2011-07-07 21:37 | 1020.512 | 7 | 1 | 0.6749525 | 3.889381 | 24.7835 | 24.90012 | 99.60936 | 82.27423 | 3.242493e-05 | 0.09210355 | 0 | 0 | 0
7168 | 214073.4 | 2011-07-07 21:38 | 1050.527 | 7 | 1 | 0.6747706 | 3.891487 | 24.78913 | 24.90012 | 99.63125 | 82.27423 | 3.237724e-05 | 0.09210355 | 0 | 0 | 0
7169 | 214103.4 | 2011-07-07 21:38 | 1080.542 | 7 | 1 | 0.6749525 | 3.893593 | 24.79476 | 24.90012 | 99.65315 | 82.27423 | 3.237724e-05 | 0.09210355 | 0 | 0 | 0
7170 | 214133.4 | 2011-07-07 21:39 | 1110.557 | 7 | 1 | 0.6747706 | 3.895536 | 24.80039 | 24.90012 | 99.67507 | 82.27423 | 0 | 0.09210355 | 0 | 0 | 0
7171 | 214163.5 | 2011-07-07 21:39 | 1140.572 | 7 | 1 | 0.6749525 | 3.897804 | 24.80601 | 24.90012 | 99.69699 | 82.27423 | 0.0001296043 | 0.09210355 | 0 | 0 | 0
7172 | 214193.5 | 2011-07-07 21:40 | 1170.587 | 7 | 1 | 0.6749525 | 3.899748 | 24.81164 | 24.90012 | 99.71893 | 82.27423 | 6.480217e-05 | 0.09210355 | 0 | 0 | 0
7173 | 214223.5 | 2011-07-07 21:40 | 1200.603 | 7 | 1 | 0.6751344 | 3.902015 | 24.81727 | 24.90012 | 99.74088 | 82.27423 | 6.480217e-05 | 0.09210355 | 0 | 0 | 0
7174 | 214253.5 | 2011-07-07 21:41 | 1230.604 | 7 | 1 | 0.6747706 | 3.903797 | 24.82289 | 24.90012 | 99.76283 | 82.27423 | 3.237724e-05 | 0.09210355 | 0 | 0 | 0
7175 | 214283.5 | 2011-07-07 21:41 | 1260.617 | 7 | 1 | 0.6749525 | 3.906065 | 24.82852 | 24.90012 | 99.7848 | 82.27423 | 0.0001295567 | 0.09210355 | 0 | 0 | 0
7176 | 214313.5 | 2011-07-07 21:42 | 1290.632 | 7 | 1 | 0.6747706 | 3.90817 | 24.83414 | 24.90012 | 99.80679 | 82.27423 | 9.717941e-05 | 0.09210355 | 0 | 0 | 0
7177 | 214343.5 | 2011-07-07 21:42 | 1320.647 | 7 | 1 | 0.6747706 | 3.909952 | 24.83977 | 24.90012 | 99.82878 | 82.27423 | 3.242493e-05 | 0.09210355 | 0 | 0 | 0
7178 | 214373.6 | 2011-07-07 21:43 | 1350.662 | 7 | 1 | 0.6751344 | 3.91222 | 24.8454 | 24.90012 | 99.85079 | 82.27423 | 6.480217e-05 | 0.09210355 | 0 | 0 | 0
7179 | 214403.6 | 2011-07-07 21:43 | 1380.677 | 7 | 1 | 0.6749525 | 3.914163 | 24.85102 | 24.90012 | 99.87281 | 82.27423 | 6.480217e-05 | 0.09210355 | 0 | 0 | 0
7180 | 214433.6 | 2011-07-07 21:44 | 1410.692 | 7 | 1 | 0.6747706 | 3.916107 | 24.85665 | 24.90012 | 99.89484 | 82.27423 | 3.237724e-05 | 0.09210355 | 0 | 0 | 0
7181 | 214463.6 | 2011-07-07 21:44 | 1440.707 | 7 | 1 | 0.6747706 | 3.918051 | 24.86228 | 24.90012 | 99.91688 | 82.27423 | 3.242493e-05 | 0.09210355 | 0 | 0 | 0
7182 | 214493.6 | 2011-07-07 21:45 | 1470.722 | 7 | 1 | 0.6747706 | 3.920318 | 24.86791 | 24.90012 | 99.93893 | 82.27423 | 6.480217e-05 | 0.09210355 | 0 | 0 | 0
7183 | 214523.6 | 2011-07-07 21:45 | 1500.737 | 7 | 1 | 0.6747706 | 3.9221 | 24.87353 | 24.90012 | 99.961 | 82.27423 | 0 | 0.09210355 | 0 | 0 | 0
7184 | 214553.6 | 2011-07-07 21:46 | 1530.752 | 7 | 1 | 0.6747706 | 3.924367 | 24.87916 | 24.90012 | 99.98308 | 82.27423 | 3.237724e-05 | 0.09210355 | 0 | 0 | 0
7185 | 214583.7 | 2011-07-07 21:46 | 1560.767 | 7 | 1 | 0.6749525 | 3.926635 | 24.88479 | 24.90012 | 100.0052 | 82.27423 | 9.717941e-05 | 0.09210355 | 0 | 0 | 0
7186 | 214613.7 | 2011-07-07 21:47 | 1590.782 | 7 | 1 | 0.6749525 | 3.928417 | 24.89041 | 24.90012 | 100.0273 | 82.27423 | 3.237724e-05 | 0.09210355 | 0 | 0 | 0
7187 | 214643.7 | 2011-07-07 21:47 | 1620.797 | 7 | 1 | 0.6749525 | 3.930684 | 24.89604 | 24.90012 | 100.0494 | 82.27423 | 6.480217e-05 | 0.09210355 | 0 | 0 | 0
7188 | 214673.7 | 2011-07-07 21:48 | 1650.813 | 7 | 1 | 0.6749525 | 3.932628 | 24.90167 | 24.90012 | 100.0715 | 82.27423 | 6.475449e-05 | 0.09210355 | 0 | 0 | 0
7189 | 214703.7 | 2011-07-07 21:48 | 1680.828 | 7 | 1 | 0.6749525 | 3.934572 | 24.90729 | 24.90012 | 100.0936 | 82.27423 | 3.242493e-05 | 0.09210355 | 0 | 0 | 0
7190 | 214733.7 | 2011-07-07 21:49 | 1710.843 | 7 | 1 | 0.6747706 | 3.936677 | 24.91292 | 24.90012 | 100.1158 | 82.27423 | 0 | 0.09210355 | 0 | 0 | 0
7191 | 214763.7 | 2011-07-07 21:49 | 1740.858 | 7 | 1 | 0.6749525 | 3.938783 | 24.91855 | 24.90012 | 100.1379 | 82.27423 | 6.480217e-05 | 0.09210355 | 0 | 0 | 0
7192 | 214793.8 | 2011-07-07 21:50 | 1770.873 | 7 | 1 | 0.6747706 | 3.941051 | 24.92417 | 24.90012 | 100.1601 | 82.27423 | 6.480217e-05 | 0.09210355 | 0 | 0 | 0
7193 | 214823.8 | 2011-07-07 21:50 | 1800.888 | 7 | 1 | 0.6749525 | 3.943156 | 24.9298 | 24.90012 | 100.1823 | 82.27423 | 6.480217e-05 | 0.09210355 | 0 | 0 | 0
7194 | 214853.8 | 2011-07-07 21:51 | 1830.903 | 7 | 1 | 0.6747706 | 3.9451 | 24.93543 | 24.90012 | 100.2045 | 82.27423 | 6.480217e-05 | 0.09210355 | 0 | 0 | 0
7195 | 214883.8 | 2011-07-07 21:51 | 1860.918 | 7 | 1 | 0.6745886 | 3.947044 | 24.94105 | 24.90012 | 100.2267 | 82.27423 | 0 | 0.09210355 | 0 | 0 | 0
7196 | 214913.8 | 2011-07-07 21:52 | 1890.933 | 7 | 1 | 0.6749525 | 3.949473 | 24.94668 | 24.90012 | 100.2489 | 82.27423 | 9.717941e-05 | 0.09210355 | 0 | 0 | 0
7197 | 214943.8 | 2011-07-07 21:52 | 1920.948 | 7 | 1 | 0.6749525 | 3.951417 | 24.95231 | 24.90012 | 100.2711 | 82.27423 | 3.237724e-05 | 0.09210355 | 0 | 0 | 0
7198 | 214973.9 | 2011-07-07 21:53 | 1950.963 | 7 | 1 | 0.6747706 | 3.953684 | 24.95793 | 24.90012 | 100.2934 | 82.27423 | 3.237724e-05 | 0.09210355 | 0 | 0 | 0
7199 | 215003.9 | 2011-07-07 21:53 | 1980.978 | 7 | 1 | 0.6749525 | 3.95579 | 24.96356 | 24.90012 | 100.3156 | 82.27423 | 6.480217e-05 | 0.09210355 | 0 | 0 | 0
7200 | 215033.9 | 2011-07-07 21:54 | 2010.993 | 7 | 1 | 0.6749525 | 3.957896 | 24.96919 | 24.90012 | 100.3379 | 82.27423 | 6.480217e-05 | 0.09210355 | 0 | 0 | 0
7201 | 215063.9 | 2011-07-07 21:54 | 2041.008 | 7 | 1 | 0.6747706 | 3.960001 | 24.97481 | 24.90012 | 100.3602 | 82.27423 | 3.242493e-05 | 0.09210355 | 0 | 0 | 0
7202 | 215093.9 | 2011-07-07 21:55 | 2071.023 | 7 | 1 | 0.6749525 | 3.962269 | 24.98044 | 24.90012 | 100.3824 | 82.27423 | 6.480217e-05 | 0.09210355 | 0 | 0 | 0
7203 | 215123.9 | 2011-07-07 21:55 | 2101.039 | 7 | 1 | 0.6747706 | 3.964375 | 24.98607 | 24.90012 | 100.4047 | 82.27423 | 6.475449e-05 | 0.09210355 | 0 | 0 | 0
7204 | 215153.9 | 2011-07-07 21:56 | 2131.053 | 7 | 1 | 0.6749525 | 3.966804 | 24.99169 | 24.90012 | 100.427 | 82.27423 | 0.0001296043 | 0.09210355 | 0 | 0 | 0
7205 | 215184 | 2011-07-07 21:56 | 2161.069 | 7 | 1 | 0.6747706 | 3.968748 | 24.99732 | 24.90012 | 100.4494 | 82.27423 | 6.480217e-05 | 0.09210355 | 0 | 0 | 0
7206 | 215214 | 2011-07-07 21:57 | 2191.084 | 7 | 1 | 0.6747706 | 3.971015 | 25.00295 | 24.90012 | 100.4717 | 82.27423 | 6.480217e-05 | 0.09210355 | 0 | 0 | 0
7207 | 215244 | 2011-07-07 21:57 | 2221.099 | 7 | 1 | 0.6751344 | 3.973283 | 25.00857 | 24.90012 | 100.4941 | 82.27423 | 9.717941e-05 | 0.09210355 | 0 | 0 | 0
7208 | 215274 | 2011-07-07 21:58 | 2251.114 | 7 | 1 | 0.6747706 | 3.975389 | 25.0142 | 24.90012 | 100.5164 | 82.27423 | 3.237724e-05 | 0.09210355 | 0 | 0 | 0
7209 | 215304 | 2011-07-07 21:58 | 2281.129 | 7 | 1 | 0.6749525 | 3.977656 | 25.01983 | 24.90012 | 100.5388 | 82.27423 | 6.480217e-05 | 0.09210355 | 0 | 0 | 0
7210 | 215334 | 2011-07-07 21:59 | 2311.144 | 7 | 1 | 0.6749525 | 3.979924 | 25.02546 | 24.90012 | 100.5612 | 82.27423 | 3.237724e-05 | 0.09210355 | 0 | 0 | 0
7211 | 215364 | 2011-07-07 21:59 | 2341.159 | 7 | 1 | 0.6747706 | 3.982192 | 25.03108 | 24.90012 | 100.5836 | 82.27423 | 3.237724e-05 | 0.09210355 | 0 | 0 | 0
7212 | 215394.1 | 2011-07-07 22:00 | 2371.174 | 7 | 1 | 0.6751344 | 3.984621 | 25.03671 | 24.90012 | 100.606 | 82.27423 | 6.480217e-05 | 0.09210355 | 0 | 0 | 0
7213 | 215424.1 | 2011-07-07 22:00 | 2401.189 | 7 | 1 | 0.6747706 | 3.986889 | 25.04234 | 24.90012 | 100.6284 | 82.27423 | 6.480217e-05 | 0.09210355 | 0 | 0 | 0
7214 | 215454.1 | 2011-07-07 22:01 | 2431.204 | 7 | 1 | 0.6749525 | 3.989156 | 25.04796 | 24.90012 | 100.6509 | 82.27423 | 6.480217e-05 | 0.09210355 | 0 | 0 | 0
7215 | 215484.1 | 2011-07-07 22:01 | 2461.219 | 7 | 1 | 0.6749525 | 3.991424 | 25.05359 | 24.90012 | 100.6733 | 82.27423 | 3.242493e-05 | 0.09210355 | 0 | 0 | 0
7216 | 215514.1 | 2011-07-07 22:02 | 2491.234 | 7 | 1 | 0.6751344 | 3.994016 | 25.05922 | 24.90012 | 100.6958 | 82.27423 | 9.722709e-05 | 0.09210355 | 0 | 0 | 0
7217 | 215544.1 | 2011-07-07 22:02 | 2521.249 | 7 | 1 | 0.6749525 | 3.996121 | 25.06484 | 24.90012 | 100.7183 | 82.27423 | 3.237724e-05 | 0.09210355 | 0 | 0 | 0
7218 | 215574.2 | 2011-07-07 22:03 | 2551.264 | 7 | 1 | 0.6749525 | 3.998713 | 25.07047 | 24.90012 | 100.7408 | 82.27423 | 6.480217e-05 | 0.09210355 | 0 | 0 | 0
7219 | 215604.2 | 2011-07-07 22:03 | 2581.279 | 7 | 1 | 0.6747706 | 4.00098 | 25.0761 | 24.90012 | 100.7633 | 82.27423 | 6.475449e-05 | 0.09210355 | 0 | 0 | 0
7220 | 215634.2 | 2011-07-07 22:04 | 2611.294 | 7 | 1 | 0.6749525 | 4.003248 | 25.08173 | 24.90012 | 100.7858 | 82.27423 | 0 | 0.09210355 | 0 | 0 | 0
7221 | 215664.2 | 2011-07-07 22:04 | 2641.309 | 7 | 1 | 0.6749525 | 4.005839 | 25.08735 | 24.90012 | 100.8083 | 82.27423 | 3.232956e-05 | 0.09210355 | 0 | 0 | 0
7222 | 215694.2 | 2011-07-07 22:05 | 2671.325 | 7 | 1 | 0.6747706 | 4.008431 | 25.09298 | 24.90012 | 100.8309 | 82.27423 | 6.475449e-05 | 0.09210355 | 0 | 0 | 0
7223 | 215724.2 | 2011-07-07 22:05 | 2701.34 | 7 | 1 | 0.6749525 | 4.010861 | 25.09861 | 24.90012 | 100.8534 | 82.27423 | 9.717941e-05 | 0.09210355 | 0 | 0 | 0
7224 | 215754.2 | 2011-07-07 22:06 | 2731.355 | 7 | 1 | 0.6747706 | 4.012966 | 25.10423 | 24.90012 | 100.876 | 82.27423 | 3.232956e-05 | 0.09210355 | 0 | 0 | 0
7225 | 215784.3 | 2011-07-07 22:06 | 2761.37 | 7 | 1 | 0.6751344 | 4.015882 | 25.10986 | 24.90012 | 100.8986 | 82.27423 | 0.0001296043 | 0.09210355 | 0 | 0 | 0
7226 | 215814.3 | 2011-07-07 22:07 | 2791.385 | 7 | 1 | 0.6749525 | 4.018474 | 25.11549 | 24.90012 | 100.9212 | 82.27423 | 9.717941e-05 | 0.09210355 | 0 | 0 | 0
7227 | 215844.3 | 2011-07-07 22:07 | 2821.4 | 7 | 1 | 0.6747706 | 4.020903 | 25.12111 | 24.90012 | 100.9438 | 82.27423 | 6.484985e-05 | 0.09210355 | 0 | 0 | 0
7228 | 215874.3 | 2011-07-07 22:08 | 2851.415 | 7 | 1 | 0.6747706 | 4.023333 | 25.12674 | 24.90012 | 100.9665 | 82.27423 | 0 | 0.09210355 | 0 | 0 | 0
7229 | 215904.3 | 2011-07-07 22:08 | 2881.43 | 7 | 1 | 0.6751344 | 4.026086 | 25.13237 | 24.90012 | 100.9891 | 82.27423 | 0.0001296043 | 0.09210355 | 0 | 0 | 0
7230 | 215934.3 | 2011-07-07 22:09 | 2911.445 | 7 | 1 | 0.6747706 | 4.028516 | 25.13799 | 24.90012 | 101.0118 | 82.27423 | 3.242493e-05 | 0.09210355 | 0 | 0 | 0
7231 | 215964.4 | 2011-07-07 22:09 | 2941.46 | 7 | 1 | 0.6747706 | 4.031107 | 25.14362 | 24.90012 | 101.0344 | 82.27423 | 6.484985e-05 | 0.09210355 | 0 | 0 | 0
7232 | 215994.4 | 2011-07-07 22:10 | 2971.475 | 7 | 1 | 0.6749525 | 4.034023 | 25.14925 | 24.90012 | 101.0571 | 82.27423 | 9.717941e-05 | 0.09210355 | 0 | 0 | 0
7233 | 216024.4 | 2011-07-07 22:10 | 3001.49 | 7 | 1 | 0.6745886 | 4.036452 | 25.15488 | 24.90012 | 101.0798 | 82.27423 | 6.475449e-05 | 0.09210355 | 0 | 0 | 0
7234 | 216054.4 | 2011-07-07 22:11 | 3031.505 | 7 | 1 | 0.6747706 | 4.039206 | 25.1605 | 24.90012 | 101.1026 | 82.27423 | 6.484985e-05 | 0.09210355 | 0 | 0 | 0
7235 | 216084.4 | 2011-07-07 22:11 | 3061.52 | 7 | 1 | 0.6749525 | 4.041959 | 25.16613 | 24.90012 | 101.1253 | 82.27423 | 6.475449e-05 | 0.09210355 | 0 | 0 | 0
7236 | 216114.4 | 2011-07-07 22:12 | 3091.535 | 7 | 1 | 0.6749525 | 4.044551 | 25.17176 | 24.90012 | 101.148 | 82.27423 | 6.475449e-05 | 0.09210355 | 0 | 0 | 0
7237 | 216144.4 | 2011-07-07 22:12 | 3121.551 | 7 | 1 | 0.6749525 | 4.047466 | 25.17738 | 24.90012 | 101.1708 | 82.27423 | 9.717941e-05 | 0.09210355 | 0 | 0 | 0
7238 | 216174.5 | 2011-07-07 22:13 | 3151.566 | 7 | 1 | 0.6747706 | 4.05022 | 25.18301 | 24.90012 | 101.1936 | 82.27423 | 6.475449e-05 | 0.09210355 | 0 | 0 | 0
7239 | 216204.5 | 2011-07-07 22:13 | 3181.581 | 7 | 1 | 0.6747706 | 4.052974 | 25.18864 | 24.90012 | 101.2164 | 82.27423 | 9.717941e-05 | 0.09210355 | 0 | 0 | 0
7240 | 216234.5 | 2011-07-07 22:14 | 3211.596 | 7 | 1 | 0.6747706 | 4.055727 | 25.19426 | 24.90012 | 101.2392 | 82.27423 | 6.475449e-05 | 0.09210355 | 0 | 0 | 0
7241 | 216264.5 | 2011-07-07 22:14 | 3241.611 | 7 | 1 | 0.6749525 | 4.058642 | 25.19989 | 24.90012 | 101.262 | 82.27423 | 6.475449e-05 | 0.09210355 | 0 | 0 | 0
7242 | 216294.5 | 2011-07-07 22:15 | 3271.626 | 7 | 1 | 0.6749525 | 4.061558 | 25.20552 | 24.90012 | 101.2849 | 82.27423 | 9.717941e-05 | 0.09210355 | 0 | 0 | 0
7243 | 216324.5 | 2011-07-07 22:15 | 3301.641 | 7 | 1 | 0.6749525 | 4.064474 | 25.21114 | 24.90012 | 101.3077 | 82.27423 | 9.717941e-05 | 0.09210355 | 0 | 0 | 0
7244 | 216354.5 | 2011-07-07 22:16 | 3331.656 | 7 | 1 | 0.6747706 | 4.067389 | 25.21677 | 24.90012 | 101.3306 | 82.27423 | 9.717941e-05 | 0.09210355 | 0 | 0 | 0
7245 | 216384.6 | 2011-07-07 22:16 | 3361.671 | 7 | 1 | 0.6749525 | 4.070304 | 25.2224 | 24.90012 | 101.3535 | 82.27423 | 6.475449e-05 | 0.09210355 | 0 | 0 | 0
7246 | 216414.6 | 2011-07-07 22:17 | 3391.686 | 7 | 1 | 0.6749525 | 4.07322 | 25.22803 | 24.90012 | 101.3764 | 82.27423 | 6.484985e-05 | 0.09210355 | 0 | 0 | 0
7247 | 216444.6 | 2011-07-07 22:17 | 3421.701 | 7 | 1 | 0.6747706 | 4.076298 | 25.23365 | 24.90012 | 101.3994 | 82.27423 | 9.717941e-05 | 0.09210355 | 0 | 0 | 0
7248 | 216474.6 | 2011-07-07 22:18 | 3451.716 | 7 | 1 | 0.6747706 | 4.079375 | 25.23928 | 24.90012 | 101.4223 | 82.27423 | 6.484985e-05 | 0.09210355 | 0 | 0 | 0
7249 | 216504.6 | 2011-07-07 22:18 | 3481.731 | 7 | 1 | 0.6747706 | 4.082129 | 25.24491 | 24.90012 | 101.4453 | 82.27423 | 3.232956e-05 | 0.09210355 | 0 | 0 | 0
7250 | 216534.6 | 2011-07-07 22:19 | 3511.746 | 7 | 1 | 0.6749525 | 4.085368 | 25.25053 | 24.90012 | 101.4682 | 82.27423 | 9.717941e-05 | 0.09210355 | 0 | 0 | 0
7251 | 216564.7 | 2011-07-07 22:19 | 3541.761 | 7 | 1 | 0.6747706 | 4.088446 | 25.25616 | 24.90012 | 101.4912 | 82.27423 | 3.242493e-05 | 0.09210355 | 0 | 0 | 0
7252 | 216594.7 | 2011-07-07 22:20 | 3571.776 | 7 | 1 | 0.6747706 | 4.091523 | 25.26178 | 24.90012 | 101.5142 | 82.27423 | 3.242493e-05 | 0.09210355 | 0 | 0 | 0
7253 | 216624.7 | 2011-07-07 22:20 | 3601.791 | 7 | 1 | 0.6745886 | 4.094762 | 25.26741 | 24.90012 | 101.5373 | 82.27423 | 6.475449e-05 | 0.09210355 | 0 | 0 | 0
7254 | 216654.7 | 2011-07-07 22:21 | 3631.806 | 7 | 1 | 0.6749525 | 4.098164 | 25.27304 | 24.90012 | 101.5603 | 82.27423 | 6.484985e-05 | 0.09210355 | 0 | 0 | 0
7255 | 216684.7 | 2011-07-07 22:21 | 3661.822 | 7 | 1 | 0.6747706 | 4.101242 | 25.27866 | 24.90012 | 101.5834 | 82.27423 | 6.484985e-05 | 0.09210355 | 0 | 0 | 0
7256 | 216714.7 | 2011-07-07 22:22 | 3691.837 | 7 | 1 | 0.6749525 | 4.104481 | 25.28429 | 24.90012 | 101.6065 | 82.27423 | 6.475449e-05 | 0.09210355 | 0 | 0 | 0
7257 | 216744.7 | 2011-07-07 22:22 | 3721.852 | 7 | 1 | 0.6747706 | 4.107882 | 25.28992 | 24.90012 | 101.6296 | 82.27423 | 9.717941e-05 | 0.09210355 | 0 | 0 | 0
7258 | 216774.8 | 2011-07-07 22:23 | 3751.867 | 7 | 1 | 0.6747706 | 4.111122 | 25.29554 | 24.90012 | 101.6527 | 82.27423 | 6.475449e-05 | 0.09210355 | 0 | 0 | 0
7259 | 216804.8 | 2011-07-07 22:23 | 3781.882 | 7 | 1 | 0.6747706 | 4.114361 | 25.30117 | 24.90012 | 101.6758 | 82.27423 | 6.484985e-05 | 0.09210355 | 0 | 0 | 0
7260 | 216834.8 | 2011-07-07 22:24 | 3811.897 | 7 | 1 | 0.6749525 | 4.117925 | 25.3068 | 24.90012 | 101.699 | 82.27423 | 0.0001296043 | 0.09210355 | 0 | 0 | 0
7261 | 216864.8 | 2011-07-07 22:24 | 3841.912 | 7 | 1 | 0.6749525 | 4.121164 | 25.31242 | 24.90012 | 101.7222 | 82.27423 | 9.717941e-05 | 0.09210355 | 0 | 0 | 0
7262 | 216894.8 | 2011-07-07 22:25 | 3871.927 | 7 | 1 | 0.6749525 | 4.124727 | 25.31805 | 24.90012 | 101.7454 | 82.27423 | 0.000129509 | 0.09210355 | 0 | 0 | 0
7263 | 216924.8 | 2011-07-07 22:25 | 3901.942 | 7 | 1 | 0.6749525 | 4.127967 | 25.32368 | 24.90012 | 101.7686 | 82.27423 | 9.717941e-05 | 0.09210355 | 0 | 0 | 0
7264 | 216954.8 | 2011-07-07 22:26 | 3931.957 | 7 | 1 | 0.6749525 | 4.131368 | 25.3293 | 24.90012 | 101.7918 | 82.27423 | 9.717941e-05 | 0.09210355 | 0 | 0 | 0
7265 | 216984.9 | 2011-07-07 22:26 | 3961.972 | 7 | 1 | 0.6749525 | 4.134932 | 25.33493 | 24.90012 | 101.8151 | 82.27423 | 6.475449e-05 | 0.09210355 | 0 | 0 | 0
7266 | 217014.9 | 2011-07-07 22:27 | 3991.987 | 7 | 1 | 0.6747706 | 4.138495 | 25.34056 | 24.90012 | 101.8384 | 82.27423 | 9.717941e-05 | 0.09210355 | 0 | 0 | 0
7267 | 217044.9 | 2011-07-07 22:27 | 4022.002 | 7 | 1 | 0.6747706 | 4.142058 | 25.34618 | 24.90012 | 101.8617 | 82.27423 | 9.717941e-05 | 0.09210355 | 0 | 0 | 0
7268 | 217074.9 | 2011-07-07 22:28 | 4052.017 | 7 | 1 | 0.6747706 | 4.14546 | 25.35181 | 24.90012 | 101.885 | 82.27423 | 6.475449e-05 | 0.09210355 | 0 | 0 | 0
7269 | 217104.9 | 2011-07-07 22:28 | 4082.032 | 7 | 1 | 0.6747706 | 4.149185 | 25.35744 | 24.90012 | 101.9083 | 82.27423 | 9.717941e-05 | 0.09210355 | 0 | 0 | 0
7270 | 217134.9 | 2011-07-07 22:29 | 4112.048 | 7 | 1 | 0.6747706 | 4.152749 | 25.36307 | 24.90012 | 101.9317 | 82.27423 | 6.475449e-05 | 0.09210355 | 0 | 0 | 0
7271 | 217165 | 2011-07-07 22:29 | 4142.063 | 7 | 1 | 0.6747706 | 4.156312 | 25.36869 | 24.90012 | 101.9551 | 82.27423 | 6.475449e-05 | 0.09210355 | 0 | 0 | 0
7272 | 217195 | 2011-07-07 22:30 | 4172.078 | 7 | 1 | 0.6749525 | 4.160199 | 25.37432 | 24.90012 | 101.9785 | 82.27423 | 9.717941e-05 | 0.09210355 | 0 | 0 | 0
7273 | 217225 | 2011-07-07 22:30 | 4202.093 | 7 | 1 | 0.6749525 | 4.163763 | 25.37995 | 24.90012 | 102.0019 | 82.27423 | 6.475449e-05 | 0.09210355 | 0 | 0 | 0
7274 | 217255 | 2011-07-07 22:31 | 4232.108 | 7 | 1 | 0.6749525 | 4.167488 | 25.38557 | 24.90012 | 102.0253 | 82.27423 | 9.717941e-05 | 0.09210355 | 0 | 0 | 0
7275 | 217285 | 2011-07-07 22:31 | 4262.123 | 7 | 1 | 0.6747706 | 4.171052 | 25.3912 | 24.90012 | 102.0488 | 82.27423 | 3.242493e-05 | 0.09210355 | 0 | 0 | 0
7276 | 217315 | 2011-07-07 22:32 | 4292.138 | 7 | 1 | 0.6749525 | 4.174939 | 25.39683 | 24.90012 | 102.0723 | 82.27423 | 9.717941e-05 | 0.09210355 | 0 | 0 | 0
7277 | 217345 | 2011-07-07 22:32 | 4322.153 | 7 | 1 | 0.6749525 | 4.178826 | 25.40245 | 24.90012 | 102.0958 | 82.27423 | 0.0001296043 | 0.09210355 | 0 | 0 | 0
7278 | 217375.1 | 2011-07-07 22:33 | 4352.168 | 7 | 1 | 0.6747706 | 4.182551 | 25.40808 | 24.90012 | 102.1193 | 82.27423 | 0.000129509 | 0.09210355 | 0 | 0 | 0
7279 | 217405.1 | 2011-07-07 22:33 | 4382.183 | 7 | 1 | 0.6747706 | 4.186277 | 25.41371 | 24.90012 | 102.1428 | 82.27423 | 9.717941e-05 | 0.09210355 | 0 | 0 | 0
7280 | 217435.1 | 2011-07-07 22:34 | 4412.198 | 7 | 1 | 0.6749525 | 4.190164 | 25.41934 | 24.90012 | 102.1664 | 82.27423 | 9.717941e-05 | 0.09210355 | 0 | 0 | 0
7281 | 217465.1 | 2011-07-07 22:34 | 4442.213 | 7 | 1 | 0.6747706 | 4.19389 | 25.42496 | 24.90012 | 102.19 | 82.27423 | 6.475449e-05 | 0.09210355 | 0 | 0 | 0
7282 | 217495.1 | 2011-07-07 22:35 | 4472.228 | 7 | 1 | 0.6747706 | 4.197777 | 25.43059 | 24.90012 | 102.2136 | 82.27423 | 9.717941e-05 | 0.09210355 | 0 | 0 | 0
7283 | 217509.5 | 2011-07-07 22:35 | 4486.603 | 7 | 1 | 0.6749525 | 4.200045 | 25.43328 | 24.90012 | 102.2249 | 82.27423 | 0.0001943588 | 0.09210355 | 0 | 0 | 0
7284 | 217539.5 | 2011-07-07 22:35 | 30.01508 | 8 | 1 | 0.642934 | 4.200207 | 25.43878 | 24.90012 | 102.248 | 82.27423 | 3.242493e-05 | 0.09210355 | 0 | 0 | 0
7285 | 217569.5 | 2011-07-07 22:36 | 60.03012 | 8 | 1 | 0.6158274 | 4.200045 | 25.44403 | 24.90012 | 102.27 | 82.27423 | -3.242493e-05 | 0.09210355 | 0 | 0 | 0
7286 | 217599.5 | 2011-07-07 22:36 | 90.04517 | 8 | 1 | 0.5921775 | 4.200045 | 25.44906 | 24.90012 | 102.2912 | 82.27423 | -3.242493e-05 | 0.09210355 | 0 | 0 | 0
7287 | 217629.6 | 2011-07-07 22:37 | 120.0602 | 8 | 1 | 0.5707105 | 4.200207 | 25.45391 | 24.90012 | 102.3115 | 82.27423 | 0 | 0.09210355 | 0 | 0 | 0
7288 | 217659.6 | 2011-07-07 22:37 | 150.0753 | 8 | 1 | 0.550335 | 4.200045 | 25.45858 | 24.90012 | 102.3312 | 82.27423 | -3.242493e-05 | 0.09210355 | 0 | 0 | 0
7289 | 217689.6 | 2011-07-07 22:38 | 180.0903 | 8 | 1 | 0.531415 | 4.200045 | 25.46309 | 24.90012 | 102.3501 | 82.27423 | -3.242493e-05 | 0.09210355 | 0 | 0 | 0
7290 | 217719.6 | 2011-07-07 22:38 | 210.1054 | 8 | 1 | 0.5134047 | 4.200207 | 25.46745 | 24.90012 | 102.3684 | 82.27423 | 0 | 0.09210355 | 0 | 0 | 0
7291 | 217749.6 | 2011-07-07 22:39 | 240.1205 | 8 | 1 | 0.4964858 | 4.200207 | 25.47166 | 24.90012 | 102.3861 | 82.27423 | 3.242493e-05 | 0.09210355 | 0 | 0 | 0
7292 | 217779.6 | 2011-07-07 22:39 | 270.1357 | 8 | 1 | 0.4797489 | 4.200207 | 25.47573 | 24.90012 | 102.4032 | 82.27423 | 0 | 0.09210355 | 0 | 0 | 0
7293 | 217809.6 | 2011-07-07 22:40 | 300.1506 | 8 | 1 | 0.4639215 | 4.200207 | 25.47966 | 24.90012 | 102.4197 | 82.27423 | 3.242493e-05 | 0.09210355 | 0 | 0 | 0
Note on A1: Data_Point
Note on B1: Test_Time(s)
Note on C1: Date_Time
Note on D1: Step_Time(s)
Note on E1: Step_Index
Note on F1: Cycle_Index
Note on G1: Current(A)
Note on H1: Voltage(V)
Note on I1: Charge_Capacity(Ah)
Note on J1: Discharge_Capacity(Ah)
Note on K1: Charge_Energy(Wh)
Note on L1: Discharge_Energy(Wh)
Note on M1: dV/dt(V/s)
Note on N1: Internal_Resistance(Ohm)
Note on O1: Is_FC_Data
Note on P1: AC_Impedance(Ohm)
Note on Q1: ACI_Phase_Angle(Deg)