## Info
TEST REPORT
|  |  | 9_14_11 | [7 empty] | C:\ArbinSoftware\MITS_PRO\Data\9_14_11.res
|  |  | 2011-09-20 |  |  |  | Mapped_Aux_Number |  |  |  |  | Log_Data_Flag |  |  |  | Cell Grading |  |  | Concentration | Digital I/O
Channel | Start_DateTime | Schedule_File_Name | Creator | Comments | Chan_Num | Item_ID | Volt | Temp | Pres | PH | FR | ChanStat | Aux | SmartBty | Event | Grade | Internal_Resistance(Ohm) | Discharge_Capacity(Ah) | Concentration | Digital Input | Digital Output | Related Humidity
1-009 | 2011-09-14 16:58 | CS2_3C.sdu |  |  | 16 |  | 0 | 0 | 0 | 0 | 0 | FALSE | FALSE | FALSE | FALSE |  |  |  | 0 | 0 | 0
Note on Q3: For Cell Grading setting, click Arbin Data\Options... menu.
Note on Q4: For Cell Grading data, check average value from statistical data sheets. Grade A1 is the best cell.

## Channel_1-009
Data_Point | Test_Time(s) | Date_Time | Step_Time(s) | Step_Index | Cycle_Index | Current(A) | Voltage(V) | Charge_Capacity(Ah) | Discharge_Capacity(Ah) | Charge_Energy(Wh) | Discharge_Energy(Wh) | dV/dt(V/s) | Internal_Resistance(Ohm) | Is_FC_Data | AC_Impedance(Ohm) | ACI_Phase_Angle(Deg)
1 | 0.3759983 | 2011-09-14 16:58 | 0.375999 | 1 | 1 | 0.6745886 | 4.223369 | 7.045684651e-05 | 0 | 0.0002975652 | 0 | 0 | 0 | 0 | 0 | 0
2 | 30.39156 | 2011-09-14 16:59 | 30.01522 | 2 | 1 | 0.2738118 | 4.199883 | 0.002731337 | 0 | 0.01147299 | 0 | 0 | 0 | 0 | 0 | 0
3 | 60.40683 | 2011-09-14 16:59 | 60.03049 | 2 | 1 | 0.230514 | 4.199883 | 0.004815628 | 0 | 0.02022678 | 0 | 0 | 0 | 0 | 0 | 0
4 | 90.42179 | 2011-09-14 17:00 | 90.04545 | 2 | 1 | 0.204499 | 4.199883 | 0.006622143 | 0 | 0.02781392 | 0 | 0 | 0 | 0 | 0 | 0
5 | 120.4367 | 2011-09-14 17:00 | 120.0604 | 2 | 1 | 0.1863067 | 4.199883 | 0.008247694 | 0 | 0.03464104 | 0 | 3.232956e-05 | 0 | 0 | 0 | 0
6 | 150.452 | 2011-09-14 17:01 | 150.0756 | 2 | 1 | 0.1715709 | 4.199883 | 0.009737131 | 0 | 0.04089648 | 0 | 3.232956e-05 | 0 | 0 | 0 | 0
7 | 180.467 | 2011-09-14 17:01 | 180.0906 | 2 | 1 | 0.159564 | 4.199883 | 0.0111169 | 0 | 0.04669133 | 0 | 0 | 0 | 0 | 0 | 0
8 | 210.482 | 2011-09-14 17:02 | 210.1057 | 2 | 1 | 0.1491944 | 4.199721 | 0.01240335 | 0 | 0.05209427 | 0 | -3.232956e-05 | 0 | 0 | 0 | 0
9 | 240.4969 | 2011-09-14 17:02 | 240.1206 | 2 | 1 | 0.1400982 | 4.199883 | 0.01360843 | 0 | 0.05715544 | 0 | 0 | 0 | 0 | 0 | 0
10 | 270.512 | 2011-09-14 17:03 | 270.1357 | 2 | 1 | 0.1319117 | 4.199883 | 0.01474338 | 0 | 0.06192212 | 0 | -3.242493e-05 | 0 | 0 | 0 | 0
11 | 300.527 | 2011-09-14 17:03 | 300.1506 | 2 | 1 | 0.1248166 | 4.200045 | 0.01581331 | 0 | 0.06641572 | 0 | 3.242493e-05 | 0 | 0 | 0 | 0
12 | 330.542 | 2011-09-14 17:04 | 330.1657 | 2 | 1 | 0.1179036 | 4.199883 | 0.0168244 | 0 | 0.0706622 | 0 | -3.242493e-05 | 0 | 0 | 0 | 0
13 | 360.5573 | 2011-09-14 17:04 | 360.1809 | 2 | 1 | 0.1119001 | 4.199883 | 0.01778251 | 0 | 0.07468618 | 0 | 0 | 0 | 0 | 0 | 0
14 | 390.5721 | 2011-09-14 17:05 | 390.1957 | 2 | 1 | 0.1062605 | 4.199883 | 0.01869143 | 0 | 0.07850357 | 0 | 3.232956e-05 | 0 | 0 | 0 | 0
15 | 420.5871 | 2011-09-14 17:05 | 420.2108 | 2 | 1 | 0.1011666 | 4.200045 | 0.01955541 | 0 | 0.08213218 | 0 | 0 | 0 | 0 | 0 | 0
16 | 450.6021 | 2011-09-14 17:06 | 450.2258 | 2 | 1 | 0.09607278 | 4.199883 | 0.02037768 | 0 | 0.08558566 | 0 | 0 | 0 | 0 | 0 | 0
17 | 480.6173 | 2011-09-14 17:06 | 480.241 | 2 | 1 | 0.09170663 | 4.199883 | 0.0211609 | 0 | 0.0888751 | 0 | -3.242493e-05 | 0 | 0 | 0 | 0
18 | 510.6322 | 2011-09-14 17:07 | 510.2558 | 2 | 1 | 0.08770431 | 4.200045 | 0.02190839 | 0 | 0.09201452 | 0 | 0 | 0 | 0 | 0 | 0
19 | 540.6472 | 2011-09-14 17:07 | 540.2709 | 2 | 1 | 0.083702 | 4.199883 | 0.02262202 | 0 | 0.09501171 | 0 | 0 | 0 | 0 | 0 | 0
20 | 570.6623 | 2011-09-14 17:08 | 570.286 | 2 | 1 | 0.08006354 | 4.199883 | 0.02330411 | 0 | 0.0978764 | 0 | 0 | 0 | 0 | 0 | 0
21 | 600.6773 | 2011-09-14 17:08 | 600.3009 | 2 | 1 | 0.076607 | 4.199883 | 0.02395674 | 0 | 0.1006174 | 0 | 3.232956e-05 | 0 | 0 | 0 | 0
22 | 630.6923 | 2011-09-14 17:09 | 630.316 | 2 | 1 | 0.0735143 | 4.200045 | 0.02458161 | 0 | 0.1032418 | 0 | 3.242493e-05 | 0 | 0 | 0 | 0
23 | 660.7073 | 2011-09-14 17:09 | 660.331 | 2 | 1 | 0.07042161 | 4.199883 | 0.02518067 | 0 | 0.1057578 | 0 | 0 | 0 | 0 | 0 | 0
24 | 690.7224 | 2011-09-14 17:10 | 690.3461 | 2 | 1 | 0.06769276 | 4.199883 | 0.0257554 | 0 | 0.1081716 | 0 | -3.242493e-05 | 0 | 0 | 0 | 0
25 | 720.7374 | 2011-09-14 17:10 | 720.361 | 2 | 1 | 0.06478199 | 4.199883 | 0.02630709 | 0 | 0.1104886 | 0 | 0 | 0 | 0 | 0 | 0
26 | 750.7524 | 2011-09-14 17:11 | 750.3761 | 2 | 1 | 0.06223506 | 4.199883 | 0.02683681 | 0 | 0.1127134 | 0 | -3.242493e-05 | 0 | 0 | 0 | 0
27 | 780.7674 | 2011-09-14 17:11 | 780.3911 | 2 | 1 | 0.05987006 | 4.200045 | 0.0273459 | 0 | 0.1148516 | 0 | 3.242493e-05 | 0 | 0 | 0 | 0
28 | 810.7827 | 2011-09-14 17:12 | 810.4064 | 2 | 1 | 0.0578689 | 4.200045 | 0.02783546 | 0 | 0.1169077 | 0 | 3.242493e-05 | 0 | 0 | 0 | 0
29 | 840.7975 | 2011-09-14 17:12 | 840.4212 | 2 | 1 | 0.05532198 | 4.199883 | 0.02830671 | 0 | 0.1188869 | 0 | -3.242493e-05 | 0 | 0 | 0 | 0
30 | 870.8125 | 2011-09-14 17:13 | 870.4362 | 2 | 1 | 0.05332082 | 4.199883 | 0.02876029 | 0 | 0.1207919 | 0 | 0 | 0 | 0 | 0 | 0
31 | 900.8276 | 2011-09-14 17:13 | 900.4512 | 2 | 1 | 0.05150159 | 4.199883 | 0.02919727 | 0 | 0.1226272 | 0 | -3.242493e-05 | 0 | 0 | 0 | 0
32 | 922.3114 | 2011-09-14 17:14 | 921.9351 | 2 | 1 | 0.04986428 | 4.199721 | 0.02950039 | 0 | 0.1239003 | 0 | -3.232956e-05 | 0 | 0 | 0 | 0
33 | 952.3269 | 2011-09-14 17:14 | 30.0151 | 3 | 1 | 0 | 4.19389 | 0.02950039 | 0 | 0.1239003 | 0 | 0 | 0 | 0 | 0 | 0
34 | 982.3424 | 2011-09-14 17:15 | 30.015 | 4 | 1 | -0.6750998 | 4.10691 | 0.02950039 | 0.005628017 | 0.1239003 | 0.02317164 | -0.0004535675 | 0 | 0 | 0 | 0
35 | 1012.357 | 2011-09-14 17:15 | 60.03003 | 4 | 1 | -0.6750998 | 4.093953 | 0.02950039 | 0.01125612 | 0.1239003 | 0.04624731 | -0.0003239632 | 0 | 0 | 0 | 0
36 | 1042.372 | 2011-09-14 17:16 | 90.04499 | 4 | 1 | -0.6750998 | 4.08472 | 0.02950039 | 0.01688419 | 0.1239003 | 0.06926167 | -0.0001943588 | 0 | 0 | 0 | 0
37 | 1072.387 | 2011-09-14 17:16 | 120.0601 | 4 | 1 | -0.6750998 | 4.077107 | 0.02950039 | 0.02251219 | 0.1239003 | 0.09222847 | -0.0002267838 | 0 | 0 | 0 | 0
38 | 1102.402 | 2011-09-14 17:17 | 150.0751 | 4 | 1 | -0.6750998 | 4.070304 | 0.02950039 | 0.02814013 | 0.1239003 | 0.1151547 | -0.0001944542 | 0 | 0 | 0 | 0
39 | 1132.418 | 2011-09-14 17:17 | 180.0901 | 4 | 1 | -0.6749179 | 4.06415 | 0.02950039 | 0.03376804 | 0.1239003 | 0.1380445 | -0.0001943588 | 0 | 0 | 0 | 0
40 | 1162.433 | 2011-09-14 17:18 | 210.1052 | 4 | 1 | -0.6750998 | 4.058319 | 0.02950039 | 0.0393963 | 0.1239003 | 0.160902 | -0.0001296043 | 0 | 0 | 0 | 0
41 | 1192.448 | 2011-09-14 17:18 | 240.1202 | 4 | 1 | -0.6749179 | 4.052812 | 0.02950039 | 0.04502429 | 0.1239003 | 0.1837263 | -0.0001296043 | 0 | 0 | 0 | 0
42 | 1222.463 | 2011-09-14 17:19 | 270.1352 | 4 | 1 | -0.6750998 | 4.047143 | 0.02950039 | 0.05065225 | 0.1239003 | 0.2065197 | -0.0001620293 | 0 | 0 | 0 | 0
43 | 1252.478 | 2011-09-14 17:19 | 300.1503 | 4 | 1 | -0.6750998 | 4.041959 | 0.02950039 | 0.05628035 | 0.1239003 | 0.2292834 | -0.0001620293 | 0 | 0 | 0 | 0
44 | 1282.493 | 2011-09-14 17:20 | 330.1653 | 4 | 1 | -0.6750998 | 4.036777 | 0.02950039 | 0.06190839 | 0.1239003 | 0.2520174 | -0.0001619339 | 0 | 0 | 0 | 0
45 | 1312.508 | 2011-09-14 17:20 | 360.1803 | 4 | 1 | -0.6750998 | 4.031755 | 0.02950039 | 0.06753636 | 0.1239003 | 0.2747221 | -0.0001296043 | 0 | 0 | 0 | 0
46 | 1342.523 | 2011-09-14 17:21 | 390.1954 | 4 | 1 | -0.6750998 | 4.026572 | 0.02950039 | 0.07316433 | 0.1239003 | 0.2973983 | -0.0001619339 | 0 | 0 | 0 | 0
47 | 1372.538 | 2011-09-14 17:21 | 420.2106 | 4 | 1 | -0.6750998 | 4.021551 | 0.02950039 | 0.07879245 | 0.1239003 | 0.3200465 | -0.0001619339 | 0 | 0 | 0 | 0
48 | 1402.553 | 2011-09-14 17:22 | 450.2255 | 4 | 1 | -0.6750998 | 4.01653 | 0.02950039 | 0.08442041 | 0.1239003 | 0.342666 | -0.0001620293 | 0 | 0 | 0 | 0
49 | 1432.568 | 2011-09-14 17:22 | 480.2404 | 4 | 1 | -0.6749179 | 4.011833 | 0.02950039 | 0.09004836 | 0.1239003 | 0.3652572 | -9.717941e-05 | 0 | 0 | 0 | 0
50 | 1462.583 | 2011-09-14 17:23 | 510.2554 | 4 | 1 | -0.6749179 | 4.006649 | 0.02950039 | 0.09567632 | 0.1239003 | 0.3878207 | -0.0001619339 | 0 | 0 | 0 | 0
51 | 1492.598 | 2011-09-14 17:23 | 540.2706 | 4 | 1 | -0.6750998 | 4.00179 | 0.02950039 | 0.1013044 | 0.1239003 | 0.4103567 | -0.0001296043 | 0 | 0 | 0 | 0
52 | 1522.613 | 2011-09-14 17:24 | 570.2855 | 4 | 1 | -0.6749179 | 3.996769 | 0.02950039 | 0.1069324 | 0.1239003 | 0.4328649 | -0.0001295567 | 0 | 0 | 0 | 0
53 | 1552.628 | 2011-09-14 17:24 | 600.3005 | 4 | 1 | -0.6749179 | 3.992072 | 0.02950039 | 0.1125603 | 0.1239003 | 0.4553454 | -9.717941e-05 | 0 | 0 | 0 | 0
54 | 1582.643 | 2011-09-14 17:25 | 630.3156 | 4 | 1 | -0.6750998 | 3.987213 | 0.02950039 | 0.1181883 | 0.1239003 | 0.4777986 | -9.717941e-05 | 0 | 0 | 0 | 0
55 | 1612.658 | 2011-09-14 17:25 | 660.3306 | 4 | 1 | -0.6749179 | 3.982192 | 0.02950039 | 0.1238162 | 0.1239003 | 0.5002244 | -0.0001619816 | 0 | 0 | 0 | 0
56 | 1642.673 | 2011-09-14 17:26 | 690.3457 | 4 | 1 | -0.6750998 | 3.977494 | 0.02950039 | 0.1294441 | 0.1239003 | 0.5226227 | -0.0001619339 | 0 | 0 | 0 | 0
57 | 1672.691 | 2011-09-14 17:26 | 720.3638 | 4 | 1 | -0.6749179 | 3.972797 | 0.02950039 | 0.1350725 | 0.1239003 | 0.5449963 | -9.717941e-05 | 0 | 0 | 0 | 0
58 | 1702.703 | 2011-09-14 17:27 | 750.3756 | 4 | 1 | -0.6749179 | 3.9681 | 0.02950039 | 0.1406998 | 0.1239003 | 0.5673385 | -9.717941e-05 | 0 | 0 | 0 | 0
59 | 1732.718 | 2011-09-14 17:27 | 780.3907 | 4 | 1 | -0.6749179 | 3.963403 | 0.02950039 | 0.1463277 | 0.1239003 | 0.5896567 | -9.717941e-05 | 0 | 0 | 0 | 0
60 | 1762.733 | 2011-09-14 17:28 | 810.4058 | 4 | 1 | -0.6749179 | 3.958544 | 0.02950039 | 0.1519557 | 0.1239003 | 0.6119486 | -0.0001296043 | 0 | 0 | 0 | 0
61 | 1792.748 | 2011-09-14 17:28 | 840.4207 | 4 | 1 | -0.6750998 | 3.953846 | 0.02950039 | 0.1575836 | 0.1239003 | 0.634214 | -0.0001295567 | 0 | 0 | 0 | 0
62 | 1822.763 | 2011-09-14 17:29 | 870.4359 | 4 | 1 | -0.6750998 | 3.949311 | 0.02950039 | 0.1632116 | 0.1239003 | 0.6564537 | -0.0001295567 | 0 | 0 | 0 | 0
63 | 1852.778 | 2011-09-14 17:29 | 900.4508 | 4 | 1 | -0.6750998 | 3.944776 | 0.02950039 | 0.1688395 | 0.1239003 | 0.6786671 | -9.722709e-05 | 0 | 0 | 0 | 0
64 | 1882.793 | 2011-09-14 17:30 | 930.4658 | 4 | 1 | -0.6750998 | 3.940241 | 0.02950039 | 0.1744674 | 0.1239003 | 0.700855 | -9.717941e-05 | 0 | 0 | 0 | 0
65 | 1912.808 | 2011-09-14 17:30 | 960.4809 | 4 | 1 | -0.6750998 | 3.935705 | 0.02950039 | 0.1800954 | 0.1239003 | 0.7230179 | -6.480217e-05 | 0 | 0 | 0 | 0
66 | 1942.823 | 2011-09-14 17:31 | 990.4958 | 4 | 1 | -0.6750998 | 3.93117 | 0.02950039 | 0.1857234 | 0.1239003 | 0.7451553 | -0.0001296043 | 0 | 0 | 0 | 0
67 | 1972.838 | 2011-09-14 17:31 | 1020.511 | 4 | 1 | -0.6749179 | 3.926959 | 0.02950039 | 0.1913514 | 0.1239003 | 0.7672679 | -9.717941e-05 | 0 | 0 | 0 | 0
68 | 2002.853 | 2011-09-14 17:32 | 1050.526 | 4 | 1 | -0.6749179 | 3.922586 | 0.02950039 | 0.1969793 | 0.1239003 | 0.789356 | -9.717941e-05 | 0 | 0 | 0 | 0
69 | 2032.868 | 2011-09-14 17:32 | 1080.541 | 4 | 1 | -0.6750998 | 3.918212 | 0.02950039 | 0.2026074 | 0.1239003 | 0.8114199 | -9.717941e-05 | 0 | 0 | 0 | 0
70 | 2062.883 | 2011-09-14 17:33 | 1110.556 | 4 | 1 | -0.6749179 | 3.913839 | 0.02950039 | 0.2082354 | 0.1239003 | 0.8334597 | -0.0001619816 | 0 | 0 | 0 | 0
71 | 2092.898 | 2011-09-14 17:33 | 1140.571 | 4 | 1 | -0.6749179 | 3.90979 | 0.02950039 | 0.2138637 | 0.1239003 | 0.8554766 | -6.480217e-05 | 0 | 0 | 0 | 0
72 | 2122.914 | 2011-09-14 17:34 | 1170.586 | 4 | 1 | -0.6750998 | 3.905579 | 0.02950039 | 0.2194921 | 0.1239003 | 0.8774705 | -9.717941e-05 | 0 | 0 | 0 | 0
73 | 2152.928 | 2011-09-14 17:34 | 1200.601 | 4 | 1 | -0.6750998 | 3.901367 | 0.02950039 | 0.2251201 | 0.1239003 | 0.8994393 | -0.0001619339 | 0 | 0 | 0 | 0
74 | 2182.943 | 2011-09-14 17:35 | 1230.616 | 4 | 1 | -0.6750998 | 3.897156 | 0.02950039 | 0.2307481 | 0.1239003 | 0.9213851 | -0.0001619816 | 0 | 0 | 0 | 0
75 | 2212.958 | 2011-09-14 17:35 | 1260.631 | 4 | 1 | -0.6750998 | 3.893431 | 0.02950039 | 0.2363761 | 0.1239003 | 0.9433083 | -9.717941e-05 | 0 | 0 | 0 | 0
76 | 2242.974 | 2011-09-14 17:36 | 1290.646 | 4 | 1 | -0.6749179 | 3.889543 | 0.02950039 | 0.242004 | 0.1239003 | 0.965209 | -6.480217e-05 | 0 | 0 | 0 | 0
77 | 2272.988 | 2011-09-14 17:36 | 1320.661 | 4 | 1 | -0.6750998 | 3.885494 | 0.02950039 | 0.247632 | 0.1239003 | 0.9870875 | -9.717941e-05 | 0 | 0 | 0 | 0
78 | 2303.004 | 2011-09-14 17:37 | 1350.676 | 4 | 1 | -0.6750998 | 3.881607 | 0.02950039 | 0.25326 | 0.1239003 | 1.008944 | -9.717941e-05 | 0 | 0 | 0 | 0
79 | 2333.019 | 2011-09-14 17:37 | 1380.691 | 4 | 1 | -0.6749179 | 3.877557 | 0.02950039 | 0.2588881 | 0.1239003 | 1.030779 | -9.717941e-05 | 0 | 0 | 0 | 0
80 | 2363.034 | 2011-09-14 17:38 | 1410.706 | 4 | 1 | -0.6749179 | 3.873832 | 0.02950039 | 0.2645161 | 0.1239003 | 1.052592 | -9.717941e-05 | 0 | 0 | 0 | 0
81 | 2393.049 | 2011-09-14 17:38 | 1440.721 | 4 | 1 | -0.6749179 | 3.870107 | 0.02950039 | 0.2701441 | 0.1239003 | 1.074384 | -0.0001295567 | 0 | 0 | 0 | 0
82 | 2423.064 | 2011-09-14 17:39 | 1470.736 | 4 | 1 | -0.6750998 | 3.866543 | 0.02950039 | 0.2757722 | 0.1239003 | 1.096155 | -6.475449e-05 | 0 | 0 | 0 | 0
83 | 2453.079 | 2011-09-14 17:39 | 1500.751 | 4 | 1 | -0.6750998 | 3.862818 | 0.02950039 | 0.2814002 | 0.1239003 | 1.117904 | -6.480217e-05 | 0 | 0 | 0 | 0
84 | 2483.094 | 2011-09-14 17:40 | 1530.766 | 4 | 1 | -0.6749179 | 3.859092 | 0.02950039 | 0.2870283 | 0.1239003 | 1.139634 | -9.717941e-05 | 0 | 0 | 0 | 0
85 | 2513.109 | 2011-09-14 17:40 | 1560.781 | 4 | 1 | -0.6750998 | 3.855367 | 0.02950039 | 0.2926563 | 0.1239003 | 1.161342 | -6.475449e-05 | 0 | 0 | 0 | 0
86 | 2543.124 | 2011-09-14 17:41 | 1590.796 | 4 | 1 | -0.6749179 | 3.851804 | 0.02950039 | 0.2982843 | 0.1239003 | 1.183031 | -0.0001295567 | 0 | 0 | 0 | 0
87 | 2573.139 | 2011-09-14 17:41 | 1620.811 | 4 | 1 | -0.6749179 | 3.84824 | 0.02950039 | 0.3039122 | 0.1239003 | 1.204699 | -9.717941e-05 | 0 | 0 | 0 | 0
88 | 2603.154 | 2011-09-14 17:42 | 1650.826 | 4 | 1 | -0.6750998 | 3.844839 | 0.02950039 | 0.3095402 | 0.1239003 | 1.226347 | -6.480217e-05 | 0 | 0 | 0 | 0
89 | 2633.169 | 2011-09-14 17:42 | 1680.842 | 4 | 1 | -0.6749179 | 3.841275 | 0.02950039 | 0.3151682 | 0.1239003 | 1.247976 | -6.480217e-05 | 0 | 0 | 0 | 0
90 | 2663.184 | 2011-09-14 17:43 | 1710.856 | 4 | 1 | -0.6750998 | 3.838036 | 0.02950039 | 0.3207963 | 0.1239003 | 1.269585 | -6.480217e-05 | 0 | 0 | 0 | 0
91 | 2693.199 | 2011-09-14 17:43 | 1740.872 | 4 | 1 | -0.6749179 | 3.834635 | 0.02950039 | 0.3264243 | 0.1239003 | 1.291175 | -3.242493e-05 | 0 | 0 | 0 | 0
92 | 2723.214 | 2011-09-14 17:44 | 1770.887 | 4 | 1 | -0.6749179 | 3.831233 | 0.02950039 | 0.3320524 | 0.1239003 | 1.312746 | -6.480217e-05 | 0 | 0 | 0 | 0
93 | 2753.229 | 2011-09-14 17:44 | 1800.902 | 4 | 1 | -0.674736 | 3.827832 | 0.02950039 | 0.3376803 | 0.1239003 | 1.334298 | -6.480217e-05 | 0 | 0 | 0 | 0
94 | 2783.244 | 2011-09-14 17:45 | 1830.917 | 4 | 1 | -0.6750998 | 3.824268 | 0.02950039 | 0.3433082 | 0.1239003 | 1.355831 | -0.0001296043 | 0 | 0 | 0 | 0
95 | 2813.259 | 2011-09-14 17:45 | 1860.932 | 4 | 1 | -0.6749179 | 3.821191 | 0.02950039 | 0.3489361 | 0.1239003 | 1.377345 | -9.717941e-05 | 0 | 0 | 0 | 0
96 | 2843.274 | 2011-09-14 17:46 | 1890.947 | 4 | 1 | -0.6750998 | 3.81779 | 0.02950039 | 0.354564 | 0.1239003 | 1.398842 | -0.0001295567 | 0 | 0 | 0 | 0
97 | 2873.289 | 2011-09-14 17:46 | 1920.962 | 4 | 1 | -0.6750998 | 3.814874 | 0.02950039 | 0.360192 | 0.1239003 | 1.42032 | -3.242493e-05 | 0 | 0 | 0 | 0
98 | 2903.304 | 2011-09-14 17:47 | 1950.977 | 4 | 1 | -0.6749179 | 3.811473 | 0.02950039 | 0.3658199 | 0.1239003 | 1.441779 | -9.717941e-05 | 0 | 0 | 0 | 0
99 | 2933.319 | 2011-09-14 17:47 | 1980.992 | 4 | 1 | -0.6750998 | 3.808233 | 0.02950039 | 0.3714478 | 0.1239003 | 1.463221 | -9.722709e-05 | 0 | 0 | 0 | 0
100 | 2963.334 | 2011-09-14 17:48 | 2011.007 | 4 | 1 | -0.6749179 | 3.805156 | 0.02950039 | 0.3770757 | 0.1239003 | 1.484645 | -9.717941e-05 | 0 | 0 | 0 | 0
101 | 2993.349 | 2011-09-14 17:48 | 2041.022 | 4 | 1 | -0.6749179 | 3.80224 | 0.02950039 | 0.3827036 | 0.1239003 | 1.506052 | -3.237724e-05 | 0 | 0 | 0 | 0
102 | 3023.364 | 2011-09-14 17:49 | 2071.037 | 4 | 1 | -0.6749179 | 3.799163 | 0.02950039 | 0.3883316 | 0.1239003 | 1.527441 | -3.242493e-05 | 0 | 0 | 0 | 0
103 | 3053.379 | 2011-09-14 17:49 | 2101.052 | 4 | 1 | -0.6749179 | 3.795923 | 0.02950039 | 0.3939595 | 0.1239003 | 1.548813 | -6.480217e-05 | 0 | 0 | 0 | 0
104 | 3083.394 | 2011-09-14 17:50 | 2131.067 | 4 | 1 | -0.6750998 | 3.793008 | 0.02950039 | 0.3995876 | 0.1239003 | 1.570168 | -3.242493e-05 | 0 | 0 | 0 | 0
105 | 3113.409 | 2011-09-14 17:50 | 2161.082 | 4 | 1 | -0.6750998 | 3.78993 | 0.02950039 | 0.4052156 | 0.1239003 | 1.591507 | -6.475449e-05 | 0 | 0 | 0 | 0
106 | 3143.424 | 2011-09-14 17:51 | 2191.097 | 4 | 1 | -0.6749179 | 3.786853 | 0.02950039 | 0.4108436 | 0.1239003 | 1.612828 | -9.717941e-05 | 0 | 0 | 0 | 0
107 | 3173.439 | 2011-09-14 17:51 | 2221.112 | 4 | 1 | -0.6750998 | 3.783937 | 0.02950039 | 0.4164716 | 0.1239003 | 1.634132 | -9.717941e-05 | 0 | 0 | 0 | 0
108 | 3203.454 | 2011-09-14 17:52 | 2251.127 | 4 | 1 | -0.6750998 | 3.781184 | 0.02950039 | 0.4220996 | 0.1239003 | 1.65542 | -6.480217e-05 | 0 | 0 | 0 | 0
109 | 3233.469 | 2011-09-14 17:52 | 2281.142 | 4 | 1 | -0.6750998 | 3.777944 | 0.02950039 | 0.4277275 | 0.1239003 | 1.676692 | -9.717941e-05 | 0 | 0 | 0 | 0
110 | 3263.484 | 2011-09-14 17:53 | 2311.157 | 4 | 1 | -0.6749179 | 3.775191 | 0.02950039 | 0.4333555 | 0.1239003 | 1.697947 | -0.0001295567 | 0 | 0 | 0 | 0
111 | 3293.5 | 2011-09-14 17:53 | 2341.172 | 4 | 1 | -0.6749179 | 3.772437 | 0.02950039 | 0.4389836 | 0.1239003 | 1.719186 | -6.480217e-05 | 0 | 0 | 0 | 0
112 | 3323.514 | 2011-09-14 17:54 | 2371.187 | 4 | 1 | -0.6750998 | 3.769522 | 0.02950039 | 0.4446115 | 0.1239003 | 1.740409 | -6.480217e-05 | 0 | 0 | 0 | 0
113 | 3353.529 | 2011-09-14 17:54 | 2401.202 | 4 | 1 | -0.6750998 | 3.766768 | 0.02950039 | 0.4502396 | 0.1239003 | 1.761616 | -3.237724e-05 | 0 | 0 | 0 | 0
114 | 3383.544 | 2011-09-14 17:55 | 2431.217 | 4 | 1 | -0.6749179 | 3.764015 | 0.02950039 | 0.4558676 | 0.1239003 | 1.782808 | -3.237724e-05 | 0 | 0 | 0 | 0
115 | 3413.56 | 2011-09-14 17:55 | 2461.232 | 4 | 1 | -0.6750998 | 3.761261 | 0.02950039 | 0.4614957 | 0.1239003 | 1.803984 | -6.480217e-05 | 0 | 0 | 0 | 0
116 | 3443.575 | 2011-09-14 17:56 | 2491.247 | 4 | 1 | -0.6750998 | 3.758507 | 0.02950039 | 0.4671237 | 0.1239003 | 1.825144 | -9.717941e-05 | 0 | 0 | 0 | 0
117 | 3473.59 | 2011-09-14 17:56 | 2521.262 | 4 | 1 | -0.6749179 | 3.755754 | 0.02950039 | 0.4727516 | 0.1239003 | 1.846289 | -6.480217e-05 | 0 | 0 | 0 | 0
118 | 3503.604 | 2011-09-14 17:57 | 2551.277 | 4 | 1 | -0.6749179 | 3.753162 | 0.02950039 | 0.4783796 | 0.1239003 | 1.867418 | -6.480217e-05 | 0 | 0 | 0 | 0
119 | 3533.62 | 2011-09-14 17:57 | 2581.292 | 4 | 1 | -0.6750998 | 3.750247 | 0.02950039 | 0.4840077 | 0.1239003 | 1.888532 | -6.480217e-05 | 0 | 0 | 0 | 0
120 | 3563.635 | 2011-09-14 17:58 | 2611.307 | 4 | 1 | -0.6749179 | 3.747817 | 0.02950039 | 0.4896357 | 0.1239003 | 1.909632 | -3.242493e-05 | 0 | 0 | 0 | 0
121 | 3593.653 | 2011-09-14 17:58 | 2641.325 | 4 | 1 | -0.6749179 | 3.745064 | 0.02950039 | 0.4952642 | 0.1239003 | 1.930718 | -6.480217e-05 | 0 | 0 | 0 | 0
122 | 3623.665 | 2011-09-14 17:59 | 2671.337 | 4 | 1 | -0.6750998 | 3.74231 | 0.02950039 | 0.5008917 | 0.1239003 | 1.951785 | -9.717941e-05 | 0 | 0 | 0 | 0
123 | 3653.68 | 2011-09-14 17:59 | 2701.352 | 4 | 1 | -0.6750998 | 3.739557 | 0.02950039 | 0.5065197 | 0.1239003 | 1.97284 | -0.0001295567 | 0 | 0 | 0 | 0
124 | 3683.695 | 2011-09-14 18:00 | 2731.367 | 4 | 1 | -0.6750998 | 3.737127 | 0.02950039 | 0.5121476 | 0.1239003 | 1.99388 | -9.717941e-05 | 0 | 0 | 0 | 0
125 | 3713.71 | 2011-09-14 18:00 | 2761.382 | 4 | 1 | -0.6750998 | 3.734698 | 0.02950039 | 0.5177756 | 0.1239003 | 2.014905 | -6.480217e-05 | 0 | 0 | 0 | 0
126 | 3743.725 | 2011-09-14 18:01 | 2791.397 | 4 | 1 | -0.6749179 | 3.732106 | 0.02950039 | 0.5234035 | 0.1239003 | 2.035916 | -6.480217e-05 | 0 | 0 | 0 | 0
127 | 3773.74 | 2011-09-14 18:01 | 2821.412 | 4 | 1 | -0.6750998 | 3.729515 | 0.02950039 | 0.5290315 | 0.1239003 | 2.056913 | -6.475449e-05 | 0 | 0 | 0 | 0
128 | 3803.755 | 2011-09-14 18:02 | 2851.427 | 4 | 1 | -0.6749179 | 3.727085 | 0.02950039 | 0.5346594 | 0.1239003 | 2.077896 | -6.480217e-05 | 0 | 0 | 0 | 0
129 | 3833.77 | 2011-09-14 18:02 | 2881.442 | 4 | 1 | -0.6750998 | 3.724493 | 0.02950039 | 0.5402874 | 0.1239003 | 2.098865 | -0.0001296043 | 0 | 0 | 0 | 0
130 | 3863.785 | 2011-09-14 18:03 | 2911.457 | 4 | 1 | -0.6750998 | 3.721902 | 0.02950039 | 0.5459154 | 0.1239003 | 2.119821 | -9.717941e-05 | 0 | 0 | 0 | 0
131 | 3893.8 | 2011-09-14 18:03 | 2941.473 | 4 | 1 | -0.6749179 | 3.719634 | 0.02950039 | 0.5515434 | 0.1239003 | 2.140762 | -6.480217e-05 | 0 | 0 | 0 | 0
132 | 3923.815 | 2011-09-14 18:04 | 2971.487 | 4 | 1 | -0.6750998 | 3.717205 | 0.02950039 | 0.5571715 | 0.1239003 | 2.16169 | -6.480217e-05 | 0 | 0 | 0 | 0
133 | 3953.83 | 2011-09-14 18:04 | 3001.502 | 4 | 1 | -0.6750998 | 3.714775 | 0.02950039 | 0.5627996 | 0.1239003 | 2.182604 | -6.475449e-05 | 0 | 0 | 0 | 0
134 | 3983.845 | 2011-09-14 18:05 | 3031.517 | 4 | 1 | -0.6750998 | 3.712507 | 0.02950039 | 0.5684276 | 0.1239003 | 2.203504 | -6.475449e-05 | 0 | 0 | 0 | 0
135 | 4013.86 | 2011-09-14 18:05 | 3061.533 | 4 | 1 | -0.6750998 | 3.710078 | 0.02950039 | 0.5740558 | 0.1239003 | 2.224391 | -3.237724e-05 | 0 | 0 | 0 | 0
136 | 4043.875 | 2011-09-14 18:06 | 3091.548 | 4 | 1 | -0.6749179 | 3.707648 | 0.02950039 | 0.5796839 | 0.1239003 | 2.245265 | -3.237724e-05 | 0 | 0 | 0 | 0
137 | 4073.89 | 2011-09-14 18:06 | 3121.563 | 4 | 1 | -0.6750998 | 3.705219 | 0.02950039 | 0.5853119 | 0.1239003 | 2.266125 | -9.717941e-05 | 0 | 0 | 0 | 0
138 | 4103.905 | 2011-09-14 18:07 | 3151.578 | 4 | 1 | -0.6750998 | 3.702951 | 0.02950039 | 0.59094 | 0.1239003 | 2.286972 | -6.480217e-05 | 0 | 0 | 0 | 0
139 | 4133.92 | 2011-09-14 18:07 | 3181.593 | 4 | 1 | -0.6750998 | 3.700521 | 0.02950039 | 0.596568 | 0.1239003 | 2.307806 | -6.480217e-05 | 0 | 0 | 0 | 0
140 | 4163.935 | 2011-09-14 18:08 | 3211.608 | 4 | 1 | -0.6750998 | 3.698092 | 0.02950039 | 0.6021961 | 0.1239003 | 2.328626 | -9.717941e-05 | 0 | 0 | 0 | 0
141 | 4193.95 | 2011-09-14 18:08 | 3241.623 | 4 | 1 | -0.6749179 | 3.695986 | 0.02950039 | 0.6078241 | 0.1239003 | 2.349434 | -9.717941e-05 | 0 | 0 | 0 | 0
142 | 4223.965 | 2011-09-14 18:09 | 3271.638 | 4 | 1 | -0.6750998 | 3.693719 | 0.02950039 | 0.6134522 | 0.1239003 | 2.370228 | -3.237724e-05 | 0 | 0 | 0 | 0
143 | 4253.98 | 2011-09-14 18:09 | 3301.653 | 4 | 1 | -0.6750998 | 3.691289 | 0.02950039 | 0.6190802 | 0.1239003 | 2.39101 | -9.717941e-05 | 0 | 0 | 0 | 0
144 | 4283.995 | 2011-09-14 18:10 | 3331.668 | 4 | 1 | -0.6750998 | 3.689183 | 0.02950039 | 0.6247083 | 0.1239003 | 2.411779 | -3.242493e-05 | 0 | 0 | 0 | 0
145 | 4314.01 | 2011-09-14 18:10 | 3361.683 | 4 | 1 | -0.6749179 | 3.686916 | 0.02950039 | 0.6303364 | 0.1239003 | 2.432535 | -3.242493e-05 | 0 | 0 | 0 | 0
146 | 4344.025 | 2011-09-14 18:11 | 3391.698 | 4 | 1 | -0.6749179 | 3.684648 | 0.02950039 | 0.6359644 | 0.1239003 | 2.453279 | -3.242493e-05 | 0 | 0 | 0 | 0
147 | 4374.04 | 2011-09-14 18:11 | 3421.713 | 4 | 1 | -0.6749179 | 3.68238 | 0.02950039 | 0.6415924 | 0.1239003 | 2.474009 | -6.480217e-05 | 0 | 0 | 0 | 0
148 | 4404.055 | 2011-09-14 18:12 | 3451.728 | 4 | 1 | -0.6749179 | 3.680275 | 0.02950039 | 0.6472204 | 0.1239003 | 2.494728 | -3.237724e-05 | 0 | 0 | 0 | 0
149 | 4434.07 | 2011-09-14 18:12 | 3481.743 | 4 | 1 | -0.6749179 | 3.678007 | 0.02950039 | 0.6528485 | 0.1239003 | 2.515434 | -6.480217e-05 | 0 | 0 | 0 | 0
150 | 4464.085 | 2011-09-14 18:13 | 3511.758 | 4 | 1 | -0.6750998 | 3.67574 | 0.02950039 | 0.6584766 | 0.1239003 | 2.536128 | -3.242493e-05 | 0 | 0 | 0 | 0
151 | 4494.1 | 2011-09-14 18:13 | 3541.773 | 4 | 1 | -0.6750998 | 3.673634 | 0.02950039 | 0.6641047 | 0.1239003 | 2.55681 | -6.475449e-05 | 0 | 0 | 0 | 0
152 | 4524.115 | 2011-09-14 18:14 | 3571.788 | 4 | 1 | -0.6750998 | 3.671366 | 0.02950039 | 0.6697327 | 0.1239003 | 2.577479 | -9.717941e-05 | 0 | 0 | 0 | 0
153 | 4554.13 | 2011-09-14 18:14 | 3601.803 | 4 | 1 | -0.6749179 | 3.669423 | 0.02950039 | 0.6753609 | 0.1239003 | 2.598137 | -3.242493e-05 | 0 | 0 | 0 | 0
154 | 4584.145 | 2011-09-14 18:15 | 3631.818 | 4 | 1 | -0.6750998 | 3.667317 | 0.02950039 | 0.680989 | 0.1239003 | 2.618783 | -6.475449e-05 | 0 | 0 | 0 | 0
155 | 4614.16 | 2011-09-14 18:15 | 3661.833 | 4 | 1 | -0.6750998 | 3.665211 | 0.02950039 | 0.686617 | 0.1239003 | 2.639417 | -3.237724e-05 | 0 | 0 | 0 | 0
156 | 4644.175 | 2011-09-14 18:16 | 3691.848 | 4 | 1 | -0.6750998 | 3.662944 | 0.02950039 | 0.6922451 | 0.1239003 | 2.660039 | -9.717941e-05 | 0 | 0 | 0 | 0
157 | 4674.19 | 2011-09-14 18:16 | 3721.863 | 4 | 1 | -0.6749179 | 3.661 | 0.02950039 | 0.6978732 | 0.1239003 | 2.680649 | -6.480217e-05 | 0 | 0 | 0 | 0
158 | 4704.205 | 2011-09-14 18:17 | 3751.878 | 4 | 1 | -0.6749179 | 3.658895 | 0.02950039 | 0.7035013 | 0.1239003 | 2.701248 | -9.717941e-05 | 0 | 0 | 0 | 0
159 | 4734.22 | 2011-09-14 18:17 | 3781.893 | 4 | 1 | -0.6750998 | 3.656951 | 0.02950039 | 0.7091293 | 0.1239003 | 2.721835 | -6.480217e-05 | 0 | 0 | 0 | 0
160 | 4764.236 | 2011-09-14 18:18 | 3811.908 | 4 | 1 | -0.6750998 | 3.654845 | 0.02950039 | 0.7147573 | 0.1239003 | 2.742411 | -6.475449e-05 | 0 | 0 | 0 | 0
161 | 4794.25 | 2011-09-14 18:18 | 3841.923 | 4 | 1 | -0.6749179 | 3.652901 | 0.02950039 | 0.7203852 | 0.1239003 | 2.762975 | -6.480217e-05 | 0 | 0 | 0 | 0
162 | 4824.265 | 2011-09-14 18:19 | 3871.938 | 4 | 1 | -0.6750998 | 3.650796 | 0.02950039 | 0.7260133 | 0.1239003 | 2.783528 | -6.475449e-05 | 0 | 0 | 0 | 0
163 | 4854.281 | 2011-09-14 18:19 | 3901.953 | 4 | 1 | -0.6749179 | 3.649014 | 0.02950039 | 0.7316413 | 0.1239003 | 2.80407 | -3.237724e-05 | 0 | 0 | 0 | 0
164 | 4884.296 | 2011-09-14 18:20 | 3931.968 | 4 | 1 | -0.6750998 | 3.64707 | 0.02950039 | 0.7372693 | 0.1239003 | 2.8246 | -3.242493e-05 | 0 | 0 | 0 | 0
165 | 4914.311 | 2011-09-14 18:20 | 3961.983 | 4 | 1 | -0.6749179 | 3.644965 | 0.02950039 | 0.7428973 | 0.1239003 | 2.84512 | -6.475449e-05 | 0 | 0 | 0 | 0
166 | 4944.326 | 2011-09-14 18:21 | 3991.998 | 4 | 1 | -0.6750998 | 3.643021 | 0.02950039 | 0.7485253 | 0.1239003 | 2.865629 | -6.480217e-05 | 0 | 0 | 0 | 0
167 | 4974.341 | 2011-09-14 18:21 | 4022.013 | 4 | 1 | -0.6750998 | 3.641078 | 0.02950039 | 0.7541533 | 0.1239003 | 2.886127 | -6.480217e-05 | 0 | 0 | 0 | 0
168 | 5004.356 | 2011-09-14 18:22 | 4052.028 | 4 | 1 | -0.6750998 | 3.639134 | 0.02950039 | 0.7597813 | 0.1239003 | 2.906614 | -6.475449e-05 | 0 | 0 | 0 | 0
169 | 5034.371 | 2011-09-14 18:22 | 4082.043 | 4 | 1 | -0.6750998 | 3.63719 | 0.02950039 | 0.7654094 | 0.1239003 | 2.92709 | -6.480217e-05 | 0 | 0 | 0 | 0
170 | 5064.386 | 2011-09-14 18:23 | 4112.058 | 4 | 1 | -0.6749179 | 3.635571 | 0.02950039 | 0.7710374 | 0.1239003 | 2.947556 | -3.237724e-05 | 0 | 0 | 0 | 0
171 | 5094.401 | 2011-09-14 18:23 | 4142.074 | 4 | 1 | -0.6750998 | 3.633627 | 0.02950039 | 0.7766655 | 0.1239003 | 2.968012 | -6.480217e-05 | 0 | 0 | 0 | 0
172 | 5124.416 | 2011-09-14 18:24 | 4172.088 | 4 | 1 | -0.6749179 | 3.631683 | 0.02950039 | 0.7822935 | 0.1239003 | 2.988457 | -6.480217e-05 | 0 | 0 | 0 | 0
173 | 5154.431 | 2011-09-14 18:24 | 4202.103 | 4 | 1 | -0.6750998 | 3.629901 | 0.02950039 | 0.7879215 | 0.1239003 | 3.008891 | -3.237724e-05 | 0 | 0 | 0 | 0
174 | 5184.446 | 2011-09-14 18:25 | 4232.118 | 4 | 1 | -0.6749179 | 3.62812 | 0.02950039 | 0.7935497 | 0.1239003 | 3.029315 | -3.237724e-05 | 0 | 0 | 0 | 0
175 | 5214.461 | 2011-09-14 18:25 | 4262.134 | 4 | 1 | -0.6749179 | 3.626338 | 0.02950039 | 0.7991778 | 0.1239003 | 3.049729 | -3.237724e-05 | 0 | 0 | 0 | 0
176 | 5244.476 | 2011-09-14 18:26 | 4292.148 | 4 | 1 | -0.6752817 | 3.624394 | 0.02950039 | 0.8048058 | 0.1239003 | 3.070133 | -6.475449e-05 | 0 | 0 | 0 | 0
177 | 5274.491 | 2011-09-14 18:26 | 4322.163 | 4 | 1 | -0.6749179 | 3.622775 | 0.02950039 | 0.8104338 | 0.1239003 | 3.090527 | -3.237724e-05 | 0 | 0 | 0 | 0
178 | 5304.506 | 2011-09-14 18:27 | 4352.178 | 4 | 1 | -0.6750998 | 3.620831 | 0.02950039 | 0.8160618 | 0.1239003 | 3.11091 | -3.237724e-05 | 0 | 0 | 0 | 0
179 | 5334.521 | 2011-09-14 18:27 | 4382.194 | 4 | 1 | -0.6750998 | 3.619049 | 0.02950039 | 0.8216899 | 0.1239003 | 3.131284 | -6.475449e-05 | 0 | 0 | 0 | 0
180 | 5364.536 | 2011-09-14 18:28 | 4412.208 | 4 | 1 | -0.6749179 | 3.617268 | 0.02950039 | 0.8273179 | 0.1239003 | 3.151647 | -6.480217e-05 | 0 | 0 | 0 | 0
181 | 5394.551 | 2011-09-14 18:28 | 4442.223 | 4 | 1 | -0.6750998 | 3.615486 | 0.02950039 | 0.8329459 | 0.1239003 | 3.172 | -6.480217e-05 | 0 | 0 | 0 | 0
182 | 5424.566 | 2011-09-14 18:29 | 4472.239 | 4 | 1 | -0.6750998 | 3.613704 | 0.02950039 | 0.8385739 | 0.1239003 | 3.192344 | -6.480217e-05 | 0 | 0 | 0 | 0
183 | 5454.581 | 2011-09-14 18:29 | 4502.254 | 4 | 1 | -0.6750998 | 3.612084 | 0.02950039 | 0.8442019 | 0.1239003 | 3.212678 | -6.480217e-05 | 0 | 0 | 0 | 0
184 | 5484.596 | 2011-09-14 18:30 | 4532.269 | 4 | 1 | -0.6749179 | 3.610465 | 0.02950039 | 0.8498299 | 0.1239003 | 3.233002 | -6.475449e-05 | 0 | 0 | 0 | 0
185 | 5514.614 | 2011-09-14 18:30 | 4562.287 | 4 | 1 | -0.6749179 | 3.608683 | 0.02950039 | 0.8554586 | 0.1239003 | 3.253318 | -3.237724e-05 | 0 | 0 | 0 | 0
186 | 5544.626 | 2011-09-14 18:31 | 4592.299 | 4 | 1 | -0.6749179 | 3.606739 | 0.02950039 | 0.8610861 | 0.1239003 | 3.27362 | -3.242493e-05 | 0 | 0 | 0 | 0
187 | 5574.641 | 2011-09-14 18:31 | 4622.314 | 4 | 1 | -0.6750998 | 3.60512 | 0.02950039 | 0.8667142 | 0.1239003 | 3.293915 | -3.237724e-05 | 0 | 0 | 0 | 0
188 | 5604.656 | 2011-09-14 18:32 | 4652.329 | 4 | 1 | -0.6750998 | 3.603176 | 0.02950039 | 0.8723423 | 0.1239003 | 3.314199 | -6.480217e-05 | 0 | 0 | 0 | 0
189 | 5634.671 | 2011-09-14 18:32 | 4682.344 | 4 | 1 | -0.6750998 | 3.601394 | 0.02950039 | 0.8779704 | 0.1239003 | 3.334474 | -3.242493e-05 | 0 | 0 | 0 | 0
190 | 5664.686 | 2011-09-14 18:33 | 4712.359 | 4 | 1 | -0.6750998 | 3.599612 | 0.02950039 | 0.8835984 | 0.1239003 | 3.354738 | -6.480217e-05 | 0 | 0 | 0 | 0
191 | 5694.701 | 2011-09-14 18:33 | 4742.374 | 4 | 1 | -0.6750998 | 3.597993 | 0.02950039 | 0.8892266 | 0.1239003 | 3.374993 | -3.237724e-05 | 0 | 0 | 0 | 0
192 | 5724.716 | 2011-09-14 18:34 | 4772.389 | 4 | 1 | -0.6750998 | 3.596049 | 0.02950039 | 0.8948546 | 0.1239003 | 3.395236 | -6.480217e-05 | 0 | 0 | 0 | 0
193 | 5754.731 | 2011-09-14 18:34 | 4802.404 | 4 | 1 | -0.6749179 | 3.594267 | 0.02950039 | 0.9004827 | 0.1239003 | 3.41547 | 0 | 0 | 0 | 0 | 0
194 | 5784.746 | 2011-09-14 18:35 | 4832.419 | 4 | 1 | -0.6750998 | 3.592324 | 0.02950039 | 0.9061108 | 0.1239003 | 3.435693 | -6.480217e-05 | 0 | 0 | 0 | 0
195 | 5814.761 | 2011-09-14 18:35 | 4862.434 | 4 | 1 | -0.6749179 | 3.590218 | 0.02950039 | 0.9117389 | 0.1239003 | 3.455905 | -6.480217e-05 | 0 | 0 | 0 | 0
196 | 5844.776 | 2011-09-14 18:36 | 4892.449 | 4 | 1 | -0.6750998 | 3.588274 | 0.02950039 | 0.917367 | 0.1239003 | 3.476105 | -6.480217e-05 | 0 | 0 | 0 | 0
197 | 5874.791 | 2011-09-14 18:36 | 4922.464 | 4 | 1 | -0.6749179 | 3.586169 | 0.02950039 | 0.9229952 | 0.1239003 | 3.496295 | -3.242493e-05 | 0 | 0 | 0 | 0
198 | 5904.806 | 2011-09-14 18:37 | 4952.479 | 4 | 1 | -0.6750998 | 3.583901 | 0.02950039 | 0.9286233 | 0.1239003 | 3.516473 | -6.480217e-05 | 0 | 0 | 0 | 0
199 | 5934.821 | 2011-09-14 18:37 | 4982.494 | 4 | 1 | -0.6749179 | 3.581796 | 0.02950039 | 0.9342515 | 0.1239003 | 3.536638 | -3.237724e-05 | 0 | 0 | 0 | 0
200 | 5964.836 | 2011-09-14 18:38 | 5012.509 | 4 | 1 | -0.6750998 | 3.579366 | 0.02950039 | 0.9398795 | 0.1239003 | 3.55679 | -9.717941e-05 | 0 | 0 | 0 | 0
201 | 5994.851 | 2011-09-14 18:38 | 5042.524 | 4 | 1 | -0.6750998 | 3.577098 | 0.02950039 | 0.9455076 | 0.1239003 | 3.576929 | -3.237724e-05 | 0 | 0 | 0 | 0
202 | 6024.866 | 2011-09-14 18:39 | 5072.539 | 4 | 1 | -0.6750998 | 3.574507 | 0.02950039 | 0.9511357 | 0.1239003 | 3.597054 | -9.717941e-05 | 0 | 0 | 0 | 0
203 | 6054.881 | 2011-09-14 18:39 | 5102.554 | 4 | 1 | -0.6749179 | 3.571915 | 0.02950039 | 0.9567638 | 0.1239003 | 3.617165 | -6.480217e-05 | 0 | 0 | 0 | 0
204 | 6084.896 | 2011-09-14 18:40 | 5132.569 | 4 | 1 | -0.6750998 | 3.569162 | 0.02950039 | 0.9623919 | 0.1239003 | 3.63726 | -6.480217e-05 | 0 | 0 | 0 | 0
205 | 6114.911 | 2011-09-14 18:40 | 5162.584 | 4 | 1 | -0.6749179 | 3.566246 | 0.02950039 | 0.96802 | 0.1239003 | 3.657339 | -3.237724e-05 | 0 | 0 | 0 | 0
206 | 6144.926 | 2011-09-14 18:41 | 5192.599 | 4 | 1 | -0.6749179 | 3.563169 | 0.02950039 | 0.9736482 | 0.1239003 | 3.677401 | -6.480217e-05 | 0 | 0 | 0 | 0
207 | 6174.942 | 2011-09-14 18:41 | 5222.614 | 4 | 1 | -0.6750998 | 3.559605 | 0.02950039 | 0.9792763 | 0.1239003 | 3.697444 | -9.717941e-05 | 0 | 0 | 0 | 0
208 | 6204.957 | 2011-09-14 18:42 | 5252.629 | 4 | 1 | -0.6750998 | 3.556042 | 0.02950039 | 0.9849044 | 0.1239003 | 3.717468 | -9.717941e-05 | 0 | 0 | 0 | 0
209 | 6234.971 | 2011-09-14 18:42 | 5282.644 | 4 | 1 | -0.6750998 | 3.552155 | 0.02950039 | 0.9905324 | 0.1239003 | 3.737471 | -9.717941e-05 | 0 | 0 | 0 | 0
210 | 6264.986 | 2011-09-14 18:43 | 5312.659 | 4 | 1 | -0.6749179 | 3.547943 | 0.02950039 | 0.9961606 | 0.1239003 | 3.757452 | -0.0001295567 | 0 | 0 | 0 | 0
211 | 6295.001 | 2011-09-14 18:43 | 5342.674 | 4 | 1 | -0.6750998 | 3.543408 | 0.02950039 | 1.001789 | 0.1239003 | 3.777409 | -0.0001619816 | 0 | 0 | 0 | 0
212 | 6325.016 | 2011-09-14 18:44 | 5372.689 | 4 | 1 | -0.6750998 | 3.538549 | 0.02950039 | 1.007417 | 0.1239003 | 3.797341 | -0.0001295567 | 0 | 0 | 0 | 0
213 | 6355.031 | 2011-09-14 18:44 | 5402.704 | 4 | 1 | -0.6750998 | 3.533366 | 0.02950039 | 1.013046 | 0.1239003 | 3.817243 | -9.717941e-05 | 0 | 0 | 0 | 0
214 | 6385.047 | 2011-09-14 18:45 | 5432.719 | 4 | 1 | -0.6750998 | 3.527373 | 0.02950039 | 1.018675 | 0.1239003 | 3.837114 | -0.0001619816 | 0 | 0 | 0 | 0
215 | 6415.062 | 2011-09-14 18:45 | 5462.734 | 4 | 1 | -0.6750998 | 3.520894 | 0.02950039 | 1.024303 | 0.1239003 | 3.85695 | -0.0001619816 | 0 | 0 | 0 | 0
216 | 6445.077 | 2011-09-14 18:46 | 5492.749 | 4 | 1 | -0.6750998 | 3.513767 | 0.02950039 | 1.029932 | 0.1239003 | 3.876747 | -0.0001943588 | 0 | 0 | 0 | 0
217 | 6475.092 | 2011-09-14 18:46 | 5522.764 | 4 | 1 | -0.6752817 | 3.505831 | 0.02950039 | 1.03556 | 0.1239003 | 3.896503 | -0.0002267361 | 0 | 0 | 0 | 0
218 | 6505.107 | 2011-09-14 18:47 | 5552.779 | 4 | 1 | -0.6750998 | 3.497246 | 0.02950039 | 1.041189 | 0.1239003 | 3.916212 | -0.0002267361 | 0 | 0 | 0 | 0
219 | 6535.122 | 2011-09-14 18:47 | 5582.794 | 4 | 1 | -0.6749179 | 3.487528 | 0.02950039 | 1.046817 | 0.1239003 | 3.935868 | -0.0002267361 | 0 | 0 | 0 | 0
220 | 6565.137 | 2011-09-14 18:48 | 5612.809 | 4 | 1 | -0.6749179 | 3.476513 | 0.02950039 | 1.052446 | 0.1239003 | 3.955467 | -0.000259161 | 0 | 0 | 0 | 0
221 | 6595.152 | 2011-09-14 18:48 | 5642.824 | 4 | 1 | -0.6752817 | 3.464204 | 0.02950039 | 1.058074 | 0.1239003 | 3.975 | -0.0003563404 | 0 | 0 | 0 | 0
222 | 6625.167 | 2011-09-14 18:49 | 5672.839 | 4 | 1 | -0.6750998 | 3.450436 | 0.02950039 | 1.063702 | 0.1239003 | 3.994459 | -0.0004211426 | 0 | 0 | 0 | 0
223 | 6655.182 | 2011-09-14 18:49 | 5702.854 | 4 | 1 | -0.6749179 | 3.435049 | 0.02950039 | 1.069331 | 0.1239003 | 4.013837 | -0.0004535198 | 0 | 0 | 0 | 0
224 | 6685.197 | 2011-09-14 18:50 | 5732.87 | 4 | 1 | -0.6750998 | 3.417393 | 0.02950039 | 1.074959 | 0.1239003 | 4.033121 | -0.000518322 | 0 | 0 | 0 | 0
225 | 6715.212 | 2011-09-14 18:50 | 5762.884 | 4 | 1 | -0.6750998 | 3.396985 | 0.02950039 | 1.080587 | 0.1239003 | 4.052297 | -0.0005182743 | 0 | 0 | 0 | 0
226 | 6745.227 | 2011-09-14 18:51 | 5792.899 | 4 | 1 | -0.6750998 | 3.373499 | 0.02950039 | 1.086215 | 0.1239003 | 4.071352 | -0.0007126808 | 0 | 0 | 0 | 0
227 | 6775.242 | 2011-09-14 18:51 | 5822.914 | 4 | 1 | -0.674736 | 3.34645 | 0.02950039 | 1.091843 | 0.1239003 | 4.090264 | -0.0007450581 | 0 | 0 | 0 | 0
228 | 6805.257 | 2011-09-14 18:52 | 5852.93 | 4 | 1 | -0.6750998 | 3.314055 | 0.02950039 | 1.097471 | 0.1239003 | 4.10901 | -0.0009070396 | 0 | 0 | 0 | 0
229 | 6835.272 | 2011-09-14 18:52 | 5882.945 | 4 | 1 | -0.6750998 | 3.275506 | 0.02950039 | 1.103099 | 0.1239003 | 4.127557 | -0.001133823 | 0 | 0 | 0 | 0
230 | 6865.287 | 2011-09-14 18:53 | 5912.959 | 4 | 1 | -0.6750998 | 3.228858 | 0.02950039 | 1.108728 | 0.1239003 | 4.145866 | -0.001360559 | 0 | 0 | 0 | 0
231 | 6895.302 | 2011-09-14 18:53 | 5942.974 | 4 | 1 | -0.6749179 | 3.170062 | 0.02950039 | 1.114356 | 0.1239003 | 4.163879 | -0.001749277 | 0 | 0 | 0 | 0
232 | 6925.317 | 2011-09-14 18:54 | 5972.989 | 4 | 1 | -0.6750998 | 3.089237 | 0.02950039 | 1.119984 | 0.1239003 | 4.181509 | -0.002591562 | 0 | 0 | 0 | 0
233 | 6955.332 | 2011-09-14 18:54 | 6003.004 | 4 | 1 | -0.6750998 | 2.950751 | 0.02950039 | 1.125612 | 0.1239003 | 4.198543 | -0.004600001 | 0 | 0 | 0 | 0
234 | 6985.347 | 2011-09-14 18:55 | 6033.02 | 4 | 1 | -0.6750998 | 2.749581 | 0.02950039 | 1.13124 | 0.1239003 | 4.2146 | -0.005571842 | 0 | 0 | 0 | 0
235 | 6992.503 | 2011-09-14 18:55 | 6040.176 | 4 | 1 | -0.6749179 | 2.699693 | 0.02950039 | 1.132582 | 0.1239003 | 4.218256 | -0.005539465 | 0 | 0 | 0 | 0
236 | 6992.522 | 2011-09-14 18:55 | 0.01847032 | 5 | 1 | -0.0003465305 | 2.765778 | 0.02950039 | 1.132582 | 0.1239003 | 4.218256 | 0 | 0.08093948 | 0 | 0 | 0
237 | 6992.522 | 2011-09-14 18:55 | 2.551348934e-06 | 6 | 1 | 0 | 2.773715 | 0.02950039 | 1.132582 | 0.1239003 | 4.218256 | 0 | 0.08093948 | 0 | 0 | 0
238 | 7022.538 | 2011-09-14 18:55 | 30.01495 | 7 | 1 | 0.6749525 | 3.342724 | 0.03512662 | 1.132582 | 0.1418889 | 4.218256 | 0.004470444 | 0.08093948 | 0 | 0 | 0
239 | 7052.553 | 2011-09-14 18:56 | 60.02997 | 7 | 1 | 0.6747706 | 3.459183 | 0.04075289 | 1.132582 | 0.1610555 | 4.218256 | 0.002364826 | 0.08093948 | 0 | 0 | 0
240 | 7082.568 | 2011-09-14 18:56 | 90.045 | 7 | 1 | 0.6745886 | 3.532232 | 0.04637925 | 1.132582 | 0.1807369 | 4.218256 | 0.001652145 | 0.08093948 | 0 | 0 | 0
241 | 7112.583 | 2011-09-14 18:57 | 120.06 | 7 | 1 | 0.6749525 | 3.585359 | 0.05200541 | 1.132582 | 0.2007658 | 4.218256 | 0.001328135 | 0.08093948 | 0 | 0 | 0
242 | 7142.598 | 2011-09-14 18:57 | 150.075 | 7 | 1 | 0.6747706 | 3.6265 | 0.05763124 | 1.132582 | 0.2210561 | 4.218256 | 0.001004219 | 0.08093948 | 0 | 0 | 0
243 | 7172.613 | 2011-09-14 18:58 | 180.0901 | 7 | 1 | 0.6747706 | 3.66019 | 0.06325707 | 1.132582 | 0.2415566 | 4.218256 | 0.000777483 | 0.08093948 | 0 | 0 | 0
244 | 7202.628 | 2011-09-14 18:58 | 210.1053 | 7 | 1 | 0.6747706 | 3.688374 | 0.06888298 | 1.132582 | 0.2622303 | 4.218256 | 0.0006803036 | 0.08093948 | 0 | 0 | 0
245 | 7232.643 | 2011-09-14 18:59 | 240.1201 | 7 | 1 | 0.6749525 | 3.712183 | 0.07450887 | 1.132582 | 0.2830492 | 4.218256 | 0.0005831242 | 0.08093948 | 0 | 0 | 0
246 | 7262.658 | 2011-09-14 18:59 | 270.1351 | 7 | 1 | 0.6749525 | 3.732592 | 0.08013526 | 1.132582 | 0.3039936 | 4.218256 | 0.0005182743 | 0.08093948 | 0 | 0 | 0
247 | 7292.673 | 2011-09-14 19:00 | 300.1501 | 7 | 1 | 0.6747706 | 3.749275 | 0.08576163 | 1.132582 | 0.3250426 | 4.218256 | 0.0003887653 | 0.08093948 | 0 | 0 | 0
248 | 7322.688 | 2011-09-14 19:00 | 330.1652 | 7 | 1 | 0.6747706 | 3.762557 | 0.09138802 | 1.132582 | 0.3461773 | 4.218256 | 0.0002915383 | 0.08093948 | 0 | 0 | 0
249 | 7352.703 | 2011-09-14 19:01 | 360.1803 | 7 | 1 | 0.6747706 | 3.771303 | 0.0970145 | 1.132582 | 0.3673739 | 4.218256 | 0.0001619816 | 0.08093948 | 0 | 0 | 0
250 | 7382.718 | 2011-09-14 19:01 | 390.1952 | 7 | 1 | 0.6747706 | 3.777134 | 0.1026409 | 1.132582 | 0.3886106 | 4.218256 | 0.0001619816 | 0.08093948 | 0 | 0 | 0
251 | 7412.733 | 2011-09-14 19:02 | 420.2103 | 7 | 1 | 0.6747706 | 3.781508 | 0.1082674 | 1.132582 | 0.409875 | 4.218256 | 0.0001296043 | 0.08093948 | 0 | 0 | 0
252 | 7442.748 | 2011-09-14 19:02 | 450.2254 | 7 | 1 | 0.6745886 | 3.784909 | 0.1138939 | 1.132582 | 0.4311616 | 4.218256 | 6.475449e-05 | 0.08093948 | 0 | 0 | 0
253 | 7472.763 | 2011-09-14 19:03 | 480.2402 | 7 | 1 | 0.6749525 | 3.788472 | 0.1195203 | 1.132582 | 0.4524676 | 4.218256 | 9.717941e-05 | 0.08093948 | 0 | 0 | 0
254 | 7502.778 | 2011-09-14 19:03 | 510.2554 | 7 | 1 | 0.6749525 | 3.791874 | 0.1251468 | 1.132582 | 0.473793 | 4.218256 | 9.717941e-05 | 0.08093948 | 0 | 0 | 0
255 | 7532.793 | 2011-09-14 19:04 | 540.2704 | 7 | 1 | 0.6751344 | 3.795275 | 0.1307734 | 1.132582 | 0.4951375 | 4.218256 | 0.0001295567 | 0.08093948 | 0 | 0 | 0
256 | 7562.808 | 2011-09-14 19:04 | 570.2853 | 7 | 1 | 0.6747706 | 3.798515 | 0.1364 | 1.132582 | 0.5165004 | 4.218256 | 9.717941e-05 | 0.08093948 | 0 | 0 | 0
257 | 7592.823 | 2011-09-14 19:05 | 600.3003 | 7 | 1 | 0.6747706 | 3.801592 | 0.1420266 | 1.132582 | 0.5378819 | 4.218256 | 6.480217e-05 | 0.08093948 | 0 | 0 | 0
258 | 7622.838 | 2011-09-14 19:05 | 630.3153 | 7 | 1 | 0.6747706 | 3.804832 | 0.1476533 | 1.132582 | 0.5592821 | 4.218256 | 6.480217e-05 | 0.08093948 | 0 | 0 | 0
259 | 7652.853 | 2011-09-14 19:06 | 660.3303 | 7 | 1 | 0.6747706 | 3.808233 | 0.1532801 | 1.132582 | 0.5807002 | 4.218256 | 0.0001295567 | 0.08093948 | 0 | 0 | 0
260 | 7682.868 | 2011-09-14 19:06 | 690.3453 | 7 | 1 | 0.6747706 | 3.811311 | 0.1589068 | 1.132582 | 0.6021362 | 4.218256 | 9.717941e-05 | 0.08093948 | 0 | 0 | 0
261 | 7712.883 | 2011-09-14 19:07 | 720.3606 | 7 | 1 | 0.6747706 | 3.814226 | 0.1645335 | 1.132582 | 0.6235898 | 4.218256 | 3.242493e-05 | 0.08093948 | 0 | 0 | 0
262 | 7742.898 | 2011-09-14 19:07 | 750.3755 | 7 | 1 | 0.6747706 | 3.817627 | 0.1701602 | 1.132582 | 0.6450616 | 4.218256 | 9.717941e-05 | 0.08093948 | 0 | 0 | 0
263 | 7772.913 | 2011-09-14 19:08 | 780.3905 | 7 | 1 | 0.6747706 | 3.820705 | 0.1757868 | 1.132582 | 0.666551 | 4.218256 | 3.237724e-05 | 0.08093948 | 0 | 0 | 0
264 | 7802.928 | 2011-09-14 19:08 | 810.4055 | 7 | 1 | 0.6747706 | 3.823945 | 0.1814135 | 1.132582 | 0.6880582 | 4.218256 | 3.242493e-05 | 0.08093948 | 0 | 0 | 0
265 | 7832.943 | 2011-09-14 19:09 | 840.4206 | 7 | 1 | 0.6747706 | 3.827184 | 0.18704 | 1.132582 | 0.7095829 | 4.218256 | 9.717941e-05 | 0.08093948 | 0 | 0 | 0
266 | 7862.958 | 2011-09-14 19:09 | 870.4355 | 7 | 1 | 0.6749525 | 3.830585 | 0.1926665 | 1.132582 | 0.7311255 | 4.218256 | 0.0001295567 | 0.08093948 | 0 | 0 | 0
267 | 7892.973 | 2011-09-14 19:10 | 900.4505 | 7 | 1 | 0.6749525 | 3.833663 | 0.198293 | 1.132582 | 0.7526863 | 4.218256 | 9.717941e-05 | 0.08093948 | 0 | 0 | 0
268 | 7922.988 | 2011-09-14 19:10 | 930.4655 | 7 | 1 | 0.6749525 | 3.836902 | 0.2039195 | 1.132582 | 0.7742655 | 4.218256 | 9.717941e-05 | 0.08093948 | 0 | 0 | 0
269 | 7953.003 | 2011-09-14 19:11 | 960.4805 | 7 | 1 | 0.6749525 | 3.840142 | 0.209546 | 1.132582 | 0.795863 | 4.218256 | 9.717941e-05 | 0.08093948 | 0 | 0 | 0
270 | 7983.018 | 2011-09-14 19:11 | 990.4956 | 7 | 1 | 0.6747706 | 3.843381 | 0.2151724 | 1.132582 | 0.8174787 | 4.218256 | 9.717941e-05 | 0.08093948 | 0 | 0 | 0
271 | 8013.033 | 2011-09-14 19:12 | 1020.511 | 7 | 1 | 0.6747706 | 3.846621 | 0.2207988 | 1.132582 | 0.8391124 | 4.218256 | 6.480217e-05 | 0.08093948 | 0 | 0 | 0
272 | 8043.048 | 2011-09-14 19:12 | 1050.526 | 7 | 1 | 0.6749525 | 3.84986 | 0.2264254 | 1.132582 | 0.8607646 | 4.218256 | 9.717941e-05 | 0.08093948 | 0 | 0 | 0
273 | 8073.063 | 2011-09-14 19:13 | 1080.541 | 7 | 1 | 0.6749525 | 3.852937 | 0.2320518 | 1.132582 | 0.882434 | 4.218256 | 3.237724e-05 | 0.08093948 | 0 | 0 | 0
274 | 8103.078 | 2011-09-14 19:13 | 1110.556 | 7 | 1 | 0.6749525 | 3.856015 | 0.2376783 | 1.132582 | 0.9041215 | 4.218256 | 9.717941e-05 | 0.08093948 | 0 | 0 | 0
275 | 8133.093 | 2011-09-14 19:14 | 1140.571 | 7 | 1 | 0.6747706 | 3.859092 | 0.2433048 | 1.132582 | 0.9258258 | 4.218256 | 6.480217e-05 | 0.08093948 | 0 | 0 | 0
276 | 8163.109 | 2011-09-14 19:14 | 1170.586 | 7 | 1 | 0.6749525 | 3.86217 | 0.2489313 | 1.132582 | 0.9475474 | 4.218256 | 9.717941e-05 | 0.08093948 | 0 | 0 | 0
277 | 8193.123 | 2011-09-14 19:15 | 1200.601 | 7 | 1 | 0.6749525 | 3.865085 | 0.2545577 | 1.132582 | 0.9692851 | 4.218256 | 9.717941e-05 | 0.08093948 | 0 | 0 | 0
278 | 8223.139 | 2011-09-14 19:15 | 1230.616 | 7 | 1 | 0.6747706 | 3.867839 | 0.2601842 | 1.132582 | 0.9910394 | 4.218256 | 9.717941e-05 | 0.08093948 | 0 | 0 | 0
279 | 8253.153 | 2011-09-14 19:16 | 1260.631 | 7 | 1 | 0.6747706 | 3.87043 | 0.2658106 | 1.132582 | 1.012809 | 4.218256 | 6.475449e-05 | 0.08093948 | 0 | 0 | 0
280 | 8283.169 | 2011-09-14 19:16 | 1290.646 | 7 | 1 | 0.6747706 | 3.873022 | 0.2714371 | 1.132582 | 1.034594 | 4.218256 | 3.237724e-05 | 0.08093948 | 0 | 0 | 0
281 | 8313.183 | 2011-09-14 19:17 | 1320.661 | 7 | 1 | 0.6747706 | 3.875614 | 0.2770636 | 1.132582 | 1.056393 | 4.218256 | 3.237724e-05 | 0.08093948 | 0 | 0 | 0
282 | 8343.198 | 2011-09-14 19:17 | 1350.676 | 7 | 1 | 0.6749525 | 3.878043 | 0.2826902 | 1.132582 | 1.078207 | 4.218256 | 6.475449e-05 | 0.08093948 | 0 | 0 | 0
283 | 8373.213 | 2011-09-14 19:18 | 1380.691 | 7 | 1 | 0.6747706 | 3.880149 | 0.2883166 | 1.132582 | 1.100033 | 4.218256 | 0 | 0.08093948 | 0 | 0 | 0
284 | 8403.228 | 2011-09-14 19:18 | 1410.706 | 7 | 1 | 0.6749525 | 3.882579 | 0.2939431 | 1.132582 | 1.121872 | 4.218256 | 6.480217e-05 | 0.08093948 | 0 | 0 | 0
285 | 8433.244 | 2011-09-14 19:19 | 1440.721 | 7 | 1 | 0.6747706 | 3.884522 | 0.2995696 | 1.132582 | 1.143723 | 4.218256 | 6.480217e-05 | 0.08093948 | 0 | 0 | 0
286 | 8463.261 | 2011-09-14 19:19 | 1470.739 | 7 | 1 | 0.6747706 | 3.886628 | 0.3051966 | 1.132582 | 1.165587 | 4.218256 | 6.480217e-05 | 0.08093948 | 0 | 0 | 0
287 | 8493.274 | 2011-09-14 19:20 | 1500.751 | 7 | 1 | 0.6745886 | 3.88841 | 0.3108226 | 1.132582 | 1.187458 | 4.218256 | 3.242493e-05 | 0.08093948 | 0 | 0 | 0
288 | 8523.289 | 2011-09-14 19:20 | 1530.766 | 7 | 1 | 0.6749525 | 3.890515 | 0.3164491 | 1.132582 | 1.209342 | 4.218256 | 6.475449e-05 | 0.08093948 | 0 | 0 | 0
289 | 8553.304 | 2011-09-14 19:21 | 1560.781 | 7 | 1 | 0.6749525 | 3.892135 | 0.3220757 | 1.132582 | 1.231237 | 4.218256 | 6.480217e-05 | 0.08093948 | 0 | 0 | 0
290 | 8583.319 | 2011-09-14 19:21 | 1590.796 | 7 | 1 | 0.6749525 | 3.894078 | 0.3277022 | 1.132582 | 1.253141 | 4.218256 | 6.475449e-05 | 0.08093948 | 0 | 0 | 0
291 | 8613.334 | 2011-09-14 19:22 | 1620.811 | 7 | 1 | 0.6751344 | 3.89586 | 0.3333288 | 1.132582 | 1.275056 | 4.218256 | 6.480217e-05 | 0.08093948 | 0 | 0 | 0
292 | 8643.349 | 2011-09-14 19:22 | 1650.826 | 7 | 1 | 0.6747706 | 3.897156 | 0.3389553 | 1.132582 | 1.29698 | 4.218256 | 3.237724e-05 | 0.08093948 | 0 | 0 | 0
293 | 8673.364 | 2011-09-14 19:23 | 1680.841 | 7 | 1 | 0.6749525 | 3.8991 | 0.3445818 | 1.132582 | 1.318913 | 4.218256 | 6.475449e-05 | 0.08093948 | 0 | 0 | 0
294 | 8703.379 | 2011-09-14 19:23 | 1710.856 | 7 | 1 | 0.6747706 | 3.900719 | 0.3502083 | 1.132582 | 1.340856 | 4.218256 | 3.237724e-05 | 0.08093948 | 0 | 0 | 0
295 | 8733.394 | 2011-09-14 19:24 | 1740.871 | 7 | 1 | 0.6749525 | 3.902501 | 0.3558348 | 1.132582 | 1.362809 | 4.218256 | 3.237724e-05 | 0.08093948 | 0 | 0 | 0
296 | 8763.409 | 2011-09-14 19:24 | 1770.886 | 7 | 1 | 0.6747706 | 3.904121 | 0.3614613 | 1.132582 | 1.384771 | 4.218256 | 6.480217e-05 | 0.08093948 | 0 | 0 | 0
297 | 8793.424 | 2011-09-14 19:25 | 1800.901 | 7 | 1 | 0.6745886 | 3.90574 | 0.3670878 | 1.132582 | 1.406742 | 4.218256 | 0 | 0.08093948 | 0 | 0 | 0
298 | 8823.439 | 2011-09-14 19:25 | 1830.916 | 7 | 1 | 0.6747706 | 3.90736 | 0.3727143 | 1.132582 | 1.428724 | 4.218256 | 0 | 0.08093948 | 0 | 0 | 0
299 | 8853.454 | 2011-09-14 19:26 | 1860.931 | 7 | 1 | 0.6747706 | 3.909304 | 0.3783408 | 1.132582 | 1.450715 | 4.218256 | 6.475449e-05 | 0.08093948 | 0 | 0 | 0
300 | 8883.469 | 2011-09-14 19:26 | 1890.946 | 7 | 1 | 0.6747706 | 3.911086 | 0.3839673 | 1.132582 | 1.472715 | 4.218256 | 3.237724e-05 | 0.08093948 | 0 | 0 | 0
301 | 8913.484 | 2011-09-14 19:27 | 1920.961 | 7 | 1 | 0.6747706 | 3.912867 | 0.3895938 | 1.132582 | 1.494726 | 4.218256 | 6.480217e-05 | 0.08093948 | 0 | 0 | 0
302 | 8943.499 | 2011-09-14 19:27 | 1950.976 | 7 | 1 | 0.6749525 | 3.914649 | 0.3952203 | 1.132582 | 1.516747 | 4.218256 | 3.237724e-05 | 0.08093948 | 0 | 0 | 0
303 | 8973.514 | 2011-09-14 19:28 | 1980.991 | 7 | 1 | 0.6749525 | 3.916593 | 0.4008468 | 1.132582 | 1.538778 | 4.218256 | 9.722709e-05 | 0.08093948 | 0 | 0 | 0
304 | 9003.529 | 2011-09-14 19:28 | 2011.006 | 7 | 1 | 0.6747706 | 3.918375 | 0.4064733 | 1.132582 | 1.560819 | 4.218256 | 9.722709e-05 | 0.08093948 | 0 | 0 | 0
305 | 9033.544 | 2011-09-14 19:29 | 2041.021 | 7 | 1 | 0.6749525 | 3.920156 | 0.4120998 | 1.132582 | 1.582871 | 4.218256 | 6.475449e-05 | 0.08093948 | 0 | 0 | 0
306 | 9063.559 | 2011-09-14 19:29 | 2071.036 | 7 | 1 | 0.6747706 | 3.921938 | 0.4177263 | 1.132582 | 1.604932 | 4.218256 | 6.475449e-05 | 0.08093948 | 0 | 0 | 0
307 | 9093.574 | 2011-09-14 19:30 | 2101.051 | 7 | 1 | 0.6749525 | 3.923882 | 0.4233529 | 1.132582 | 1.627005 | 4.218256 | 3.242493e-05 | 0.08093948 | 0 | 0 | 0
308 | 9123.589 | 2011-09-14 19:30 | 2131.067 | 7 | 1 | 0.6749525 | 3.925663 | 0.4289794 | 1.132582 | 1.649088 | 4.218256 | 6.480217e-05 | 0.08093948 | 0 | 0 | 0
309 | 9153.604 | 2011-09-14 19:31 | 2161.081 | 7 | 1 | 0.6749525 | 3.927769 | 0.4346059 | 1.132582 | 1.671181 | 4.218256 | 3.242493e-05 | 0.08093948 | 0 | 0 | 0
310 | 9183.619 | 2011-09-14 19:31 | 2191.096 | 7 | 1 | 0.6749525 | 3.92955 | 0.4402325 | 1.132582 | 1.693285 | 4.218256 | 6.475449e-05 | 0.08093948 | 0 | 0 | 0
311 | 9213.634 | 2011-09-14 19:32 | 2221.111 | 7 | 1 | 0.6749525 | 3.931332 | 0.445859 | 1.132582 | 1.7154 | 4.218256 | 3.237724e-05 | 0.08093948 | 0 | 0 | 0
312 | 9243.649 | 2011-09-14 19:32 | 2251.126 | 7 | 1 | 0.6747706 | 3.933276 | 0.4514854 | 1.132582 | 1.737525 | 4.218256 | 3.242493e-05 | 0.08093948 | 0 | 0 | 0
313 | 9273.664 | 2011-09-14 19:33 | 2281.141 | 7 | 1 | 0.6747706 | 3.93522 | 0.4571119 | 1.132582 | 1.759662 | 4.218256 | 6.480217e-05 | 0.08093948 | 0 | 0 | 0
314 | 9303.679 | 2011-09-14 19:33 | 2311.156 | 7 | 1 | 0.6749525 | 3.937487 | 0.4627385 | 1.132582 | 1.781809 | 4.218256 | 9.717941e-05 | 0.08093948 | 0 | 0 | 0
315 | 9333.694 | 2011-09-14 19:34 | 2341.171 | 7 | 1 | 0.6749525 | 3.939431 | 0.4683651 | 1.132582 | 1.803968 | 4.218256 | 9.722709e-05 | 0.08093948 | 0 | 0 | 0
316 | 9363.709 | 2011-09-14 19:34 | 2371.186 | 7 | 1 | 0.6747706 | 3.941051 | 0.4739915 | 1.132582 | 1.826137 | 4.218256 | 3.237724e-05 | 0.08093948 | 0 | 0 | 0
317 | 9393.724 | 2011-09-14 19:35 | 2401.201 | 7 | 1 | 0.6749525 | 3.943156 | 0.4796181 | 1.132582 | 1.848317 | 4.218256 | 6.480217e-05 | 0.08093948 | 0 | 0 | 0
318 | 9423.739 | 2011-09-14 19:35 | 2431.217 | 7 | 1 | 0.6747706 | 3.9451 | 0.4852447 | 1.132582 | 1.870509 | 4.218256 | 6.480217e-05 | 0.08093948 | 0 | 0 | 0
319 | 9453.754 | 2011-09-14 19:36 | 2461.232 | 7 | 1 | 0.6747706 | 3.947044 | 0.4908712 | 1.132582 | 1.892712 | 4.218256 | 3.242493e-05 | 0.08093948 | 0 | 0 | 0
320 | 9483.769 | 2011-09-14 19:36 | 2491.247 | 7 | 1 | 0.6749525 | 3.949149 | 0.4964977 | 1.132582 | 1.914926 | 4.218256 | 6.475449e-05 | 0.08093948 | 0 | 0 | 0
321 | 9513.784 | 2011-09-14 19:37 | 2521.262 | 7 | 1 | 0.6749525 | 3.951255 | 0.5021242 | 1.132582 | 1.937151 | 4.218256 | 6.480217e-05 | 0.08093948 | 0 | 0 | 0
322 | 9543.799 | 2011-09-14 19:37 | 2551.277 | 7 | 1 | 0.6749525 | 3.953198 | 0.5077508 | 1.132582 | 1.959388 | 4.218256 | 3.237724e-05 | 0.08093948 | 0 | 0 | 0
323 | 9573.814 | 2011-09-14 19:38 | 2581.292 | 7 | 1 | 0.6747706 | 3.955142 | 0.5133773 | 1.132582 | 1.981636 | 4.218256 | 3.242493e-05 | 0.08093948 | 0 | 0 | 0
324 | 9603.829 | 2011-09-14 19:38 | 2611.307 | 7 | 1 | 0.6749525 | 3.957248 | 0.5190039 | 1.132582 | 2.003896 | 4.218256 | 6.475449e-05 | 0.08093948 | 0 | 0 | 0
325 | 9633.845 | 2011-09-14 19:39 | 2641.322 | 7 | 1 | 0.6747706 | 3.959192 | 0.5246305 | 1.132582 | 2.026168 | 4.218256 | 3.242493e-05 | 0.08093948 | 0 | 0 | 0
326 | 9663.859 | 2011-09-14 19:39 | 2671.337 | 7 | 1 | 0.6747706 | 3.961297 | 0.530257 | 1.132582 | 2.048451 | 4.218256 | 3.237724e-05 | 0.08093948 | 0 | 0 | 0
327 | 9693.874 | 2011-09-14 19:40 | 2701.352 | 7 | 1 | 0.6747706 | 3.963403 | 0.5358836 | 1.132582 | 2.070745 | 4.218256 | 6.480217e-05 | 0.08093948 | 0 | 0 | 0
328 | 9723.89 | 2011-09-14 19:40 | 2731.367 | 7 | 1 | 0.6745886 | 3.965508 | 0.5415101 | 1.132582 | 2.093052 | 4.218256 | 3.242493e-05 | 0.08093948 | 0 | 0 | 0
329 | 9753.904 | 2011-09-14 19:41 | 2761.382 | 7 | 1 | 0.6749525 | 3.967938 | 0.5471367 | 1.132582 | 2.115371 | 4.218256 | 9.717941e-05 | 0.08093948 | 0 | 0 | 0
330 | 9783.919 | 2011-09-14 19:41 | 2791.397 | 7 | 1 | 0.6747706 | 3.96972 | 0.5527632 | 1.132582 | 2.137701 | 4.218256 | 3.237724e-05 | 0.08093948 | 0 | 0 | 0
331 | 9813.934 | 2011-09-14 19:42 | 2821.412 | 7 | 1 | 0.6749525 | 3.971987 | 0.5583896 | 1.132582 | 2.160044 | 4.218256 | 6.475449e-05 | 0.08093948 | 0 | 0 | 0
332 | 9843.95 | 2011-09-14 19:42 | 2851.427 | 7 | 1 | 0.6749525 | 3.974255 | 0.5640162 | 1.132582 | 2.182399 | 4.218256 | 3.237724e-05 | 0.08093948 | 0 | 0 | 0
333 | 9873.964 | 2011-09-14 19:43 | 2881.442 | 7 | 1 | 0.6749525 | 3.976685 | 0.5696428 | 1.132582 | 2.204767 | 4.218256 | 9.717941e-05 | 0.08093948 | 0 | 0 | 0
334 | 9903.98 | 2011-09-14 19:43 | 2911.457 | 7 | 1 | 0.6749525 | 3.97879 | 0.5752694 | 1.132582 | 2.227147 | 4.218256 | 9.717941e-05 | 0.08093948 | 0 | 0 | 0
335 | 9933.995 | 2011-09-14 19:44 | 2941.472 | 7 | 1 | 0.6747706 | 3.981058 | 0.580896 | 1.132582 | 2.24954 | 4.218256 | 0.0001296043 | 0.08093948 | 0 | 0 | 0
336 | 9964.01 | 2011-09-14 19:44 | 2971.487 | 7 | 1 | 0.6749525 | 3.983163 | 0.5865225 | 1.132582 | 2.271945 | 4.218256 | 3.237724e-05 | 0.08093948 | 0 | 0 | 0
337 | 9994.025 | 2011-09-14 19:45 | 3001.502 | 7 | 1 | 0.6747706 | 3.985593 | 0.592149 | 1.132582 | 2.294363 | 4.218256 | 6.480217e-05 | 0.08093948 | 0 | 0 | 0
338 | 10024.04 | 2011-09-14 19:45 | 3031.517 | 7 | 1 | 0.6747706 | 3.987699 | 0.5977754 | 1.132582 | 2.316794 | 4.218256 | 3.237724e-05 | 0.08093948 | 0 | 0 | 0
339 | 10054.05 | 2011-09-14 19:46 | 3061.532 | 7 | 1 | 0.6747706 | 3.990128 | 0.603402 | 1.132582 | 2.339238 | 4.218256 | 3.242493e-05 | 0.08093948 | 0 | 0 | 0
340 | 10084.07 | 2011-09-14 19:46 | 3091.547 | 7 | 1 | 0.6747706 | 3.992396 | 0.6090285 | 1.132582 | 2.361696 | 4.218256 | 3.237724e-05 | 0.08093948 | 0 | 0 | 0
341 | 10114.08 | 2011-09-14 19:47 | 3121.562 | 7 | 1 | 0.6749525 | 3.994987 | 0.6146549 | 1.132582 | 2.384166 | 4.218256 | 6.480217e-05 | 0.08093948 | 0 | 0 | 0
342 | 10144.1 | 2011-09-14 19:47 | 3151.577 | 7 | 1 | 0.6749525 | 3.997417 | 0.6202814 | 1.132582 | 2.40665 | 4.218256 | 9.717941e-05 | 0.08093948 | 0 | 0 | 0
343 | 10174.11 | 2011-09-14 19:48 | 3181.592 | 7 | 1 | 0.6747706 | 3.999685 | 0.625908 | 1.132582 | 2.429148 | 4.218256 | 3.237724e-05 | 0.08093948 | 0 | 0 | 0
344 | 10204.13 | 2011-09-14 19:48 | 3211.607 | 7 | 1 | 0.6747706 | 4.002114 | 0.6315344 | 1.132582 | 2.451659 | 4.218256 | 6.484985e-05 | 0.08093948 | 0 | 0 | 0
345 | 10234.14 | 2011-09-14 19:49 | 3241.622 | 7 | 1 | 0.6747706 | 4.004706 | 0.6371609 | 1.132582 | 2.474183 | 4.218256 | 9.717941e-05 | 0.08093948 | 0 | 0 | 0
346 | 10264.16 | 2011-09-14 19:49 | 3271.637 | 7 | 1 | 0.6749525 | 4.007135 | 0.6427874 | 1.132582 | 2.496722 | 4.218256 | 9.717941e-05 | 0.08093948 | 0 | 0 | 0
347 | 10294.17 | 2011-09-14 19:50 | 3301.652 | 7 | 1 | 0.6747706 | 4.009403 | 0.6484139 | 1.132582 | 2.519275 | 4.218256 | 3.232956e-05 | 0.08093948 | 0 | 0 | 0
348 | 10324.19 | 2011-09-14 19:50 | 3331.667 | 7 | 1 | 0.6749525 | 4.012156 | 0.6540405 | 1.132582 | 2.541843 | 4.218256 | 6.475449e-05 | 0.08093948 | 0 | 0 | 0
349 | 10354.2 | 2011-09-14 19:51 | 3361.682 | 7 | 1 | 0.6749525 | 4.014748 | 0.659667 | 1.132582 | 2.564424 | 4.218256 | 9.717941e-05 | 0.08093948 | 0 | 0 | 0
350 | 10384.22 | 2011-09-14 19:51 | 3391.698 | 7 | 1 | 0.6747706 | 4.017178 | 0.6652937 | 1.132582 | 2.587021 | 4.218256 | 3.242493e-05 | 0.08093948 | 0 | 0 | 0
351 | 10414.22 | 2011-09-14 19:52 | 3421.699 | 7 | 1 | 0.6747706 | 4.019769 | 0.6709177 | 1.132582 | 2.609621 | 4.218256 | 6.475449e-05 | 0.08093948 | 0 | 0 | 0
352 | 10444.23 | 2011-09-14 19:52 | 3451.712 | 7 | 1 | 0.6745886 | 4.022361 | 0.6765437 | 1.132582 | 2.632244 | 4.218256 | 3.242493e-05 | 0.08093948 | 0 | 0 | 0
353 | 10474.25 | 2011-09-14 19:53 | 3481.727 | 7 | 1 | 0.6749525 | 4.025114 | 0.6821702 | 1.132582 | 2.654884 | 4.218256 | 9.717941e-05 | 0.08093948 | 0 | 0 | 0
354 | 10504.26 | 2011-09-14 19:53 | 3511.742 | 7 | 1 | 0.6749525 | 4.027868 | 0.6877966 | 1.132582 | 2.677538 | 4.218256 | 9.717941e-05 | 0.08093948 | 0 | 0 | 0
355 | 10534.28 | 2011-09-14 19:54 | 3541.757 | 7 | 1 | 0.6747706 | 4.030459 | 0.6934227 | 1.132582 | 2.700206 | 4.218256 | 6.475449e-05 | 0.08093948 | 0 | 0 | 0
356 | 10564.29 | 2011-09-14 19:54 | 3571.772 | 7 | 1 | 0.6749525 | 4.033213 | 0.6990487 | 1.132582 | 2.722889 | 4.218256 | 9.727478e-05 | 0.08093948 | 0 | 0 | 0
357 | 10594.31 | 2011-09-14 19:55 | 3601.787 | 7 | 1 | 0.6747706 | 4.035966 | 0.7046746 | 1.132582 | 2.745587 | 4.218256 | 6.475449e-05 | 0.08093948 | 0 | 0 | 0
358 | 10624.32 | 2011-09-14 19:55 | 3631.802 | 7 | 1 | 0.6747706 | 4.03872 | 0.7103006 | 1.132582 | 2.768301 | 4.218256 | 6.484985e-05 | 0.08093948 | 0 | 0 | 0
359 | 10654.34 | 2011-09-14 19:56 | 3661.817 | 7 | 1 | 0.6749525 | 4.041636 | 0.7159269 | 1.132582 | 2.791031 | 4.218256 | 9.717941e-05 | 0.08093948 | 0 | 0 | 0
360 | 10684.35 | 2011-09-14 19:56 | 3691.832 | 7 | 1 | 0.6747706 | 4.044227 | 0.7215533 | 1.132582 | 2.813778 | 4.218256 | 6.484985e-05 | 0.08093948 | 0 | 0 | 0
361 | 10714.37 | 2011-09-14 19:57 | 3721.847 | 7 | 1 | 0.6747706 | 4.047143 | 0.7271799 | 1.132582 | 2.836542 | 4.218256 | 6.475449e-05 | 0.08093948 | 0 | 0 | 0
362 | 10744.38 | 2011-09-14 19:57 | 3751.862 | 7 | 1 | 0.6745886 | 4.049734 | 0.7328064 | 1.132582 | 2.859321 | 4.218256 | 3.242493e-05 | 0.08093948 | 0 | 0 | 0
363 | 10774.4 | 2011-09-14 19:58 | 3781.877 | 7 | 1 | 0.6749525 | 4.052974 | 0.7384329 | 1.132582 | 2.882116 | 4.218256 | 9.717941e-05 | 0.08093948 | 0 | 0 | 0
364 | 10804.41 | 2011-09-14 19:58 | 3811.892 | 7 | 1 | 0.6747706 | 4.055727 | 0.7440594 | 1.132582 | 2.904927 | 4.218256 | 3.232956e-05 | 0.08093948 | 0 | 0 | 0
365 | 10834.43 | 2011-09-14 19:59 | 3841.907 | 7 | 1 | 0.6747706 | 4.058642 | 0.7496859 | 1.132582 | 2.927755 | 4.218256 | 6.475449e-05 | 0.08093948 | 0 | 0 | 0
366 | 10864.44 | 2011-09-14 19:59 | 3871.922 | 7 | 1 | 0.6747706 | 4.06172 | 0.7553124 | 1.132582 | 2.9506 | 4.218256 | 9.717941e-05 | 0.08093948 | 0 | 0 | 0
367 | 10894.46 | 2011-09-14 20:00 | 3901.937 | 7 | 1 | 0.6747706 | 4.064474 | 0.760939 | 1.132582 | 2.973461 | 4.218256 | 6.475449e-05 | 0.08093948 | 0 | 0 | 0
368 | 10924.47 | 2011-09-14 20:00 | 3931.952 | 7 | 1 | 0.6747706 | 4.067551 | 0.7665653 | 1.132582 | 2.996338 | 4.218256 | 9.717941e-05 | 0.08093948 | 0 | 0 | 0
369 | 10954.49 | 2011-09-14 20:01 | 3961.967 | 7 | 1 | 0.6749525 | 4.070629 | 0.7721918 | 1.132582 | 3.019233 | 4.218256 | 6.484985e-05 | 0.08093948 | 0 | 0 | 0
370 | 10984.5 | 2011-09-14 20:01 | 3991.982 | 7 | 1 | 0.6749525 | 4.073706 | 0.7778183 | 1.132582 | 3.042144 | 4.218256 | 9.717941e-05 | 0.08093948 | 0 | 0 | 0
371 | 11014.52 | 2011-09-14 20:02 | 4021.997 | 7 | 1 | 0.6749525 | 4.076784 | 0.7834447 | 1.132582 | 3.065073 | 4.218256 | 9.717941e-05 | 0.08093948 | 0 | 0 | 0
372 | 11044.53 | 2011-09-14 20:02 | 4052.012 | 7 | 1 | 0.6747706 | 4.079699 | 0.7890711 | 1.132582 | 3.088019 | 4.218256 | 6.475449e-05 | 0.08093948 | 0 | 0 | 0
373 | 11074.55 | 2011-09-14 20:03 | 4082.027 | 7 | 1 | 0.6745886 | 4.082614 | 0.7946977 | 1.132582 | 3.110983 | 4.218256 | 3.232956e-05 | 0.08093948 | 0 | 0 | 0
374 | 11104.56 | 2011-09-14 20:03 | 4112.042 | 7 | 1 | 0.6749525 | 4.086016 | 0.8003242 | 1.132582 | 3.133964 | 4.218256 | 9.727478e-05 | 0.08093948 | 0 | 0 | 0
375 | 11134.58 | 2011-09-14 20:04 | 4142.057 | 7 | 1 | 0.6749525 | 4.089255 | 0.8059507 | 1.132582 | 3.156963 | 4.218256 | 9.717941e-05 | 0.08093948 | 0 | 0 | 0
376 | 11164.59 | 2011-09-14 20:04 | 4172.072 | 7 | 1 | 0.6749525 | 4.092495 | 0.8115772 | 1.132582 | 3.17998 | 4.218256 | 6.484985e-05 | 0.08093948 | 0 | 0 | 0
377 | 11194.61 | 2011-09-14 20:05 | 4202.087 | 7 | 1 | 0.6745886 | 4.095572 | 0.8172038 | 1.132582 | 3.203015 | 4.218256 | 6.484985e-05 | 0.08093948 | 0 | 0 | 0
378 | 11224.62 | 2011-09-14 20:05 | 4232.102 | 7 | 1 | 0.6747706 | 4.098812 | 0.8228303 | 1.132582 | 3.226068 | 4.218256 | 6.475449e-05 | 0.08093948 | 0 | 0 | 0
379 | 11254.64 | 2011-09-14 20:06 | 4262.117 | 7 | 1 | 0.6749525 | 4.102213 | 0.8284569 | 1.132582 | 3.24914 | 4.218256 | 0.0001296043 | 0.08093948 | 0 | 0 | 0
380 | 11284.65 | 2011-09-14 20:06 | 4292.132 | 7 | 1 | 0.6747706 | 4.105453 | 0.8340836 | 1.132582 | 3.272231 | 4.218256 | 9.717941e-05 | 0.08093948 | 0 | 0 | 0
381 | 11314.67 | 2011-09-14 20:07 | 4322.147 | 7 | 1 | 0.6747706 | 4.108692 | 0.8397101 | 1.132582 | 3.29534 | 4.218256 | 6.484985e-05 | 0.08093948 | 0 | 0 | 0
382 | 11344.68 | 2011-09-14 20:07 | 4352.162 | 7 | 1 | 0.6747706 | 4.112256 | 0.8453368 | 1.132582 | 3.318468 | 4.218256 | 9.717941e-05 | 0.08093948 | 0 | 0 | 0
383 | 11374.7 | 2011-09-14 20:08 | 4382.177 | 7 | 1 | 0.6747706 | 4.115495 | 0.8509634 | 1.132582 | 3.341615 | 4.218256 | 6.475449e-05 | 0.08093948 | 0 | 0 | 0
384 | 11404.71 | 2011-09-14 20:08 | 4412.192 | 7 | 1 | 0.6747706 | 4.118896 | 0.85659 | 1.132582 | 3.364781 | 4.218256 | 6.484985e-05 | 0.08093948 | 0 | 0 | 0
385 | 11434.73 | 2011-09-14 20:09 | 4442.207 | 7 | 1 | 0.6749525 | 4.12246 | 0.8622166 | 1.132582 | 3.387967 | 4.218256 | 9.717941e-05 | 0.08093948 | 0 | 0 | 0
386 | 11464.74 | 2011-09-14 20:09 | 4472.222 | 7 | 1 | 0.6747706 | 4.125861 | 0.8678433 | 1.132582 | 3.411172 | 4.218256 | 9.717941e-05 | 0.08093948 | 0 | 0 | 0
387 | 11494.76 | 2011-09-14 20:10 | 4502.238 | 7 | 1 | 0.6747706 | 4.129425 | 0.87347 | 1.132582 | 3.434397 | 4.218256 | 9.717941e-05 | 0.08093948 | 0 | 0 | 0
388 | 11524.77 | 2011-09-14 20:10 | 4532.252 | 7 | 1 | 0.6747706 | 4.132988 | 0.8790965 | 1.132582 | 3.457641 | 4.218256 | 9.717941e-05 | 0.08093948 | 0 | 0 | 0
389 | 11554.79 | 2011-09-14 20:11 | 4562.267 | 7 | 1 | 0.6749525 | 4.136551 | 0.8847233 | 1.132582 | 3.480907 | 4.218256 | 9.717941e-05 | 0.08093948 | 0 | 0 | 0
390 | 11584.81 | 2011-09-14 20:11 | 4592.283 | 7 | 1 | 0.6747706 | 4.140115 | 0.8903501 | 1.132582 | 3.504192 | 4.218256 | 9.717941e-05 | 0.08093948 | 0 | 0 | 0
391 | 11614.82 | 2011-09-14 20:12 | 4622.298 | 7 | 1 | 0.6749525 | 4.14384 | 0.8959768 | 1.132582 | 3.527498 | 4.218256 | 0.0001296043 | 0.08093948 | 0 | 0 | 0
392 | 11644.84 | 2011-09-14 20:12 | 4652.312 | 7 | 1 | 0.6749525 | 4.147565 | 0.9016036 | 1.132582 | 3.550824 | 4.218256 | 9.717941e-05 | 0.08093948 | 0 | 0 | 0
393 | 11674.85 | 2011-09-14 20:13 | 4682.328 | 7 | 1 | 0.6749525 | 4.151129 | 0.9072302 | 1.132582 | 3.57417 | 4.218256 | 0.000129509 | 0.08093948 | 0 | 0 | 0
394 | 11704.87 | 2011-09-14 20:13 | 4712.342 | 7 | 1 | 0.6745886 | 4.154692 | 0.9128569 | 1.132582 | 3.597538 | 4.218256 | 6.475449e-05 | 0.08093948 | 0 | 0 | 0
395 | 11734.88 | 2011-09-14 20:14 | 4742.357 | 7 | 1 | 0.6749525 | 4.15858 | 0.9184835 | 1.132582 | 3.620926 | 4.218256 | 6.484985e-05 | 0.08093948 | 0 | 0 | 0
396 | 11764.9 | 2011-09-14 20:14 | 4772.373 | 7 | 1 | 0.6749525 | 4.162467 | 0.9241102 | 1.132582 | 3.644335 | 4.218256 | 0.0001296043 | 0.08093948 | 0 | 0 | 0
397 | 11794.91 | 2011-09-14 20:15 | 4802.388 | 7 | 1 | 0.6749525 | 4.16603 | 0.9297369 | 1.132582 | 3.667766 | 4.218256 | 9.717941e-05 | 0.08093948 | 0 | 0 | 0
398 | 11824.93 | 2011-09-14 20:15 | 4832.403 | 7 | 1 | 0.6749525 | 4.17008 | 0.9353636 | 1.132582 | 3.691218 | 4.218256 | 0.0001619339 | 0.08093948 | 0 | 0 | 0
399 | 11854.94 | 2011-09-14 20:16 | 4862.418 | 7 | 1 | 0.6749525 | 4.173643 | 0.9409903 | 1.132582 | 3.714692 | 4.218256 | 9.717941e-05 | 0.08093948 | 0 | 0 | 0
400 | 11884.96 | 2011-09-14 20:16 | 4892.433 | 7 | 1 | 0.6747706 | 4.17753 | 0.9466171 | 1.132582 | 3.738187 | 4.218256 | 6.475449e-05 | 0.08093948 | 0 | 0 | 0
401 | 11914.97 | 2011-09-14 20:17 | 4922.448 | 7 | 1 | 0.6745886 | 4.181256 | 0.9522438 | 1.132582 | 3.761704 | 4.218256 | 6.475449e-05 | 0.08093948 | 0 | 0 | 0
402 | 11944.99 | 2011-09-14 20:17 | 4952.463 | 7 | 1 | 0.6749525 | 4.185305 | 0.9578705 | 1.132582 | 3.785243 | 4.218256 | 9.717941e-05 | 0.08093948 | 0 | 0 | 0
403 | 11975 | 2011-09-14 20:18 | 4982.478 | 7 | 1 | 0.6747706 | 4.189192 | 0.9634972 | 1.132582 | 3.808804 | 4.218256 | 6.475449e-05 | 0.08093948 | 0 | 0 | 0
404 | 12005.02 | 2011-09-14 20:18 | 5012.493 | 7 | 1 | 0.6747706 | 4.193242 | 0.9691239 | 1.132582 | 3.832387 | 4.218256 | 9.717941e-05 | 0.08093948 | 0 | 0 | 0
405 | 12035.03 | 2011-09-14 20:19 | 5042.508 | 7 | 1 | 0.6745886 | 4.197129 | 0.9747505 | 1.132582 | 3.855992 | 4.218256 | 9.717941e-05 | 0.08093948 | 0 | 0 | 0
406 | 12054.84 | 2011-09-14 20:19 | 5062.32 | 7 | 1 | 0.6747706 | 4.200045 | 0.9784645 | 1.132582 | 3.871585 | 4.218256 | 0.0001296043 | 0.08093948 | 0 | 0 | 0
407 | 12084.86 | 2011-09-14 20:20 | 30.01511 | 8 | 1 | 0.6403871 | 4.199883 | 0.9839405 | 1.132582 | 3.894585 | 4.218256 | 3.232956e-05 | 0.08093948 | 0 | 0 | 0
408 | 12114.87 | 2011-09-14 20:20 | 60.03003 | 8 | 1 | 0.6138263 | 4.199883 | 0.9891666 | 1.132582 | 3.916534 | 4.218256 | -3.242493e-05 | 0.08093948 | 0 | 0 | 0
409 | 12144.89 | 2011-09-14 20:21 | 90.04506 | 8 | 1 | 0.5905401 | 4.199883 | 0.9941864 | 1.132582 | 3.937617 | 4.218256 | 3.232956e-05 | 0.08093948 | 0 | 0 | 0
410 | 12174.9 | 2011-09-14 20:21 | 120.0603 | 8 | 1 | 0.5696189 | 4.200045 | 0.9990209 | 1.132582 | 3.957922 | 4.218256 | 0 | 0.08093948 | 0 | 0 | 0
411 | 12204.92 | 2011-09-14 20:22 | 150.0751 | 8 | 1 | 0.5496074 | 4.200045 | 1.003684 | 1.132582 | 3.977506 | 4.218256 | 3.242493e-05 | 0.08093948 | 0 | 0 | 0
412 | 12234.93 | 2011-09-14 20:22 | 180.0902 | 8 | 1 | 0.5308693 | 4.200207 | 1.008185 | 1.132582 | 3.996411 | 4.218256 | 9.717941e-05 | 0.08093948 | 0 | 0 | 0
413 | 12264.95 | 2011-09-14 20:23 | 210.1052 | 8 | 1 | 0.512677 | 4.200045 | 1.012533 | 1.132582 | 4.014673 | 4.218256 | 3.242493e-05 | 0.08093948 | 0 | 0 | 0
414 | 12294.96 | 2011-09-14 20:23 | 240.1205 | 8 | 1 | 0.4952123 | 4.199883 | 1.016735 | 1.132582 | 4.03232 | 4.218256 | 0 | 0.08093948 | 0 | 0 | 0
415 | 12324.98 | 2011-09-14 20:24 | 270.1353 | 8 | 1 | 0.4788392 | 4.199721 | 1.020797 | 1.132582 | 4.049381 | 4.218256 | -3.232956e-05 | 0.08093948 | 0 | 0 | 0
416 | 12354.99 | 2011-09-14 20:24 | 300.1503 | 8 | 1 | 0.4635577 | 4.199883 | 1.024726 | 1.132582 | 4.065881 | 4.218256 | 0 | 0.08093948 | 0 | 0 | 0
417 | 12385.01 | 2011-09-14 20:25 | 330.1653 | 8 | 1 | 0.44864 | 4.200045 | 1.028527 | 1.132582 | 4.081845 | 4.218256 | 3.242493e-05 | 0.08093948 | 0 | 0 | 0
418 | 12415.02 | 2011-09-14 20:25 | 360.1805 | 8 | 1 | 0.4340861 | 4.200045 | 1.032205 | 1.132582 | 4.097295 | 4.218256 | 0 | 0.08093948 | 0 | 0 | 0
419 | 12445.04 | 2011-09-14 20:26 | 390.1954 | 8 | 1 | 0.42026 | 4.199883 | 1.035766 | 1.132582 | 4.11225 | 4.218256 | 0 | 0.08093948 | 0 | 0 | 0
420 | 12475.05 | 2011-09-14 20:26 | 420.2105 | 8 | 1 | 0.4069796 | 4.199883 | 1.039214 | 1.132582 | 4.12673 | 4.218256 | -3.242493e-05 | 0.08093948 | 0 | 0 | 0
421 | 12505.07 | 2011-09-14 20:27 | 450.2255 | 8 | 1 | 0.3942449 | 4.200045 | 1.042553 | 1.132582 | 4.140753 | 4.218256 | 3.242493e-05 | 0.08093948 | 0 | 0 | 0
422 | 12535.08 | 2011-09-14 20:27 | 480.2407 | 8 | 1 | 0.3818742 | 4.200045 | 1.045788 | 1.132582 | 4.15434 | 4.218256 | -3.242493e-05 | 0.08093948 | 0 | 0 | 0
423 | 12565.1 | 2011-09-14 20:28 | 510.2556 | 8 | 1 | 0.3700491 | 4.200045 | 1.048922 | 1.132582 | 4.167504 | 4.218256 | 0 | 0.08093948 | 0 | 0 | 0
424 | 12595.11 | 2011-09-14 20:28 | 540.2707 | 8 | 1 | 0.3587699 | 4.200045 | 1.051959 | 1.132582 | 4.180259 | 4.218256 | 0 | 0.08093948 | 0 | 0 | 0
425 | 12625.12 | 2011-09-14 20:29 | 570.2731 | 8 | 1 | 0.3474907 | 4.199883 | 1.054901 | 1.132582 | 4.192618 | 4.218256 | -6.484985e-05 | 0.08093948 | 0 | 0 | 0
426 | 12655.13 | 2011-09-14 20:29 | 600.285 | 8 | 1 | 0.3371211 | 4.199883 | 1.057755 | 1.132582 | 4.204604 | 4.218256 | 0 | 0.08093948 | 0 | 0 | 0
427 | 12685.14 | 2011-09-14 20:30 | 630.3001 | 8 | 1 | 0.3269334 | 4.199883 | 1.060524 | 1.132582 | 4.216231 | 4.218256 | -3.242493e-05 | 0.08093948 | 0 | 0 | 0
428 | 12715.16 | 2011-09-14 20:30 | 660.3151 | 8 | 1 | 0.3171095 | 4.199883 | 1.063208 | 1.132582 | 4.227507 | 4.218256 | 0 | 0.08093948 | 0 | 0 | 0
429 | 12745.17 | 2011-09-14 20:31 | 690.3302 | 8 | 1 | 0.3076495 | 4.199883 | 1.065813 | 1.132582 | 4.238448 | 4.218256 | 0 | 0.08093948 | 0 | 0 | 0
430 | 12775.19 | 2011-09-14 20:31 | 720.3452 | 8 | 1 | 0.2987353 | 4.200045 | 1.068341 | 1.132582 | 4.249064 | 4.218256 | 0 | 0.08093948 | 0 | 0 | 0
431 | 12805.2 | 2011-09-14 20:32 | 750.3602 | 8 | 1 | 0.2900029 | 4.200045 | 1.070794 | 1.132582 | 4.259368 | 4.218256 | 0 | 0.08093948 | 0 | 0 | 0
432 | 12835.22 | 2011-09-14 20:32 | 780.3753 | 8 | 1 | 0.2810887 | 4.199883 | 1.073176 | 1.132582 | 4.26937 | 4.218256 | -3.242493e-05 | 0.08093948 | 0 | 0 | 0
433 | 12865.23 | 2011-09-14 20:33 | 810.3903 | 8 | 1 | 0.273266 | 4.200045 | 1.075488 | 1.132582 | 4.279083 | 4.218256 | 0 | 0.08093948 | 0 | 0 | 0
434 | 12895.25 | 2011-09-14 20:33 | 840.4053 | 8 | 1 | 0.2652614 | 4.199883 | 1.077734 | 1.132582 | 4.288514 | 4.218256 | -3.242493e-05 | 0.08093948 | 0 | 0 | 0
435 | 12925.26 | 2011-09-14 20:34 | 870.4204 | 8 | 1 | 0.2578025 | 4.200045 | 1.079915 | 1.132582 | 4.297676 | 4.218256 | 3.242493e-05 | 0.08093948 | 0 | 0 | 0
436 | 12955.28 | 2011-09-14 20:34 | 900.4354 | 8 | 1 | 0.2503437 | 4.199883 | 1.082034 | 1.132582 | 4.306575 | 4.218256 | 0 | 0.08093948 | 0 | 0 | 0
437 | 12985.29 | 2011-09-14 20:35 | 930.4506 | 8 | 1 | 0.2432487 | 4.199721 | 1.084093 | 1.132582 | 4.315223 | 4.218256 | -3.232956e-05 | 0.08093948 | 0 | 0 | 0
438 | 13015.31 | 2011-09-14 20:35 | 960.4655 | 8 | 1 | 0.2365175 | 4.200045 | 1.086094 | 1.132582 | 4.323626 | 4.218256 | 6.475449e-05 | 0.08093948 | 0 | 0 | 0
439 | 13045.32 | 2011-09-14 20:36 | 990.4806 | 8 | 1 | 0.2299683 | 4.199883 | 1.088038 | 1.132582 | 4.331793 | 4.218256 | -3.242493e-05 | 0.08093948 | 0 | 0 | 0
440 | 13075.34 | 2011-09-14 20:36 | 1020.496 | 8 | 1 | 0.223601 | 4.200045 | 1.089929 | 1.132582 | 4.339732 | 4.218256 | 3.242493e-05 | 0.08093948 | 0 | 0 | 0
441 | 13105.35 | 2011-09-14 20:37 | 1050.511 | 8 | 1 | 0.2174156 | 4.199883 | 1.091767 | 1.132582 | 4.347452 | 4.218256 | 3.232956e-05 | 0.08093948 | 0 | 0 | 0
442 | 13135.37 | 2011-09-14 20:37 | 1080.526 | 8 | 1 | 0.2114121 | 4.199883 | 1.093554 | 1.132582 | 4.354959 | 4.218256 | -3.242493e-05 | 0.08093948 | 0 | 0 | 0
443 | 13165.38 | 2011-09-14 20:38 | 1110.541 | 8 | 1 | 0.2059544 | 4.200045 | 1.095293 | 1.132582 | 4.36226 | 4.218256 | 3.242493e-05 | 0.08093948 | 0 | 0 | 0
444 | 13195.4 | 2011-09-14 20:38 | 1140.556 | 8 | 1 | 0.2001329 | 4.200045 | 1.096984 | 1.132582 | 4.369363 | 4.218256 | 3.242493e-05 | 0.08093948 | 0 | 0 | 0
445 | 13225.41 | 2011-09-14 20:39 | 1170.571 | 8 | 1 | 0.1946752 | 4.200045 | 1.098629 | 1.132582 | 4.376274 | 4.218256 | 3.242493e-05 | 0.08093948 | 0 | 0 | 0
446 | 13255.43 | 2011-09-14 20:39 | 1200.586 | 8 | 1 | 0.1893994 | 4.200045 | 1.10023 | 1.132582 | 4.382998 | 4.218256 | 0 | 0.08093948 | 0 | 0 | 0
447 | 13285.44 | 2011-09-14 20:40 | 1230.601 | 8 | 1 | 0.1843055 | 4.200045 | 1.101788 | 1.132582 | 4.389542 | 4.218256 | 3.242493e-05 | 0.08093948 | 0 | 0 | 0
448 | 13315.46 | 2011-09-14 20:40 | 1260.616 | 8 | 1 | 0.1793936 | 4.200045 | 1.103305 | 1.132582 | 4.395912 | 4.218256 | 0 | 0.08093948 | 0 | 0 | 0
449 | 13345.47 | 2011-09-14 20:41 | 1290.631 | 8 | 1 | 0.1748455 | 4.199883 | 1.104782 | 1.132582 | 4.402113 | 4.218256 | -3.242493e-05 | 0.08093948 | 0 | 0 | 0
450 | 13375.49 | 2011-09-14 20:41 | 1320.646 | 8 | 1 | 0.1701155 | 4.199883 | 1.106219 | 1.132582 | 4.408152 | 4.218256 | 0 | 0.08093948 | 0 | 0 | 0
451 | 13405.5 | 2011-09-14 20:42 | 1350.661 | 8 | 1 | 0.1657494 | 4.200045 | 1.107619 | 1.132582 | 4.414032 | 4.218256 | 3.242493e-05 | 0.08093948 | 0 | 0 | 0
452 | 13435.52 | 2011-09-14 20:42 | 1380.676 | 8 | 1 | 0.1615651 | 4.200045 | 1.108983 | 1.132582 | 4.419758 | 4.218256 | 0 | 0.08093948 | 0 | 0 | 0
453 | 13465.53 | 2011-09-14 20:43 | 1410.691 | 8 | 1 | 0.157199 | 4.200045 | 1.110311 | 1.132582 | 4.425338 | 4.218256 | 0 | 0.08093948 | 0 | 0 | 0
454 | 13495.55 | 2011-09-14 20:43 | 1440.706 | 8 | 1 | 0.1531967 | 4.200045 | 1.111605 | 1.132582 | 4.430773 | 4.218256 | 0 | 0.08093948 | 0 | 0 | 0
455 | 13525.56 | 2011-09-14 20:44 | 1470.721 | 8 | 1 | 0.1493763 | 4.199883 | 1.112866 | 1.132582 | 4.436069 | 4.218256 | -3.242493e-05 | 0.08093948 | 0 | 0 | 0
456 | 13555.58 | 2011-09-14 20:44 | 1500.736 | 8 | 1 | 0.1455559 | 4.200207 | 1.114096 | 1.132582 | 4.441232 | 4.218256 | 0 | 0.08093948 | 0 | 0 | 0
457 | 13585.59 | 2011-09-14 20:45 | 1530.751 | 8 | 1 | 0.1419174 | 4.199883 | 1.115293 | 1.132582 | 4.446263 | 4.218256 | -3.242493e-05 | 0.08093948 | 0 | 0 | 0
458 | 13615.61 | 2011-09-14 20:45 | 1560.766 | 8 | 1 | 0.138279 | 4.200045 | 1.116461 | 1.132582 | 4.451167 | 4.218256 | 6.475449e-05 | 0.08093948 | 0 | 0 | 0
459 | 13645.62 | 2011-09-14 20:46 | 1590.781 | 8 | 1 | 0.1348224 | 4.199883 | 1.117599 | 1.132582 | 4.455948 | 4.218256 | -3.242493e-05 | 0.08093948 | 0 | 0 | 0
460 | 13675.64 | 2011-09-14 20:46 | 1620.796 | 8 | 1 | 0.1315478 | 4.200045 | 1.11871 | 1.132582 | 4.46061 | 4.218256 | 0 | 0.08093948 | 0 | 0 | 0
461 | 13705.65 | 2011-09-14 20:47 | 1650.811 | 8 | 1 | 0.1282732 | 4.200045 | 1.119792 | 1.132582 | 4.465158 | 4.218256 | 0 | 0.08093948 | 0 | 0 | 0
462 | 13735.67 | 2011-09-14 20:47 | 1680.826 | 8 | 1 | 0.1251805 | 4.200045 | 1.120849 | 1.132582 | 4.469594 | 4.218256 | 0 | 0.08093948 | 0 | 0 | 0
463 | 13765.68 | 2011-09-14 20:48 | 1710.842 | 8 | 1 | 0.1219059 | 4.199883 | 1.121879 | 1.132582 | 4.473921 | 4.218256 | 0 | 0.08093948 | 0 | 0 | 0
464 | 13795.7 | 2011-09-14 20:48 | 1740.857 | 8 | 1 | 0.119177 | 4.199883 | 1.122884 | 1.132582 | 4.478142 | 4.218256 | -3.242493e-05 | 0.08093948 | 0 | 0 | 0
465 | 13825.71 | 2011-09-14 20:49 | 1770.872 | 8 | 1 | 0.1160843 | 4.199883 | 1.123865 | 1.132582 | 4.482261 | 4.218256 | 0 | 0.08093948 | 0 | 0 | 0
466 | 13855.73 | 2011-09-14 20:49 | 1800.887 | 8 | 1 | 0.1135374 | 4.200045 | 1.124822 | 1.132582 | 4.486282 | 4.218256 | 0 | 0.08093948 | 0 | 0 | 0
467 | 13885.74 | 2011-09-14 20:50 | 1830.902 | 8 | 1 | 0.1106266 | 4.200045 | 1.125756 | 1.132582 | 4.490207 | 4.218256 | -3.242493e-05 | 0.08093948 | 0 | 0 | 0
468 | 13915.76 | 2011-09-14 20:50 | 1860.917 | 8 | 1 | 0.1078978 | 4.199883 | 1.126669 | 1.132582 | 4.494039 | 4.218256 | -3.242493e-05 | 0.08093948 | 0 | 0 | 0
469 | 13945.77 | 2011-09-14 20:51 | 1890.932 | 8 | 1 | 0.1055328 | 4.200045 | 1.12756 | 1.132582 | 4.49778 | 4.218256 | 3.242493e-05 | 0.08093948 | 0 | 0 | 0
470 | 13975.79 | 2011-09-14 20:51 | 1920.947 | 8 | 1 | 0.1031678 | 4.200045 | 1.12843 | 1.132582 | 4.501434 | 4.218256 | 3.242493e-05 | 0.08093948 | 0 | 0 | 0
471 | 14005.81 | 2011-09-14 20:52 | 1950.962 | 8 | 1 | 0.1009847 | 4.199883 | 1.129279 | 1.132582 | 4.505003 | 4.218256 | 0 | 0.08093948 | 0 | 0 | 0
472 | 14035.82 | 2011-09-14 20:52 | 1980.977 | 8 | 1 | 0.09843778 | 4.200045 | 1.130109 | 1.132582 | 4.508489 | 4.218256 | 3.242493e-05 | 0.08093948 | 0 | 0 | 0
473 | 14065.83 | 2011-09-14 20:53 | 2010.992 | 8 | 1 | 0.09607278 | 4.199883 | 1.13092 | 1.132582 | 4.511895 | 4.218256 | -3.242493e-05 | 0.08093948 | 0 | 0 | 0
474 | 14095.85 | 2011-09-14 20:53 | 2041.007 | 8 | 1 | 0.0938897 | 4.200045 | 1.131713 | 1.132582 | 4.515223 | 4.218256 | 3.242493e-05 | 0.08093948 | 0 | 0 | 0
475 | 14125.86 | 2011-09-14 20:54 | 2071.022 | 8 | 1 | 0.09188855 | 4.199883 | 1.132487 | 1.132582 | 4.518475 | 4.218256 | 0 | 0.08093948 | 0 | 0 | 0
476 | 14155.88 | 2011-09-14 20:54 | 2101.037 | 8 | 1 | 0.08970547 | 4.200045 | 1.133244 | 1.132582 | 4.521656 | 4.218256 | 0 | 0.08093948 | 0 | 0 | 0
477 | 14185.89 | 2011-09-14 20:55 | 2131.052 | 8 | 1 | 0.08770431 | 4.200045 | 1.133984 | 1.132582 | 4.524764 | 4.218256 | 0 | 0.08093948 | 0 | 0 | 0
478 | 14215.91 | 2011-09-14 20:55 | 2161.067 | 8 | 1 | 0.08570316 | 4.199883 | 1.134708 | 1.132582 | 4.527802 | 4.218256 | 0 | 0.08093948 | 0 | 0 | 0
479 | 14245.93 | 2011-09-14 20:56 | 2191.082 | 8 | 1 | 0.08406585 | 4.200045 | 1.135415 | 1.132582 | 4.530773 | 4.218256 | 0 | 0.08093948 | 0 | 0 | 0
480 | 14275.94 | 2011-09-14 20:56 | 2221.097 | 8 | 1 | 0.08206469 | 4.200045 | 1.136107 | 1.132582 | 4.533677 | 4.218256 | 0 | 0.08093948 | 0 | 0 | 0
481 | 14305.96 | 2011-09-14 20:57 | 2251.112 | 8 | 1 | 0.08006354 | 4.199883 | 1.136782 | 1.132582 | 4.536514 | 4.218256 | 0 | 0.08093948 | 0 | 0 | 0
482 | 14335.97 | 2011-09-14 20:57 | 2281.127 | 8 | 1 | 0.07806238 | 4.199721 | 1.137442 | 1.132582 | 4.539286 | 4.218256 | -3.232956e-05 | 0.08093948 | 0 | 0 | 0
483 | 14365.99 | 2011-09-14 20:58 | 2311.142 | 8 | 1 | 0.076607 | 4.200045 | 1.138088 | 1.132582 | 4.541998 | 4.218256 | 0 | 0.08093948 | 0 | 0 | 0
484 | 14396 | 2011-09-14 20:58 | 2341.157 | 8 | 1 | 0.07496969 | 4.199883 | 1.13872 | 1.132582 | 4.544653 | 4.218256 | -3.242493e-05 | 0.08093948 | 0 | 0 | 0
485 | 14426.02 | 2011-09-14 20:59 | 2371.172 | 8 | 1 | 0.07369623 | 4.200045 | 1.139339 | 1.132582 | 4.547254 | 4.218256 | 3.242493e-05 | 0.08093948 | 0 | 0 | 0
486 | 14456.03 | 2011-09-14 20:59 | 2401.187 | 8 | 1 | 0.07224084 | 4.200045 | 1.139946 | 1.132582 | 4.549804 | 4.218256 | 0 | 0.08093948 | 0 | 0 | 0
487 | 14486.05 | 2011-09-14 21:00 | 2431.202 | 8 | 1 | 0.07023968 | 4.199721 | 1.140539 | 1.132582 | 4.552294 | 4.218256 | -6.475449e-05 | 0.08093948 | 0 | 0 | 0
488 | 14516.06 | 2011-09-14 21:00 | 2461.217 | 8 | 1 | 0.06896622 | 4.199883 | 1.14112 | 1.132582 | 4.554732 | 4.218256 | -3.242493e-05 | 0.08093948 | 0 | 0 | 0
489 | 14546.08 | 2011-09-14 21:01 | 2491.235 | 8 | 1 | 0.06732891 | 4.199883 | 1.141688 | 1.132582 | 4.55712 | 4.218256 | 0 | 0.08093948 | 0 | 0 | 0
490 | 14576.09 | 2011-09-14 21:01 | 2521.248 | 8 | 1 | 0.06623737 | 4.200045 | 1.142245 | 1.132582 | 4.559459 | 4.218256 | 3.242493e-05 | 0.08093948 | 0 | 0 | 0
491 | 14606.11 | 2011-09-14 21:02 | 2551.263 | 8 | 1 | 0.06496391 | 4.200045 | 1.142793 | 1.132582 | 4.561758 | 4.218256 | 0 | 0.08093948 | 0 | 0 | 0
492 | 14636.12 | 2011-09-14 21:02 | 2581.278 | 8 | 1 | 0.06387237 | 4.200045 | 1.143329 | 1.132582 | 4.564009 | 4.218256 | 3.242493e-05 | 0.08093948 | 0 | 0 | 0
493 | 14666.14 | 2011-09-14 21:03 | 2611.293 | 8 | 1 | 0.06259891 | 4.200045 | 1.143854 | 1.132582 | 4.566215 | 4.218256 | 3.242493e-05 | 0.08093948 | 0 | 0 | 0
494 | 14696.15 | 2011-09-14 21:03 | 2641.308 | 8 | 1 | 0.06114352 | 4.200045 | 1.144369 | 1.132582 | 4.568377 | 4.218256 | 0 | 0.08093948 | 0 | 0 | 0
495 | 14726.17 | 2011-09-14 21:04 | 2671.323 | 8 | 1 | 0.06005198 | 4.200045 | 1.144873 | 1.132582 | 4.570496 | 4.218256 | 3.242493e-05 | 0.08093948 | 0 | 0 | 0
496 | 14756.18 | 2011-09-14 21:04 | 2701.338 | 8 | 1 | 0.0585966 | 4.199883 | 1.145368 | 1.132582 | 4.572573 | 4.218256 | -3.242493e-05 | 0.08093948 | 0 | 0 | 0
497 | 14786.2 | 2011-09-14 21:05 | 2731.353 | 8 | 1 | 0.05768698 | 4.200045 | 1.145852 | 1.132582 | 4.574609 | 4.218256 | 0 | 0.08093948 | 0 | 0 | 0
498 | 14816.21 | 2011-09-14 21:05 | 2761.368 | 8 | 1 | 0.05659544 | 4.200045 | 1.146328 | 1.132582 | 4.576605 | 4.218256 | 0 | 0.08093948 | 0 | 0 | 0
499 | 14846.23 | 2011-09-14 21:06 | 2791.383 | 8 | 1 | 0.0555039 | 4.199883 | 1.146794 | 1.132582 | 4.578563 | 4.218256 | 0 | 0.08093948 | 0 | 0 | 0
500 | 14876.24 | 2011-09-14 21:06 | 2821.398 | 8 | 1 | 0.05423044 | 4.200045 | 1.147251 | 1.132582 | 4.580484 | 4.218256 | 0 | 0.08093948 | 0 | 0 | 0
501 | 14906.26 | 2011-09-14 21:07 | 2851.413 | 8 | 1 | 0.05332082 | 4.199883 | 1.1477 | 1.132582 | 4.582368 | 4.218256 | -3.242493e-05 | 0.08093948 | 0 | 0 | 0
502 | 14936.27 | 2011-09-14 21:07 | 2881.428 | 8 | 1 | 0.05241121 | 4.200045 | 1.14814 | 1.132582 | 4.584216 | 4.218256 | 0 | 0.08093948 | 0 | 0 | 0
503 | 14966.29 | 2011-09-14 21:08 | 2911.443 | 8 | 1 | 0.05131967 | 4.199883 | 1.148572 | 1.132582 | 4.586031 | 4.218256 | 0 | 0.08093948 | 0 | 0 | 0
504 | 14996.3 | 2011-09-14 21:08 | 2941.458 | 8 | 1 | 0.05041005 | 4.199883 | 1.148996 | 1.132582 | 4.587811 | 4.218256 | -3.242493e-05 | 0.08093948 | 0 | 0 | 0
505 | 15001.97 | 2011-09-14 21:08 | 2947.13 | 8 | 1 | 0.04986428 | 4.199883 | 1.149075 | 1.132582 | 4.588144 | 4.218256 | -6.484985e-05 | 0.08093948 | 0 | 0 | 0
506 | 15031.99 | 2011-09-14 21:09 | 30.01211 | 9 | 1 | 0 | 4.19389 | 1.149075 | 1.132582 | 4.588144 | 4.218256 | -3.242493e-05 | 0.08093948 | 0 | 0 | 0
507 | 15062 | 2011-09-14 21:09 | 60.02717 | 9 | 1 | 0 | 4.19308 | 1.149075 | 1.132582 | 4.588144 | 4.218256 | 0 | 0.08093948 | 0 | 0 | 0
508 | 15092.02 | 2011-09-14 21:10 | 90.04215 | 9 | 1 | 0 | 4.192432 | 1.149075 | 1.132582 | 4.588144 | 4.218256 | 0 | 0.08093948 | 0 | 0 | 0
509 | 15121.98 | 2011-09-14 21:10 | 120.0105 | 9 | 1 | 0 | 4.191946 | 1.149075 | 1.132582 | 4.588144 | 4.218256 | 0 | 0.08093948 | 0 | 0 | 0
510 | 15122 | 2011-09-14 21:10 | 0.01561805 | 10 | 1 | -0.0003465305 | 4.191622 | 1.149075 | 1.132582 | 4.588144 | 4.218256 | 0 | 0.08243836 | 0 | 0 | 0
511 | 15152.01 | 2011-09-14 21:11 | 30.01509 | 11 | 1 | -4.049776 | 3.681085 | 1.149075 | 1.166348 | 4.588144 | 4.344686 | -0.002850723 | 0.08243836 | 0 | 0 | 0
512 | 15182.03 | 2011-09-14 21:11 | 60.03007 | 11 | 1 | -4.049958 | 3.592648 | 1.149075 | 1.200114 | 4.588144 | 4.467392 | -0.001976061 | 0.08243836 | 0 | 0 | 0
513 | 15212.05 | 2011-09-14 21:12 | 90.04523 | 11 | 1 | -4.049776 | 3.533852 | 1.149075 | 1.23388 | 4.588144 | 4.587643 | -0.001328182 | 0.08243836 | 0 | 0 | 0
514 | 15242.06 | 2011-09-14 21:12 | 120.0602 | 11 | 1 | -4.049776 | 3.491253 | 1.149075 | 1.267646 | 4.588144 | 4.706215 | -0.001004219 | 0.08243836 | 0 | 0 | 0
515 | 15272.08 | 2011-09-14 21:13 | 150.0752 | 11 | 1 | -4.049776 | 3.456753 | 1.149075 | 1.301411 | 4.588144 | 4.823502 | -0.0008098602 | 0.08243836 | 0 | 0 | 0
516 | 15302.09 | 2011-09-14 21:13 | 180.0905 | 11 | 1 | -4.049776 | 3.425978 | 1.149075 | 1.335177 | 4.588144 | 4.939693 | -0.000777483 | 0.08243836 | 0 | 0 | 0
517 | 15332.11 | 2011-09-14 21:14 | 210.1053 | 11 | 1 | -4.049958 | 3.398119 | 1.149075 | 1.368943 | 4.588144 | 5.054894 | -0.0007126808 | 0.08243836 | 0 | 0 | 0
518 | 15362.12 | 2011-09-14 21:14 | 240.1204 | 11 | 1 | -4.049958 | 3.372689 | 1.149075 | 1.402709 | 4.588144 | 5.1692 | -0.0006803036 | 0.08243836 | 0 | 0 | 0
519 | 15392.14 | 2011-09-14 21:15 | 270.1354 | 11 | 1 | -4.049958 | 3.349689 | 1.149075 | 1.436474 | 4.588144 | 5.282688 | -0.0005506992 | 0.08243836 | 0 | 0 | 0
520 | 15422.15 | 2011-09-14 21:15 | 300.1504 | 11 | 1 | -4.049776 | 3.328633 | 1.149075 | 1.47024 | 4.588144 | 5.395431 | -0.000518322 | 0.08243836 | 0 | 0 | 0
521 | 15452.17 | 2011-09-14 21:16 | 330.1655 | 11 | 1 | -4.049958 | 3.309196 | 1.149075 | 1.504006 | 4.588144 | 5.507492 | -0.0004859447 | 0.08243836 | 0 | 0 | 0
522 | 15482.18 | 2011-09-14 21:16 | 360.1806 | 11 | 1 | -4.049958 | 3.291379 | 1.149075 | 1.537772 | 4.588144 | 5.618925 | -0.0004535198 | 0.08243836 | 0 | 0 | 0
523 | 15512.2 | 2011-09-14 21:17 | 390.1956 | 11 | 1 | -4.049776 | 3.274858 | 1.149075 | 1.571538 | 4.588144 | 5.729779 | -0.0004210949 | 0.08243836 | 0 | 0 | 0
524 | 15542.21 | 2011-09-14 21:17 | 420.2107 | 11 | 1 | -4.049776 | 3.258984 | 1.149075 | 1.605304 | 4.588144 | 5.840088 | -0.0003887653 | 0.08243836 | 0 | 0 | 0
525 | 15572.23 | 2011-09-14 21:18 | 450.2257 | 11 | 1 | -4.049776 | 3.243921 | 1.149075 | 1.63907 | 4.588144 | 5.949876 | -0.0004210949 | 0.08243836 | 0 | 0 | 0
526 | 15602.24 | 2011-09-14 21:18 | 480.2408 | 11 | 1 | -4.049958 | 3.229182 | 1.149075 | 1.672836 | 4.588144 | 6.059161 | -0.0003887177 | 0.08243836 | 0 | 0 | 0
527 | 15632.26 | 2011-09-14 21:19 | 510.2558 | 11 | 1 | -4.049958 | 3.213956 | 1.149075 | 1.706602 | 4.588144 | 6.167942 | -0.0004210949 | 0.08243836 | 0 | 0 | 0
528 | 15662.27 | 2011-09-14 21:19 | 540.2708 | 11 | 1 | -4.049776 | 3.198245 | 1.149075 | 1.740368 | 4.588144 | 6.276202 | -0.0004210949 | 0.08243836 | 0 | 0 | 0
529 | 15692.29 | 2011-09-14 21:20 | 570.2859 | 11 | 1 | -4.050139 | 3.181724 | 1.149075 | 1.774133 | 4.588144 | 6.383918 | -0.0004858971 | 0.08243836 | 0 | 0 | 0
530 | 15722.3 | 2011-09-14 21:20 | 600.3009 | 11 | 1 | -4.049776 | 3.164068 | 1.149075 | 1.807899 | 4.588144 | 6.49106 | -0.000518322 | 0.08243836 | 0 | 0 | 0
531 | 15752.32 | 2011-09-14 21:21 | 630.316 | 11 | 1 | -4.049776 | 3.144146 | 1.149075 | 1.841665 | 4.588144 | 6.597569 | -0.0005506992 | 0.08243836 | 0 | 0 | 0
532 | 15782.33 | 2011-09-14 21:21 | 660.3311 | 11 | 1 | -4.049958 | 3.121146 | 1.149075 | 1.875431 | 4.588144 | 6.703356 | -0.0006479264 | 0.08243836 | 0 | 0 | 0
533 | 15812.35 | 2011-09-14 21:22 | 690.3463 | 11 | 1 | -4.049958 | 3.093448 | 1.149075 | 1.909197 | 4.588144 | 6.808294 | -0.0008099079 | 0.08243836 | 0 | 0 | 0
534 | 15842.36 | 2011-09-14 21:22 | 720.3611 | 11 | 1 | -4.049958 | 3.057976 | 1.149075 | 1.942963 | 4.588144 | 6.912177 | -0.001069021 | 0.08243836 | 0 | 0 | 0
535 | 15872.38 | 2011-09-14 21:23 | 750.3763 | 11 | 1 | -4.049776 | 3.007765 | 1.149075 | 1.97673 | 4.588144 | 7.014638 | -0.001522541 | 0.08243836 | 0 | 0 | 0
536 | 15902.39 | 2011-09-14 21:23 | 780.3913 | 11 | 1 | -4.049958 | 2.929532 | 1.149075 | 2.010496 | 4.588144 | 7.114985 | -0.002559185 | 0.08243836 | 0 | 0 | 0
537 | 15932.41 | 2011-09-14 21:24 | 810.4063 | 11 | 1 | -4.049958 | 2.798983 | 1.149075 | 2.044262 | 4.588144 | 7.211882 | -0.004276037 | 0.08243836 | 0 | 0 | 0
538 | 15948.87 | 2011-09-14 21:24 | 826.8748 | 11 | 1 | -4.049776 | 2.699693 | 1.149075 | 2.062789 | 4.588144 | 7.262847 | -0.0051507 | 0.08243836 | 0 | 0 | 0
539 | 16068.89 | 2011-09-14 21:26 | 120.0133 | 12 | 1 | 0 | 3.674282 | 1.149075 | 2.062789 | 4.588144 | 7.262847 | 0.0001943588 | 0.08243836 | 0 | 0 | 0
540 | 16068.9 | 2011-09-14 21:26 | 0.01566398 | 13 | 1 | 0.0005630856 | 3.674282 | 1.149075 | 2.062789 | 4.588144 | 7.262847 | -6.480217e-05 | 0.06475159 | 0 | 0 | 0
541 | 16068.92 | 2011-09-14 21:26 | 2.56137388e-06 | 6 | 1 | 0 | 3.674606 | 1.149075 | 2.062789 | 4.588144 | 7.262847 | 0 | 0.06475159 | 0 | 0 | 0
542 | 16098.94 | 2011-09-14 21:27 | 30.01517 | 7 | 1 | 0.6747706 | 3.744902 | 1.154702 | 2.062789 | 4.609164 | 7.262847 | 0.0003563404 | 0.06475159 | 0 | 0 | 0
543 | 16128.95 | 2011-09-14 21:27 | 60.03012 | 7 | 1 | 0.6749525 | 3.756564 | 1.160329 | 2.062789 | 4.630271 | 7.262847 | 0.000259161 | 0.06475159 | 0 | 0 | 0
544 | 16158.97 | 2011-09-14 21:28 | 90.04516 | 7 | 1 | 0.6749525 | 3.765796 | 1.165956 | 2.062789 | 4.651436 | 7.262847 | 0.000259161 | 0.06475159 | 0 | 0 | 0
545 | 16188.98 | 2011-09-14 21:28 | 120.0603 | 7 | 1 | 0.6747706 | 3.773733 | 1.171583 | 2.062789 | 4.672649 | 7.262847 | 0.0001943588 | 0.06475159 | 0 | 0 | 0
546 | 16219 | 2011-09-14 21:29 | 150.0752 | 7 | 1 | 0.6751344 | 3.781508 | 1.17721 | 2.062789 | 4.693906 | 7.262847 | 0.0002267838 | 0.06475159 | 0 | 0 | 0
547 | 16249.01 | 2011-09-14 21:29 | 180.0904 | 7 | 1 | 0.6747706 | 3.788149 | 1.182837 | 2.062789 | 4.715204 | 7.262847 | 0.0001944065 | 0.06475159 | 0 | 0 | 0
548 | 16279.03 | 2011-09-14 21:30 | 210.1054 | 7 | 1 | 0.6749525 | 3.794789 | 1.188464 | 2.062789 | 4.736538 | 7.262847 | 0.0001619339 | 0.06475159 | 0 | 0 | 0
549 | 16309.04 | 2011-09-14 21:30 | 240.1204 | 7 | 1 | 0.6749525 | 3.800782 | 1.194091 | 2.062789 | 4.757909 | 7.262847 | 9.717941e-05 | 0.06475159 | 0 | 0 | 0
550 | 16339.06 | 2011-09-14 21:31 | 270.1355 | 7 | 1 | 0.6751344 | 3.806937 | 1.199718 | 2.062789 | 4.779313 | 7.262847 | 0.0001944065 | 0.06475159 | 0 | 0 | 0
551 | 16369.07 | 2011-09-14 21:31 | 300.1505 | 7 | 1 | 0.6749525 | 3.812606 | 1.205345 | 2.062789 | 4.80075 | 7.262847 | 0.0001943588 | 0.06475159 | 0 | 0 | 0
552 | 16399.09 | 2011-09-14 21:32 | 330.1657 | 7 | 1 | 0.6749525 | 3.818275 | 1.210972 | 2.062789 | 4.822219 | 7.262847 | 0.0001943588 | 0.06475159 | 0 | 0 | 0
553 | 16429.1 | 2011-09-14 21:32 | 360.1806 | 7 | 1 | 0.6749525 | 3.823458 | 1.216599 | 2.062789 | 4.843719 | 7.262847 | 0.0001619339 | 0.06475159 | 0 | 0 | 0
554 | 16459.12 | 2011-09-14 21:33 | 390.1956 | 7 | 1 | 0.6747706 | 3.828318 | 1.222226 | 2.062789 | 4.865248 | 7.262847 | 9.717941e-05 | 0.06475159 | 0 | 0 | 0
555 | 16489.13 | 2011-09-14 21:33 | 420.2107 | 7 | 1 | 0.6749525 | 3.833663 | 1.227853 | 2.062789 | 4.886806 | 7.262847 | 0.0001295567 | 0.06475159 | 0 | 0 | 0
556 | 16519.15 | 2011-09-14 21:34 | 450.226 | 7 | 1 | 0.6747706 | 3.838522 | 1.23348 | 2.062789 | 4.908392 | 7.262847 | 0.0001295567 | 0.06475159 | 0 | 0 | 0
557 | 16549.16 | 2011-09-14 21:34 | 480.2408 | 7 | 1 | 0.6749525 | 3.843543 | 1.239107 | 2.062789 | 4.930005 | 7.262847 | 0.0001943588 | 0.06475159 | 0 | 0 | 0
558 | 16579.18 | 2011-09-14 21:35 | 510.2559 | 7 | 1 | 0.6749525 | 3.847754 | 1.244734 | 2.062789 | 4.951644 | 7.262847 | 9.717941e-05 | 0.06475159 | 0 | 0 | 0
559 | 16609.19 | 2011-09-14 21:35 | 540.2709 | 7 | 1 | 0.6749525 | 3.85229 | 1.250361 | 2.062789 | 4.973309 | 7.262847 | 0.0001296043 | 0.06475159 | 0 | 0 | 0
560 | 16639.21 | 2011-09-14 21:36 | 570.2861 | 7 | 1 | 0.6749525 | 3.856501 | 1.255989 | 2.062789 | 4.994998 | 7.262847 | 0.0001295567 | 0.06475159 | 0 | 0 | 0
561 | 16669.22 | 2011-09-14 21:36 | 600.3011 | 7 | 1 | 0.6751344 | 3.86055 | 1.261616 | 2.062789 | 5.01671 | 7.262847 | 9.717941e-05 | 0.06475159 | 0 | 0 | 0
562 | 16699.24 | 2011-09-14 21:37 | 630.319 | 7 | 1 | 0.6747706 | 3.864114 | 1.267243 | 2.062789 | 5.038445 | 7.262847 | 9.717941e-05 | 0.06475159 | 0 | 0 | 0
563 | 16729.25 | 2011-09-14 21:37 | 660.3312 | 7 | 1 | 0.6749525 | 3.867839 | 1.27287 | 2.062789 | 5.060198 | 7.262847 | 9.717941e-05 | 0.06475159 | 0 | 0 | 0
564 | 16759.27 | 2011-09-14 21:38 | 690.3462 | 7 | 1 | 0.6749525 | 3.871078 | 1.278496 | 2.062789 | 5.081971 | 7.262847 | 9.717941e-05 | 0.06475159 | 0 | 0 | 0
565 | 16789.28 | 2011-09-14 21:38 | 720.3613 | 7 | 1 | 0.6747706 | 3.874156 | 1.284123 | 2.062789 | 5.103763 | 7.262847 | 6.480217e-05 | 0.06475159 | 0 | 0 | 0
566 | 16819.3 | 2011-09-14 21:39 | 750.3763 | 7 | 1 | 0.6747706 | 3.877234 | 1.289751 | 2.062789 | 5.125573 | 7.262847 | 6.480217e-05 | 0.06475159 | 0 | 0 | 0
567 | 16849.31 | 2011-09-14 21:39 | 780.3914 | 7 | 1 | 0.6749525 | 3.880311 | 1.295378 | 2.062789 | 5.147399 | 7.262847 | 9.717941e-05 | 0.06475159 | 0 | 0 | 0
568 | 16879.33 | 2011-09-14 21:40 | 810.4063 | 7 | 1 | 0.6751344 | 3.883226 | 1.301005 | 2.062789 | 5.169241 | 7.262847 | 0.0001295567 | 0.06475159 | 0 | 0 | 0
569 | 16909.34 | 2011-09-14 21:40 | 840.4215 | 7 | 1 | 0.6747706 | 3.885656 | 1.306632 | 2.062789 | 5.191099 | 7.262847 | 3.237724e-05 | 0.06475159 | 0 | 0 | 0
570 | 16939.36 | 2011-09-14 21:41 | 870.4365 | 7 | 1 | 0.6747706 | 3.888086 | 1.312259 | 2.062789 | 5.212971 | 7.262847 | 0 | 0.06475159 | 0 | 0 | 0
571 | 16969.37 | 2011-09-14 21:41 | 900.4516 | 7 | 1 | 0.6747706 | 3.890839 | 1.317886 | 2.062789 | 5.234859 | 7.262847 | 6.480217e-05 | 0.06475159 | 0 | 0 | 0
572 | 16999.39 | 2011-09-14 21:42 | 930.4666 | 7 | 1 | 0.6749525 | 3.893431 | 1.323512 | 2.062789 | 5.25676 | 7.262847 | 6.480217e-05 | 0.06475159 | 0 | 0 | 0
573 | 17029.4 | 2011-09-14 21:42 | 960.4816 | 7 | 1 | 0.6751344 | 3.896022 | 1.329139 | 2.062789 | 5.278675 | 7.262847 | 6.480217e-05 | 0.06475159 | 0 | 0 | 0
574 | 17059.42 | 2011-09-14 21:43 | 990.4967 | 7 | 1 | 0.6749525 | 3.898452 | 1.334766 | 2.062789 | 5.300604 | 7.262847 | 9.717941e-05 | 0.06475159 | 0 | 0 | 0
575 | 17089.43 | 2011-09-14 21:43 | 1020.512 | 7 | 1 | 0.6749525 | 3.900881 | 1.340393 | 2.062789 | 5.322545 | 7.262847 | 9.717941e-05 | 0.06475159 | 0 | 0 | 0
576 | 17119.45 | 2011-09-14 21:44 | 1050.527 | 7 | 1 | 0.6749525 | 3.903149 | 1.34602 | 2.062789 | 5.344502 | 7.262847 | 6.475449e-05 | 0.06475159 | 0 | 0 | 0
577 | 17149.46 | 2011-09-14 21:44 | 1080.542 | 7 | 1 | 0.6749525 | 3.905579 | 1.351647 | 2.062789 | 5.366471 | 7.262847 | 6.480217e-05 | 0.06475159 | 0 | 0 | 0
578 | 17179.48 | 2011-09-14 21:45 | 1110.557 | 7 | 1 | 0.6749525 | 3.907846 | 1.357274 | 2.062789 | 5.388454 | 7.262847 | 9.717941e-05 | 0.06475159 | 0 | 0 | 0
579 | 17209.49 | 2011-09-14 21:45 | 1140.572 | 7 | 1 | 0.6747706 | 3.910114 | 1.362901 | 2.062789 | 5.410449 | 7.262847 | 3.237724e-05 | 0.06475159 | 0 | 0 | 0
580 | 17239.51 | 2011-09-14 21:46 | 1170.587 | 7 | 1 | 0.6747706 | 3.912381 | 1.368527 | 2.062789 | 5.432455 | 7.262847 | 3.237724e-05 | 0.06475159 | 0 | 0 | 0
581 | 17269.52 | 2011-09-14 21:46 | 1200.602 | 7 | 1 | 0.6749525 | 3.914811 | 1.374154 | 2.062789 | 5.454475 | 7.262847 | 6.480217e-05 | 0.06475159 | 0 | 0 | 0
582 | 17299.54 | 2011-09-14 21:47 | 1230.617 | 7 | 1 | 0.6749525 | 3.917079 | 1.37978 | 2.062789 | 5.476507 | 7.262847 | 6.480217e-05 | 0.06475159 | 0 | 0 | 0
583 | 17329.55 | 2011-09-14 21:47 | 1260.632 | 7 | 1 | 0.6747706 | 3.919346 | 1.385407 | 2.062789 | 5.498553 | 7.262847 | 6.480217e-05 | 0.06475159 | 0 | 0 | 0
584 | 17359.57 | 2011-09-14 21:48 | 1290.647 | 7 | 1 | 0.6747706 | 3.921614 | 1.391034 | 2.062789 | 5.520614 | 7.262847 | 3.242493e-05 | 0.06475159 | 0 | 0 | 0
585 | 17389.58 | 2011-09-14 21:48 | 1320.662 | 7 | 1 | 0.6749525 | 3.924043 | 1.396661 | 2.062789 | 5.542686 | 7.262847 | 9.717941e-05 | 0.06475159 | 0 | 0 | 0
586 | 17419.6 | 2011-09-14 21:49 | 1350.677 | 7 | 1 | 0.6749525 | 3.926311 | 1.402287 | 2.062789 | 5.56477 | 7.262847 | 9.717941e-05 | 0.06475159 | 0 | 0 | 0
587 | 17449.61 | 2011-09-14 21:49 | 1380.692 | 7 | 1 | 0.6747706 | 3.928579 | 1.407914 | 2.062789 | 5.586868 | 7.262847 | 6.475449e-05 | 0.06475159 | 0 | 0 | 0
588 | 17479.63 | 2011-09-14 21:50 | 1410.707 | 7 | 1 | 0.6749525 | 3.930846 | 1.41354 | 2.062789 | 5.608978 | 7.262847 | 6.475449e-05 | 0.06475159 | 0 | 0 | 0
589 | 17509.64 | 2011-09-14 21:50 | 1440.723 | 7 | 1 | 0.6749525 | 3.933276 | 1.419167 | 2.062789 | 5.631103 | 7.262847 | 6.480217e-05 | 0.06475159 | 0 | 0 | 0
590 | 17539.66 | 2011-09-14 21:51 | 1470.738 | 7 | 1 | 0.6749525 | 3.935382 | 1.424794 | 2.062789 | 5.653242 | 7.262847 | 3.242493e-05 | 0.06475159 | 0 | 0 | 0
591 | 17569.67 | 2011-09-14 21:51 | 1500.753 | 7 | 1 | 0.6747706 | 3.937811 | 1.430421 | 2.062789 | 5.675395 | 7.262847 | 3.237724e-05 | 0.06475159 | 0 | 0 | 0
592 | 17599.69 | 2011-09-14 21:52 | 1530.768 | 7 | 1 | 0.6749525 | 3.940403 | 1.436048 | 2.062789 | 5.69756 | 7.262847 | 9.717941e-05 | 0.06475159 | 0 | 0 | 0
593 | 17629.7 | 2011-09-14 21:52 | 1560.783 | 7 | 1 | 0.6749525 | 3.94267 | 1.441675 | 2.062789 | 5.719738 | 7.262847 | 6.480217e-05 | 0.06475159 | 0 | 0 | 0
594 | 17659.72 | 2011-09-14 21:53 | 1590.798 | 7 | 1 | 0.6749525 | 3.944938 | 1.447302 | 2.062789 | 5.741929 | 7.262847 | 6.480217e-05 | 0.06475159 | 0 | 0 | 0
595 | 17689.73 | 2011-09-14 21:53 | 1620.813 | 7 | 1 | 0.6749525 | 3.947206 | 1.452929 | 2.062789 | 5.764134 | 7.262847 | 9.717941e-05 | 0.06475159 | 0 | 0 | 0
596 | 17719.75 | 2011-09-14 21:54 | 1650.828 | 7 | 1 | 0.6747706 | 3.949635 | 1.458556 | 2.062789 | 5.786352 | 7.262847 | 9.717941e-05 | 0.06475159 | 0 | 0 | 0
597 | 17749.76 | 2011-09-14 21:54 | 1680.843 | 7 | 1 | 0.6751344 | 3.952065 | 1.464183 | 2.062789 | 5.808583 | 7.262847 | 9.717941e-05 | 0.06475159 | 0 | 0 | 0
598 | 17779.78 | 2011-09-14 21:55 | 1710.858 | 7 | 1 | 0.6749525 | 3.954332 | 1.46981 | 2.062789 | 5.830827 | 7.262847 | 6.480217e-05 | 0.06475159 | 0 | 0 | 0
599 | 17809.79 | 2011-09-14 21:55 | 1740.873 | 7 | 1 | 0.6749525 | 3.9566 | 1.475438 | 2.062789 | 5.853085 | 7.262847 | 3.237724e-05 | 0.06475159 | 0 | 0 | 0
600 | 17839.81 | 2011-09-14 21:56 | 1770.888 | 7 | 1 | 0.6749525 | 3.959192 | 1.481065 | 2.062789 | 5.875357 | 7.262847 | 6.480217e-05 | 0.06475159 | 0 | 0 | 0
601 | 17869.82 | 2011-09-14 21:56 | 1800.903 | 7 | 1 | 0.6749525 | 3.961459 | 1.486692 | 2.062789 | 5.897642 | 7.262847 | 6.480217e-05 | 0.06475159 | 0 | 0 | 0
602 | 17899.84 | 2011-09-14 21:57 | 1830.918 | 7 | 1 | 0.6751344 | 3.964051 | 1.492319 | 2.062789 | 5.91994 | 7.262847 | 0.0001296043 | 0.06475159 | 0 | 0 | 0
603 | 17929.85 | 2011-09-14 21:57 | 1860.933 | 7 | 1 | 0.6749525 | 3.966318 | 1.497946 | 2.062789 | 5.942252 | 7.262847 | 6.480217e-05 | 0.06475159 | 0 | 0 | 0
604 | 17959.87 | 2011-09-14 21:58 | 1890.948 | 7 | 1 | 0.6749525 | 3.96891 | 1.503573 | 2.062789 | 5.964578 | 7.262847 | 6.475449e-05 | 0.06475159 | 0 | 0 | 0
605 | 17989.88 | 2011-09-14 21:58 | 1920.963 | 7 | 1 | 0.6747706 | 3.971015 | 1.5092 | 2.062789 | 5.986918 | 7.262847 | 3.237724e-05 | 0.06475159 | 0 | 0 | 0
606 | 18019.9 | 2011-09-14 21:59 | 1950.978 | 7 | 1 | 0.6747706 | 3.973769 | 1.514827 | 2.062789 | 6.009272 | 7.262847 | 9.717941e-05 | 0.06475159 | 0 | 0 | 0
607 | 18049.91 | 2011-09-14 21:59 | 1980.993 | 7 | 1 | 0.6749525 | 3.976199 | 1.520454 | 2.062789 | 6.031639 | 7.262847 | 6.480217e-05 | 0.06475159 | 0 | 0 | 0
608 | 18079.93 | 2011-09-14 22:00 | 2011.009 | 7 | 1 | 0.6749525 | 3.978628 | 1.526082 | 2.062789 | 6.054021 | 7.262847 | 3.237724e-05 | 0.06475159 | 0 | 0 | 0
609 | 18109.94 | 2011-09-14 22:00 | 2041.024 | 7 | 1 | 0.6749525 | 3.98122 | 1.531709 | 2.062789 | 6.076417 | 7.262847 | 6.480217e-05 | 0.06475159 | 0 | 0 | 0
610 | 18139.96 | 2011-09-14 22:01 | 2071.039 | 7 | 1 | 0.6749525 | 3.983811 | 1.537336 | 2.062789 | 6.098826 | 7.262847 | 6.480217e-05 | 0.06475159 | 0 | 0 | 0
611 | 18169.97 | 2011-09-14 22:01 | 2101.054 | 7 | 1 | 0.6747706 | 3.986241 | 1.542963 | 2.062789 | 6.121251 | 7.262847 | 3.237724e-05 | 0.06475159 | 0 | 0 | 0
612 | 18199.99 | 2011-09-14 22:02 | 2131.069 | 7 | 1 | 0.6749525 | 3.988832 | 1.54859 | 2.062789 | 6.143689 | 7.262847 | 6.480217e-05 | 0.06475159 | 0 | 0 | 0
613 | 18230 | 2011-09-14 22:02 | 2161.084 | 7 | 1 | 0.6749525 | 3.991586 | 1.554217 | 2.062789 | 6.166142 | 7.262847 | 9.717941e-05 | 0.06475159 | 0 | 0 | 0
614 | 18260.02 | 2011-09-14 22:03 | 2191.099 | 7 | 1 | 0.6749525 | 3.994016 | 1.559844 | 2.062789 | 6.188609 | 7.262847 | 6.480217e-05 | 0.06475159 | 0 | 0 | 0
615 | 18290.03 | 2011-09-14 22:03 | 2221.114 | 7 | 1 | 0.6751344 | 3.996607 | 1.565471 | 2.062789 | 6.21109 | 7.262847 | 9.717941e-05 | 0.06475159 | 0 | 0 | 0
616 | 18320.05 | 2011-09-14 22:04 | 2251.129 | 7 | 1 | 0.6749525 | 3.999199 | 1.571098 | 2.062789 | 6.233586 | 7.262847 | 6.480217e-05 | 0.06475159 | 0 | 0 | 0
617 | 18350.06 | 2011-09-14 22:04 | 2281.144 | 7 | 1 | 0.6749525 | 4.001628 | 1.576725 | 2.062789 | 6.256097 | 7.262847 | 3.242493e-05 | 0.06475159 | 0 | 0 | 0
618 | 18380.08 | 2011-09-14 22:05 | 2311.159 | 7 | 1 | 0.6749525 | 4.004382 | 1.582352 | 2.062789 | 6.278622 | 7.262847 | 6.475449e-05 | 0.06475159 | 0 | 0 | 0
619 | 18410.09 | 2011-09-14 22:05 | 2341.174 | 7 | 1 | 0.6749525 | 4.006973 | 1.587979 | 2.062789 | 6.301162 | 7.262847 | 6.475449e-05 | 0.06475159 | 0 | 0 | 0
620 | 18440.11 | 2011-09-14 22:06 | 2371.189 | 7 | 1 | 0.6751344 | 4.009889 | 1.593606 | 2.062789 | 6.323718 | 7.262847 | 0.000129509 | 0.06475159 | 0 | 0 | 0
621 | 18470.12 | 2011-09-14 22:06 | 2401.204 | 7 | 1 | 0.6749525 | 4.01248 | 1.599233 | 2.062789 | 6.346288 | 7.262847 | 9.717941e-05 | 0.06475159 | 0 | 0 | 0
622 | 18500.14 | 2011-09-14 22:07 | 2431.219 | 7 | 1 | 0.6751344 | 4.015234 | 1.60486 | 2.062789 | 6.368874 | 7.262847 | 9.717941e-05 | 0.06475159 | 0 | 0 | 0
623 | 18530.15 | 2011-09-14 22:07 | 2461.234 | 7 | 1 | 0.6749525 | 4.017826 | 1.610488 | 2.062789 | 6.391474 | 7.262847 | 9.717941e-05 | 0.06475159 | 0 | 0 | 0
624 | 18560.17 | 2011-09-14 22:08 | 2491.249 | 7 | 1 | 0.6747706 | 4.020579 | 1.616115 | 2.062789 | 6.41409 | 7.262847 | 9.717941e-05 | 0.06475159 | 0 | 0 | 0
625 | 18590.19 | 2011-09-14 22:08 | 2521.264 | 7 | 1 | 0.6747706 | 4.02317 | 1.621742 | 2.062789 | 6.436721 | 7.262847 | 6.475449e-05 | 0.06475159 | 0 | 0 | 0
626 | 18620.2 | 2011-09-14 22:09 | 2551.282 | 7 | 1 | 0.6747706 | 4.026086 | 1.627369 | 2.062789 | 6.459367 | 7.262847 | 6.484985e-05 | 0.06475159 | 0 | 0 | 0
627 | 18650.22 | 2011-09-14 22:09 | 2581.295 | 7 | 1 | 0.6747706 | 4.028677 | 1.632995 | 2.062789 | 6.482025 | 7.262847 | 6.475449e-05 | 0.06475159 | 0 | 0 | 0
628 | 18680.23 | 2011-09-14 22:10 | 2611.31 | 7 | 1 | 0.6749525 | 4.031431 | 1.638621 | 2.062789 | 6.504701 | 7.262847 | 6.475449e-05 | 0.06475159 | 0 | 0 | 0
629 | 18710.25 | 2011-09-14 22:10 | 2641.325 | 7 | 1 | 0.6751344 | 4.034509 | 1.644248 | 2.062789 | 6.527393 | 7.262847 | 9.717941e-05 | 0.06475159 | 0 | 0 | 0
630 | 18740.26 | 2011-09-14 22:11 | 2671.34 | 7 | 1 | 0.6749525 | 4.037262 | 1.649875 | 2.062789 | 6.550101 | 7.262847 | 9.717941e-05 | 0.06475159 | 0 | 0 | 0
631 | 18770.28 | 2011-09-14 22:11 | 2701.355 | 7 | 1 | 0.6747706 | 4.040016 | 1.655502 | 2.062789 | 6.572826 | 7.262847 | 9.717941e-05 | 0.06475159 | 0 | 0 | 0
632 | 18800.29 | 2011-09-14 22:12 | 2731.37 | 7 | 1 | 0.6747706 | 4.042769 | 1.661128 | 2.062789 | 6.595565 | 7.262847 | 6.484985e-05 | 0.06475159 | 0 | 0 | 0
633 | 18830.31 | 2011-09-14 22:12 | 2761.385 | 7 | 1 | 0.6747706 | 4.045847 | 1.666755 | 2.062789 | 6.61832 | 7.262847 | 6.484985e-05 | 0.06475159 | 0 | 0 | 0
634 | 18860.32 | 2011-09-14 22:13 | 2791.4 | 7 | 1 | 0.6747706 | 4.0486 | 1.672381 | 2.062789 | 6.641092 | 7.262847 | 6.475449e-05 | 0.06475159 | 0 | 0 | 0
635 | 18890.34 | 2011-09-14 22:13 | 2821.415 | 7 | 1 | 0.6749525 | 4.051678 | 1.678008 | 2.062789 | 6.663882 | 7.262847 | 9.717941e-05 | 0.06475159 | 0 | 0 | 0
636 | 18920.35 | 2011-09-14 22:14 | 2851.43 | 7 | 1 | 0.6751344 | 4.054593 | 1.683635 | 2.062789 | 6.68669 | 7.262847 | 6.475449e-05 | 0.06475159 | 0 | 0 | 0
637 | 18950.37 | 2011-09-14 22:14 | 2881.445 | 7 | 1 | 0.6747706 | 4.057671 | 1.689262 | 2.062789 | 6.709514 | 7.262847 | 6.475449e-05 | 0.06475159 | 0 | 0 | 0
638 | 18980.38 | 2011-09-14 22:15 | 2911.46 | 7 | 1 | 0.6747706 | 4.060586 | 1.694889 | 2.062789 | 6.732355 | 7.262847 | 6.484985e-05 | 0.06475159 | 0 | 0 | 0
639 | 19010.4 | 2011-09-14 22:15 | 2941.475 | 7 | 1 | 0.6749525 | 4.063502 | 1.700517 | 2.062789 | 6.755213 | 7.262847 | 9.717941e-05 | 0.06475159 | 0 | 0 | 0
640 | 19040.41 | 2011-09-14 22:16 | 2971.49 | 7 | 1 | 0.6749525 | 4.066579 | 1.706144 | 2.062789 | 6.778088 | 7.262847 | 6.484985e-05 | 0.06475159 | 0 | 0 | 0
641 | 19070.43 | 2011-09-14 22:16 | 3001.505 | 7 | 1 | 0.6749525 | 4.069657 | 1.711771 | 2.062789 | 6.80098 | 7.262847 | 6.484985e-05 | 0.06475159 | 0 | 0 | 0
642 | 19100.44 | 2011-09-14 22:17 | 3031.521 | 7 | 1 | 0.6747706 | 4.072734 | 1.717398 | 2.062789 | 6.823889 | 7.262847 | 6.484985e-05 | 0.06475159 | 0 | 0 | 0
643 | 19130.46 | 2011-09-14 22:17 | 3061.535 | 7 | 1 | 0.6749525 | 4.075974 | 1.723025 | 2.062789 | 6.846816 | 7.262847 | 6.475449e-05 | 0.06475159 | 0 | 0 | 0
644 | 19160.47 | 2011-09-14 22:18 | 3091.551 | 7 | 1 | 0.6749525 | 4.079213 | 1.728652 | 2.062789 | 6.869761 | 7.262847 | 9.717941e-05 | 0.06475159 | 0 | 0 | 0
645 | 19190.49 | 2011-09-14 22:18 | 3121.566 | 7 | 1 | 0.6749525 | 4.082291 | 1.734279 | 2.062789 | 6.892724 | 7.262847 | 9.717941e-05 | 0.06475159 | 0 | 0 | 0
646 | 19220.5 | 2011-09-14 22:19 | 3151.581 | 7 | 1 | 0.6749525 | 4.08553 | 1.739906 | 2.062789 | 6.915704 | 7.262847 | 9.717941e-05 | 0.06475159 | 0 | 0 | 0
647 | 19250.52 | 2011-09-14 22:19 | 3181.596 | 7 | 1 | 0.6749525 | 4.088769 | 1.745533 | 2.062789 | 6.938703 | 7.262847 | 9.717941e-05 | 0.06475159 | 0 | 0 | 0
648 | 19280.53 | 2011-09-14 22:20 | 3211.611 | 7 | 1 | 0.6749525 | 4.092009 | 1.75116 | 2.062789 | 6.96172 | 7.262847 | 9.717941e-05 | 0.06475159 | 0 | 0 | 0
649 | 19310.55 | 2011-09-14 22:20 | 3241.626 | 7 | 1 | 0.6749525 | 4.095248 | 1.756787 | 2.062789 | 6.984756 | 7.262847 | 9.717941e-05 | 0.06475159 | 0 | 0 | 0
650 | 19340.56 | 2011-09-14 22:21 | 3271.641 | 7 | 1 | 0.6751344 | 4.098812 | 1.762415 | 2.062789 | 7.00781 | 7.262847 | 0.000129509 | 0.06475159 | 0 | 0 | 0
651 | 19370.58 | 2011-09-14 22:21 | 3301.656 | 7 | 1 | 0.6747706 | 4.102051 | 1.768042 | 2.062789 | 7.030883 | 7.262847 | 9.717941e-05 | 0.06475159 | 0 | 0 | 0
652 | 19400.59 | 2011-09-14 22:22 | 3331.671 | 7 | 1 | 0.6747706 | 4.105291 | 1.773669 | 2.062789 | 7.053975 | 7.262847 | 6.484985e-05 | 0.06475159 | 0 | 0 | 0
653 | 19430.61 | 2011-09-14 22:22 | 3361.686 | 7 | 1 | 0.6747706 | 4.108854 | 1.779296 | 2.062789 | 7.077085 | 7.262847 | 9.727478e-05 | 0.06475159 | 0 | 0 | 0
654 | 19460.62 | 2011-09-14 22:23 | 3391.701 | 7 | 1 | 0.6747706 | 4.112093 | 1.784923 | 2.062789 | 7.100216 | 7.262847 | 6.475449e-05 | 0.06475159 | 0 | 0 | 0
655 | 19490.64 | 2011-09-14 22:23 | 3421.716 | 7 | 1 | 0.6749525 | 4.115657 | 1.79055 | 2.062789 | 7.123365 | 7.262847 | 9.717941e-05 | 0.06475159 | 0 | 0 | 0
656 | 19520.65 | 2011-09-14 22:24 | 3451.731 | 7 | 1 | 0.6749525 | 4.11922 | 1.796177 | 2.062789 | 7.146534 | 7.262847 | 9.717941e-05 | 0.06475159 | 0 | 0 | 0
657 | 19550.67 | 2011-09-14 22:24 | 3481.746 | 7 | 1 | 0.6749525 | 4.122622 | 1.801804 | 2.062789 | 7.169723 | 7.262847 | 6.475449e-05 | 0.06475159 | 0 | 0 | 0
658 | 19580.68 | 2011-09-14 22:25 | 3511.761 | 7 | 1 | 0.6751344 | 4.126509 | 1.807431 | 2.062789 | 7.192932 | 7.262847 | 0.0001620293 | 0.06475159 | 0 | 0 | 0
659 | 19610.7 | 2011-09-14 22:25 | 3541.776 | 7 | 1 | 0.6749525 | 4.12991 | 1.813058 | 2.062789 | 7.216161 | 7.262847 | 0.0001296043 | 0.06475159 | 0 | 0 | 0
660 | 19640.71 | 2011-09-14 22:26 | 3571.791 | 7 | 1 | 0.6749525 | 4.133474 | 1.818685 | 2.062789 | 7.239409 | 7.262847 | 0.0001296043 | 0.06475159 | 0 | 0 | 0
661 | 19670.73 | 2011-09-14 22:26 | 3601.807 | 7 | 1 | 0.6747706 | 4.137037 | 1.824312 | 2.062789 | 7.262679 | 7.262847 | 0.0001296043 | 0.06475159 | 0 | 0 | 0
662 | 19700.74 | 2011-09-14 22:27 | 3631.822 | 7 | 1 | 0.6747706 | 4.140601 | 1.829939 | 2.062789 | 7.285968 | 7.262847 | 9.717941e-05 | 0.06475159 | 0 | 0 | 0
663 | 19730.76 | 2011-09-14 22:27 | 3661.837 | 7 | 1 | 0.6749525 | 4.144488 | 1.835567 | 2.062789 | 7.309279 | 7.262847 | 9.717941e-05 | 0.06475159 | 0 | 0 | 0
664 | 19760.77 | 2011-09-14 22:28 | 3691.852 | 7 | 1 | 0.6747706 | 4.148051 | 1.841194 | 2.062789 | 7.33261 | 7.262847 | 6.475449e-05 | 0.06475159 | 0 | 0 | 0
665 | 19790.79 | 2011-09-14 22:28 | 3721.867 | 7 | 1 | 0.6749525 | 4.151777 | 1.846821 | 2.062789 | 7.355963 | 7.262847 | 6.475449e-05 | 0.06475159 | 0 | 0 | 0
666 | 19820.8 | 2011-09-14 22:29 | 3751.882 | 7 | 1 | 0.6749525 | 4.155826 | 1.852448 | 2.062789 | 7.379336 | 7.262847 | 0.0001296043 | 0.06475159 | 0 | 0 | 0
667 | 19850.82 | 2011-09-14 22:29 | 3781.897 | 7 | 1 | 0.6751344 | 4.159552 | 1.858075 | 2.062789 | 7.402731 | 7.262847 | 0.0001296043 | 0.06475159 | 0 | 0 | 0
668 | 19880.83 | 2011-09-14 22:30 | 3811.912 | 7 | 1 | 0.6749525 | 4.163277 | 1.863702 | 2.062789 | 7.426147 | 7.262847 | 0.000129509 | 0.06475159 | 0 | 0 | 0
669 | 19910.85 | 2011-09-14 22:30 | 3841.927 | 7 | 1 | 0.6749525 | 4.167164 | 1.869329 | 2.062789 | 7.449584 | 7.262847 | 0.0001296043 | 0.06475159 | 0 | 0 | 0
670 | 19940.86 | 2011-09-14 22:31 | 3871.942 | 7 | 1 | 0.6749525 | 4.170889 | 1.874956 | 2.062789 | 7.473043 | 7.262847 | 0.000129509 | 0.06475159 | 0 | 0 | 0
671 | 19970.88 | 2011-09-14 22:31 | 3901.957 | 7 | 1 | 0.6747706 | 4.174777 | 1.880582 | 2.062789 | 7.496521 | 7.262847 | 9.717941e-05 | 0.06475159 | 0 | 0 | 0
672 | 20000.89 | 2011-09-14 22:32 | 3931.972 | 7 | 1 | 0.6747706 | 4.178502 | 1.886209 | 2.062789 | 7.520021 | 7.262847 | 9.717941e-05 | 0.06475159 | 0 | 0 | 0
673 | 20030.91 | 2011-09-14 22:32 | 3961.987 | 7 | 1 | 0.6747706 | 4.182551 | 1.891835 | 2.062789 | 7.543543 | 7.262847 | 0.000129509 | 0.06475159 | 0 | 0 | 0
674 | 20060.92 | 2011-09-14 22:33 | 3992.002 | 7 | 1 | 0.6749525 | 4.186601 | 1.897462 | 2.062789 | 7.567088 | 7.262847 | 0.000129509 | 0.06475159 | 0 | 0 | 0
675 | 20090.94 | 2011-09-14 22:33 | 4022.017 | 7 | 1 | 0.6749525 | 4.190488 | 1.903089 | 2.062789 | 7.590656 | 7.262847 | 9.717941e-05 | 0.06475159 | 0 | 0 | 0
676 | 20120.95 | 2011-09-14 22:34 | 4052.032 | 7 | 1 | 0.6749525 | 4.194699 | 1.908716 | 2.062789 | 7.614246 | 7.262847 | 0.0001619339 | 0.06475159 | 0 | 0 | 0
677 | 20150.97 | 2011-09-14 22:34 | 4082.047 | 7 | 1 | 0.6745886 | 4.198425 | 1.914342 | 2.062789 | 7.637858 | 7.262847 | 0.0001296043 | 0.06475159 | 0 | 0 | 0
678 | 20161.14 | 2011-09-14 22:34 | 4092.219 | 7 | 1 | 0.6749525 | 4.200045 | 1.916249 | 2.062789 | 7.645865 | 7.262847 | 9.717941e-05 | 0.06475159 | 0 | 0 | 0
679 | 20191.16 | 2011-09-14 22:35 | 30.01506 | 8 | 1 | 0.6402051 | 4.199883 | 1.921731 | 2.062789 | 7.668888 | 7.262847 | -3.242493e-05 | 0.06475159 | 0 | 0 | 0
680 | 20221.17 | 2011-09-14 22:35 | 60.03015 | 8 | 1 | 0.6123709 | 4.200207 | 1.926949 | 2.062789 | 7.690807 | 7.262847 | 0 | 0.06475159 | 0 | 0 | 0
681 | 20251.19 | 2011-09-14 22:36 | 90.04519 | 8 | 1 | 0.5879932 | 4.200045 | 1.931952 | 2.062789 | 7.711818 | 7.262847 | 0 | 0.06475159 | 0 | 0 | 0
682 | 20281.2 | 2011-09-14 22:36 | 120.0604 | 8 | 1 | 0.5657986 | 4.200207 | 1.936761 | 2.062789 | 7.732017 | 7.262847 | 0 | 0.06475159 | 0 | 0 | 0
683 | 20311.22 | 2011-09-14 22:37 | 150.0753 | 8 | 1 | 0.5448774 | 4.200207 | 1.94139 | 2.062789 | 7.751457 | 7.262847 | 0 | 0.06475159 | 0 | 0 | 0
684 | 20341.23 | 2011-09-14 22:37 | 180.0905 | 8 | 1 | 0.5248658 | 4.200045 | 1.945849 | 2.062789 | 7.770188 | 7.262847 | -3.242493e-05 | 0.06475159 | 0 | 0 | 0
685 | 20371.25 | 2011-09-14 22:38 | 210.1054 | 8 | 1 | 0.5064916 | 4.200045 | 1.950149 | 2.062789 | 7.788246 | 7.262847 | -3.242493e-05 | 0.06475159 | 0 | 0 | 0
686 | 20401.26 | 2011-09-14 22:38 | 240.1205 | 8 | 1 | 0.4884812 | 4.200045 | 1.954296 | 2.062789 | 7.805665 | 7.262847 | 0 | 0.06475159 | 0 | 0 | 0
687 | 20431.28 | 2011-09-14 22:39 | 270.1356 | 8 | 1 | 0.4713804 | 4.200207 | 1.958297 | 2.062789 | 7.822468 | 7.262847 | 3.242493e-05 | 0.06475159 | 0 | 0 | 0
688 | 20461.29 | 2011-09-14 22:39 | 300.1506 | 8 | 1 | 0.4550073 | 4.199883 | 1.96216 | 2.062789 | 7.838692 | 7.262847 | -6.484985e-05 | 0.06475159 | 0 | 0 | 0
689 | 20491.31 | 2011-09-14 22:40 | 330.1657 | 8 | 1 | 0.4397258 | 4.200045 | 1.965891 | 2.062789 | 7.854364 | 7.262847 | 0 | 0.06475159 | 0 | 0 | 0
690 | 20521.32 | 2011-09-14 22:40 | 360.1807 | 8 | 1 | 0.42499 | 4.200045 | 1.969496 | 2.062789 | 7.869505 | 7.262847 | 0 | 0.06475159 | 0 | 0 | 0
691 | 20551.34 | 2011-09-14 22:41 | 390.1958 | 8 | 1 | 0.4111638 | 4.200207 | 1.972981 | 2.062789 | 7.884145 | 7.262847 | 3.242493e-05 | 0.06475159 | 0 | 0 | 0
692 | 20581.35 | 2011-09-14 22:41 | 420.2108 | 8 | 1 | 0.3973376 | 4.200045 | 1.976351 | 2.062789 | 7.898298 | 7.262847 | 0 | 0.06475159 | 0 | 0 | 0
693 | 20611.37 | 2011-09-14 22:42 | 450.2259 | 8 | 1 | 0.3842392 | 4.200045 | 1.979609 | 2.062789 | 7.911983 | 7.262847 | -3.242493e-05 | 0.06475159 | 0 | 0 | 0
694 | 20641.38 | 2011-09-14 22:42 | 480.2411 | 8 | 1 | 0.3715045 | 4.200207 | 1.982761 | 2.062789 | 7.925219 | 7.262847 | 3.242493e-05 | 0.06475159 | 0 | 0 | 0
695 | 20671.4 | 2011-09-14 22:43 | 510.256 | 8 | 1 | 0.3596795 | 4.200045 | 1.985809 | 2.062789 | 7.938023 | 7.262847 | -3.242493e-05 | 0.06475159 | 0 | 0 | 0
696 | 20701.41 | 2011-09-14 22:43 | 540.2711 | 8 | 1 | 0.3480364 | 4.200207 | 1.98876 | 2.062789 | 7.950415 | 7.262847 | 3.242493e-05 | 0.06475159 | 0 | 0 | 0
697 | 20731.43 | 2011-09-14 22:44 | 570.2864 | 8 | 1 | 0.3369391 | 4.200045 | 1.991616 | 2.062789 | 7.962412 | 7.262847 | -3.242493e-05 | 0.06475159 | 0 | 0 | 0
698 | 20761.44 | 2011-09-14 22:44 | 600.3013 | 8 | 1 | 0.3263876 | 4.200207 | 1.994382 | 2.062789 | 7.974028 | 7.262847 | 0 | 0.06475159 | 0 | 0 | 0
699 | 20791.46 | 2011-09-14 22:45 | 630.3162 | 8 | 1 | 0.3161999 | 4.200207 | 1.99706 | 2.062789 | 7.985278 | 7.262847 | 0 | 0.06475159 | 0 | 0 | 0
700 | 20821.47 | 2011-09-14 22:45 | 660.3313 | 8 | 1 | 0.3061941 | 4.200207 | 1.999655 | 2.062789 | 7.996177 | 7.262847 | 0 | 0.06475159 | 0 | 0 | 0
701 | 20851.49 | 2011-09-14 22:46 | 690.3466 | 8 | 1 | 0.2967341 | 4.200045 | 2.00217 | 2.062789 | 8.00674 | 7.262847 | -3.242493e-05 | 0.06475159 | 0 | 0 | 0
702 | 20881.5 | 2011-09-14 22:46 | 720.3615 | 8 | 1 | 0.2880018 | 4.200207 | 2.004607 | 2.062789 | 8.016977 | 7.262847 | 3.242493e-05 | 0.06475159 | 0 | 0 | 0
703 | 20911.52 | 2011-09-14 22:47 | 750.3765 | 8 | 1 | 0.2790875 | 4.200045 | 2.00697 | 2.062789 | 8.026902 | 7.262847 | 0 | 0.06475159 | 0 | 0 | 0
704 | 20941.53 | 2011-09-14 22:47 | 780.3916 | 8 | 1 | 0.2705372 | 4.200045 | 2.009262 | 2.062789 | 8.036526 | 7.262847 | 0 | 0.06475159 | 0 | 0 | 0
705 | 20971.55 | 2011-09-14 22:48 | 810.4066 | 8 | 1 | 0.2625325 | 4.200045 | 2.011484 | 2.062789 | 8.045861 | 7.262847 | 0 | 0.06475159 | 0 | 0 | 0
706 | 21001.56 | 2011-09-14 22:48 | 840.4217 | 8 | 1 | 0.2545279 | 4.200045 | 2.01364 | 2.062789 | 8.054916 | 7.262847 | 3.242493e-05 | 0.06475159 | 0 | 0 | 0
707 | 21031.58 | 2011-09-14 22:49 | 870.4369 | 8 | 1 | 0.2470691 | 4.200045 | 2.015732 | 2.062789 | 8.063702 | 7.262847 | 3.242493e-05 | 0.06475159 | 0 | 0 | 0
708 | 21061.59 | 2011-09-14 22:49 | 900.4518 | 8 | 1 | 0.2396102 | 4.200045 | 2.017762 | 2.062789 | 8.072227 | 7.262847 | 3.242493e-05 | 0.06475159 | 0 | 0 | 0
709 | 21091.61 | 2011-09-14 22:50 | 930.467 | 8 | 1 | 0.232879 | 4.200207 | 2.019732 | 2.062789 | 8.080502 | 7.262847 | 0 | 0.06475159 | 0 | 0 | 0
710 | 21121.62 | 2011-09-14 22:50 | 960.482 | 8 | 1 | 0.225966 | 4.200207 | 2.021645 | 2.062789 | 8.088535 | 7.262847 | 0 | 0.06475159 | 0 | 0 | 0
711 | 21151.64 | 2011-09-14 22:51 | 990.497 | 8 | 1 | 0.2195987 | 4.200207 | 2.023501 | 2.062789 | 8.096334 | 7.262847 | 3.242493e-05 | 0.06475159 | 0 | 0 | 0
712 | 21181.65 | 2011-09-14 22:51 | 1020.512 | 8 | 1 | 0.2128675 | 4.200045 | 2.025305 | 2.062789 | 8.103909 | 7.262847 | 0 | 0.06475159 | 0 | 0 | 0
713 | 21211.67 | 2011-09-14 22:52 | 1050.527 | 8 | 1 | 0.2072279 | 4.200045 | 2.027056 | 2.062789 | 8.111265 | 7.262847 | -3.242493e-05 | 0.06475159 | 0 | 0 | 0
714 | 21241.68 | 2011-09-14 22:52 | 1080.542 | 8 | 1 | 0.2014063 | 4.200207 | 2.028759 | 2.062789 | 8.118414 | 7.262847 | 0 | 0.06475159 | 0 | 0 | 0
715 | 21271.7 | 2011-09-14 22:53 | 1110.557 | 8 | 1 | 0.1952209 | 4.200045 | 2.030412 | 2.062789 | 8.125361 | 7.262847 | 0 | 0.06475159 | 0 | 0 | 0
716 | 21301.71 | 2011-09-14 22:53 | 1140.572 | 8 | 1 | 0.1895813 | 4.199883 | 2.032019 | 2.062789 | 8.132111 | 7.262847 | -3.242493e-05 | 0.06475159 | 0 | 0 | 0
717 | 21331.73 | 2011-09-14 22:54 | 1170.587 | 8 | 1 | 0.1844875 | 4.200045 | 2.03358 | 2.062789 | 8.138666 | 7.262847 | 0 | 0.06475159 | 0 | 0 | 0
718 | 21361.74 | 2011-09-14 22:54 | 1200.602 | 8 | 1 | 0.1793936 | 4.200045 | 2.035098 | 2.062789 | 8.14504 | 7.262847 | 0 | 0.06475159 | 0 | 0 | 0
719 | 21391.76 | 2011-09-14 22:55 | 1230.617 | 8 | 1 | 0.1746636 | 4.200207 | 2.036574 | 2.062789 | 8.15124 | 7.262847 | 3.242493e-05 | 0.06475159 | 0 | 0 | 0
720 | 21421.77 | 2011-09-14 22:55 | 1260.633 | 8 | 1 | 0.1699336 | 4.200045 | 2.03801 | 2.062789 | 8.157272 | 7.262847 | -3.242493e-05 | 0.06475159 | 0 | 0 | 0
721 | 21451.79 | 2011-09-14 22:56 | 1290.648 | 8 | 1 | 0.1653855 | 4.200045 | 2.039408 | 2.062789 | 8.163145 | 7.262847 | -3.242493e-05 | 0.06475159 | 0 | 0 | 0
722 | 21481.8 | 2011-09-14 22:56 | 1320.663 | 8 | 1 | 0.1608374 | 4.200045 | 2.040768 | 2.062789 | 8.168855 | 7.262847 | 0 | 0.06475159 | 0 | 0 | 0
723 | 21511.82 | 2011-09-14 22:57 | 1350.678 | 8 | 1 | 0.1566532 | 4.200207 | 2.042091 | 2.062789 | 8.174411 | 7.262847 | 3.242493e-05 | 0.06475159 | 0 | 0 | 0
724 | 21541.83 | 2011-09-14 22:57 | 1380.693 | 8 | 1 | 0.1522871 | 4.200045 | 2.043378 | 2.062789 | 8.179818 | 7.262847 | 0 | 0.06475159 | 0 | 0 | 0
725 | 21571.85 | 2011-09-14 22:58 | 1410.708 | 8 | 1 | 0.1481028 | 4.200045 | 2.044631 | 2.062789 | 8.185082 | 7.262847 | -3.242493e-05 | 0.06475159 | 0 | 0 | 0
726 | 21601.86 | 2011-09-14 22:58 | 1440.723 | 8 | 1 | 0.1448282 | 4.200207 | 2.045853 | 2.062789 | 8.190211 | 7.262847 | 3.242493e-05 | 0.06475159 | 0 | 0 | 0
727 | 21631.88 | 2011-09-14 22:59 | 1470.738 | 8 | 1 | 0.1408259 | 4.200045 | 2.047042 | 2.062789 | 8.195208 | 7.262847 | -3.242493e-05 | 0.06475159 | 0 | 0 | 0
728 | 21661.89 | 2011-09-14 22:59 | 1500.753 | 8 | 1 | 0.1371874 | 4.200045 | 2.048201 | 2.062789 | 8.200074 | 7.262847 | -3.242493e-05 | 0.06475159 | 0 | 0 | 0
729 | 21691.91 | 2011-09-14 23:00 | 1530.768 | 8 | 1 | 0.1339128 | 4.200207 | 2.049329 | 2.062789 | 8.204814 | 7.262847 | 3.242493e-05 | 0.06475159 | 0 | 0 | 0
730 | 21721.92 | 2011-09-14 23:00 | 1560.783 | 8 | 1 | 0.1300924 | 4.200207 | 2.050429 | 2.062789 | 8.209431 | 7.262847 | 3.242493e-05 | 0.06475159 | 0 | 0 | 0
731 | 21751.94 | 2011-09-14 23:01 | 1590.798 | 8 | 1 | 0.1266359 | 4.200045 | 2.0515 | 2.062789 | 8.21393 | 7.262847 | 0 | 0.06475159 | 0 | 0 | 0
732 | 21781.95 | 2011-09-14 23:01 | 1620.813 | 8 | 1 | 0.1235432 | 4.200045 | 2.052544 | 2.062789 | 8.218315 | 7.262847 | 0 | 0.06475159 | 0 | 0 | 0
733 | 21811.97 | 2011-09-14 23:02 | 1650.828 | 8 | 1 | 0.1204505 | 4.200045 | 2.053562 | 2.062789 | 8.222589 | 7.262847 | -3.242493e-05 | 0.06475159 | 0 | 0 | 0
734 | 21841.98 | 2011-09-14 23:02 | 1680.843 | 8 | 1 | 0.1173578 | 4.200045 | 2.054554 | 2.062789 | 8.226757 | 7.262847 | 0 | 0.06475159 | 0 | 0 | 0
735 | 21872 | 2011-09-14 23:03 | 1710.859 | 8 | 1 | 0.1146289 | 4.200045 | 2.055521 | 2.062789 | 8.23082 | 7.262847 | -3.242493e-05 | 0.06475159 | 0 | 0 | 0
736 | 21902.01 | 2011-09-14 23:03 | 1740.874 | 8 | 1 | 0.1117182 | 4.200207 | 2.056464 | 2.062789 | 8.234781 | 7.262847 | 3.242493e-05 | 0.06475159 | 0 | 0 | 0
737 | 21932.03 | 2011-09-14 23:04 | 1770.889 | 8 | 1 | 0.1091712 | 4.200207 | 2.057384 | 2.062789 | 8.238645 | 7.262847 | 0 | 0.06475159 | 0 | 0 | 0
738 | 21962.04 | 2011-09-14 23:04 | 1800.904 | 8 | 1 | 0.1060786 | 4.199883 | 2.058282 | 2.062789 | 8.242415 | 7.262847 | -9.717941e-05 | 0.06475159 | 0 | 0 | 0
739 | 21992.06 | 2011-09-14 23:05 | 1830.919 | 8 | 1 | 0.1038955 | 4.200207 | 2.059158 | 2.062789 | 8.246093 | 7.262847 | 3.242493e-05 | 0.06475159 | 0 | 0 | 0
740 | 22022.06 | 2011-09-14 23:05 | 1860.921 | 8 | 1 | 0.1011666 | 4.200207 | 2.060012 | 2.062789 | 8.249682 | 7.262847 | 0 | 0.06475159 | 0 | 0 | 0
741 | 22052.07 | 2011-09-14 23:06 | 1890.933 | 8 | 1 | 0.09861971 | 4.200207 | 2.060846 | 2.062789 | 8.253186 | 7.262847 | 0 | 0.06475159 | 0 | 0 | 0
742 | 22082.09 | 2011-09-14 23:06 | 1920.948 | 8 | 1 | 0.09661855 | 4.200207 | 2.061661 | 2.062789 | 8.256607 | 7.262847 | 6.484985e-05 | 0.06475159 | 0 | 0 | 0
743 | 22112.1 | 2011-09-14 23:07 | 1950.963 | 8 | 1 | 0.09425355 | 4.200045 | 2.062456 | 2.062789 | 8.259946 | 7.262847 | -3.242493e-05 | 0.06475159 | 0 | 0 | 0
744 | 22142.12 | 2011-09-14 23:07 | 1980.979 | 8 | 1 | 0.09225239 | 4.200045 | 2.063232 | 2.062789 | 8.263206 | 7.262847 | 0 | 0.06475159 | 0 | 0 | 0
745 | 22172.13 | 2011-09-14 23:08 | 2010.993 | 8 | 1 | 0.08988739 | 4.200207 | 2.06399 | 2.062789 | 8.266391 | 7.262847 | 0 | 0.06475159 | 0 | 0 | 0
746 | 22202.15 | 2011-09-14 23:08 | 2041.009 | 8 | 1 | 0.08788624 | 4.200045 | 2.064731 | 2.062789 | 8.269503 | 7.262847 | -3.242493e-05 | 0.06475159 | 0 | 0 | 0
747 | 22232.16 | 2011-09-14 23:09 | 2071.024 | 8 | 1 | 0.08588508 | 4.200045 | 2.065455 | 2.062789 | 8.272543 | 7.262847 | -3.242493e-05 | 0.06475159 | 0 | 0 | 0
748 | 22262.18 | 2011-09-14 23:09 | 2101.039 | 8 | 1 | 0.08388393 | 4.200045 | 2.066162 | 2.062789 | 8.275513 | 7.262847 | -3.242493e-05 | 0.06475159 | 0 | 0 | 0
749 | 22292.19 | 2011-09-14 23:10 | 2131.054 | 8 | 1 | 0.08188277 | 4.200207 | 2.066853 | 2.062789 | 8.278416 | 7.262847 | 3.242493e-05 | 0.06475159 | 0 | 0 | 0
750 | 22322.21 | 2011-09-14 23:10 | 2161.069 | 8 | 1 | 0.08006354 | 4.200045 | 2.067529 | 2.062789 | 8.281253 | 7.262847 | -3.242493e-05 | 0.06475159 | 0 | 0 | 0
751 | 22352.22 | 2011-09-14 23:11 | 2191.084 | 8 | 1 | 0.07842623 | 4.200207 | 2.068189 | 2.062789 | 8.284027 | 7.262847 | 3.242493e-05 | 0.06475159 | 0 | 0 | 0
752 | 22382.24 | 2011-09-14 23:11 | 2221.099 | 8 | 1 | 0.076607 | 4.200207 | 2.068835 | 2.062789 | 8.286739 | 7.262847 | 0 | 0.06475159 | 0 | 0 | 0
753 | 22412.25 | 2011-09-14 23:12 | 2251.114 | 8 | 1 | 0.07496969 | 4.200045 | 2.069466 | 2.062789 | 8.289392 | 7.262847 | -3.242493e-05 | 0.06475159 | 0 | 0 | 0
754 | 22442.27 | 2011-09-14 23:12 | 2281.129 | 8 | 1 | 0.07333238 | 4.200207 | 2.070084 | 2.062789 | 8.291987 | 7.262847 | 3.242493e-05 | 0.06475159 | 0 | 0 | 0
755 | 22472.28 | 2011-09-14 23:13 | 2311.144 | 8 | 1 | 0.07169507 | 4.200045 | 2.070689 | 2.062789 | 8.294525 | 7.262847 | -3.242493e-05 | 0.06475159 | 0 | 0 | 0
756 | 22502.3 | 2011-09-14 23:13 | 2341.159 | 8 | 1 | 0.07005776 | 4.200207 | 2.071279 | 2.062789 | 8.297006 | 7.262847 | 3.242493e-05 | 0.06475159 | 0 | 0 | 0
757 | 22532.31 | 2011-09-14 23:14 | 2371.174 | 8 | 1 | 0.0687843 | 4.200045 | 2.071857 | 2.062789 | 8.299434 | 7.262847 | 3.242493e-05 | 0.06475159 | 0 | 0 | 0
758 | 22562.33 | 2011-09-14 23:14 | 2401.189 | 8 | 1 | 0.06714699 | 4.200207 | 2.072423 | 2.062789 | 8.301811 | 7.262847 | 3.242493e-05 | 0.06475159 | 0 | 0 | 0
759 | 22592.34 | 2011-09-14 23:15 | 2431.204 | 8 | 1 | 0.06587353 | 4.200045 | 2.072977 | 2.062789 | 8.304137 | 7.262847 | -3.242493e-05 | 0.06475159 | 0 | 0 | 0
760 | 22622.36 | 2011-09-14 23:15 | 2461.219 | 8 | 1 | 0.06441814 | 4.200207 | 2.073519 | 2.062789 | 8.306414 | 7.262847 | 0 | 0.06475159 | 0 | 0 | 0
761 | 22652.38 | 2011-09-14 23:16 | 2491.234 | 8 | 1 | 0.06259891 | 4.200045 | 2.074049 | 2.062789 | 8.308641 | 7.262847 | 0 | 0.06475159 | 0 | 0 | 0
762 | 22682.39 | 2011-09-14 23:16 | 2521.25 | 8 | 1 | 0.06150737 | 4.199883 | 2.074567 | 2.062789 | 8.310816 | 7.262847 | -3.242493e-05 | 0.06475159 | 0 | 0 | 0
763 | 22712.41 | 2011-09-14 23:17 | 2551.265 | 8 | 1 | 0.06023391 | 4.200045 | 2.075075 | 2.062789 | 8.312947 | 7.262847 | 0 | 0.06475159 | 0 | 0 | 0
764 | 22742.42 | 2011-09-14 23:17 | 2581.28 | 8 | 1 | 0.05914237 | 4.200045 | 2.075572 | 2.062789 | 8.315036 | 7.262847 | 0 | 0.06475159 | 0 | 0 | 0
765 | 22772.44 | 2011-09-14 23:18 | 2611.295 | 8 | 1 | 0.0578689 | 4.200045 | 2.07606 | 2.062789 | 8.317084 | 7.262847 | -3.242493e-05 | 0.06475159 | 0 | 0 | 0
766 | 22802.45 | 2011-09-14 23:18 | 2641.31 | 8 | 1 | 0.05695929 | 4.200045 | 2.076539 | 2.062789 | 8.319096 | 7.262847 | 0 | 0.06475159 | 0 | 0 | 0
767 | 22832.47 | 2011-09-14 23:19 | 2671.325 | 8 | 1 | 0.05568582 | 4.200045 | 2.077007 | 2.062789 | 8.321063 | 7.262847 | 0 | 0.06475159 | 0 | 0 | 0
768 | 22862.48 | 2011-09-14 23:19 | 2701.34 | 8 | 1 | 0.05441236 | 4.199883 | 2.077466 | 2.062789 | 8.32299 | 7.262847 | -3.242493e-05 | 0.06475159 | 0 | 0 | 0
769 | 22892.5 | 2011-09-14 23:20 | 2731.355 | 8 | 1 | 0.05350275 | 4.200045 | 2.077916 | 2.062789 | 8.32488 | 7.262847 | -3.242493e-05 | 0.06475159 | 0 | 0 | 0
770 | 22922.51 | 2011-09-14 23:20 | 2761.37 | 8 | 1 | 0.05241121 | 4.200045 | 2.078357 | 2.062789 | 8.326731 | 7.262847 | 0 | 0.06475159 | 0 | 0 | 0
771 | 22952.53 | 2011-09-14 23:21 | 2791.385 | 8 | 1 | 0.05186544 | 4.200207 | 2.07879 | 2.062789 | 8.328552 | 7.262847 | 3.242493e-05 | 0.06475159 | 0 | 0 | 0
772 | 22982.54 | 2011-09-14 23:21 | 2821.4 | 8 | 1 | 0.05041005 | 4.200045 | 2.079216 | 2.062789 | 8.330339 | 7.262847 | 0 | 0.06475159 | 0 | 0 | 0
773 | 22994.51 | 2011-09-14 23:21 | 2833.369 | 8 | 1 | 0.04986428 | 4.200045 | 2.079383 | 2.062789 | 8.331043 | 7.262847 | -3.242493e-05 | 0.06475159 | 0 | 0 | 0
774 | 23024.53 | 2011-09-14 23:22 | 30.01525 | 9 | 1 | 0 | 4.194376 | 2.079383 | 2.062789 | 8.331043 | 7.262847 | -3.242493e-05 | 0.06475159 | 0 | 0 | 0
775 | 23054.54 | 2011-09-14 23:22 | 60.0301 | 9 | 1 | 0 | 4.193242 | 2.079383 | 2.062789 | 8.331043 | 7.262847 | -3.242493e-05 | 0.06475159 | 0 | 0 | 0
776 | 23084.56 | 2011-09-14 23:23 | 90.04516 | 9 | 1 | 0 | 4.192594 | 2.079383 | 2.062789 | 8.331043 | 7.262847 | -3.232956e-05 | 0.06475159 | 0 | 0 | 0
777 | 23114.52 | 2011-09-14 23:23 | 120.0136 | 9 | 1 | 0 | 4.191946 | 2.079383 | 2.062789 | 8.331043 | 7.262847 | -6.475449e-05 | 0.06475159 | 0 | 0 | 0
778 | 23114.54 | 2011-09-14 23:23 | 0.01555443 | 10 | 1 | 0.0007450088 | 4.192432 | 2.079383 | 2.062789 | 8.331043 | 7.262847 | 9.717941e-05 | 0.06475159 | 0 | 0 | 0
779 | 23144.56 | 2011-09-14 23:24 | 30.01493 | 11 | 1 | -4.049958 | 3.694042 | 2.079383 | 2.096555 | 8.331043 | 7.389675 | -0.002785921 | 0.06475159 | 0 | 0 | 0
780 | 23174.57 | 2011-09-14 23:24 | 60.02999 | 11 | 1 | -4.049958 | 3.608359 | 2.079383 | 2.130322 | 8.331043 | 7.512871 | -0.001943684 | 0.06475159 | 0 | 0 | 0
781 | 23204.59 | 2011-09-14 23:25 | 90.04494 | 11 | 1 | -4.049776 | 3.550373 | 2.079383 | 2.164089 | 8.331043 | 7.633673 | -0.001295805 | 0.06475159 | 0 | 0 | 0
782 | 23234.6 | 2011-09-14 23:25 | 120.0603 | 11 | 1 | -4.049958 | 3.507288 | 2.079383 | 2.197855 | 8.331043 | 7.752797 | -0.001004219 | 0.06475159 | 0 | 0 | 0
783 | 23264.62 | 2011-09-14 23:26 | 150.0751 | 11 | 1 | -4.049958 | 3.47133 | 2.079383 | 2.231622 | 8.331043 | 7.870601 | -0.0009070396 | 0.06475159 | 0 | 0 | 0
784 | 23294.63 | 2011-09-14 23:26 | 180.0901 | 11 | 1 | -4.049958 | 3.439422 | 2.079383 | 2.265388 | 8.331043 | 7.987268 | -0.0008422852 | 0.06475159 | 0 | 0 | 0
785 | 23324.65 | 2011-09-14 23:27 | 210.1056 | 11 | 1 | -4.049958 | 3.410267 | 2.079383 | 2.299155 | 8.331043 | 8.102905 | -0.0007451057 | 0.06475159 | 0 | 0 | 0
786 | 23354.66 | 2011-09-14 23:27 | 240.1203 | 11 | 1 | -4.049958 | 3.383865 | 2.079383 | 2.332921 | 8.331043 | 8.217604 | -0.0007126808 | 0.06475159 | 0 | 0 | 0
787 | 23384.68 | 2011-09-14 23:28 | 270.1353 | 11 | 1 | -4.049958 | 3.360217 | 2.079383 | 2.366688 | 8.331043 | 8.331457 | -0.0005831242 | 0.06475159 | 0 | 0 | 0
788 | 23414.69 | 2011-09-14 23:28 | 300.1534 | 11 | 1 | -4.049958 | 3.338513 | 2.079383 | 2.400458 | 8.331043 | 8.444554 | -0.000518322 | 0.06475159 | 0 | 0 | 0
789 | 23444.71 | 2011-09-14 23:29 | 330.1656 | 11 | 1 | -4.049958 | 3.318914 | 2.079383 | 2.434221 | 8.331043 | 8.556932 | -0.0004535198 | 0.06475159 | 0 | 0 | 0
790 | 23474.72 | 2011-09-14 23:29 | 360.1805 | 11 | 1 | -4.049958 | 3.300611 | 2.079383 | 2.467987 | 8.331043 | 8.668685 | -0.0004859447 | 0.06475159 | 0 | 0 | 0
791 | 23504.74 | 2011-09-14 23:30 | 390.1957 | 11 | 1 | -4.049958 | 3.28409 | 2.079383 | 2.501754 | 8.331043 | 8.779853 | -0.0003887653 | 0.06475159 | 0 | 0 | 0
792 | 23534.75 | 2011-09-14 23:30 | 420.2108 | 11 | 1 | -4.049958 | 3.268055 | 2.079383 | 2.53552 | 8.331043 | 8.89047 | -0.0004210949 | 0.06475159 | 0 | 0 | 0
793 | 23564.77 | 2011-09-14 23:31 | 450.2261 | 11 | 1 | -4.049776 | 3.253153 | 2.079383 | 2.569287 | 8.331043 | 9.000568 | -0.0003887653 | 0.06475159 | 0 | 0 | 0
794 | 23594.78 | 2011-09-14 23:32 | 480.2408 | 11 | 1 | -4.050139 | 3.238252 | 2.079383 | 2.603053 | 8.331043 | 9.110162 | -0.0004211426 | 0.06475159 | 0 | 0 | 0
795 | 23624.8 | 2011-09-14 23:32 | 510.2558 | 11 | 1 | -4.050139 | 3.223512 | 2.079383 | 2.63682 | 8.331043 | 9.219263 | -0.0004211426 | 0.06475159 | 0 | 0 | 0
796 | 23654.81 | 2011-09-14 23:33 | 540.2709 | 11 | 1 | -4.049958 | 3.208611 | 2.079383 | 2.670586 | 8.331043 | 9.327862 | -0.0003887177 | 0.06475159 | 0 | 0 | 0
797 | 23684.83 | 2011-09-14 23:33 | 570.286 | 11 | 1 | -4.049776 | 3.1929 | 2.079383 | 2.704353 | 8.331043 | 9.435943 | -0.0004210949 | 0.06475159 | 0 | 0 | 0
798 | 23714.84 | 2011-09-14 23:34 | 600.3012 | 11 | 1 | -4.049958 | 3.175893 | 2.079383 | 2.73812 | 8.331043 | 9.543475 | -0.0004858971 | 0.06475159 | 0 | 0 | 0
799 | 23744.86 | 2011-09-14 23:34 | 630.3161 | 11 | 1 | -4.049776 | 3.15759 | 2.079383 | 2.771886 | 8.331043 | 9.650406 | -0.0004858971 | 0.06475159 | 0 | 0 | 0
800 | 23774.87 | 2011-09-14 23:34 | 660.3312 | 11 | 1 | -4.049958 | 3.136209 | 2.079383 | 2.805653 | 8.331043 | 9.756669 | -0.0006155014 | 0.06475159 | 0 | 0 | 0
801 | 23804.89 | 2011-09-14 23:35 | 690.3462 | 11 | 1 | -4.049958 | 3.111104 | 2.079383 | 2.839419 | 8.331043 | 9.862158 | -0.0007126808 | 0.06475159 | 0 | 0 | 0
802 | 23834.9 | 2011-09-14 23:36 | 720.3613 | 11 | 1 | -4.049958 | 3.078709 | 2.079383 | 2.873186 | 8.331043 | 9.966689 | -0.0009717941 | 0.06475159 | 0 | 0 | 0
803 | 23864.92 | 2011-09-14 23:36 | 750.3764 | 11 | 1 | -4.049958 | 3.034491 | 2.079383 | 2.906952 | 8.331043 | 10.06995 | -0.001360559 | 0.06475159 | 0 | 0 | 0
804 | 23894.93 | 2011-09-14 23:36 | 780.3915 | 11 | 1 | -4.049958 | 2.96711 | 2.079383 | 2.940719 | 8.331043 | 10.17136 | -0.00217042 | 0.06475159 | 0 | 0 | 0
805 | 23924.95 | 2011-09-14 23:37 | 810.4065 | 11 | 1 | -4.049958 | 2.856483 | 2.079383 | 2.974486 | 8.331043 | 10.26984 | -0.003595781 | 0.06475159 | 0 | 0 | 0
806 | 23952.84 | 2011-09-14 23:37 | 838.2966 | 11 | 1 | -4.049958 | 2.699855 | 2.079383 | 3.005863 | 8.331043 | 10.35716 | -0.005247927 | 0.06475159 | 0 | 0 | 0
807 | 24072.85 | 2011-09-14 23:39 | 120.0134 | 12 | 1 | 0 | 3.668937 | 2.079383 | 3.005863 | 8.331043 | 10.35716 | 0.0002267361 | 0.06475159 | 0 | 0 | 0
808 | 24072.87 | 2011-09-14 23:39 | 0.01562765 | 13 | 1 | -0.0003465305 | 3.668775 | 2.079383 | 3.005863 | 8.331043 | 10.35716 | 0 | 0.0624796 | 0 | 0 | 0
809 | 24072.88 | 2011-09-14 23:39 | 2.621523561e-06 | 6 | 1 | 0 | 3.668937 | 2.079383 | 3.005863 | 8.331043 | 10.35716 | 0 | 0.0624796 | 0 | 0 | 0
810 | 24102.9 | 2011-09-14 23:40 | 30.01506 | 7 | 1 | 0.6749525 | 3.740691 | 2.08501 | 3.005863 | 8.352036 | 10.35716 | 0.0004211426 | 0.0624796 | 0 | 0 | 0
811 | 24132.91 | 2011-09-14 23:40 | 60.03014 | 7 | 1 | 0.6749525 | 3.751543 | 2.090637 | 3.005863 | 8.373117 | 10.35716 | 0.000259161 | 0.0624796 | 0 | 0 | 0
812 | 24162.93 | 2011-09-14 23:41 | 90.04521 | 7 | 1 | 0.6747706 | 3.760289 | 2.096264 | 3.005863 | 8.394252 | 10.35716 | 0.000259161 | 0.0624796 | 0 | 0 | 0
813 | 24192.94 | 2011-09-14 23:41 | 120.0604 | 7 | 1 | 0.6751344 | 3.767902 | 2.101891 | 3.005863 | 8.415431 | 10.35716 | 0.0002267361 | 0.0624796 | 0 | 0 | 0
814 | 24222.96 | 2011-09-14 23:42 | 150.0753 | 7 | 1 | 0.6747706 | 3.774867 | 2.107517 | 3.005863 | 8.436651 | 10.35716 | 0.0001943588 | 0.0624796 | 0 | 0 | 0
815 | 24252.97 | 2011-09-14 23:42 | 180.0904 | 7 | 1 | 0.6745886 | 3.781346 | 2.113144 | 3.005863 | 8.457909 | 10.35716 | 0.0001619339 | 0.0624796 | 0 | 0 | 0
816 | 24282.99 | 2011-09-14 23:43 | 210.1056 | 7 | 1 | 0.6751344 | 3.787663 | 2.118771 | 3.005863 | 8.479204 | 10.35716 | 0.0001943588 | 0.0624796 | 0 | 0 | 0
817 | 24313 | 2011-09-14 23:43 | 240.1205 | 7 | 1 | 0.6749525 | 3.793494 | 2.124398 | 3.005863 | 8.500534 | 10.35716 | 0.0001296043 | 0.0624796 | 0 | 0 | 0
818 | 24343.02 | 2011-09-14 23:44 | 270.1356 | 7 | 1 | 0.6751344 | 3.799325 | 2.130025 | 3.005863 | 8.521898 | 10.35716 | 0.0001619816 | 0.0624796 | 0 | 0 | 0
819 | 24373.03 | 2011-09-14 23:44 | 300.1507 | 7 | 1 | 0.6749525 | 3.804832 | 2.135653 | 3.005863 | 8.543293 | 10.35716 | 0.0001296043 | 0.0624796 | 0 | 0 | 0
820 | 24403.05 | 2011-09-14 23:45 | 330.1657 | 7 | 1 | 0.6747706 | 3.810177 | 2.14128 | 3.005863 | 8.564719 | 10.35716 | 0.0001296043 | 0.0624796 | 0 | 0 | 0
821 | 24433.06 | 2011-09-14 23:45 | 360.1808 | 7 | 1 | 0.6749525 | 3.815522 | 2.146907 | 3.005863 | 8.586175 | 10.35716 | 0.0001296043 | 0.0624796 | 0 | 0 | 0
822 | 24463.08 | 2011-09-14 23:46 | 390.1959 | 7 | 1 | 0.6749525 | 3.820705 | 2.152534 | 3.005863 | 8.607661 | 10.35716 | 0.0001295567 | 0.0624796 | 0 | 0 | 0
823 | 24493.09 | 2011-09-14 23:46 | 420.2111 | 7 | 1 | 0.6749525 | 3.825726 | 2.158162 | 3.005863 | 8.629175 | 10.35716 | 0.0001619816 | 0.0624796 | 0 | 0 | 0
824 | 24523.11 | 2011-09-14 23:47 | 450.2261 | 7 | 1 | 0.6749525 | 3.830585 | 2.163789 | 3.005863 | 8.650717 | 10.35716 | 0.0001295567 | 0.0624796 | 0 | 0 | 0
825 | 24553.12 | 2011-09-14 23:47 | 480.241 | 7 | 1 | 0.6749525 | 3.835444 | 2.169416 | 3.005863 | 8.672286 | 10.35716 | 0.0001295567 | 0.0624796 | 0 | 0 | 0
826 | 24583.14 | 2011-09-14 23:48 | 510.2561 | 7 | 1 | 0.6751344 | 3.83998 | 2.175043 | 3.005863 | 8.693882 | 10.35716 | 6.475449e-05 | 0.0624796 | 0 | 0 | 0
827 | 24613.15 | 2011-09-14 23:48 | 540.2712 | 7 | 1 | 0.6749525 | 3.844677 | 2.18067 | 3.005863 | 8.715504 | 10.35716 | 0.0001296043 | 0.0624796 | 0 | 0 | 0
828 | 24643.17 | 2011-09-14 23:49 | 570.2863 | 7 | 1 | 0.6747706 | 3.848888 | 2.186298 | 3.005863 | 8.73715 | 10.35716 | 9.717941e-05 | 0.0624796 | 0 | 0 | 0
829 | 24673.18 | 2011-09-14 23:49 | 600.3013 | 7 | 1 | 0.6749525 | 3.853261 | 2.191925 | 3.005863 | 8.758821 | 10.35716 | 9.717941e-05 | 0.0624796 | 0 | 0 | 0
830 | 24703.2 | 2011-09-14 23:50 | 630.3194 | 7 | 1 | 0.6747706 | 3.857149 | 2.197553 | 3.005863 | 8.780518 | 10.35716 | 6.480217e-05 | 0.0624796 | 0 | 0 | 0
831 | 24733.21 | 2011-09-14 23:50 | 660.3314 | 7 | 1 | 0.6747706 | 3.861036 | 2.203179 | 3.005863 | 8.802232 | 10.35716 | 6.475449e-05 | 0.0624796 | 0 | 0 | 0
832 | 24763.23 | 2011-09-14 23:51 | 690.3465 | 7 | 1 | 0.6749525 | 3.864762 | 2.208806 | 3.005863 | 8.823969 | 10.35716 | 9.717941e-05 | 0.0624796 | 0 | 0 | 0
833 | 24793.24 | 2011-09-14 23:51 | 720.3616 | 7 | 1 | 0.6749525 | 3.868163 | 2.214434 | 3.005863 | 8.845727 | 10.35716 | 9.717941e-05 | 0.0624796 | 0 | 0 | 0
834 | 24823.26 | 2011-09-14 23:52 | 750.3766 | 7 | 1 | 0.6747706 | 3.87124 | 2.220061 | 3.005863 | 8.867503 | 10.35716 | 6.480217e-05 | 0.0624796 | 0 | 0 | 0
835 | 24853.27 | 2011-09-14 23:52 | 780.3919 | 7 | 1 | 0.6749525 | 3.87448 | 2.225688 | 3.005863 | 8.889296 | 10.35716 | 9.717941e-05 | 0.0624796 | 0 | 0 | 0
836 | 24883.29 | 2011-09-14 23:53 | 810.4068 | 7 | 1 | 0.6749525 | 3.877395 | 2.231315 | 3.005863 | 8.911107 | 10.35716 | 6.480217e-05 | 0.0624796 | 0 | 0 | 0
837 | 24913.3 | 2011-09-14 23:53 | 840.422 | 7 | 1 | 0.6747706 | 3.880149 | 2.236942 | 3.005863 | 8.932933 | 10.35716 | 9.717941e-05 | 0.0624796 | 0 | 0 | 0
838 | 24943.32 | 2011-09-14 23:54 | 870.437 | 7 | 1 | 0.6749525 | 3.882902 | 2.24257 | 3.005863 | 8.954776 | 10.35716 | 6.475449e-05 | 0.0624796 | 0 | 0 | 0
839 | 24973.33 | 2011-09-14 23:54 | 900.452 | 7 | 1 | 0.6749525 | 3.885494 | 2.248197 | 3.005863 | 8.976633 | 10.35716 | 6.480217e-05 | 0.0624796 | 0 | 0 | 0
840 | 25003.35 | 2011-09-14 23:55 | 930.4671 | 7 | 1 | 0.6751344 | 3.888086 | 2.253824 | 3.005863 | 8.998505 | 10.35716 | 3.242493e-05 | 0.0624796 | 0 | 0 | 0
841 | 25033.36 | 2011-09-14 23:55 | 960.4821 | 7 | 1 | 0.6747706 | 3.890677 | 2.259451 | 3.005863 | 9.020392 | 10.35716 | 6.480217e-05 | 0.0624796 | 0 | 0 | 0
842 | 25063.38 | 2011-09-14 23:56 | 990.4972 | 7 | 1 | 0.6749525 | 3.893107 | 2.265078 | 3.005863 | 9.042292 | 10.35716 | 9.717941e-05 | 0.0624796 | 0 | 0 | 0
843 | 25093.39 | 2011-09-14 23:56 | 1020.512 | 7 | 1 | 0.6751344 | 3.895536 | 2.270706 | 3.005863 | 9.064206 | 10.35716 | 6.475449e-05 | 0.0624796 | 0 | 0 | 0
844 | 25123.41 | 2011-09-14 23:57 | 1050.527 | 7 | 1 | 0.6749525 | 3.897804 | 2.276333 | 3.005863 | 9.086134 | 10.35716 | 3.242493e-05 | 0.0624796 | 0 | 0 | 0
845 | 25153.42 | 2011-09-14 23:57 | 1080.542 | 7 | 1 | 0.6749525 | 3.900234 | 2.28196 | 3.005863 | 9.108074 | 10.35716 | 6.480217e-05 | 0.0624796 | 0 | 0 | 0
846 | 25183.44 | 2011-09-14 23:58 | 1110.558 | 7 | 1 | 0.6749525 | 3.902501 | 2.287587 | 3.005863 | 9.130028 | 10.35716 | 6.480217e-05 | 0.0624796 | 0 | 0 | 0
847 | 25213.45 | 2011-09-14 23:58 | 1140.573 | 7 | 1 | 0.6747706 | 3.904769 | 2.293214 | 3.005863 | 9.151995 | 10.35716 | 3.237724e-05 | 0.0624796 | 0 | 0 | 0
848 | 25243.47 | 2011-09-14 23:59 | 1170.588 | 7 | 1 | 0.6749525 | 3.907198 | 2.298842 | 3.005863 | 9.173975 | 10.35716 | 9.722709e-05 | 0.0624796 | 0 | 0 | 0
849 | 25273.48 | 2011-09-14 23:59 | 1200.603 | 7 | 1 | 0.6753163 | 3.909466 | 2.304469 | 3.005863 | 9.195967 | 10.35716 | 3.242493e-05 | 0.0624796 | 0 | 0 | 0
850 | 25303.5 | 2011-09-15 | 1230.618 | 7 | 1 | 0.6749525 | 3.911896 | 2.310096 | 3.005863 | 9.217973 | 10.35716 | 9.717941e-05 | 0.0624796 | 0 | 0 | 0
851 | 25333.51 | 2011-09-15 | 1260.633 | 7 | 1 | 0.6749525 | 3.914001 | 2.315723 | 3.005863 | 9.239991 | 10.35716 | 6.480217e-05 | 0.0624796 | 0 | 0 | 0
852 | 25363.53 | 2011-09-15 00:01 | 1290.648 | 7 | 1 | 0.6747706 | 3.916269 | 2.32135 | 3.005863 | 9.26202 | 10.35716 | 9.717941e-05 | 0.0624796 | 0 | 0 | 0
853 | 25393.54 | 2011-09-15 00:01 | 1320.663 | 7 | 1 | 0.6749525 | 3.918536 | 2.326977 | 3.005863 | 9.284062 | 10.35716 | 6.480217e-05 | 0.0624796 | 0 | 0 | 0
854 | 25423.56 | 2011-09-15 00:02 | 1350.678 | 7 | 1 | 0.6747706 | 3.920642 | 2.332603 | 3.005863 | 9.306115 | 10.35716 | 6.480217e-05 | 0.0624796 | 0 | 0 | 0
855 | 25453.57 | 2011-09-15 00:02 | 1380.693 | 7 | 1 | 0.6749525 | 3.92291 | 2.33823 | 3.005863 | 9.328182 | 10.35716 | 3.242493e-05 | 0.0624796 | 0 | 0 | 0
856 | 25483.59 | 2011-09-15 00:03 | 1410.708 | 7 | 1 | 0.6745886 | 3.925177 | 2.343857 | 3.005863 | 9.350263 | 10.35716 | 6.480217e-05 | 0.0624796 | 0 | 0 | 0
857 | 25513.6 | 2011-09-15 00:03 | 1440.723 | 7 | 1 | 0.6745886 | 3.927445 | 2.349484 | 3.005863 | 9.372357 | 10.35716 | 3.242493e-05 | 0.0624796 | 0 | 0 | 0
858 | 25543.62 | 2011-09-15 00:04 | 1470.738 | 7 | 1 | 0.6749525 | 3.929713 | 2.355111 | 3.005863 | 9.394463 | 10.35716 | 3.242493e-05 | 0.0624796 | 0 | 0 | 0
859 | 25573.63 | 2011-09-15 00:04 | 1500.753 | 7 | 1 | 0.6749525 | 3.932142 | 2.360737 | 3.005863 | 9.416581 | 10.35716 | 9.717941e-05 | 0.0624796 | 0 | 0 | 0
860 | 25603.65 | 2011-09-15 00:05 | 1530.768 | 7 | 1 | 0.6747706 | 3.934248 | 2.366364 | 3.005863 | 9.438712 | 10.35716 | 3.237724e-05 | 0.0624796 | 0 | 0 | 0
861 | 25633.66 | 2011-09-15 00:05 | 1560.783 | 7 | 1 | 0.6747706 | 3.936677 | 2.371991 | 3.005863 | 9.460857 | 10.35716 | 6.475449e-05 | 0.0624796 | 0 | 0 | 0
862 | 25663.68 | 2011-09-15 00:06 | 1590.799 | 7 | 1 | 0.6749525 | 3.939107 | 2.377618 | 3.005863 | 9.483017 | 10.35716 | 9.717941e-05 | 0.0624796 | 0 | 0 | 0
863 | 25693.7 | 2011-09-15 00:06 | 1620.814 | 7 | 1 | 0.6749525 | 3.941213 | 2.383245 | 3.005863 | 9.505189 | 10.35716 | 6.480217e-05 | 0.0624796 | 0 | 0 | 0
864 | 25723.71 | 2011-09-15 00:07 | 1650.829 | 7 | 1 | 0.6749525 | 3.943642 | 2.388873 | 3.005863 | 9.527374 | 10.35716 | 6.480217e-05 | 0.0624796 | 0 | 0 | 0
865 | 25753.73 | 2011-09-15 00:07 | 1680.844 | 7 | 1 | 0.6749525 | 3.945748 | 2.3945 | 3.005863 | 9.549572 | 10.35716 | 0 | 0.0624796 | 0 | 0 | 0
866 | 25783.74 | 2011-09-15 00:08 | 1710.859 | 7 | 1 | 0.6747706 | 3.948177 | 2.400127 | 3.005863 | 9.571783 | 10.35716 | 3.237724e-05 | 0.0624796 | 0 | 0 | 0
867 | 25813.76 | 2011-09-15 00:08 | 1740.874 | 7 | 1 | 0.6747706 | 3.950445 | 2.405754 | 3.005863 | 9.594008 | 10.35716 | 3.237724e-05 | 0.0624796 | 0 | 0 | 0
868 | 25843.77 | 2011-09-15 00:09 | 1770.889 | 7 | 1 | 0.6749525 | 3.952875 | 2.411381 | 3.005863 | 9.616245 | 10.35716 | 3.242493e-05 | 0.0624796 | 0 | 0 | 0
869 | 25873.79 | 2011-09-15 00:09 | 1800.904 | 7 | 1 | 0.6747706 | 3.955304 | 2.417009 | 3.005863 | 9.638496 | 10.35716 | 6.480217e-05 | 0.0624796 | 0 | 0 | 0
870 | 25903.8 | 2011-09-15 00:10 | 1830.919 | 7 | 1 | 0.6749525 | 3.957734 | 2.422636 | 3.005863 | 9.66076 | 10.35716 | 9.717941e-05 | 0.0624796 | 0 | 0 | 0
871 | 25933.82 | 2011-09-15 00:10 | 1860.934 | 7 | 1 | 0.6747706 | 3.960001 | 2.428263 | 3.005863 | 9.683037 | 10.35716 | 3.242493e-05 | 0.0624796 | 0 | 0 | 0
872 | 25963.83 | 2011-09-15 00:11 | 1890.949 | 7 | 1 | 0.6749525 | 3.962269 | 2.43389 | 3.005863 | 9.705328 | 10.35716 | 6.480217e-05 | 0.0624796 | 0 | 0 | 0
873 | 25993.85 | 2011-09-15 00:11 | 1920.964 | 7 | 1 | 0.6749525 | 3.96486 | 2.439518 | 3.005863 | 9.727633 | 10.35716 | 9.717941e-05 | 0.0624796 | 0 | 0 | 0
874 | 26023.86 | 2011-09-15 00:12 | 1950.979 | 7 | 1 | 0.6747706 | 3.967128 | 2.445145 | 3.005863 | 9.74995 | 10.35716 | 3.237724e-05 | 0.0624796 | 0 | 0 | 0
875 | 26053.88 | 2011-09-15 00:12 | 1980.994 | 7 | 1 | 0.6749525 | 3.969558 | 2.450772 | 3.005863 | 9.772282 | 10.35716 | 6.480217e-05 | 0.0624796 | 0 | 0 | 0
876 | 26083.89 | 2011-09-15 00:13 | 2011.009 | 7 | 1 | 0.6749525 | 3.972149 | 2.456399 | 3.005863 | 9.794627 | 10.35716 | 3.242493e-05 | 0.0624796 | 0 | 0 | 0
877 | 26113.91 | 2011-09-15 00:13 | 2041.025 | 7 | 1 | 0.6751344 | 3.974741 | 2.462027 | 3.005863 | 9.816987 | 10.35716 | 6.475449e-05 | 0.0624796 | 0 | 0 | 0
878 | 26143.92 | 2011-09-15 00:14 | 2071.04 | 7 | 1 | 0.6747706 | 3.977009 | 2.467654 | 3.005863 | 9.83936 | 10.35716 | 3.242493e-05 | 0.0624796 | 0 | 0 | 0
879 | 26173.94 | 2011-09-15 00:14 | 2101.055 | 7 | 1 | 0.6749525 | 3.9796 | 2.473281 | 3.005863 | 9.861747 | 10.35716 | 9.717941e-05 | 0.0624796 | 0 | 0 | 0
880 | 26203.95 | 2011-09-15 00:15 | 2131.07 | 7 | 1 | 0.6751344 | 3.982353 | 2.478909 | 3.005863 | 9.884148 | 10.35716 | 0.0001295567 | 0.0624796 | 0 | 0 | 0
881 | 26233.97 | 2011-09-15 00:15 | 2161.085 | 7 | 1 | 0.6749525 | 3.984621 | 2.484536 | 3.005863 | 9.906564 | 10.35716 | 6.480217e-05 | 0.0624796 | 0 | 0 | 0
882 | 26263.98 | 2011-09-15 00:16 | 2191.1 | 7 | 1 | 0.6747706 | 3.987051 | 2.490163 | 3.005863 | 9.928993 | 10.35716 | 6.480217e-05 | 0.0624796 | 0 | 0 | 0
883 | 26294 | 2011-09-15 00:16 | 2221.115 | 7 | 1 | 0.6747706 | 3.989642 | 2.49579 | 3.005863 | 9.951437 | 10.35716 | 3.242493e-05 | 0.0624796 | 0 | 0 | 0
884 | 26324.01 | 2011-09-15 00:17 | 2251.13 | 7 | 1 | 0.6749525 | 3.992234 | 2.501417 | 3.005863 | 9.973896 | 10.35716 | 6.480217e-05 | 0.0624796 | 0 | 0 | 0
885 | 26354.03 | 2011-09-15 00:17 | 2281.145 | 7 | 1 | 0.6747706 | 3.994987 | 2.507045 | 3.005863 | 9.996368 | 10.35716 | 9.717941e-05 | 0.0624796 | 0 | 0 | 0
886 | 26384.04 | 2011-09-15 00:18 | 2311.16 | 7 | 1 | 0.6749525 | 3.997417 | 2.512672 | 3.005863 | 10.01886 | 10.35716 | 3.237724e-05 | 0.0624796 | 0 | 0 | 0
887 | 26414.06 | 2011-09-15 00:18 | 2341.175 | 7 | 1 | 0.6749525 | 4.000171 | 2.518299 | 3.005863 | 10.04136 | 10.35716 | 6.480217e-05 | 0.0624796 | 0 | 0 | 0
888 | 26444.07 | 2011-09-15 00:19 | 2371.19 | 7 | 1 | 0.6749525 | 4.0026 | 2.523926 | 3.005863 | 10.06387 | 10.35716 | 6.484985e-05 | 0.0624796 | 0 | 0 | 0
889 | 26474.09 | 2011-09-15 00:19 | 2401.205 | 7 | 1 | 0.6749525 | 4.005353 | 2.529554 | 3.005863 | 10.08641 | 10.35716 | 9.717941e-05 | 0.0624796 | 0 | 0 | 0
890 | 26504.1 | 2011-09-15 00:20 | 2431.22 | 7 | 1 | 0.6749525 | 4.007945 | 2.535181 | 3.005863 | 10.10895 | 10.35716 | 9.717941e-05 | 0.0624796 | 0 | 0 | 0
891 | 26534.12 | 2011-09-15 00:20 | 2461.235 | 7 | 1 | 0.6749525 | 4.010537 | 2.540808 | 3.005863 | 10.13151 | 10.35716 | 3.232956e-05 | 0.0624796 | 0 | 0 | 0
892 | 26564.13 | 2011-09-15 00:21 | 2491.251 | 7 | 1 | 0.6747706 | 4.013128 | 2.546435 | 3.005863 | 10.15409 | 10.35716 | 3.242493e-05 | 0.0624796 | 0 | 0 | 0
893 | 26594.15 | 2011-09-15 00:21 | 2521.266 | 7 | 1 | 0.6747706 | 4.015882 | 2.552062 | 3.005863 | 10.17668 | 10.35716 | 6.484985e-05 | 0.0624796 | 0 | 0 | 0
894 | 26624.16 | 2011-09-15 00:22 | 2551.282 | 7 | 1 | 0.6749525 | 4.018797 | 2.55769 | 3.005863 | 10.19929 | 10.35716 | 6.475449e-05 | 0.0624796 | 0 | 0 | 0
895 | 26654.16 | 2011-09-15 00:22 | 2581.283 | 7 | 1 | 0.6749525 | 4.021389 | 2.563315 | 3.005863 | 10.2219 | 10.35716 | 6.484985e-05 | 0.0624796 | 0 | 0 | 0
896 | 26684.18 | 2011-09-15 00:23 | 2611.295 | 7 | 1 | 0.6747706 | 4.024142 | 2.568941 | 3.005863 | 10.24453 | 10.35716 | 3.232956e-05 | 0.0624796 | 0 | 0 | 0
897 | 26714.19 | 2011-09-15 00:24 | 2641.31 | 7 | 1 | 0.6749525 | 4.026896 | 2.574568 | 3.005863 | 10.26718 | 10.35716 | 6.475449e-05 | 0.0624796 | 0 | 0 | 0
898 | 26744.21 | 2011-09-15 00:24 | 2671.326 | 7 | 1 | 0.6749525 | 4.029974 | 2.580194 | 3.005863 | 10.28985 | 10.35716 | 0.0001296043 | 0.0624796 | 0 | 0 | 0
899 | 26774.22 | 2011-09-15 00:24 | 2701.34 | 7 | 1 | 0.6749525 | 4.032565 | 2.585821 | 3.005863 | 10.31253 | 10.35716 | 9.717941e-05 | 0.0624796 | 0 | 0 | 0
900 | 26804.24 | 2011-09-15 00:25 | 2731.356 | 7 | 1 | 0.6749525 | 4.03548 | 2.591448 | 3.005863 | 10.33523 | 10.35716 | 9.717941e-05 | 0.0624796 | 0 | 0 | 0
901 | 26834.25 | 2011-09-15 00:26 | 2761.371 | 7 | 1 | 0.6749525 | 4.038234 | 2.597075 | 3.005863 | 10.35795 | 10.35716 | 6.484985e-05 | 0.0624796 | 0 | 0 | 0
902 | 26864.27 | 2011-09-15 00:26 | 2791.386 | 7 | 1 | 0.6749525 | 4.040987 | 2.602702 | 3.005863 | 10.38068 | 10.35716 | 3.232956e-05 | 0.0624796 | 0 | 0 | 0
903 | 26894.28 | 2011-09-15 00:26 | 2821.401 | 7 | 1 | 0.6749525 | 4.043903 | 2.608329 | 3.005863 | 10.40342 | 10.35716 | 6.475449e-05 | 0.0624796 | 0 | 0 | 0
904 | 26924.3 | 2011-09-15 00:27 | 2851.416 | 7 | 1 | 0.6749525 | 4.04698 | 2.613955 | 3.005863 | 10.42619 | 10.35716 | 9.717941e-05 | 0.0624796 | 0 | 0 | 0
905 | 26954.31 | 2011-09-15 00:27 | 2881.431 | 7 | 1 | 0.6749525 | 4.049896 | 2.619582 | 3.005863 | 10.44896 | 10.35716 | 9.717941e-05 | 0.0624796 | 0 | 0 | 0
906 | 26984.33 | 2011-09-15 00:28 | 2911.446 | 7 | 1 | 0.6751344 | 4.052812 | 2.625209 | 3.005863 | 10.47176 | 10.35716 | 9.717941e-05 | 0.0624796 | 0 | 0 | 0
907 | 27014.34 | 2011-09-15 00:28 | 2941.461 | 7 | 1 | 0.6749525 | 4.055727 | 2.630836 | 3.005863 | 10.49458 | 10.35716 | 6.475449e-05 | 0.0624796 | 0 | 0 | 0
908 | 27044.36 | 2011-09-15 00:29 | 2971.476 | 7 | 1 | 0.6747706 | 4.058805 | 2.636463 | 3.005863 | 10.51741 | 10.35716 | 6.475449e-05 | 0.0624796 | 0 | 0 | 0
909 | 27074.37 | 2011-09-15 00:30 | 3001.491 | 7 | 1 | 0.6749525 | 4.06172 | 2.642091 | 3.005863 | 10.54025 | 10.35716 | 6.475449e-05 | 0.0624796 | 0 | 0 | 0
910 | 27104.39 | 2011-09-15 00:30 | 3031.506 | 7 | 1 | 0.6747706 | 4.064636 | 2.647718 | 3.005863 | 10.56312 | 10.35716 | 6.484985e-05 | 0.0624796 | 0 | 0 | 0
911 | 27134.4 | 2011-09-15 00:31 | 3061.521 | 7 | 1 | 0.6749525 | 4.067875 | 2.653345 | 3.005863 | 10.586 | 10.35716 | 9.717941e-05 | 0.0624796 | 0 | 0 | 0
912 | 27164.42 | 2011-09-15 00:31 | 3091.536 | 7 | 1 | 0.6749525 | 4.070791 | 2.658972 | 3.005863 | 10.6089 | 10.35716 | 6.484985e-05 | 0.0624796 | 0 | 0 | 0
913 | 27194.43 | 2011-09-15 00:32 | 3121.552 | 7 | 1 | 0.6747706 | 4.07403 | 2.6646 | 3.005863 | 10.63182 | 10.35716 | 6.475449e-05 | 0.0624796 | 0 | 0 | 0
914 | 27224.45 | 2011-09-15 00:32 | 3151.566 | 7 | 1 | 0.6749525 | 4.077107 | 2.670227 | 3.005863 | 10.65475 | 10.35716 | 9.717941e-05 | 0.0624796 | 0 | 0 | 0
915 | 27254.46 | 2011-09-15 00:32 | 3181.582 | 7 | 1 | 0.6749525 | 4.080347 | 2.675854 | 3.005863 | 10.6777 | 10.35716 | 9.717941e-05 | 0.0624796 | 0 | 0 | 0
916 | 27284.48 | 2011-09-15 00:33 | 3211.597 | 7 | 1 | 0.6749525 | 4.083586 | 2.681481 | 3.005863 | 10.70067 | 10.35716 | 9.717941e-05 | 0.0624796 | 0 | 0 | 0
917 | 27314.49 | 2011-09-15 00:34 | 3241.612 | 7 | 1 | 0.6749525 | 4.086664 | 2.687109 | 3.005863 | 10.72366 | 10.35716 | 6.475449e-05 | 0.0624796 | 0 | 0 | 0
918 | 27344.51 | 2011-09-15 00:34 | 3271.627 | 7 | 1 | 0.6751344 | 4.090065 | 2.692736 | 3.005863 | 10.74667 | 10.35716 | 0.0001296043 | 0.0624796 | 0 | 0 | 0
919 | 27374.52 | 2011-09-15 00:34 | 3301.642 | 7 | 1 | 0.6749525 | 4.093305 | 2.698363 | 3.005863 | 10.76969 | 10.35716 | 6.475449e-05 | 0.0624796 | 0 | 0 | 0
920 | 27404.54 | 2011-09-15 00:35 | 3331.657 | 7 | 1 | 0.6747706 | 4.096544 | 2.70399 | 3.005863 | 10.79274 | 10.35716 | 9.717941e-05 | 0.0624796 | 0 | 0 | 0
921 | 27434.55 | 2011-09-15 00:36 | 3361.672 | 7 | 1 | 0.6747706 | 4.099946 | 2.709618 | 3.005863 | 10.8158 | 10.35716 | 9.717941e-05 | 0.0624796 | 0 | 0 | 0
922 | 27464.57 | 2011-09-15 00:36 | 3391.687 | 7 | 1 | 0.6749525 | 4.103347 | 2.715245 | 3.005863 | 10.83888 | 10.35716 | 0.000129509 | 0.0624796 | 0 | 0 | 0
923 | 27494.58 | 2011-09-15 00:36 | 3421.702 | 7 | 1 | 0.6747706 | 4.106749 | 2.720872 | 3.005863 | 10.86198 | 10.35716 | 9.717941e-05 | 0.0624796 | 0 | 0 | 0
924 | 27524.6 | 2011-09-15 00:37 | 3451.717 | 7 | 1 | 0.6749525 | 4.110312 | 2.7265 | 3.005863 | 10.8851 | 10.35716 | 0.0001620293 | 0.0624796 | 0 | 0 | 0
925 | 27554.61 | 2011-09-15 00:38 | 3481.732 | 7 | 1 | 0.6751344 | 4.113389 | 2.732127 | 3.005863 | 10.90824 | 10.35716 | 3.242493e-05 | 0.0624796 | 0 | 0 | 0
926 | 27584.63 | 2011-09-15 00:38 | 3511.747 | 7 | 1 | 0.6749525 | 4.116953 | 2.737754 | 3.005863 | 10.9314 | 10.35716 | 6.484985e-05 | 0.0624796 | 0 | 0 | 0
927 | 27614.64 | 2011-09-15 00:38 | 3541.762 | 7 | 1 | 0.6747706 | 4.120354 | 2.743382 | 3.005863 | 10.95457 | 10.35716 | 6.475449e-05 | 0.0624796 | 0 | 0 | 0
928 | 27644.66 | 2011-09-15 00:39 | 3571.777 | 7 | 1 | 0.6751344 | 4.124241 | 2.749009 | 3.005863 | 10.97777 | 10.35716 | 0.000129509 | 0.0624796 | 0 | 0 | 0
929 | 27674.67 | 2011-09-15 00:40 | 3601.793 | 7 | 1 | 0.6751344 | 4.127643 | 2.754636 | 3.005863 | 11.00099 | 10.35716 | 9.727478e-05 | 0.0624796 | 0 | 0 | 0
930 | 27704.69 | 2011-09-15 00:40 | 3631.808 | 7 | 1 | 0.6749525 | 4.131207 | 2.760264 | 3.005863 | 11.02423 | 10.35716 | 9.727478e-05 | 0.0624796 | 0 | 0 | 0
931 | 27734.7 | 2011-09-15 00:40 | 3661.823 | 7 | 1 | 0.6749525 | 4.134769 | 2.765891 | 3.005863 | 11.04748 | 10.35716 | 6.475449e-05 | 0.0624796 | 0 | 0 | 0
932 | 27764.72 | 2011-09-15 00:41 | 3691.838 | 7 | 1 | 0.6749525 | 4.138333 | 2.771518 | 3.005863 | 11.07076 | 10.35716 | 6.475449e-05 | 0.0624796 | 0 | 0 | 0
933 | 27794.73 | 2011-09-15 00:42 | 3721.853 | 7 | 1 | 0.6749525 | 4.141896 | 2.777146 | 3.005863 | 11.09406 | 10.35716 | 9.717941e-05 | 0.0624796 | 0 | 0 | 0
934 | 27824.75 | 2011-09-15 00:42 | 3751.868 | 7 | 1 | 0.6749525 | 4.145784 | 2.782773 | 3.005863 | 11.11738 | 10.35716 | 6.484985e-05 | 0.0624796 | 0 | 0 | 0
935 | 27854.76 | 2011-09-15 00:42 | 3781.883 | 7 | 1 | 0.6747706 | 4.149509 | 2.7884 | 3.005863 | 11.14072 | 10.35716 | 9.717941e-05 | 0.0624796 | 0 | 0 | 0
936 | 27884.78 | 2011-09-15 00:43 | 3811.898 | 7 | 1 | 0.6749525 | 4.153234 | 2.794028 | 3.005863 | 11.16408 | 10.35716 | 9.717941e-05 | 0.0624796 | 0 | 0 | 0
937 | 27914.79 | 2011-09-15 00:43 | 3841.913 | 7 | 1 | 0.6749525 | 4.15696 | 2.799655 | 3.005863 | 11.18746 | 10.35716 | 9.717941e-05 | 0.0624796 | 0 | 0 | 0
938 | 27944.81 | 2011-09-15 00:44 | 3871.928 | 7 | 1 | 0.6747706 | 4.160847 | 2.805282 | 3.005863 | 11.21087 | 10.35716 | 9.717941e-05 | 0.0624796 | 0 | 0 | 0
939 | 27974.82 | 2011-09-15 00:44 | 3901.943 | 7 | 1 | 0.6747706 | 4.164573 | 2.81091 | 3.005863 | 11.23429 | 10.35716 | 6.484985e-05 | 0.0624796 | 0 | 0 | 0
940 | 28004.84 | 2011-09-15 00:45 | 3931.958 | 7 | 1 | 0.6751344 | 4.16846 | 2.816537 | 3.005863 | 11.25774 | 10.35716 | 0.0001296043 | 0.0624796 | 0 | 0 | 0
941 | 28034.85 | 2011-09-15 00:46 | 3961.973 | 7 | 1 | 0.6749525 | 4.172347 | 2.822164 | 3.005863 | 11.28121 | 10.35716 | 0.000129509 | 0.0624796 | 0 | 0 | 0
942 | 28064.87 | 2011-09-15 00:46 | 3991.988 | 7 | 1 | 0.6749525 | 4.176073 | 2.827791 | 3.005863 | 11.30469 | 10.35716 | 9.717941e-05 | 0.0624796 | 0 | 0 | 0
943 | 28094.89 | 2011-09-15 00:47 | 4022.004 | 7 | 1 | 0.6747706 | 4.180122 | 2.833417 | 3.005863 | 11.3282 | 10.35716 | 6.475449e-05 | 0.0624796 | 0 | 0 | 0
944 | 28124.9 | 2011-09-15 00:47 | 4052.019 | 7 | 1 | 0.6749525 | 4.184009 | 2.839044 | 3.005863 | 11.35173 | 10.35716 | 0.000129509 | 0.0624796 | 0 | 0 | 0
945 | 28154.92 | 2011-09-15 00:48 | 4082.034 | 7 | 1 | 0.6747706 | 4.187897 | 2.844671 | 3.005863 | 11.37529 | 10.35716 | 0.0001296043 | 0.0624796 | 0 | 0 | 0
946 | 28184.93 | 2011-09-15 00:48 | 4112.049 | 7 | 1 | 0.6749525 | 4.191946 | 2.850298 | 3.005863 | 11.39886 | 10.35716 | 9.717941e-05 | 0.0624796 | 0 | 0 | 0
947 | 28214.95 | 2011-09-15 00:48 | 4142.064 | 7 | 1 | 0.6751344 | 4.195995 | 2.855925 | 3.005863 | 11.42246 | 10.35716 | 0.0001296043 | 0.0624796 | 0 | 0 | 0
948 | 28243.62 | 2011-09-15 00:49 | 4170.735 | 7 | 1 | 0.6749525 | 4.200045 | 2.8613 | 3.005863 | 11.44502 | 10.35716 | 0.0001619339 | 0.0624796 | 0 | 0 | 0
949 | 28273.63 | 2011-09-15 00:49 | 30.01508 | 8 | 1 | 0.6414786 | 4.200207 | 2.866792 | 3.005863 | 11.46809 | 10.35716 | 3.242493e-05 | 0.0624796 | 0 | 0 | 0
950 | 28303.65 | 2011-09-15 00:50 | 60.03014 | 8 | 1 | 0.6129166 | 4.200207 | 2.872015 | 3.005863 | 11.49003 | 10.35716 | 0 | 0.0624796 | 0 | 0 | 0
951 | 28333.66 | 2011-09-15 00:50 | 90.04557 | 8 | 1 | 0.5881751 | 4.200207 | 2.87702 | 3.005863 | 11.51105 | 10.35716 | 0 | 0.0624796 | 0 | 0 | 0
952 | 28363.68 | 2011-09-15 00:51 | 120.0603 | 8 | 1 | 0.5656166 | 4.200045 | 2.881828 | 3.005863 | 11.53125 | 10.35716 | -3.242493e-05 | 0.0624796 | 0 | 0 | 0
953 | 28393.69 | 2011-09-15 00:51 | 150.0753 | 8 | 1 | 0.5443316 | 4.200045 | 2.886454 | 3.005863 | 11.55068 | 10.35716 | -3.242493e-05 | 0.0624796 | 0 | 0 | 0
954 | 28423.71 | 2011-09-15 00:52 | 180.0905 | 8 | 1 | 0.5243201 | 4.200045 | 2.890908 | 3.005863 | 11.56938 | 10.35716 | 0 | 0.0624796 | 0 | 0 | 0
955 | 28453.72 | 2011-09-15 00:52 | 210.1055 | 8 | 1 | 0.5054001 | 4.200207 | 2.895201 | 3.005863 | 11.58742 | 10.35716 | 3.242493e-05 | 0.0624796 | 0 | 0 | 0
956 | 28483.74 | 2011-09-15 00:53 | 240.1206 | 8 | 1 | 0.4875716 | 4.200207 | 2.89934 | 3.005863 | 11.6048 | 10.35716 | 0 | 0.0624796 | 0 | 0 | 0
957 | 28513.75 | 2011-09-15 00:53 | 270.1356 | 8 | 1 | 0.4704708 | 4.200207 | 2.903333 | 3.005863 | 11.62157 | 10.35716 | 0 | 0.0624796 | 0 | 0 | 0
958 | 28543.77 | 2011-09-15 00:54 | 300.1507 | 8 | 1 | 0.4540977 | 4.200207 | 2.907187 | 3.005863 | 11.63776 | 10.35716 | 3.242493e-05 | 0.0624796 | 0 | 0 | 0
959 | 28573.78 | 2011-09-15 00:54 | 330.1659 | 8 | 1 | 0.4386342 | 4.200045 | 2.910908 | 3.005863 | 11.65339 | 10.35716 | -3.242493e-05 | 0.0624796 | 0 | 0 | 0
960 | 28603.8 | 2011-09-15 00:55 | 360.1808 | 8 | 1 | 0.4235346 | 4.200207 | 2.914502 | 3.005863 | 11.66848 | 10.35716 | 3.242493e-05 | 0.0624796 | 0 | 0 | 0
961 | 28633.81 | 2011-09-15 00:55 | 390.196 | 8 | 1 | 0.4093446 | 4.200207 | 2.917974 | 3.005863 | 11.68306 | 10.35716 | 3.242493e-05 | 0.0624796 | 0 | 0 | 0
962 | 28663.83 | 2011-09-15 00:56 | 420.211 | 8 | 1 | 0.3957003 | 4.200207 | 2.921329 | 3.005863 | 11.69716 | 10.35716 | 3.242493e-05 | 0.0624796 | 0 | 0 | 0
963 | 28693.84 | 2011-09-15 00:56 | 450.2262 | 8 | 1 | 0.3824199 | 4.200207 | 2.924573 | 3.005863 | 11.71078 | 10.35716 | 3.242493e-05 | 0.0624796 | 0 | 0 | 0
964 | 28723.86 | 2011-09-15 00:57 | 480.2411 | 8 | 1 | 0.3698672 | 4.200207 | 2.927708 | 3.005863 | 11.72395 | 10.35716 | 6.484985e-05 | 0.0624796 | 0 | 0 | 0
965 | 28753.87 | 2011-09-15 00:57 | 510.2562 | 8 | 1 | 0.3578603 | 4.200207 | 2.930741 | 3.005863 | 11.73669 | 10.35716 | 0 | 0.0624796 | 0 | 0 | 0
966 | 28783.89 | 2011-09-15 00:58 | 540.2715 | 8 | 1 | 0.3460353 | 4.200207 | 2.933675 | 3.005863 | 11.74901 | 10.35716 | 0 | 0.0624796 | 0 | 0 | 0
967 | 28813.9 | 2011-09-15 00:58 | 570.2864 | 8 | 1 | 0.3351199 | 4.200207 | 2.936515 | 3.005863 | 11.76094 | 10.35716 | 3.242493e-05 | 0.0624796 | 0 | 0 | 0
968 | 28843.92 | 2011-09-15 00:59 | 600.3014 | 8 | 1 | 0.3240226 | 4.199883 | 2.939263 | 3.005863 | 11.77248 | 10.35716 | -6.484985e-05 | 0.0624796 | 0 | 0 | 0
969 | 28873.93 | 2011-09-15 00:59 | 630.3165 | 8 | 1 | 0.3140168 | 4.200207 | 2.941925 | 3.005863 | 11.78366 | 10.35716 | 0 | 0.0624796 | 0 | 0 | 0
970 | 28903.95 | 2011-09-15 01:00 | 660.3317 | 8 | 1 | 0.304193 | 4.200207 | 2.944502 | 3.005863 | 11.79449 | 10.35716 | 0 | 0.0624796 | 0 | 0 | 0
971 | 28933.96 | 2011-09-15 01:00 | 690.3466 | 8 | 1 | 0.294733 | 4.200045 | 2.946999 | 3.005863 | 11.80498 | 10.35716 | -3.242493e-05 | 0.0624796 | 0 | 0 | 0
972 | 28963.98 | 2011-09-15 01:01 | 720.3618 | 8 | 1 | 0.2854549 | 4.200045 | 2.949417 | 3.005863 | 11.81513 | 10.35716 | -3.242493e-05 | 0.0624796 | 0 | 0 | 0
973 | 28993.99 | 2011-09-15 01:01 | 750.3768 | 8 | 1 | 0.2767226 | 4.200045 | 2.95176 | 3.005863 | 11.82497 | 10.35716 | -3.242493e-05 | 0.0624796 | 0 | 0 | 0
974 | 29024.01 | 2011-09-15 01:02 | 780.3918 | 8 | 1 | 0.2687179 | 4.200207 | 2.954033 | 3.005863 | 11.83452 | 10.35716 | 0 | 0.0624796 | 0 | 0 | 0
975 | 29054.02 | 2011-09-15 01:02 | 810.407 | 8 | 1 | 0.2601675 | 4.200045 | 2.956237 | 3.005863 | 11.84377 | 10.35716 | -3.242493e-05 | 0.0624796 | 0 | 0 | 0
976 | 29084.04 | 2011-09-15 01:03 | 840.425 | 8 | 1 | 0.2523448 | 4.200045 | 2.958374 | 3.005863 | 11.85275 | 10.35716 | -3.242493e-05 | 0.0624796 | 0 | 0 | 0
977 | 29114.05 | 2011-09-15 01:03 | 870.4371 | 8 | 1 | 0.244886 | 4.200207 | 2.960447 | 3.005863 | 11.86146 | 10.35716 | 3.242493e-05 | 0.0624796 | 0 | 0 | 0
978 | 29144.07 | 2011-09-15 01:04 | 900.4521 | 8 | 1 | 0.237609 | 4.200207 | 2.962459 | 3.005863 | 11.86991 | 10.35716 | 0 | 0.0624796 | 0 | 0 | 0
979 | 29174.08 | 2011-09-15 01:04 | 930.4672 | 8 | 1 | 0.230514 | 4.200207 | 2.96441 | 3.005863 | 11.8781 | 10.35716 | 0 | 0.0624796 | 0 | 0 | 0
980 | 29204.1 | 2011-09-15 01:05 | 960.4823 | 8 | 1 | 0.2237829 | 4.200045 | 2.966304 | 3.005863 | 11.88606 | 10.35716 | -3.242493e-05 | 0.0624796 | 0 | 0 | 0
981 | 29234.12 | 2011-09-15 01:06 | 990.4973 | 8 | 1 | 0.2170517 | 4.200045 | 2.968143 | 3.005863 | 11.89378 | 10.35716 | 0 | 0.0624796 | 0 | 0 | 0
982 | 29264.13 | 2011-09-15 01:06 | 1020.513 | 8 | 1 | 0.2106844 | 4.200045 | 2.969928 | 3.005863 | 11.90128 | 10.35716 | -3.242493e-05 | 0.0624796 | 0 | 0 | 0
983 | 29294.15 | 2011-09-15 01:06 | 1050.528 | 8 | 1 | 0.2050448 | 4.200207 | 2.971661 | 3.005863 | 11.90856 | 10.35716 | 3.242493e-05 | 0.0624796 | 0 | 0 | 0
984 | 29324.16 | 2011-09-15 01:07 | 1080.543 | 8 | 1 | 0.1990413 | 4.200045 | 2.973345 | 3.005863 | 11.91563 | 10.35716 | -3.242493e-05 | 0.0624796 | 0 | 0 | 0
985 | 29354.18 | 2011-09-15 01:08 | 1110.558 | 8 | 1 | 0.1934017 | 4.200045 | 2.974981 | 3.005863 | 11.9225 | 10.35716 | 0 | 0.0624796 | 0 | 0 | 0
986 | 29384.19 | 2011-09-15 01:08 | 1140.573 | 8 | 1 | 0.1877621 | 4.200045 | 2.97657 | 3.005863 | 11.92917 | 10.35716 | -3.242493e-05 | 0.0624796 | 0 | 0 | 0
987 | 29414.21 | 2011-09-15 01:08 | 1170.588 | 8 | 1 | 0.1823044 | 4.200045 | 2.978112 | 3.005863 | 11.93565 | 10.35716 | -3.242493e-05 | 0.0624796 | 0 | 0 | 0
988 | 29444.22 | 2011-09-15 01:09 | 1200.603 | 8 | 1 | 0.1775744 | 4.200045 | 2.979612 | 3.005863 | 11.94196 | 10.35716 | -3.242493e-05 | 0.0624796 | 0 | 0 | 0
989 | 29474.24 | 2011-09-15 01:10 | 1230.618 | 8 | 1 | 0.1722986 | 4.200045 | 2.981071 | 3.005863 | 11.94808 | 10.35716 | -3.242493e-05 | 0.0624796 | 0 | 0 | 0
990 | 29504.25 | 2011-09-15 01:10 | 1260.633 | 8 | 1 | 0.1679325 | 4.200207 | 2.98249 | 3.005863 | 11.95404 | 10.35716 | 0 | 0.0624796 | 0 | 0 | 0
991 | 29534.27 | 2011-09-15 01:10 | 1290.648 | 8 | 1 | 0.1630205 | 4.200207 | 2.983871 | 3.005863 | 11.95984 | 10.35716 | 0 | 0.0624796 | 0 | 0 | 0
992 | 29564.28 | 2011-09-15 01:11 | 1320.663 | 8 | 1 | 0.1588363 | 4.200207 | 2.985213 | 3.005863 | 11.96548 | 10.35716 | 3.242493e-05 | 0.0624796 | 0 | 0 | 0
993 | 29594.3 | 2011-09-15 01:12 | 1350.678 | 8 | 1 | 0.1544701 | 4.200207 | 2.986519 | 3.005863 | 11.97096 | 10.35716 | 0 | 0.0624796 | 0 | 0 | 0
994 | 29624.31 | 2011-09-15 01:12 | 1380.693 | 8 | 1 | 0.1502859 | 4.200207 | 2.987789 | 3.005863 | 11.9763 | 10.35716 | 3.242493e-05 | 0.0624796 | 0 | 0 | 0
995 | 29654.33 | 2011-09-15 01:12 | 1410.708 | 8 | 1 | 0.1464655 | 4.200207 | 2.989026 | 3.005863 | 11.98149 | 10.35716 | 3.242493e-05 | 0.0624796 | 0 | 0 | 0
996 | 29684.34 | 2011-09-15 01:13 | 1440.723 | 8 | 1 | 0.1426451 | 4.200045 | 2.990231 | 3.005863 | 11.98655 | 10.35716 | -3.242493e-05 | 0.0624796 | 0 | 0 | 0
997 | 29714.36 | 2011-09-15 01:14 | 1470.738 | 8 | 1 | 0.1390067 | 4.200045 | 2.991405 | 3.005863 | 11.99148 | 10.35716 | -3.242493e-05 | 0.0624796 | 0 | 0 | 0
998 | 29744.37 | 2011-09-15 01:14 | 1500.754 | 8 | 1 | 0.1350044 | 4.200045 | 2.992547 | 3.005863 | 11.99628 | 10.35716 | 0 | 0.0624796 | 0 | 0 | 0
999 | 29774.39 | 2011-09-15 01:14 | 1530.769 | 8 | 1 | 0.1317297 | 4.200207 | 2.99366 | 3.005863 | 12.00096 | 10.35716 | 3.242493e-05 | 0.0624796 | 0 | 0 | 0
1000 | 29804.4 | 2011-09-15 01:15 | 1560.784 | 8 | 1 | 0.1282732 | 4.200207 | 2.994744 | 3.005863 | 12.00551 | 10.35716 | 3.242493e-05 | 0.0624796 | 0 | 0 | 0
1001 | 29834.42 | 2011-09-15 01:16 | 1590.799 | 8 | 1 | 0.1249986 | 4.200045 | 2.9958 | 3.005863 | 12.00994 | 10.35716 | -3.242493e-05 | 0.0624796 | 0 | 0 | 0
1002 | 29864.43 | 2011-09-15 01:16 | 1620.814 | 8 | 1 | 0.121724 | 4.199883 | 2.996829 | 3.005863 | 12.01427 | 10.35716 | -3.242493e-05 | 0.0624796 | 0 | 0 | 0
1003 | 29894.45 | 2011-09-15 01:16 | 1650.829 | 8 | 1 | 0.1186313 | 4.200207 | 2.997831 | 3.005863 | 12.01848 | 10.35716 | 0 | 0.0624796 | 0 | 0 | 0
1004 | 29924.46 | 2011-09-15 01:17 | 1680.844 | 8 | 1 | 0.1155386 | 4.200045 | 2.998808 | 3.005863 | 12.02258 | 10.35716 | 0 | 0.0624796 | 0 | 0 | 0
1005 | 29954.48 | 2011-09-15 01:18 | 1710.859 | 8 | 1 | 0.1129916 | 4.200207 | 2.999761 | 3.005863 | 12.02658 | 10.35716 | 0 | 0.0624796 | 0 | 0 | 0
1006 | 29984.49 | 2011-09-15 01:18 | 1740.874 | 8 | 1 | 0.1098989 | 4.200207 | 3.00069 | 3.005863 | 12.03048 | 10.35716 | 0 | 0.0624796 | 0 | 0 | 0
1007 | 30014.51 | 2011-09-15 01:19 | 1770.889 | 8 | 1 | 0.1071701 | 4.200045 | 3.001596 | 3.005863 | 12.03429 | 10.35716 | -3.242493e-05 | 0.0624796 | 0 | 0 | 0
1008 | 30044.52 | 2011-09-15 01:19 | 1800.904 | 8 | 1 | 0.1048051 | 4.200368 | 3.00248 | 3.005863 | 12.038 | 10.35716 | 6.475449e-05 | 0.0624796 | 0 | 0 | 0
1009 | 30074.54 | 2011-09-15 01:20 | 1830.919 | 8 | 1 | 0.1022582 | 4.200207 | 3.003342 | 3.005863 | 12.04162 | 10.35716 | 3.242493e-05 | 0.0624796 | 0 | 0 | 0
1010 | 30104.55 | 2011-09-15 01:20 | 1860.934 | 8 | 1 | 0.09971125 | 4.200207 | 3.004184 | 3.005863 | 12.04516 | 10.35716 | 3.242493e-05 | 0.0624796 | 0 | 0 | 0
1011 | 30134.57 | 2011-09-15 01:20 | 1890.95 | 8 | 1 | 0.09716432 | 4.200045 | 3.005005 | 3.005863 | 12.04861 | 10.35716 | -3.242493e-05 | 0.0624796 | 0 | 0 | 0
1012 | 30164.58 | 2011-09-15 01:21 | 1920.965 | 8 | 1 | 0.09498124 | 4.200207 | 3.005807 | 3.005863 | 12.05198 | 10.35716 | 3.242493e-05 | 0.0624796 | 0 | 0 | 0
1013 | 30194.6 | 2011-09-15 01:22 | 1950.98 | 8 | 1 | 0.09279816 | 4.200045 | 3.006589 | 3.005863 | 12.05526 | 10.35716 | 0 | 0.0624796 | 0 | 0 | 0
1014 | 30224.61 | 2011-09-15 01:22 | 1980.995 | 8 | 1 | 0.09043316 | 4.200045 | 3.007354 | 3.005863 | 12.05847 | 10.35716 | 0 | 0.0624796 | 0 | 0 | 0
1015 | 30254.63 | 2011-09-15 01:22 | 2011.01 | 8 | 1 | 0.08861393 | 4.200207 | 3.0081 | 3.005863 | 12.06161 | 10.35716 | 3.242493e-05 | 0.0624796 | 0 | 0 | 0
1016 | 30284.64 | 2011-09-15 01:23 | 2041.025 | 8 | 1 | 0.08643085 | 4.200207 | 3.008829 | 3.005863 | 12.06467 | 10.35716 | 0 | 0.0624796 | 0 | 0 | 0
1017 | 30314.66 | 2011-09-15 01:24 | 2071.04 | 8 | 1 | 0.0844297 | 4.200207 | 3.009541 | 3.005863 | 12.06766 | 10.35716 | 0 | 0.0624796 | 0 | 0 | 0
1018 | 30344.67 | 2011-09-15 01:24 | 2101.055 | 8 | 1 | 0.08261046 | 4.200207 | 3.010237 | 3.005863 | 12.07058 | 10.35716 | 0 | 0.0624796 | 0 | 0 | 0
1019 | 30374.69 | 2011-09-15 01:24 | 2131.07 | 8 | 1 | 0.08060931 | 4.200207 | 3.010916 | 3.005863 | 12.07344 | 10.35716 | 6.484985e-05 | 0.0624796 | 0 | 0 | 0
1020 | 30404.7 | 2011-09-15 01:25 | 2161.085 | 8 | 1 | 0.07879008 | 4.200207 | 3.011581 | 3.005863 | 12.07623 | 10.35716 | 3.242493e-05 | 0.0624796 | 0 | 0 | 0
1021 | 30434.72 | 2011-09-15 01:25 | 2191.1 | 8 | 1 | 0.07697084 | 4.200207 | 3.01223 | 3.005863 | 12.07896 | 10.35716 | 0 | 0.0624796 | 0 | 0 | 0
1022 | 30464.73 | 2011-09-15 01:26 | 2221.115 | 8 | 1 | 0.07515161 | 4.200045 | 3.012865 | 3.005863 | 12.08162 | 10.35716 | -3.242493e-05 | 0.0624796 | 0 | 0 | 0
1023 | 30494.75 | 2011-09-15 01:27 | 2251.13 | 8 | 1 | 0.0735143 | 4.200045 | 3.013486 | 3.005863 | 12.08423 | 10.35716 | -3.242493e-05 | 0.0624796 | 0 | 0 | 0
1024 | 30524.76 | 2011-09-15 01:27 | 2281.146 | 8 | 1 | 0.07205892 | 4.200207 | 3.014093 | 3.005863 | 12.08678 | 10.35716 | 0 | 0.0624796 | 0 | 0 | 0
1025 | 30554.78 | 2011-09-15 01:28 | 2311.161 | 8 | 1 | 0.07042161 | 4.200207 | 3.014687 | 3.005863 | 12.08928 | 10.35716 | 0 | 0.0624796 | 0 | 0 | 0
1026 | 30584.79 | 2011-09-15 01:28 | 2341.176 | 8 | 1 | 0.06914815 | 4.200207 | 3.015269 | 3.005863 | 12.09172 | 10.35716 | 0 | 0.0624796 | 0 | 0 | 0
1027 | 30614.81 | 2011-09-15 01:28 | 2371.191 | 8 | 1 | 0.06751084 | 4.200207 | 3.015837 | 3.005863 | 12.0941 | 10.35716 | 3.242493e-05 | 0.0624796 | 0 | 0 | 0
1028 | 30644.82 | 2011-09-15 01:29 | 2401.206 | 8 | 1 | 0.06623737 | 4.200207 | 3.016394 | 3.005863 | 12.09644 | 10.35716 | 0 | 0.0624796 | 0 | 0 | 0
1029 | 30674.84 | 2011-09-15 01:30 | 2431.221 | 8 | 1 | 0.06460007 | 4.200045 | 3.016939 | 3.005863 | 12.09873 | 10.35716 | -3.242493e-05 | 0.0624796 | 0 | 0 | 0
1030 | 30704.85 | 2011-09-15 01:30 | 2461.236 | 8 | 1 | 0.0633266 | 4.200207 | 3.017472 | 3.005863 | 12.10097 | 10.35716 | 0 | 0.0624796 | 0 | 0 | 0
1031 | 30734.87 | 2011-09-15 01:30 | 2491.251 | 8 | 1 | 0.06168929 | 4.200045 | 3.017993 | 3.005863 | 12.10316 | 10.35716 | -3.242493e-05 | 0.0624796 | 0 | 0 | 0
1032 | 30764.88 | 2011-09-15 01:31 | 2521.266 | 8 | 1 | 0.06041583 | 4.200207 | 3.018502 | 3.005863 | 12.1053 | 10.35716 | 0 | 0.0624796 | 0 | 0 | 0
1033 | 30794.9 | 2011-09-15 01:32 | 2551.281 | 8 | 1 | 0.05932429 | 4.200207 | 3.019001 | 3.005863 | 12.10739 | 10.35716 | 0 | 0.0624796 | 0 | 0 | 0
1034 | 30824.91 | 2011-09-15 01:32 | 2581.296 | 8 | 1 | 0.05805083 | 4.200045 | 3.01949 | 3.005863 | 12.10945 | 10.35716 | 0 | 0.0624796 | 0 | 0 | 0
1035 | 30854.93 | 2011-09-15 01:32 | 2611.311 | 8 | 1 | 0.05714121 | 4.200207 | 3.01997 | 3.005863 | 12.11146 | 10.35716 | 0 | 0.0624796 | 0 | 0 | 0
1036 | 30884.94 | 2011-09-15 01:33 | 2641.326 | 8 | 1 | 0.05586775 | 4.200207 | 3.020441 | 3.005863 | 12.11344 | 10.35716 | 0 | 0.0624796 | 0 | 0 | 0
1037 | 30914.96 | 2011-09-15 01:33 | 2671.342 | 8 | 1 | 0.05459429 | 4.200207 | 3.020901 | 3.005863 | 12.11537 | 10.35716 | 3.242493e-05 | 0.0624796 | 0 | 0 | 0
1038 | 30944.97 | 2011-09-15 01:34 | 2701.356 | 8 | 1 | 0.05350275 | 4.200045 | 3.021352 | 3.005863 | 12.11727 | 10.35716 | 0 | 0.0624796 | 0 | 0 | 0
1039 | 30974.99 | 2011-09-15 01:35 | 2731.372 | 8 | 1 | 0.05259313 | 4.200045 | 3.021794 | 3.005863 | 12.11912 | 10.35716 | 0 | 0.0624796 | 0 | 0 | 0
1040 | 31005.01 | 2011-09-15 01:35 | 2761.39 | 8 | 1 | 0.05131967 | 4.200045 | 3.022228 | 3.005863 | 12.12095 | 10.35716 | 0 | 0.0624796 | 0 | 0 | 0
1041 | 31035.02 | 2011-09-15 01:36 | 2791.402 | 8 | 1 | 0.05059197 | 4.200207 | 3.022655 | 3.005863 | 12.12274 | 10.35716 | 3.242493e-05 | 0.0624796 | 0 | 0 | 0
1042 | 31051.21 | 2011-09-15 01:36 | 2807.589 | 8 | 1 | 0.04986428 | 4.200207 | 3.022881 | 3.005863 | 12.12369 | 10.35716 | 3.242493e-05 | 0.0624796 | 0 | 0 | 0
1043 | 31081.22 | 2011-09-15 01:36 | 30.01514 | 9 | 1 | 0 | 4.194213 | 3.022881 | 3.005863 | 12.12369 | 10.35716 | -3.242493e-05 | 0.0624796 | 0 | 0 | 0
1044 | 31111.24 | 2011-09-15 01:37 | 60.03036 | 9 | 1 | 0 | 4.193242 | 3.022881 | 3.005863 | 12.12369 | 10.35716 | -3.242493e-05 | 0.0624796 | 0 | 0 | 0
1045 | 31141.25 | 2011-09-15 01:37 | 90.04523 | 9 | 1 | 0 | 4.192756 | 3.022881 | 3.005863 | 12.12369 | 10.35716 | 0 | 0.0624796 | 0 | 0 | 0
1046 | 31171.22 | 2011-09-15 01:38 | 120.0134 | 9 | 1 | 0 | 4.192432 | 3.022881 | 3.005863 | 12.12369 | 10.35716 | 0 | 0.0624796 | 0 | 0 | 0
1047 | 31171.24 | 2011-09-15 01:38 | 0.01560323 | 10 | 1 | 0.0009269321 | 4.192432 | 3.022881 | 3.005863 | 12.12369 | 10.35716 | 3.242493e-05 | 0.0780995 | 0 | 0 | 0
1048 | 31201.25 | 2011-09-15 01:38 | 30.01507 | 11 | 1 | -4.049958 | 3.697282 | 3.022881 | 3.03963 | 12.12369 | 10.4841 | -0.002818298 | 0.0780995 | 0 | 0 | 0
1049 | 31231.27 | 2011-09-15 01:39 | 60.03015 | 11 | 1 | -4.050139 | 3.611923 | 3.022881 | 3.073397 | 12.12369 | 10.60741 | -0.001911259 | 0.0780995 | 0 | 0 | 0
1050 | 31261.28 | 2011-09-15 01:39 | 90.04543 | 11 | 1 | -4.049958 | 3.554098 | 3.022881 | 3.107164 | 12.12369 | 10.72834 | -0.001328135 | 0.0780995 | 0 | 0 | 0
1051 | 31291.3 | 2011-09-15 01:40 | 120.0603 | 11 | 1 | -4.049958 | 3.51069 | 3.022881 | 3.140931 | 12.12369 | 10.84759 | -0.001036596 | 0.0780995 | 0 | 0 | 0
1052 | 31321.31 | 2011-09-15 01:40 | 150.0755 | 11 | 1 | -4.050139 | 3.474246 | 3.022881 | 3.174698 | 12.12369 | 10.96551 | -0.0009394645 | 0.0780995 | 0 | 0 | 0
1053 | 31351.33 | 2011-09-15 01:41 | 180.0904 | 11 | 1 | -4.049958 | 3.441851 | 3.022881 | 3.208464 | 12.12369 | 11.08227 | -0.0008422375 | 0.0780995 | 0 | 0 | 0
1054 | 31381.34 | 2011-09-15 01:41 | 210.1055 | 11 | 1 | -4.049958 | 3.412696 | 3.022881 | 3.242231 | 12.12369 | 11.19799 | -0.0007450581 | 0.0780995 | 0 | 0 | 0
1055 | 31411.36 | 2011-09-15 01:42 | 240.1206 | 11 | 1 | -4.049958 | 3.386295 | 3.022881 | 3.275998 | 12.12369 | 11.31277 | -0.0006478786 | 0.0780995 | 0 | 0 | 0
1056 | 31441.37 | 2011-09-15 01:42 | 270.1357 | 11 | 1 | -4.049958 | 3.362161 | 3.022881 | 3.309765 | 12.12369 | 11.4267 | -0.0006155014 | 0.0780995 | 0 | 0 | 0
1057 | 31471.39 | 2011-09-15 01:43 | 300.1509 | 11 | 1 | -4.050139 | 3.340295 | 3.022881 | 3.343532 | 12.12369 | 11.53985 | -0.0005506992 | 0.0780995 | 0 | 0 | 0
1058 | 31501.4 | 2011-09-15 01:43 | 330.1658 | 11 | 1 | -4.050139 | 3.320696 | 3.022881 | 3.377298 | 12.12369 | 11.65231 | -0.0004859447 | 0.0780995 | 0 | 0 | 0
1059 | 31531.42 | 2011-09-15 01:44 | 360.1809 | 11 | 1 | -4.050139 | 3.302555 | 3.022881 | 3.411065 | 12.12369 | 11.76413 | -0.0004535198 | 0.0780995 | 0 | 0 | 0
1060 | 31561.43 | 2011-09-15 01:44 | 390.1961 | 11 | 1 | -4.049958 | 3.28571 | 3.022881 | 3.444832 | 12.12369 | 11.87536 | -0.0004535198 | 0.0780995 | 0 | 0 | 0
1061 | 31591.45 | 2011-09-15 01:45 | 420.211 | 11 | 1 | -4.049958 | 3.269999 | 3.022881 | 3.478599 | 12.12369 | 11.98605 | -0.0004211426 | 0.0780995 | 0 | 0 | 0
1062 | 31621.46 | 2011-09-15 01:45 | 450.2262 | 11 | 1 | -4.049958 | 3.254611 | 3.022881 | 3.512366 | 12.12369 | 12.09621 | -0.0004535198 | 0.0780995 | 0 | 0 | 0
1063 | 31651.48 | 2011-09-15 01:46 | 480.2412 | 11 | 1 | -4.050139 | 3.240034 | 3.022881 | 3.546132 | 12.12369 | 12.20586 | -0.0003563404 | 0.0780995 | 0 | 0 | 0
1064 | 31681.49 | 2011-09-15 01:46 | 510.2564 | 11 | 1 | -4.049776 | 3.225294 | 3.022881 | 3.579899 | 12.12369 | 12.31502 | -0.0003887177 | 0.0780995 | 0 | 0 | 0
1065 | 31711.51 | 2011-09-15 01:47 | 540.2715 | 11 | 1 | -4.049958 | 3.210069 | 3.022881 | 3.613666 | 12.12369 | 12.42367 | -0.0004211426 | 0.0780995 | 0 | 0 | 0
1066 | 31741.52 | 2011-09-15 01:47 | 570.2865 | 11 | 1 | -4.050139 | 3.194033 | 3.022881 | 3.647433 | 12.12369 | 12.53179 | -0.0004535198 | 0.0780995 | 0 | 0 | 0
1067 | 31771.54 | 2011-09-15 01:48 | 600.3015 | 11 | 1 | -4.050139 | 3.176702 | 3.022881 | 3.6812 | 12.12369 | 12.63936 | -0.0004859447 | 0.0780995 | 0 | 0 | 0
1068 | 31801.55 | 2011-09-15 01:48 | 630.3166 | 11 | 1 | -4.049958 | 3.157913 | 3.022881 | 3.714966 | 12.12369 | 12.74631 | -0.000518322 | 0.0780995 | 0 | 0 | 0
1069 | 31831.57 | 2011-09-15 01:49 | 660.3319 | 11 | 1 | -4.049776 | 3.136533 | 3.022881 | 3.748734 | 12.12369 | 12.85259 | -0.0005830765 | 0.0780995 | 0 | 0 | 0
1070 | 31861.58 | 2011-09-15 01:49 | 690.3467 | 11 | 1 | -4.049958 | 3.111589 | 3.022881 | 3.7825 | 12.12369 | 12.95809 | -0.0007126808 | 0.0780995 | 0 | 0 | 0
1071 | 31891.6 | 2011-09-15 01:50 | 720.3618 | 11 | 1 | -4.050139 | 3.079195 | 3.022881 | 3.816267 | 12.12369 | 13.06264 | -0.0009717941 | 0.0780995 | 0 | 0 | 0
1072 | 31921.61 | 2011-09-15 01:50 | 750.3769 | 11 | 1 | -4.049958 | 3.034814 | 3.022881 | 3.850034 | 12.12369 | 13.16591 | -0.001328182 | 0.0780995 | 0 | 0 | 0
1073 | 31951.63 | 2011-09-15 01:51 | 780.392 | 11 | 1 | -4.049958 | 2.967596 | 3.022881 | 3.883801 | 12.12369 | 13.26733 | -0.002138042 | 0.0780995 | 0 | 0 | 0
1074 | 31981.64 | 2011-09-15 01:51 | 810.407 | 11 | 1 | -4.049958 | 2.859074 | 3.022881 | 3.917568 | 12.12369 | 13.36585 | -0.003498602 | 0.0780995 | 0 | 0 | 0
1075 | 32011.14 | 2011-09-15 01:52 | 839.9065 | 11 | 1 | -4.050139 | 2.699855 | 3.022881 | 3.950754 | 12.12369 | 13.45824 | -0.004923963 | 0.0780995 | 0 | 0 | 0
1076 | 32131.16 | 2011-09-15 01:54 | 120.0134 | 12 | 1 | 0 | 3.668613 | 3.022881 | 3.950754 | 12.12369 | 13.45824 | 0.0002591133 | 0.0780995 | 0 | 0 | 0
1077 | 32131.17 | 2011-09-15 01:54 | 0.01563046 | 13 | 1 | 0.0007450088 | 3.668451 | 3.022881 | 3.950754 | 12.12369 | 13.45824 | 0 | 0.06359531 | 0 | 0 | 0
1078 | 32131.19 | 2011-09-15 01:54 | 2.646585927e-06 | 6 | 1 | 0 | 3.668613 | 3.022881 | 3.950754 | 12.12369 | 13.45824 | 0 | 0.06359531 | 0 | 0 | 0
1079 | 32161.2 | 2011-09-15 01:54 | 30.01508 | 7 | 1 | 0.6749525 | 3.739881 | 3.028508 | 3.950754 | 12.14468 | 13.45824 | 0.0003563404 | 0.06359531 | 0 | 0 | 0
1080 | 32191.22 | 2011-09-15 01:55 | 60.03011 | 7 | 1 | 0.6751344 | 3.750733 | 3.034135 | 3.950754 | 12.16576 | 13.45824 | 0.000259161 | 0.06359531 | 0 | 0 | 0
1081 | 32221.23 | 2011-09-15 01:55 | 90.04518 | 7 | 1 | 0.6749525 | 3.759317 | 3.039762 | 3.950754 | 12.18689 | 13.45824 | 0.0001943588 | 0.06359531 | 0 | 0 | 0
1082 | 32251.25 | 2011-09-15 01:56 | 120.0603 | 7 | 1 | 0.6747706 | 3.766768 | 3.04539 | 3.950754 | 12.20806 | 13.45824 | 0.0001943588 | 0.06359531 | 0 | 0 | 0
1083 | 32281.26 | 2011-09-15 01:56 | 150.0753 | 7 | 1 | 0.6747706 | 3.773733 | 3.051016 | 3.950754 | 12.22928 | 13.45824 | 0.0001619339 | 0.06359531 | 0 | 0 | 0
1084 | 32311.28 | 2011-09-15 01:57 | 180.0904 | 7 | 1 | 0.6747706 | 3.780212 | 3.056643 | 3.950754 | 12.25053 | 13.45824 | 0.0001619816 | 0.06359531 | 0 | 0 | 0
1085 | 32341.3 | 2011-09-15 01:57 | 210.1055 | 7 | 1 | 0.6749525 | 3.786529 | 3.06227 | 3.950754 | 12.27182 | 13.45824 | 0.0001943588 | 0.06359531 | 0 | 0 | 0
1086 | 32371.31 | 2011-09-15 01:58 | 240.1206 | 7 | 1 | 0.6747706 | 3.79236 | 3.067897 | 3.950754 | 12.29314 | 13.45824 | 0.0001619816 | 0.06359531 | 0 | 0 | 0
1087 | 32401.33 | 2011-09-15 01:58 | 270.1356 | 7 | 1 | 0.6747706 | 3.797867 | 3.073525 | 3.950754 | 12.3145 | 13.45824 | 9.717941e-05 | 0.06359531 | 0 | 0 | 0
1088 | 32431.34 | 2011-09-15 01:59 | 300.1507 | 7 | 1 | 0.6747706 | 3.803536 | 3.079152 | 3.950754 | 12.33589 | 13.45824 | 0.0001296043 | 0.06359531 | 0 | 0 | 0
1089 | 32461.36 | 2011-09-15 01:59 | 330.1658 | 7 | 1 | 0.6751344 | 3.809043 | 3.08478 | 3.950754 | 12.35731 | 13.45824 | 0.0001619816 | 0.06359531 | 0 | 0 | 0
1090 | 32491.37 | 2011-09-15 02:00 | 360.1809 | 7 | 1 | 0.6749525 | 3.814064 | 3.090407 | 3.950754 | 12.37876 | 13.45824 | 0.0001295567 | 0.06359531 | 0 | 0 | 0
1091 | 32521.39 | 2011-09-15 02:00 | 390.1959 | 7 | 1 | 0.6749525 | 3.819409 | 3.096035 | 3.950754 | 12.40024 | 13.45824 | 0.0001295567 | 0.06359531 | 0 | 0 | 0
1092 | 32551.4 | 2011-09-15 02:01 | 420.211 | 7 | 1 | 0.6749525 | 3.82443 | 3.101662 | 3.950754 | 12.42175 | 13.45824 | 0.0001296043 | 0.06359531 | 0 | 0 | 0
1093 | 32581.42 | 2011-09-15 02:01 | 450.2261 | 7 | 1 | 0.6751344 | 3.829452 | 3.107289 | 3.950754 | 12.44328 | 13.45824 | 0.0001619816 | 0.06359531 | 0 | 0 | 0
1094 | 32611.43 | 2011-09-15 02:02 | 480.2412 | 7 | 1 | 0.6749525 | 3.834149 | 3.112917 | 3.950754 | 12.46484 | 13.45824 | 9.717941e-05 | 0.06359531 | 0 | 0 | 0
1095 | 32641.45 | 2011-09-15 02:02 | 510.2562 | 7 | 1 | 0.6751344 | 3.839008 | 3.118544 | 3.950754 | 12.48643 | 13.45824 | 0.0001619816 | 0.06359531 | 0 | 0 | 0
1096 | 32671.46 | 2011-09-15 02:03 | 540.2713 | 7 | 1 | 0.6747706 | 3.843381 | 3.124172 | 3.950754 | 12.50805 | 13.45824 | 9.717941e-05 | 0.06359531 | 0 | 0 | 0
1097 | 32701.48 | 2011-09-15 02:03 | 570.2864 | 7 | 1 | 0.6749525 | 3.847754 | 3.129799 | 3.950754 | 12.52969 | 13.45824 | 6.480217e-05 | 0.06359531 | 0 | 0 | 0
1098 | 32731.49 | 2011-09-15 02:04 | 600.3015 | 7 | 1 | 0.6749525 | 3.851966 | 3.135426 | 3.950754 | 12.55136 | 13.45824 | 9.717941e-05 | 0.06359531 | 0 | 0 | 0
1099 | 32761.51 | 2011-09-15 02:04 | 630.3166 | 7 | 1 | 0.6751344 | 3.856177 | 3.141054 | 3.950754 | 12.57304 | 13.45824 | 0.0001296043 | 0.06359531 | 0 | 0 | 0
1100 | 32791.52 | 2011-09-15 02:05 | 660.3316 | 7 | 1 | 0.6749525 | 3.860064 | 3.146681 | 3.950754 | 12.59475 | 13.45824 | 0.0001619816 | 0.06359531 | 0 | 0 | 0
1101 | 32821.54 | 2011-09-15 02:05 | 690.3467 | 7 | 1 | 0.6749525 | 3.863628 | 3.152309 | 3.950754 | 12.61649 | 13.45824 | 0.0001295567 | 0.06359531 | 0 | 0 | 0
1102 | 32851.55 | 2011-09-15 02:06 | 720.3618 | 7 | 1 | 0.6751344 | 3.867029 | 3.157936 | 3.950754 | 12.63824 | 13.45824 | 9.717941e-05 | 0.06359531 | 0 | 0 | 0
1103 | 32881.57 | 2011-09-15 02:06 | 750.3769 | 7 | 1 | 0.6747706 | 3.870269 | 3.163563 | 3.950754 | 12.66001 | 13.45824 | 6.480217e-05 | 0.06359531 | 0 | 0 | 0
1104 | 32911.58 | 2011-09-15 02:07 | 780.392 | 7 | 1 | 0.6747706 | 3.873346 | 3.169191 | 3.950754 | 12.6818 | 13.45824 | 6.480217e-05 | 0.06359531 | 0 | 0 | 0
1105 | 32941.6 | 2011-09-15 02:07 | 810.407 | 7 | 1 | 0.6749525 | 3.876261 | 3.174818 | 3.950754 | 12.7036 | 13.45824 | 3.237724e-05 | 0.06359531 | 0 | 0 | 0
1106 | 32971.61 | 2011-09-15 02:08 | 840.4221 | 7 | 1 | 0.6751344 | 3.879177 | 3.180445 | 3.950754 | 12.72542 | 13.45824 | 6.480217e-05 | 0.06359531 | 0 | 0 | 0
1107 | 33001.63 | 2011-09-15 02:08 | 870.4373 | 7 | 1 | 0.6749525 | 3.882092 | 3.186073 | 3.950754 | 12.74726 | 13.45824 | 6.475449e-05 | 0.06359531 | 0 | 0 | 0
1108 | 33031.64 | 2011-09-15 02:09 | 900.4524 | 7 | 1 | 0.6751344 | 3.884684 | 3.1917 | 3.950754 | 12.76911 | 13.45824 | 9.717941e-05 | 0.06359531 | 0 | 0 | 0
1109 | 33061.66 | 2011-09-15 02:09 | 930.4673 | 7 | 1 | 0.6751344 | 3.887276 | 3.197328 | 3.950754 | 12.79098 | 13.45824 | 9.717941e-05 | 0.06359531 | 0 | 0 | 0
1110 | 33091.67 | 2011-09-15 02:10 | 960.4824 | 7 | 1 | 0.6745886 | 3.889381 | 3.202955 | 3.950754 | 12.81286 | 13.45824 | 3.242493e-05 | 0.06359531 | 0 | 0 | 0
1111 | 33121.69 | 2011-09-15 02:10 | 990.4976 | 7 | 1 | 0.6749525 | 3.892135 | 3.208582 | 3.950754 | 12.83476 | 13.45824 | 9.717941e-05 | 0.06359531 | 0 | 0 | 0
1112 | 33151.7 | 2011-09-15 02:11 | 1020.513 | 7 | 1 | 0.6749525 | 3.894564 | 3.21421 | 3.950754 | 12.85667 | 13.45824 | 6.475449e-05 | 0.06359531 | 0 | 0 | 0
1113 | 33181.72 | 2011-09-15 02:11 | 1050.528 | 7 | 1 | 0.6749525 | 3.896994 | 3.219837 | 3.950754 | 12.87859 | 13.45824 | 3.242493e-05 | 0.06359531 | 0 | 0 | 0
1114 | 33211.73 | 2011-09-15 02:12 | 1080.543 | 7 | 1 | 0.6749525 | 3.899262 | 3.225465 | 3.950754 | 12.90053 | 13.45824 | 6.480217e-05 | 0.06359531 | 0 | 0 | 0
1115 | 33241.75 | 2011-09-15 02:12 | 1110.558 | 7 | 1 | 0.6747706 | 3.901529 | 3.231092 | 3.950754 | 12.92248 | 13.45824 | 3.237724e-05 | 0.06359531 | 0 | 0 | 0
1116 | 33271.76 | 2011-09-15 02:13 | 1140.573 | 7 | 1 | 0.6749525 | 3.904121 | 3.236719 | 3.950754 | 12.94444 | 13.45824 | 9.717941e-05 | 0.06359531 | 0 | 0 | 0
1117 | 33301.78 | 2011-09-15 02:13 | 1170.588 | 7 | 1 | 0.6747706 | 3.906226 | 3.242346 | 3.950754 | 12.96641 | 13.45824 | 9.717941e-05 | 0.06359531 | 0 | 0 | 0
1118 | 33331.79 | 2011-09-15 02:14 | 1200.603 | 7 | 1 | 0.6749525 | 3.908494 | 3.247973 | 3.950754 | 12.9884 | 13.45824 | 6.475449e-05 | 0.06359531 | 0 | 0 | 0
1119 | 33361.81 | 2011-09-15 02:14 | 1230.618 | 7 | 1 | 0.6747706 | 3.910762 | 3.253601 | 3.950754 | 13.0104 | 13.45824 | 9.722709e-05 | 0.06359531 | 0 | 0 | 0
1120 | 33391.82 | 2011-09-15 02:15 | 1260.633 | 7 | 1 | 0.6747706 | 3.912867 | 3.259228 | 3.950754 | 13.03242 | 13.45824 | 0 | 0.06359531 | 0 | 0 | 0
1121 | 33421.84 | 2011-09-15 02:15 | 1290.648 | 7 | 1 | 0.6749525 | 3.915135 | 3.264855 | 3.950754 | 13.05444 | 13.45824 | 3.237724e-05 | 0.06359531 | 0 | 0 | 0
1122 | 33451.85 | 2011-09-15 02:16 | 1320.663 | 7 | 1 | 0.6749525 | 3.917403 | 3.270482 | 3.950754 | 13.07648 | 13.45824 | 3.237724e-05 | 0.06359531 | 0 | 0 | 0
1123 | 33481.87 | 2011-09-15 02:16 | 1350.678 | 7 | 1 | 0.6749525 | 3.91967 | 3.276109 | 3.950754 | 13.09853 | 13.45824 | 3.237724e-05 | 0.06359531 | 0 | 0 | 0
1124 | 33511.88 | 2011-09-15 02:17 | 1380.693 | 7 | 1 | 0.6749525 | 3.921938 | 3.281736 | 3.950754 | 13.12059 | 13.45824 | 6.475449e-05 | 0.06359531 | 0 | 0 | 0
1125 | 33541.9 | 2011-09-15 02:17 | 1410.709 | 7 | 1 | 0.6747706 | 3.924206 | 3.287363 | 3.950754 | 13.14267 | 13.45824 | 3.242493e-05 | 0.06359531 | 0 | 0 | 0
1126 | 33571.91 | 2011-09-15 02:18 | 1440.724 | 7 | 1 | 0.6749525 | 3.926473 | 3.29299 | 3.950754 | 13.16475 | 13.45824 | 6.480217e-05 | 0.06359531 | 0 | 0 | 0
1127 | 33601.93 | 2011-09-15 02:18 | 1470.739 | 7 | 1 | 0.6749525 | 3.929065 | 3.298617 | 3.950754 | 13.18686 | 13.45824 | 9.717941e-05 | 0.06359531 | 0 | 0 | 0
1128 | 33631.94 | 2011-09-15 02:19 | 1500.754 | 7 | 1 | 0.6749525 | 3.93117 | 3.304244 | 3.950754 | 13.20897 | 13.45824 | 9.717941e-05 | 0.06359531 | 0 | 0 | 0
1129 | 33661.96 | 2011-09-15 02:19 | 1530.769 | 7 | 1 | 0.6747706 | 3.933276 | 3.30987 | 3.950754 | 13.23109 | 13.45824 | 6.480217e-05 | 0.06359531 | 0 | 0 | 0
1130 | 33691.97 | 2011-09-15 02:20 | 1560.784 | 7 | 1 | 0.6749525 | 3.935705 | 3.315497 | 3.950754 | 13.25323 | 13.45824 | 6.475449e-05 | 0.06359531 | 0 | 0 | 0
1131 | 33721.99 | 2011-09-15 02:20 | 1590.799 | 7 | 1 | 0.6751344 | 3.937973 | 3.321125 | 3.950754 | 13.27539 | 13.45824 | 3.237724e-05 | 0.06359531 | 0 | 0 | 0
1132 | 33752 | 2011-09-15 02:21 | 1620.814 | 7 | 1 | 0.6751344 | 3.940241 | 3.326752 | 3.950754 | 13.29755 | 13.45824 | 6.475449e-05 | 0.06359531 | 0 | 0 | 0
1133 | 33782.02 | 2011-09-15 02:21 | 1650.829 | 7 | 1 | 0.6749525 | 3.942508 | 3.332379 | 3.950754 | 13.31973 | 13.45824 | 6.475449e-05 | 0.06359531 | 0 | 0 | 0
1134 | 33812.03 | 2011-09-15 02:22 | 1680.844 | 7 | 1 | 0.6751344 | 3.944938 | 3.338007 | 3.950754 | 13.34192 | 13.45824 | 6.480217e-05 | 0.06359531 | 0 | 0 | 0
1135 | 33842.05 | 2011-09-15 02:22 | 1710.859 | 7 | 1 | 0.6749525 | 3.947044 | 3.343634 | 3.950754 | 13.36413 | 13.45824 | 3.242493e-05 | 0.06359531 | 0 | 0 | 0
1136 | 33872.06 | 2011-09-15 02:23 | 1740.874 | 7 | 1 | 0.6749525 | 3.949473 | 3.349261 | 3.950754 | 13.38635 | 13.45824 | 0.0001295567 | 0.06359531 | 0 | 0 | 0
1137 | 33902.08 | 2011-09-15 02:23 | 1770.889 | 7 | 1 | 0.6747706 | 3.951741 | 3.354888 | 3.950754 | 13.40858 | 13.45824 | 6.480217e-05 | 0.06359531 | 0 | 0 | 0
1138 | 33932.09 | 2011-09-15 02:24 | 1800.905 | 7 | 1 | 0.6747706 | 3.95417 | 3.360515 | 3.950754 | 13.43082 | 13.45824 | 9.717941e-05 | 0.06359531 | 0 | 0 | 0
1139 | 33962.11 | 2011-09-15 02:24 | 1830.92 | 7 | 1 | 0.6747706 | 3.9566 | 3.366142 | 3.950754 | 13.45307 | 13.45824 | 6.480217e-05 | 0.06359531 | 0 | 0 | 0
1140 | 33992.13 | 2011-09-15 02:25 | 1860.938 | 7 | 1 | 0.6751344 | 3.959029 | 3.371769 | 3.950754 | 13.47535 | 13.45824 | 9.717941e-05 | 0.06359531 | 0 | 0 | 0
1141 | 34022.14 | 2011-09-15 02:25 | 1890.95 | 7 | 1 | 0.6749525 | 3.961297 | 3.377396 | 3.950754 | 13.49763 | 13.45824 | 9.717941e-05 | 0.06359531 | 0 | 0 | 0
1142 | 34052.15 | 2011-09-15 02:26 | 1920.965 | 7 | 1 | 0.6749525 | 3.963565 | 3.383024 | 3.950754 | 13.51993 | 13.45824 | 6.475449e-05 | 0.06359531 | 0 | 0 | 0
1143 | 34082.17 | 2011-09-15 02:26 | 1950.98 | 7 | 1 | 0.6749525 | 3.965994 | 3.388651 | 3.950754 | 13.54224 | 13.45824 | 6.480217e-05 | 0.06359531 | 0 | 0 | 0
1144 | 34112.18 | 2011-09-15 02:27 | 1980.995 | 7 | 1 | 0.6749525 | 3.968424 | 3.394278 | 3.950754 | 13.56457 | 13.45824 | 0 | 0.06359531 | 0 | 0 | 0
1145 | 34142.2 | 2011-09-15 02:27 | 2011.01 | 7 | 1 | 0.6751344 | 3.971015 | 3.399906 | 3.950754 | 13.58691 | 13.45824 | 9.717941e-05 | 0.06359531 | 0 | 0 | 0
1146 | 34172.21 | 2011-09-15 02:28 | 2041.025 | 7 | 1 | 0.6747706 | 3.973283 | 3.405533 | 3.950754 | 13.60926 | 13.45824 | 3.237724e-05 | 0.06359531 | 0 | 0 | 0
1147 | 34202.23 | 2011-09-15 02:28 | 2071.04 | 7 | 1 | 0.6747706 | 3.975875 | 3.411161 | 3.950754 | 13.63163 | 13.45824 | 6.480217e-05 | 0.06359531 | 0 | 0 | 0
1148 | 34232.24 | 2011-09-15 02:29 | 2101.055 | 7 | 1 | 0.6751344 | 3.978466 | 3.416788 | 3.950754 | 13.65401 | 13.45824 | 9.717941e-05 | 0.06359531 | 0 | 0 | 0
1149 | 34262.26 | 2011-09-15 02:29 | 2131.07 | 7 | 1 | 0.6751344 | 3.981058 | 3.422416 | 3.950754 | 13.6764 | 13.45824 | 0.0001944065 | 0.06359531 | 0 | 0 | 0
1150 | 34292.28 | 2011-09-15 02:30 | 2161.085 | 7 | 1 | 0.6747706 | 3.983325 | 3.428043 | 3.950754 | 13.69881 | 13.45824 | 6.480217e-05 | 0.06359531 | 0 | 0 | 0
1151 | 34322.29 | 2011-09-15 02:30 | 2191.101 | 7 | 1 | 0.6749525 | 3.985917 | 3.43367 | 3.950754 | 13.72123 | 13.45824 | 6.475449e-05 | 0.06359531 | 0 | 0 | 0
1152 | 34352.31 | 2011-09-15 02:31 | 2221.116 | 7 | 1 | 0.6751344 | 3.988508 | 3.439298 | 3.950754 | 13.74367 | 13.45824 | 9.717941e-05 | 0.06359531 | 0 | 0 | 0
1153 | 34382.32 | 2011-09-15 02:31 | 2251.131 | 7 | 1 | 0.6749525 | 3.9911 | 3.444925 | 3.950754 | 13.76612 | 13.45824 | 6.480217e-05 | 0.06359531 | 0 | 0 | 0
1154 | 34412.34 | 2011-09-15 02:32 | 2281.146 | 7 | 1 | 0.6749525 | 3.99353 | 3.450553 | 3.950754 | 13.78859 | 13.45824 | 6.475449e-05 | 0.06359531 | 0 | 0 | 0
1155 | 34442.35 | 2011-09-15 02:32 | 2311.161 | 7 | 1 | 0.6749525 | 3.996121 | 3.45618 | 3.950754 | 13.81107 | 13.45824 | 6.480217e-05 | 0.06359531 | 0 | 0 | 0
1156 | 34472.37 | 2011-09-15 02:33 | 2341.176 | 7 | 1 | 0.6749525 | 3.998875 | 3.461807 | 3.950754 | 13.83356 | 13.45824 | 9.717941e-05 | 0.06359531 | 0 | 0 | 0
1157 | 34502.38 | 2011-09-15 02:33 | 2371.191 | 7 | 1 | 0.6751344 | 4.001466 | 3.467435 | 3.950754 | 13.85607 | 13.45824 | 9.717941e-05 | 0.06359531 | 0 | 0 | 0
1158 | 34532.4 | 2011-09-15 02:34 | 2401.206 | 7 | 1 | 0.6751344 | 4.004058 | 3.473062 | 3.950754 | 13.8786 | 13.45824 | 9.717941e-05 | 0.06359531 | 0 | 0 | 0
1159 | 34562.41 | 2011-09-15 02:34 | 2431.221 | 7 | 1 | 0.6745886 | 4.006487 | 3.47869 | 3.950754 | 13.90114 | 13.45824 | 6.475449e-05 | 0.06359531 | 0 | 0 | 0
1160 | 34592.43 | 2011-09-15 02:35 | 2461.236 | 7 | 1 | 0.6747706 | 4.009241 | 3.484317 | 3.950754 | 13.92369 | 13.45824 | 3.242493e-05 | 0.06359531 | 0 | 0 | 0
1161 | 34622.44 | 2011-09-15 02:35 | 2491.251 | 7 | 1 | 0.6749525 | 4.011994 | 3.489944 | 3.950754 | 13.94626 | 13.45824 | 0.000129509 | 0.06359531 | 0 | 0 | 0
1162 | 34652.46 | 2011-09-15 02:36 | 2521.267 | 7 | 1 | 0.6749525 | 4.014748 | 3.495572 | 3.950754 | 13.96885 | 13.45824 | 9.717941e-05 | 0.06359531 | 0 | 0 | 0
1163 | 34682.47 | 2011-09-15 02:36 | 2551.282 | 7 | 1 | 0.6749525 | 4.01734 | 3.501199 | 3.950754 | 13.99145 | 13.45824 | 6.484985e-05 | 0.06359531 | 0 | 0 | 0
1164 | 34712.49 | 2011-09-15 02:37 | 2581.297 | 7 | 1 | 0.6747706 | 4.020093 | 3.506826 | 3.950754 | 14.01406 | 13.45824 | 3.232956e-05 | 0.06359531 | 0 | 0 | 0
1165 | 34742.5 | 2011-09-15 02:37 | 2611.312 | 7 | 1 | 0.6751344 | 4.023009 | 3.512454 | 3.950754 | 14.03669 | 13.45824 | 9.717941e-05 | 0.06359531 | 0 | 0 | 0
1166 | 34772.52 | 2011-09-15 02:38 | 2641.327 | 7 | 1 | 0.6749525 | 4.0256 | 3.518081 | 3.950754 | 14.05934 | 13.45824 | 3.242493e-05 | 0.06359531 | 0 | 0 | 0
1167 | 34802.53 | 2011-09-15 02:38 | 2671.342 | 7 | 1 | 0.6749525 | 4.028354 | 3.523708 | 3.950754 | 14.082 | 13.45824 | 6.475449e-05 | 0.06359531 | 0 | 0 | 0
1168 | 34832.55 | 2011-09-15 02:39 | 2701.357 | 7 | 1 | 0.6749525 | 4.031269 | 3.529334 | 3.950754 | 14.10467 | 13.45824 | 9.717941e-05 | 0.06359531 | 0 | 0 | 0
1169 | 34862.56 | 2011-09-15 02:39 | 2731.372 | 7 | 1 | 0.6749525 | 4.034023 | 3.534961 | 3.950754 | 14.12736 | 13.45824 | 9.717941e-05 | 0.06359531 | 0 | 0 | 0
1170 | 34892.58 | 2011-09-15 02:40 | 2761.387 | 7 | 1 | 0.6747706 | 4.036777 | 3.540588 | 3.950754 | 14.15007 | 13.45824 | 6.484985e-05 | 0.06359531 | 0 | 0 | 0
1171 | 34922.59 | 2011-09-15 02:40 | 2791.402 | 7 | 1 | 0.6749525 | 4.039692 | 3.546216 | 3.950754 | 14.17279 | 13.45824 | 6.484985e-05 | 0.06359531 | 0 | 0 | 0
1172 | 34952.61 | 2011-09-15 02:41 | 2821.417 | 7 | 1 | 0.6747706 | 4.042445 | 3.551843 | 3.950754 | 14.19553 | 13.45824 | 6.475449e-05 | 0.06359531 | 0 | 0 | 0
1173 | 34982.62 | 2011-09-15 02:41 | 2851.432 | 7 | 1 | 0.6747706 | 4.045685 | 3.557469 | 3.950754 | 14.21829 | 13.45824 | 0.0001296043 | 0.06359531 | 0 | 0 | 0
1174 | 35012.64 | 2011-09-15 02:42 | 2881.447 | 7 | 1 | 0.6749525 | 4.048276 | 3.563096 | 3.950754 | 14.24106 | 13.45824 | 6.475449e-05 | 0.06359531 | 0 | 0 | 0
1175 | 35042.65 | 2011-09-15 02:42 | 2911.462 | 7 | 1 | 0.6749525 | 4.051354 | 3.568723 | 3.950754 | 14.26385 | 13.45824 | 6.484985e-05 | 0.06359531 | 0 | 0 | 0
1176 | 35072.67 | 2011-09-15 02:43 | 2941.477 | 7 | 1 | 0.6749525 | 4.054269 | 3.574351 | 3.950754 | 14.28666 | 13.45824 | 6.475449e-05 | 0.06359531 | 0 | 0 | 0
1177 | 35102.68 | 2011-09-15 02:43 | 2971.493 | 7 | 1 | 0.6749525 | 4.057509 | 3.579978 | 3.950754 | 14.30948 | 13.45824 | 0.0001296043 | 0.06359531 | 0 | 0 | 0
1178 | 35132.7 | 2011-09-15 02:44 | 3001.508 | 7 | 1 | 0.6751344 | 4.060424 | 3.585606 | 3.950754 | 14.33232 | 13.45824 | 6.475449e-05 | 0.06359531 | 0 | 0 | 0
1179 | 35162.71 | 2011-09-15 02:44 | 3031.523 | 7 | 1 | 0.6749525 | 4.063178 | 3.591233 | 3.950754 | 14.35518 | 13.45824 | 3.242493e-05 | 0.06359531 | 0 | 0 | 0
1180 | 35192.73 | 2011-09-15 02:45 | 3061.538 | 7 | 1 | 0.6747706 | 4.066255 | 3.596861 | 3.950754 | 14.37805 | 13.45824 | 6.475449e-05 | 0.06359531 | 0 | 0 | 0
1181 | 35222.74 | 2011-09-15 02:45 | 3091.553 | 7 | 1 | 0.6749525 | 4.069333 | 3.602488 | 3.950754 | 14.40095 | 13.45824 | 3.232956e-05 | 0.06359531 | 0 | 0 | 0
1182 | 35252.76 | 2011-09-15 02:46 | 3121.568 | 7 | 1 | 0.6749525 | 4.072572 | 3.608115 | 3.950754 | 14.42386 | 13.45824 | 9.717941e-05 | 0.06359531 | 0 | 0 | 0
1183 | 35282.77 | 2011-09-15 02:46 | 3151.583 | 7 | 1 | 0.6751344 | 4.075812 | 3.613743 | 3.950754 | 14.44678 | 13.45824 | 9.717941e-05 | 0.06359531 | 0 | 0 | 0
1184 | 35312.79 | 2011-09-15 02:47 | 3181.598 | 7 | 1 | 0.6747706 | 4.078727 | 3.61937 | 3.950754 | 14.46973 | 13.45824 | 6.475449e-05 | 0.06359531 | 0 | 0 | 0
1185 | 35342.8 | 2011-09-15 02:47 | 3211.613 | 7 | 1 | 0.6749525 | 4.081967 | 3.624998 | 3.950754 | 14.49269 | 13.45824 | 6.484985e-05 | 0.06359531 | 0 | 0 | 0
1186 | 35372.82 | 2011-09-15 02:48 | 3241.628 | 7 | 1 | 0.6751344 | 4.085368 | 3.630625 | 3.950754 | 14.51567 | 13.45824 | 9.717941e-05 | 0.06359531 | 0 | 0 | 0
1187 | 35402.83 | 2011-09-15 02:48 | 3271.643 | 7 | 1 | 0.6747706 | 4.088446 | 3.636252 | 3.950754 | 14.53867 | 13.45824 | 6.484985e-05 | 0.06359531 | 0 | 0 | 0
1188 | 35432.85 | 2011-09-15 02:49 | 3301.658 | 7 | 1 | 0.6749525 | 4.091685 | 3.64188 | 3.950754 | 14.56168 | 13.45824 | 6.475449e-05 | 0.06359531 | 0 | 0 | 0
1189 | 35462.86 | 2011-09-15 02:49 | 3331.674 | 7 | 1 | 0.6751344 | 4.095087 | 3.647507 | 3.950754 | 14.58472 | 13.45824 | 9.717941e-05 | 0.06359531 | 0 | 0 | 0
1190 | 35492.88 | 2011-09-15 02:50 | 3361.689 | 7 | 1 | 0.6749525 | 4.098488 | 3.653135 | 3.950754 | 14.60777 | 13.45824 | 9.717941e-05 | 0.06359531 | 0 | 0 | 0
1191 | 35522.89 | 2011-09-15 02:50 | 3391.704 | 7 | 1 | 0.6751344 | 4.101727 | 3.658762 | 3.950754 | 14.63085 | 13.45824 | 9.717941e-05 | 0.06359531 | 0 | 0 | 0
1192 | 35552.91 | 2011-09-15 02:51 | 3421.719 | 7 | 1 | 0.6747706 | 4.104967 | 3.66439 | 3.950754 | 14.65394 | 13.45824 | 9.717941e-05 | 0.06359531 | 0 | 0 | 0
1193 | 35582.92 | 2011-09-15 02:51 | 3451.734 | 7 | 1 | 0.6749525 | 4.108368 | 3.670017 | 3.950754 | 14.67705 | 13.45824 | 6.475449e-05 | 0.06359531 | 0 | 0 | 0
1194 | 35612.94 | 2011-09-15 02:52 | 3481.749 | 7 | 1 | 0.6749525 | 4.111931 | 3.675644 | 3.950754 | 14.70018 | 13.45824 | 0.000129509 | 0.06359531 | 0 | 0 | 0
1195 | 35642.95 | 2011-09-15 02:52 | 3511.764 | 7 | 1 | 0.6749525 | 4.115333 | 3.681272 | 3.950754 | 14.72333 | 13.45824 | 9.717941e-05 | 0.06359531 | 0 | 0 | 0
1196 | 35672.97 | 2011-09-15 02:53 | 3541.779 | 7 | 1 | 0.6749525 | 4.118896 | 3.686899 | 3.950754 | 14.7465 | 13.45824 | 6.484985e-05 | 0.06359531 | 0 | 0 | 0
1197 | 35702.98 | 2011-09-15 02:53 | 3571.794 | 7 | 1 | 0.6751344 | 4.12246 | 3.692527 | 3.950754 | 14.76968 | 13.45824 | 0.0001296043 | 0.06359531 | 0 | 0 | 0
1198 | 35733 | 2011-09-15 02:54 | 3601.809 | 7 | 1 | 0.6749525 | 4.125861 | 3.698154 | 3.950754 | 14.79289 | 13.45824 | 9.717941e-05 | 0.06359531 | 0 | 0 | 0
1199 | 35763.01 | 2011-09-15 02:54 | 3631.824 | 7 | 1 | 0.6751344 | 4.129425 | 3.703781 | 3.950754 | 14.81612 | 13.45824 | 6.475449e-05 | 0.06359531 | 0 | 0 | 0
1200 | 35793.03 | 2011-09-15 02:55 | 3661.839 | 7 | 1 | 0.6749525 | 4.132988 | 3.709409 | 3.950754 | 14.83937 | 13.45824 | 6.475449e-05 | 0.06359531 | 0 | 0 | 0
1201 | 35823.04 | 2011-09-15 02:55 | 3691.854 | 7 | 1 | 0.6749525 | 4.136551 | 3.715036 | 3.950754 | 14.86264 | 13.45824 | 3.242493e-05 | 0.06359531 | 0 | 0 | 0
1202 | 35853.06 | 2011-09-15 02:56 | 3721.87 | 7 | 1 | 0.6751344 | 4.140277 | 3.720664 | 3.950754 | 14.88593 | 13.45824 | 9.717941e-05 | 0.06359531 | 0 | 0 | 0
1203 | 35883.07 | 2011-09-15 02:56 | 3751.885 | 7 | 1 | 0.6751344 | 4.144164 | 3.726291 | 3.950754 | 14.90924 | 13.45824 | 0.0001296043 | 0.06359531 | 0 | 0 | 0
1204 | 35913.09 | 2011-09-15 02:57 | 3781.901 | 7 | 1 | 0.6749525 | 4.147727 | 3.731919 | 3.950754 | 14.93257 | 13.45824 | 9.717941e-05 | 0.06359531 | 0 | 0 | 0
1205 | 35943.09 | 2011-09-15 02:57 | 3811.902 | 7 | 1 | 0.6749525 | 4.151453 | 3.737543 | 3.950754 | 14.95591 | 13.45824 | 9.717941e-05 | 0.06359531 | 0 | 0 | 0
1206 | 35973.1 | 2011-09-15 02:58 | 3841.914 | 7 | 1 | 0.6749525 | 4.15534 | 3.74317 | 3.950754 | 14.97928 | 13.45824 | 9.717941e-05 | 0.06359531 | 0 | 0 | 0
1207 | 36003.12 | 2011-09-15 02:58 | 3871.929 | 7 | 1 | 0.6751344 | 4.158904 | 3.748798 | 3.950754 | 15.00267 | 13.45824 | 9.717941e-05 | 0.06359531 | 0 | 0 | 0
1208 | 36033.13 | 2011-09-15 02:59 | 3901.945 | 7 | 1 | 0.6749525 | 4.162629 | 3.754425 | 3.950754 | 15.02609 | 13.45824 | 9.717941e-05 | 0.06359531 | 0 | 0 | 0
1209 | 36063.15 | 2011-09-15 02:59 | 3931.959 | 7 | 1 | 0.6749525 | 4.166516 | 3.760052 | 3.950754 | 15.04952 | 13.45824 | 9.717941e-05 | 0.06359531 | 0 | 0 | 0
1210 | 36093.16 | 2011-09-15 03:00 | 3961.975 | 7 | 1 | 0.6747706 | 4.170242 | 3.76568 | 3.950754 | 15.07298 | 13.45824 | 6.484985e-05 | 0.06359531 | 0 | 0 | 0
1211 | 36123.18 | 2011-09-15 03:00 | 3991.99 | 7 | 1 | 0.6749525 | 4.174291 | 3.771307 | 3.950754 | 15.09646 | 13.45824 | 0.0001296043 | 0.06359531 | 0 | 0 | 0
1212 | 36153.19 | 2011-09-15 03:01 | 4022.005 | 7 | 1 | 0.6747706 | 4.178178 | 3.776934 | 3.950754 | 15.11996 | 13.45824 | 0.0001296043 | 0.06359531 | 0 | 0 | 0
1213 | 36183.21 | 2011-09-15 03:01 | 4052.02 | 7 | 1 | 0.6749525 | 4.182065 | 3.782561 | 3.950754 | 15.14348 | 13.45824 | 0.000129509 | 0.06359531 | 0 | 0 | 0
1214 | 36213.22 | 2011-09-15 03:02 | 4082.035 | 7 | 1 | 0.6749525 | 4.186115 | 3.788187 | 3.950754 | 15.16702 | 13.45824 | 0.000129509 | 0.06359531 | 0 | 0 | 0
1215 | 36243.24 | 2011-09-15 03:02 | 4112.05 | 7 | 1 | 0.6751344 | 4.190002 | 3.793815 | 3.950754 | 15.19059 | 13.45824 | 0.0001296043 | 0.06359531 | 0 | 0 | 0
1216 | 36273.25 | 2011-09-15 03:03 | 4142.065 | 7 | 1 | 0.6747706 | 4.193727 | 3.799442 | 3.950754 | 15.21417 | 13.45824 | 3.232956e-05 | 0.06359531 | 0 | 0 | 0
1217 | 36303.27 | 2011-09-15 03:03 | 4172.08 | 7 | 1 | 0.6747706 | 4.197939 | 3.805069 | 3.950754 | 15.23778 | 13.45824 | 0.0001296043 | 0.06359531 | 0 | 0 | 0
1218 | 36318.22 | 2011-09-15 03:04 | 4187.033 | 7 | 1 | 0.6749525 | 4.200045 | 3.807872 | 3.950754 | 15.24955 | 13.45824 | 0.0001296043 | 0.06359531 | 0 | 0 | 0
1219 | 36348.24 | 2011-09-15 03:04 | 30.01509 | 8 | 1 | 0.6402051 | 4.200045 | 3.813354 | 3.950754 | 15.27258 | 13.45824 | 0 | 0.06359531 | 0 | 0 | 0
1220 | 36378.25 | 2011-09-15 03:05 | 60.03017 | 8 | 1 | 0.6116432 | 4.200207 | 3.818569 | 3.950754 | 15.29448 | 13.45824 | 0 | 0.06359531 | 0 | 0 | 0
1221 | 36408.27 | 2011-09-15 03:05 | 90.04535 | 8 | 1 | 0.5869017 | 4.200045 | 3.823565 | 3.950754 | 15.31547 | 13.45824 | -3.242493e-05 | 0.06359531 | 0 | 0 | 0
1222 | 36438.28 | 2011-09-15 03:06 | 120.0603 | 8 | 1 | 0.5643432 | 4.200207 | 3.828364 | 3.950754 | 15.33562 | 13.45824 | 3.242493e-05 | 0.06359531 | 0 | 0 | 0
1223 | 36468.3 | 2011-09-15 03:06 | 150.0754 | 8 | 1 | 0.543422 | 4.200368 | 3.83298 | 3.950754 | 15.35501 | 13.45824 | 3.232956e-05 | 0.06359531 | 0 | 0 | 0
1224 | 36498.31 | 2011-09-15 03:07 | 180.0905 | 8 | 1 | 0.5232285 | 4.200045 | 3.837425 | 3.950754 | 15.37368 | 13.45824 | -3.242493e-05 | 0.06359531 | 0 | 0 | 0
1225 | 36528.33 | 2011-09-15 03:07 | 210.1055 | 8 | 1 | 0.5041266 | 4.200207 | 3.841708 | 3.950754 | 15.39167 | 13.45824 | 0 | 0.06359531 | 0 | 0 | 0
1226 | 36558.34 | 2011-09-15 03:08 | 240.121 | 8 | 1 | 0.4862981 | 4.200045 | 3.845837 | 3.950754 | 15.40901 | 13.45824 | -3.242493e-05 | 0.06359531 | 0 | 0 | 0
1227 | 36588.36 | 2011-09-15 03:08 | 270.1358 | 8 | 1 | 0.4690154 | 4.200207 | 3.849819 | 3.950754 | 15.42574 | 13.45824 | 0 | 0.06359531 | 0 | 0 | 0
1228 | 36618.37 | 2011-09-15 03:09 | 300.1509 | 8 | 1 | 0.4528242 | 4.200207 | 3.853662 | 3.950754 | 15.44188 | 13.45824 | 0 | 0.06359531 | 0 | 0 | 0
1229 | 36648.39 | 2011-09-15 03:09 | 330.1659 | 8 | 1 | 0.4371788 | 4.200207 | 3.857372 | 3.950754 | 15.45746 | 13.45824 | 0 | 0.06359531 | 0 | 0 | 0
1230 | 36678.4 | 2011-09-15 03:10 | 360.1811 | 8 | 1 | 0.4222611 | 4.200207 | 3.860954 | 3.950754 | 15.47251 | 13.45824 | 0 | 0.06359531 | 0 | 0 | 0
1231 | 36708.42 | 2011-09-15 03:10 | 390.196 | 8 | 1 | 0.4077073 | 4.200207 | 3.864414 | 3.950754 | 15.48704 | 13.45824 | -3.232956e-05 | 0.06359531 | 0 | 0 | 0
1232 | 36738.43 | 2011-09-15 03:11 | 420.2111 | 8 | 1 | 0.394063 | 4.200207 | 3.867757 | 3.950754 | 15.50108 | 13.45824 | 3.242493e-05 | 0.06359531 | 0 | 0 | 0
1233 | 36768.45 | 2011-09-15 03:11 | 450.2262 | 8 | 1 | 0.3811465 | 4.200207 | 3.870988 | 3.950754 | 15.51465 | 13.45824 | 0 | 0.06359531 | 0 | 0 | 0
1234 | 36798.46 | 2011-09-15 03:12 | 480.2413 | 8 | 1 | 0.3684118 | 4.200207 | 3.874112 | 3.950754 | 15.52777 | 13.45824 | 0 | 0.06359531 | 0 | 0 | 0
1235 | 36828.48 | 2011-09-15 03:12 | 510.2564 | 8 | 1 | 0.3564049 | 4.200207 | 3.877132 | 3.950754 | 15.54046 | 13.45824 | 0 | 0.06359531 | 0 | 0 | 0
1236 | 36858.49 | 2011-09-15 03:13 | 540.2716 | 8 | 1 | 0.3447618 | 4.200207 | 3.880054 | 3.950754 | 15.55273 | 13.45824 | 0 | 0.06359531 | 0 | 0 | 0
1237 | 36888.51 | 2011-09-15 03:13 | 570.2865 | 8 | 1 | 0.3333007 | 4.200045 | 3.882881 | 3.950754 | 15.5646 | 13.45824 | -3.242493e-05 | 0.06359531 | 0 | 0 | 0
1238 | 36918.52 | 2011-09-15 03:14 | 600.3016 | 8 | 1 | 0.3227491 | 4.200207 | 3.885617 | 3.950754 | 15.5761 | 13.45824 | 0 | 0.06359531 | 0 | 0 | 0
1239 | 36948.54 | 2011-09-15 03:14 | 630.3168 | 8 | 1 | 0.3127433 | 4.200368 | 3.888265 | 3.950754 | 15.58722 | 13.45824 | 3.232956e-05 | 0.06359531 | 0 | 0 | 0
1240 | 36978.56 | 2011-09-15 03:15 | 660.3318 | 8 | 1 | 0.3025557 | 4.200045 | 3.89083 | 3.950754 | 15.59799 | 13.45824 | -3.242493e-05 | 0.06359531 | 0 | 0 | 0
1241 | 37008.57 | 2011-09-15 03:15 | 690.3469 | 8 | 1 | 0.2932776 | 4.200207 | 3.893314 | 3.950754 | 15.60842 | 13.45824 | 0 | 0.06359531 | 0 | 0 | 0
1242 | 37038.59 | 2011-09-15 03:16 | 720.3619 | 8 | 1 | 0.2841814 | 4.200207 | 3.89572 | 3.950754 | 15.61853 | 13.45824 | 0 | 0.06359531 | 0 | 0 | 0
1243 | 37068.6 | 2011-09-15 03:16 | 750.3772 | 8 | 1 | 0.2754491 | 4.200045 | 3.898052 | 3.950754 | 15.62833 | 13.45824 | -3.242493e-05 | 0.06359531 | 0 | 0 | 0
1244 | 37098.62 | 2011-09-15 03:17 | 780.3921 | 8 | 1 | 0.2670806 | 4.200207 | 3.900313 | 3.950754 | 15.63782 | 13.45824 | 0 | 0.06359531 | 0 | 0 | 0
1245 | 37128.63 | 2011-09-15 03:17 | 810.4072 | 8 | 1 | 0.2588941 | 4.200207 | 3.902504 | 3.950754 | 15.64702 | 13.45824 | 0 | 0.06359531 | 0 | 0 | 0
1246 | 37158.65 | 2011-09-15 03:18 | 840.4223 | 8 | 1 | 0.2507075 | 4.200207 | 3.904628 | 3.950754 | 15.65595 | 13.45824 | -3.232956e-05 | 0.06359531 | 0 | 0 | 0
1247 | 37188.66 | 2011-09-15 03:18 | 870.4373 | 8 | 1 | 0.2434306 | 4.200207 | 3.906689 | 3.950754 | 15.6646 | 13.45824 | 0 | 0.06359531 | 0 | 0 | 0
1248 | 37218.68 | 2011-09-15 03:19 | 900.4524 | 8 | 1 | 0.2361537 | 4.200045 | 3.908688 | 3.950754 | 15.673 | 13.45824 | -3.242493e-05 | 0.06359531 | 0 | 0 | 0
1249 | 37248.69 | 2011-09-15 03:19 | 930.4675 | 8 | 1 | 0.2292406 | 4.200368 | 3.910628 | 3.950754 | 15.68115 | 13.45824 | 3.232956e-05 | 0.06359531 | 0 | 0 | 0
1250 | 37278.71 | 2011-09-15 03:20 | 960.4826 | 8 | 1 | 0.2225094 | 4.200368 | 3.91251 | 3.950754 | 15.68905 | 13.45824 | 0 | 0.06359531 | 0 | 0 | 0
1251 | 37308.72 | 2011-09-15 03:20 | 990.4977 | 8 | 1 | 0.2159602 | 4.200045 | 3.914337 | 3.950754 | 15.69672 | 13.45824 | -3.242493e-05 | 0.06359531 | 0 | 0 | 0
1252 | 37338.74 | 2011-09-15 03:21 | 1020.513 | 8 | 1 | 0.2095929 | 4.200207 | 3.91611 | 3.950754 | 15.70417 | 13.45824 | 0 | 0.06359531 | 0 | 0 | 0
1253 | 37368.75 | 2011-09-15 03:21 | 1050.528 | 8 | 1 | 0.2035894 | 4.200207 | 3.917832 | 3.950754 | 15.71141 | 13.45824 | 3.242493e-05 | 0.06359531 | 0 | 0 | 0
1254 | 37398.77 | 2011-09-15 03:22 | 1080.543 | 8 | 1 | 0.197404 | 4.200207 | 3.919503 | 3.950754 | 15.71842 | 13.45824 | 3.242493e-05 | 0.06359531 | 0 | 0 | 0
1255 | 37428.78 | 2011-09-15 03:22 | 1110.558 | 8 | 1 | 0.1919463 | 4.200207 | 3.921126 | 3.950754 | 15.72524 | 13.45824 | 6.484985e-05 | 0.06359531 | 0 | 0 | 0
1256 | 37458.8 | 2011-09-15 03:23 | 1140.573 | 8 | 1 | 0.1861248 | 4.200207 | 3.922701 | 3.950754 | 15.73185 | 13.45824 | 3.242493e-05 | 0.06359531 | 0 | 0 | 0
1257 | 37488.81 | 2011-09-15 03:23 | 1170.588 | 8 | 1 | 0.1810309 | 4.200207 | 3.924231 | 3.950754 | 15.73828 | 13.45824 | 3.242493e-05 | 0.06359531 | 0 | 0 | 0
1258 | 37518.83 | 2011-09-15 03:24 | 1200.603 | 8 | 1 | 0.1763009 | 4.200045 | 3.925721 | 3.950754 | 15.74454 | 13.45824 | -3.242493e-05 | 0.06359531 | 0 | 0 | 0
1259 | 37548.84 | 2011-09-15 03:24 | 1230.618 | 8 | 1 | 0.1712071 | 4.200045 | 3.927169 | 3.950754 | 15.75062 | 13.45824 | -3.242493e-05 | 0.06359531 | 0 | 0 | 0
1260 | 37578.86 | 2011-09-15 03:25 | 1260.633 | 8 | 1 | 0.1668409 | 4.200207 | 3.928579 | 3.950754 | 15.75654 | 13.45824 | 0 | 0.06359531 | 0 | 0 | 0
1261 | 37608.87 | 2011-09-15 03:25 | 1290.648 | 8 | 1 | 0.1622928 | 4.200368 | 3.92995 | 3.950754 | 15.7623 | 13.45824 | 3.232956e-05 | 0.06359531 | 0 | 0 | 0
1262 | 37638.89 | 2011-09-15 03:26 | 1320.664 | 8 | 1 | 0.1575628 | 4.200207 | 3.931281 | 3.950754 | 15.7679 | 13.45824 | 3.242493e-05 | 0.06359531 | 0 | 0 | 0
1263 | 37668.9 | 2011-09-15 03:26 | 1350.679 | 8 | 1 | 0.1533786 | 4.200045 | 3.932577 | 3.950754 | 15.77334 | 13.45824 | -3.242493e-05 | 0.06359531 | 0 | 0 | 0
1264 | 37698.92 | 2011-09-15 03:27 | 1380.694 | 8 | 1 | 0.1491944 | 4.200207 | 3.933838 | 3.950754 | 15.77863 | 13.45824 | 0 | 0.06359531 | 0 | 0 | 0
1265 | 37728.93 | 2011-09-15 03:27 | 1410.709 | 8 | 1 | 0.1451921 | 4.200045 | 3.935064 | 3.950754 | 15.78378 | 13.45824 | 0 | 0.06359531 | 0 | 0 | 0
1266 | 37758.95 | 2011-09-15 03:28 | 1440.724 | 8 | 1 | 0.1417355 | 4.200207 | 3.936261 | 3.950754 | 15.78881 | 13.45824 | 0 | 0.06359531 | 0 | 0 | 0
1267 | 37788.96 | 2011-09-15 03:28 | 1470.739 | 8 | 1 | 0.1377332 | 4.200207 | 3.937424 | 3.950754 | 15.7937 | 13.45824 | 0 | 0.06359531 | 0 | 0 | 0
1268 | 37818.98 | 2011-09-15 03:29 | 1500.757 | 8 | 1 | 0.1342767 | 4.200207 | 3.938558 | 3.950754 | 15.79846 | 13.45824 | -3.232956e-05 | 0.06359531 | 0 | 0 | 0
1269 | 37848.99 | 2011-09-15 03:29 | 1530.769 | 8 | 1 | 0.1306382 | 4.200207 | 3.939661 | 3.950754 | 15.80309 | 13.45824 | 0 | 0.06359531 | 0 | 0 | 0
1270 | 37879.01 | 2011-09-15 03:30 | 1560.784 | 8 | 1 | 0.1271816 | 4.200207 | 3.940736 | 3.950754 | 15.8076 | 13.45824 | 3.242493e-05 | 0.06359531 | 0 | 0 | 0
1271 | 37909.02 | 2011-09-15 03:30 | 1590.799 | 8 | 1 | 0.124089 | 4.200207 | 3.941783 | 3.950754 | 15.812 | 13.45824 | 0 | 0.06359531 | 0 | 0 | 0
1272 | 37939.04 | 2011-09-15 03:31 | 1620.814 | 8 | 1 | 0.1206324 | 4.200207 | 3.942803 | 3.950754 | 15.81629 | 13.45824 | 6.484985e-05 | 0.06359531 | 0 | 0 | 0
1273 | 37969.05 | 2011-09-15 03:31 | 1650.829 | 8 | 1 | 0.1179036 | 4.200207 | 3.943797 | 3.950754 | 15.82046 | 13.45824 | 0 | 0.06359531 | 0 | 0 | 0
1274 | 37999.07 | 2011-09-15 03:32 | 1680.845 | 8 | 1 | 0.1148109 | 4.200207 | 3.944766 | 3.950754 | 15.82453 | 13.45824 | 0 | 0.06359531 | 0 | 0 | 0
1275 | 38029.08 | 2011-09-15 03:32 | 1710.86 | 8 | 1 | 0.1119001 | 4.200207 | 3.94571 | 3.950754 | 15.8285 | 13.45824 | 3.242493e-05 | 0.06359531 | 0 | 0 | 0
1276 | 38059.1 | 2011-09-15 03:33 | 1740.875 | 8 | 1 | 0.1089893 | 4.200045 | 3.946631 | 3.950754 | 15.83237 | 13.45824 | -3.242493e-05 | 0.06359531 | 0 | 0 | 0
1277 | 38089.11 | 2011-09-15 03:33 | 1770.89 | 8 | 1 | 0.1064424 | 4.200207 | 3.94753 | 3.950754 | 15.83614 | 13.45824 | 3.242493e-05 | 0.06359531 | 0 | 0 | 0
1278 | 38119.13 | 2011-09-15 03:34 | 1800.905 | 8 | 1 | 0.1037136 | 4.200207 | 3.948406 | 3.950754 | 15.83982 | 13.45824 | 0 | 0.06359531 | 0 | 0 | 0
1279 | 38149.14 | 2011-09-15 03:34 | 1830.92 | 8 | 1 | 0.1013486 | 4.200207 | 3.949261 | 3.950754 | 15.84341 | 13.45824 | 3.242493e-05 | 0.06359531 | 0 | 0 | 0
1280 | 38179.16 | 2011-09-15 03:35 | 1860.935 | 8 | 1 | 0.09880163 | 4.200207 | 3.950094 | 3.950754 | 15.84691 | 13.45824 | 0 | 0.06359531 | 0 | 0 | 0
1281 | 38209.17 | 2011-09-15 03:35 | 1890.95 | 8 | 1 | 0.09625471 | 4.200207 | 3.950908 | 3.950754 | 15.85033 | 13.45824 | 0 | 0.06359531 | 0 | 0 | 0
1282 | 38239.19 | 2011-09-15 03:36 | 1920.965 | 8 | 1 | 0.0938897 | 4.200207 | 3.951702 | 3.950754 | 15.85367 | 13.45824 | 3.242493e-05 | 0.06359531 | 0 | 0 | 0
1283 | 38269.2 | 2011-09-15 03:36 | 1950.98 | 8 | 1 | 0.09188855 | 4.200207 | 3.952477 | 3.950754 | 15.85692 | 13.45824 | 0 | 0.06359531 | 0 | 0 | 0
1284 | 38299.22 | 2011-09-15 03:37 | 1980.995 | 8 | 1 | 0.08970547 | 4.200045 | 3.953234 | 3.950754 | 15.8601 | 13.45824 | -3.242493e-05 | 0.06359531 | 0 | 0 | 0
1285 | 38329.23 | 2011-09-15 03:37 | 2011.01 | 8 | 1 | 0.08752239 | 4.200045 | 3.953974 | 3.950754 | 15.86321 | 13.45824 | 0 | 0.06359531 | 0 | 0 | 0
1286 | 38359.25 | 2011-09-15 03:38 | 2041.026 | 8 | 1 | 0.08570316 | 4.200207 | 3.954696 | 3.950754 | 15.86624 | 13.45824 | 0 | 0.06359531 | 0 | 0 | 0
1287 | 38389.26 | 2011-09-15 03:38 | 2071.041 | 8 | 1 | 0.08352008 | 4.200045 | 3.955401 | 3.950754 | 15.8692 | 13.45824 | 0 | 0.06359531 | 0 | 0 | 0
1288 | 38419.28 | 2011-09-15 03:39 | 2101.056 | 8 | 1 | 0.08170085 | 4.200207 | 3.956089 | 3.950754 | 15.87209 | 13.45824 | 0 | 0.06359531 | 0 | 0 | 0
1289 | 38449.29 | 2011-09-15 03:39 | 2131.071 | 8 | 1 | 0.07969969 | 4.200207 | 3.956762 | 3.950754 | 15.87492 | 13.45824 | 0 | 0.06359531 | 0 | 0 | 0
1290 | 38479.31 | 2011-09-15 03:40 | 2161.086 | 8 | 1 | 0.07788046 | 4.200207 | 3.95742 | 3.950754 | 15.87768 | 13.45824 | 3.242493e-05 | 0.06359531 | 0 | 0 | 0
1291 | 38509.32 | 2011-09-15 03:40 | 2191.101 | 8 | 1 | 0.07606123 | 4.200207 | 3.958063 | 3.950754 | 15.88038 | 13.45824 | 0 | 0.06359531 | 0 | 0 | 0
1292 | 38539.34 | 2011-09-15 03:41 | 2221.116 | 8 | 1 | 0.07442392 | 4.200207 | 3.958692 | 3.950754 | 15.88302 | 13.45824 | 0 | 0.06359531 | 0 | 0 | 0
1293 | 38569.35 | 2011-09-15 03:41 | 2251.131 | 8 | 1 | 0.07278661 | 4.200207 | 3.959306 | 3.950754 | 15.88561 | 13.45824 | 3.242493e-05 | 0.06359531 | 0 | 0 | 0
1294 | 38599.37 | 2011-09-15 03:42 | 2281.146 | 8 | 1 | 0.07133122 | 4.200368 | 3.959907 | 3.950754 | 15.88813 | 13.45824 | 3.232956e-05 | 0.06359531 | 0 | 0 | 0
1295 | 38629.38 | 2011-09-15 03:42 | 2311.161 | 8 | 1 | 0.06987584 | 4.200207 | 3.960495 | 3.950754 | 15.8906 | 13.45824 | 0 | 0.06359531 | 0 | 0 | 0
1296 | 38659.4 | 2011-09-15 03:43 | 2341.176 | 8 | 1 | 0.06823853 | 4.200207 | 3.96107 | 3.950754 | 15.89301 | 13.45824 | -3.232956e-05 | 0.06359531 | 0 | 0 | 0
1297 | 38689.41 | 2011-09-15 03:43 | 2371.191 | 8 | 1 | 0.06678314 | 4.200368 | 3.961633 | 3.950754 | 15.89538 | 13.45824 | 3.232956e-05 | 0.06359531 | 0 | 0 | 0
1298 | 38719.43 | 2011-09-15 03:44 | 2401.207 | 8 | 1 | 0.06514583 | 4.200207 | 3.962184 | 3.950754 | 15.89769 | 13.45824 | 0 | 0.06359531 | 0 | 0 | 0
1299 | 38749.45 | 2011-09-15 03:44 | 2431.222 | 8 | 1 | 0.0640543 | 4.200045 | 3.962723 | 3.950754 | 15.89995 | 13.45824 | -3.242493e-05 | 0.06359531 | 0 | 0 | 0
1300 | 38779.46 | 2011-09-15 03:45 | 2461.237 | 8 | 1 | 0.06241698 | 4.200045 | 3.96325 | 3.950754 | 15.90217 | 13.45824 | -3.242493e-05 | 0.06359531 | 0 | 0 | 0
1301 | 38809.48 | 2011-09-15 03:45 | 2491.252 | 8 | 1 | 0.0609616 | 4.200207 | 3.963764 | 3.950754 | 15.90433 | 13.45824 | 3.242493e-05 | 0.06359531 | 0 | 0 | 0
1302 | 38839.49 | 2011-09-15 03:46 | 2521.267 | 8 | 1 | 0.05987006 | 4.200207 | 3.964268 | 3.950754 | 15.90645 | 13.45824 | 3.242493e-05 | 0.06359531 | 0 | 0 | 0
1303 | 38869.51 | 2011-09-15 03:46 | 2551.282 | 8 | 1 | 0.0585966 | 4.200207 | 3.964761 | 3.950754 | 15.90852 | 13.45824 | 0 | 0.06359531 | 0 | 0 | 0
1304 | 38899.52 | 2011-09-15 03:47 | 2581.297 | 8 | 1 | 0.05750506 | 4.200045 | 3.965245 | 3.950754 | 15.91055 | 13.45824 | 0 | 0.06359531 | 0 | 0 | 0
1305 | 38929.54 | 2011-09-15 03:47 | 2611.312 | 8 | 1 | 0.05659544 | 4.200207 | 3.96572 | 3.950754 | 15.91254 | 13.45824 | 0 | 0.06359531 | 0 | 0 | 0
1306 | 38959.55 | 2011-09-15 03:48 | 2641.327 | 8 | 1 | 0.05514006 | 4.200207 | 3.966186 | 3.950754 | 15.9145 | 13.45824 | 3.242493e-05 | 0.06359531 | 0 | 0 | 0
1307 | 38989.57 | 2011-09-15 03:48 | 2671.342 | 8 | 1 | 0.05404852 | 4.200207 | 3.966641 | 3.950754 | 15.91641 | 13.45824 | 0 | 0.06359531 | 0 | 0 | 0
1308 | 39019.58 | 2011-09-15 03:49 | 2701.357 | 8 | 1 | 0.05332082 | 4.200207 | 3.967087 | 3.950754 | 15.91829 | 13.45824 | 0 | 0.06359531 | 0 | 0 | 0
1309 | 39049.6 | 2011-09-15 03:49 | 2731.372 | 8 | 1 | 0.05186544 | 4.200045 | 3.967525 | 3.950754 | 15.92012 | 13.45824 | -3.242493e-05 | 0.06359531 | 0 | 0 | 0
1310 | 39079.61 | 2011-09-15 03:50 | 2761.388 | 8 | 1 | 0.05131967 | 4.200207 | 3.967954 | 3.950754 | 15.92193 | 13.45824 | 0 | 0.06359531 | 0 | 0 | 0
1311 | 39106.97 | 2011-09-15 03:50 | 2788.746 | 8 | 1 | 0.04986428 | 4.200045 | 3.968339 | 3.950754 | 15.92355 | 13.45824 | -3.242493e-05 | 0.06359531 | 0 | 0 | 0
1312 | 39136.99 | 2011-09-15 03:51 | 30.01509 | 9 | 1 | 0 | 4.194376 | 3.968339 | 3.950754 | 15.92355 | 13.45824 | 0 | 0.06359531 | 0 | 0 | 0
1313 | 39167 | 2011-09-15 03:51 | 60.03014 | 9 | 1 | 0 | 4.193404 | 3.968339 | 3.950754 | 15.92355 | 13.45824 | 0 | 0.06359531 | 0 | 0 | 0
1314 | 39197.02 | 2011-09-15 03:52 | 90.04526 | 9 | 1 | 0 | 4.192756 | 3.968339 | 3.950754 | 15.92355 | 13.45824 | 0 | 0.06359531 | 0 | 0 | 0
1315 | 39226.98 | 2011-09-15 03:52 | 120.0136 | 9 | 1 | 0 | 4.19227 | 3.968339 | 3.950754 | 15.92355 | 13.45824 | 0 | 0.06359531 | 0 | 0 | 0
1316 | 39227 | 2011-09-15 03:52 | 0.01563824 | 10 | 1 | 0.001290779 | 4.192918 | 3.968339 | 3.950754 | 15.92355 | 13.45824 | 9.717941e-05 | 0.0937194 | 0 | 0 | 0
1317 | 39257.01 | 2011-09-15 03:53 | 30.01515 | 11 | 1 | -4.049958 | 3.699226 | 3.968339 | 3.984522 | 15.92355 | 13.58525 | -0.002785921 | 0.0937194 | 0 | 0 | 0
1318 | 39287.03 | 2011-09-15 03:53 | 60.03013 | 11 | 1 | -4.050139 | 3.61419 | 3.968339 | 4.018289 | 15.92355 | 13.70863 | -0.001846504 | 0.0937194 | 0 | 0 | 0
1319 | 39317.04 | 2011-09-15 03:54 | 90.0452 | 11 | 1 | -4.050139 | 3.556042 | 3.968339 | 4.052056 | 15.92355 | 13.82963 | -0.001328182 | 0.0937194 | 0 | 0 | 0
1320 | 39347.06 | 2011-09-15 03:54 | 120.0603 | 11 | 1 | -4.050139 | 3.512309 | 3.968339 | 4.085823 | 15.92355 | 13.94894 | -0.001036644 | 0.0937194 | 0 | 0 | 0
1321 | 39377.07 | 2011-09-15 03:55 | 150.0756 | 11 | 1 | -4.049958 | 3.475704 | 3.968339 | 4.11959 | 15.92355 | 14.0669 | -0.0009394169 | 0.0937194 | 0 | 0 | 0
1322 | 39407.09 | 2011-09-15 03:55 | 180.0904 | 11 | 1 | -4.049958 | 3.443309 | 3.968339 | 4.153357 | 15.92355 | 14.18371 | -0.000777483 | 0.0937194 | 0 | 0 | 0
1323 | 39437.1 | 2011-09-15 03:56 | 210.1057 | 11 | 1 | -4.049958 | 3.413668 | 3.968339 | 4.187124 | 15.92355 | 14.29947 | -0.0007450581 | 0.0937194 | 0 | 0 | 0
1324 | 39467.12 | 2011-09-15 03:56 | 240.1206 | 11 | 1 | -4.049958 | 3.386781 | 3.968339 | 4.220891 | 15.92355 | 14.41427 | -0.0007126808 | 0.0937194 | 0 | 0 | 0
1325 | 39497.13 | 2011-09-15 03:57 | 270.1361 | 11 | 1 | -4.050322 | 3.362809 | 3.968339 | 4.254659 | 15.92355 | 14.52823 | -0.0006155014 | 0.0937194 | 0 | 0 | 0
1326 | 39527.15 | 2011-09-15 03:57 | 300.1508 | 11 | 1 | -4.049958 | 3.34078 | 3.968339 | 4.288425 | 15.92355 | 14.6414 | -0.0005831242 | 0.0937194 | 0 | 0 | 0
1327 | 39557.16 | 2011-09-15 03:58 | 330.1659 | 11 | 1 | -4.050139 | 3.32102 | 3.968339 | 4.322192 | 15.92355 | 14.75387 | -0.0004858971 | 0.0937194 | 0 | 0 | 0
1328 | 39587.18 | 2011-09-15 03:58 | 360.1809 | 11 | 1 | -4.050139 | 3.302717 | 3.968339 | 4.355959 | 15.92355 | 14.8657 | -0.000518322 | 0.0937194 | 0 | 0 | 0
1329 | 39617.19 | 2011-09-15 03:59 | 390.196 | 11 | 1 | -4.049958 | 3.286196 | 3.968339 | 4.389726 | 15.92355 | 14.97694 | -0.0004211426 | 0.0937194 | 0 | 0 | 0
1330 | 39647.21 | 2011-09-15 03:59 | 420.2111 | 11 | 1 | -4.049958 | 3.27016 | 3.968339 | 4.423493 | 15.92355 | 15.08763 | -0.0004211426 | 0.0937194 | 0 | 0 | 0
1331 | 39677.22 | 2011-09-15 04:00 | 450.2262 | 11 | 1 | -4.050139 | 3.254611 | 3.968339 | 4.45726 | 15.92355 | 15.1978 | -0.0004210949 | 0.0937194 | 0 | 0 | 0
1332 | 39707.24 | 2011-09-15 04:00 | 480.2416 | 11 | 1 | -4.049958 | 3.238576 | 3.968339 | 4.491028 | 15.92355 | 15.30743 | -0.0004210949 | 0.0937194 | 0 | 0 | 0
1333 | 39737.25 | 2011-09-15 04:01 | 510.2565 | 11 | 1 | -4.049958 | 3.221569 | 3.968339 | 4.524795 | 15.92355 | 15.4165 | -0.0004210949 | 0.0937194 | 0 | 0 | 0
1334 | 39767.27 | 2011-09-15 04:01 | 540.2716 | 11 | 1 | -4.049958 | 3.20359 | 3.968339 | 4.558562 | 15.92355 | 15.52498 | -0.0004858971 | 0.0937194 | 0 | 0 | 0
1335 | 39797.28 | 2011-09-15 04:02 | 570.2865 | 11 | 1 | -4.049958 | 3.183991 | 3.968339 | 4.592329 | 15.92355 | 15.63283 | -0.0005506992 | 0.0937194 | 0 | 0 | 0
1336 | 39827.3 | 2011-09-15 04:02 | 600.3016 | 11 | 1 | -4.049958 | 3.162611 | 3.968339 | 4.626096 | 15.92355 | 15.73999 | -0.0005831242 | 0.0937194 | 0 | 0 | 0
1337 | 39857.31 | 2011-09-15 04:03 | 630.3167 | 11 | 1 | -4.049776 | 3.138315 | 3.968339 | 4.659862 | 15.92355 | 15.84638 | -0.0006802559 | 0.0937194 | 0 | 0 | 0
1338 | 39887.33 | 2011-09-15 04:03 | 660.3318 | 11 | 1 | -4.049776 | 3.109322 | 3.968339 | 4.693629 | 15.92355 | 15.95187 | -0.0008098602 | 0.0937194 | 0 | 0 | 0
1339 | 39917.34 | 2011-09-15 04:04 | 690.3468 | 11 | 1 | -4.049776 | 3.072554 | 3.968339 | 4.727396 | 15.92355 | 16.05627 | -0.001101398 | 0.0937194 | 0 | 0 | 0
1340 | 39947.36 | 2011-09-15 04:04 | 720.3619 | 11 | 1 | -4.049958 | 3.022829 | 3.968339 | 4.761163 | 15.92355 | 16.15924 | -0.001554918 | 0.0937194 | 0 | 0 | 0
1341 | 39977.37 | 2011-09-15 04:05 | 750.377 | 11 | 1 | -4.049958 | 2.947673 | 3.968339 | 4.794929 | 15.92355 | 16.26014 | -0.002461958 | 0.0937194 | 0 | 0 | 0
1342 | 40007.39 | 2011-09-15 04:05 | 780.3921 | 11 | 1 | -4.049958 | 2.816152 | 3.968339 | 4.828696 | 15.92355 | 16.35764 | -0.004276085 | 0.0937194 | 0 | 0 | 0
1343 | 40027.01 | 2011-09-15 04:05 | 800.0167 | 11 | 1 | -4.049776 | 2.699855 | 3.968339 | 4.850773 | 15.92355 | 16.41856 | -0.004859162 | 0.0937194 | 0 | 0 | 0
1344 | 40147.03 | 2011-09-15 04:07 | 120.0135 | 12 | 1 | 0 | 3.685134 | 3.968339 | 4.850773 | 15.92355 | 16.41856 | 0.0002591133 | 0.0937194 | 0 | 0 | 0
1345 | 40147.04 | 2011-09-15 04:07 | 0.01563651 | 13 | 1 | -0.0003465305 | 3.68481 | 3.968339 | 4.850773 | 15.92355 | 16.41856 | 0 | 0.06359531 | 0 | 0 | 0
1346 | 40147.06 | 2011-09-15 04:07 | 2.506236674e-06 | 6 | 1 | 0 | 3.684972 | 3.968339 | 4.850773 | 15.92355 | 16.41856 | 0 | 0.06359531 | 0 | 0 | 0
1347 | 40177.07 | 2011-09-15 04:08 | 30.01508 | 7 | 1 | 0.6747706 | 3.753972 | 3.973966 | 4.850773 | 15.94462 | 16.41856 | 0.0003887177 | 0.06359531 | 0 | 0 | 0
1348 | 40207.09 | 2011-09-15 04:08 | 60.03003 | 7 | 1 | 0.6747706 | 3.766282 | 3.979592 | 4.850773 | 15.96577 | 16.41856 | 0.000259161 | 0.06359531 | 0 | 0 | 0
1349 | 40237.1 | 2011-09-15 04:09 | 90.04509 | 7 | 1 | 0.6749525 | 3.776649 | 3.985219 | 4.850773 | 15.987 | 16.41856 | 0.000259161 | 0.06359531 | 0 | 0 | 0
1350 | 40267.12 | 2011-09-15 04:09 | 120.0602 | 7 | 1 | 0.6749525 | 3.785395 | 3.990846 | 4.850773 | 16.00827 | 16.41856 | 0.0001943588 | 0.06359531 | 0 | 0 | 0
1351 | 40297.13 | 2011-09-15 04:10 | 150.0752 | 7 | 1 | 0.6747706 | 3.793332 | 3.996473 | 4.850773 | 16.02959 | 16.41856 | 0.0002267361 | 0.06359531 | 0 | 0 | 0
1352 | 40327.15 | 2011-09-15 04:10 | 180.0933 | 7 | 1 | 0.6749525 | 3.800944 | 4.0021 | 4.850773 | 16.05096 | 16.41856 | 0.0001619816 | 0.06359531 | 0 | 0 | 0
1353 | 40357.16 | 2011-09-15 04:11 | 210.1054 | 7 | 1 | 0.6747706 | 3.807747 | 4.007726 | 4.850773 | 16.07237 | 16.41856 | 0.0001619339 | 0.06359531 | 0 | 0 | 0
1354 | 40387.18 | 2011-09-15 04:11 | 240.1204 | 7 | 1 | 0.6749525 | 3.814226 | 4.013352 | 4.850773 | 16.09381 | 16.41856 | 0.0001619816 | 0.06359531 | 0 | 0 | 0
1355 | 40417.19 | 2011-09-15 04:12 | 270.1355 | 7 | 1 | 0.6749525 | 3.820705 | 4.018979 | 4.850773 | 16.11529 | 16.41856 | 0.0001943588 | 0.06359531 | 0 | 0 | 0
1356 | 40447.21 | 2011-09-15 04:12 | 300.1506 | 7 | 1 | 0.6747706 | 3.826536 | 4.024606 | 4.850773 | 16.1368 | 16.41856 | 0.0001619339 | 0.06359531 | 0 | 0 | 0
1357 | 40477.22 | 2011-09-15 04:13 | 330.1656 | 7 | 1 | 0.6747706 | 3.832205 | 4.030233 | 4.850773 | 16.15835 | 16.41856 | 0.0001295567 | 0.06359531 | 0 | 0 | 0
1358 | 40507.24 | 2011-09-15 04:13 | 360.1807 | 7 | 1 | 0.6749525 | 3.83755 | 4.03586 | 4.850773 | 16.17993 | 16.41856 | 0.0001296043 | 0.06359531 | 0 | 0 | 0
1359 | 40537.25 | 2011-09-15 04:14 | 390.1958 | 7 | 1 | 0.6747706 | 3.842571 | 4.041487 | 4.850773 | 16.20154 | 16.41856 | 6.480217e-05 | 0.06359531 | 0 | 0 | 0
1360 | 40567.27 | 2011-09-15 04:14 | 420.2108 | 7 | 1 | 0.6749525 | 3.847754 | 4.047114 | 4.850773 | 16.22318 | 16.41856 | 0.0001619816 | 0.06359531 | 0 | 0 | 0
1361 | 40597.28 | 2011-09-15 04:15 | 450.2259 | 7 | 1 | 0.6747706 | 3.852452 | 4.052741 | 4.850773 | 16.24484 | 16.41856 | 9.717941e-05 | 0.06359531 | 0 | 0 | 0
1362 | 40627.3 | 2011-09-15 04:15 | 480.241 | 7 | 1 | 0.6749525 | 3.856987 | 4.058368 | 4.850773 | 16.26653 | 16.41856 | 9.717941e-05 | 0.06359531 | 0 | 0 | 0
1363 | 40657.31 | 2011-09-15 04:16 | 510.256 | 7 | 1 | 0.6749525 | 3.861198 | 4.063995 | 4.850773 | 16.28825 | 16.41856 | 0.0001296043 | 0.06359531 | 0 | 0 | 0
1364 | 40687.33 | 2011-09-15 04:16 | 540.271 | 7 | 1 | 0.6745886 | 3.865085 | 4.069621 | 4.850773 | 16.30999 | 16.41856 | 6.475449e-05 | 0.06359531 | 0 | 0 | 0
1365 | 40717.34 | 2011-09-15 04:17 | 570.2861 | 7 | 1 | 0.6747706 | 3.868811 | 4.075248 | 4.850773 | 16.33174 | 16.41856 | 6.480217e-05 | 0.06359531 | 0 | 0 | 0
1366 | 40747.36 | 2011-09-15 04:17 | 600.3012 | 7 | 1 | 0.6749525 | 3.872536 | 4.080875 | 4.850773 | 16.35352 | 16.41856 | 9.717941e-05 | 0.06359531 | 0 | 0 | 0
1367 | 40777.37 | 2011-09-15 04:18 | 630.3162 | 7 | 1 | 0.6749525 | 3.875776 | 4.086502 | 4.850773 | 16.37532 | 16.41856 | 6.475449e-05 | 0.06359531 | 0 | 0 | 0
1368 | 40807.39 | 2011-09-15 04:18 | 660.3314 | 7 | 1 | 0.6747706 | 3.878691 | 4.092129 | 4.850773 | 16.39714 | 16.41856 | 3.242493e-05 | 0.06359531 | 0 | 0 | 0
1369 | 40837.41 | 2011-09-15 04:19 | 690.3464 | 7 | 1 | 0.6749525 | 3.881931 | 4.097756 | 4.850773 | 16.41898 | 16.41856 | 9.717941e-05 | 0.06359531 | 0 | 0 | 0
1370 | 40867.42 | 2011-09-15 04:19 | 720.3614 | 7 | 1 | 0.6749525 | 3.884846 | 4.103383 | 4.850773 | 16.44083 | 16.41856 | 9.717941e-05 | 0.06359531 | 0 | 0 | 0
1371 | 40897.44 | 2011-09-15 04:20 | 750.3764 | 7 | 1 | 0.6747706 | 3.887438 | 4.10901 | 4.850773 | 16.46269 | 16.41856 | 6.475449e-05 | 0.06359531 | 0 | 0 | 0
1372 | 40927.45 | 2011-09-15 04:20 | 780.3915 | 7 | 1 | 0.6747706 | 3.890191 | 4.114637 | 4.850773 | 16.48458 | 16.41856 | 9.722709e-05 | 0.06359531 | 0 | 0 | 0
1373 | 40957.47 | 2011-09-15 04:21 | 810.4067 | 7 | 1 | 0.6749525 | 3.892945 | 4.120264 | 4.850773 | 16.50647 | 16.41856 | 9.717941e-05 | 0.06359531 | 0 | 0 | 0
1374 | 40987.48 | 2011-09-15 04:21 | 840.4218 | 7 | 1 | 0.6749525 | 3.895536 | 4.12589 | 4.850773 | 16.52839 | 16.41856 | 6.475449e-05 | 0.06359531 | 0 | 0 | 0
1375 | 41017.5 | 2011-09-15 04:22 | 870.4367 | 7 | 1 | 0.6749525 | 3.898128 | 4.131517 | 4.850773 | 16.55031 | 16.41856 | 6.475449e-05 | 0.06359531 | 0 | 0 | 0
1376 | 41047.51 | 2011-09-15 04:22 | 900.4518 | 7 | 1 | 0.6747706 | 3.900395 | 4.137144 | 4.850773 | 16.57225 | 16.41856 | 3.237724e-05 | 0.06359531 | 0 | 0 | 0
1377 | 41077.53 | 2011-09-15 04:23 | 930.4667 | 7 | 1 | 0.6749525 | 3.903149 | 4.142771 | 4.850773 | 16.59421 | 16.41856 | 9.717941e-05 | 0.06359531 | 0 | 0 | 0
1378 | 41107.54 | 2011-09-15 04:23 | 960.4818 | 7 | 1 | 0.6749525 | 3.905417 | 4.148398 | 4.850773 | 16.61618 | 16.41856 | 6.480217e-05 | 0.06359531 | 0 | 0 | 0
1379 | 41137.56 | 2011-09-15 04:24 | 990.4968 | 7 | 1 | 0.6749525 | 3.907846 | 4.154025 | 4.850773 | 16.63816 | 16.41856 | 6.480217e-05 | 0.06359531 | 0 | 0 | 0
1380 | 41167.57 | 2011-09-15 04:24 | 1020.512 | 7 | 1 | 0.6749525 | 3.910276 | 4.159651 | 4.850773 | 16.66015 | 16.41856 | 6.475449e-05 | 0.06359531 | 0 | 0 | 0
1381 | 41197.59 | 2011-09-15 04:25 | 1050.527 | 7 | 1 | 0.6747706 | 3.912543 | 4.165278 | 4.850773 | 16.68216 | 16.41856 | 6.475449e-05 | 0.06359531 | 0 | 0 | 0
1382 | 41227.6 | 2011-09-15 04:25 | 1080.542 | 7 | 1 | 0.6747706 | 3.914973 | 4.170905 | 4.850773 | 16.70419 | 16.41856 | 6.480217e-05 | 0.06359531 | 0 | 0 | 0
1383 | 41257.62 | 2011-09-15 04:26 | 1110.557 | 7 | 1 | 0.6747706 | 3.917241 | 4.176532 | 4.850773 | 16.72622 | 16.41856 | 3.237724e-05 | 0.06359531 | 0 | 0 | 0
1384 | 41287.63 | 2011-09-15 04:26 | 1140.572 | 7 | 1 | 0.6749525 | 3.919832 | 4.182159 | 4.850773 | 16.74827 | 16.41856 | 6.480217e-05 | 0.06359531 | 0 | 0 | 0
1385 | 41317.65 | 2011-09-15 04:27 | 1170.587 | 7 | 1 | 0.6747706 | 3.9221 | 4.187786 | 4.850773 | 16.77033 | 16.41856 | 3.242493e-05 | 0.06359531 | 0 | 0 | 0
1386 | 41347.66 | 2011-09-15 04:27 | 1200.602 | 7 | 1 | 0.6751344 | 3.924529 | 4.193412 | 4.850773 | 16.79241 | 16.41856 | 6.475449e-05 | 0.06359531 | 0 | 0 | 0
1387 | 41377.68 | 2011-09-15 04:28 | 1230.617 | 7 | 1 | 0.6749525 | 3.926959 | 4.199039 | 4.850773 | 16.8145 | 16.41856 | 3.242493e-05 | 0.06359531 | 0 | 0 | 0
1388 | 41407.69 | 2011-09-15 04:28 | 1260.632 | 7 | 1 | 0.6749525 | 3.929227 | 4.204666 | 4.850773 | 16.8366 | 16.41856 | 6.480217e-05 | 0.06359531 | 0 | 0 | 0
1389 | 41437.71 | 2011-09-15 04:29 | 1290.647 | 7 | 1 | 0.6747706 | 3.931656 | 4.210293 | 4.850773 | 16.85872 | 16.41856 | 6.480217e-05 | 0.06359531 | 0 | 0 | 0
1390 | 41467.72 | 2011-09-15 04:29 | 1320.662 | 7 | 1 | 0.6749525 | 3.933924 | 4.215919 | 4.850773 | 16.88085 | 16.41856 | 3.237724e-05 | 0.06359531 | 0 | 0 | 0
1391 | 41497.74 | 2011-09-15 04:30 | 1350.678 | 7 | 1 | 0.6747706 | 3.936353 | 4.221546 | 4.850773 | 16.90299 | 16.41856 | 3.242493e-05 | 0.06359531 | 0 | 0 | 0
1392 | 41527.75 | 2011-09-15 04:30 | 1380.692 | 7 | 1 | 0.6747706 | 3.938621 | 4.227172 | 4.850773 | 16.92514 | 16.41856 | 3.242493e-05 | 0.06359531 | 0 | 0 | 0
1393 | 41557.77 | 2011-09-15 04:31 | 1410.707 | 7 | 1 | 0.6749525 | 3.941213 | 4.232798 | 4.850773 | 16.94731 | 16.41856 | 6.480217e-05 | 0.06359531 | 0 | 0 | 0
1394 | 41587.78 | 2011-09-15 04:31 | 1440.722 | 7 | 1 | 0.6749525 | 3.943642 | 4.238424 | 4.850773 | 16.96949 | 16.41856 | 6.480217e-05 | 0.06359531 | 0 | 0 | 0
1395 | 41617.8 | 2011-09-15 04:32 | 1470.738 | 7 | 1 | 0.6745886 | 3.946072 | 4.244051 | 4.850773 | 16.99169 | 16.41856 | 6.475449e-05 | 0.06359531 | 0 | 0 | 0
1396 | 41647.81 | 2011-09-15 04:32 | 1500.753 | 7 | 1 | 0.6747706 | 3.948339 | 4.249677 | 4.850773 | 17.01389 | 16.41856 | 6.475449e-05 | 0.06359531 | 0 | 0 | 0
1397 | 41677.83 | 2011-09-15 04:33 | 1530.768 | 7 | 1 | 0.6747706 | 3.950607 | 4.255304 | 4.850773 | 17.03611 | 16.41856 | 0 | 0.06359531 | 0 | 0 | 0
1398 | 41707.84 | 2011-09-15 04:33 | 1560.783 | 7 | 1 | 0.6747706 | 3.953198 | 4.26093 | 4.850773 | 17.05835 | 16.41856 | 6.475449e-05 | 0.06359531 | 0 | 0 | 0
1399 | 41737.86 | 2011-09-15 04:34 | 1590.798 | 7 | 1 | 0.6749525 | 3.95579 | 4.266556 | 4.850773 | 17.0806 | 16.41856 | 9.717941e-05 | 0.06359531 | 0 | 0 | 0
1400 | 41767.87 | 2011-09-15 04:34 | 1620.813 | 7 | 1 | 0.6747706 | 3.95822 | 4.272183 | 4.850773 | 17.10286 | 16.41856 | 6.480217e-05 | 0.06359531 | 0 | 0 | 0
1401 | 41797.89 | 2011-09-15 04:35 | 1650.828 | 7 | 1 | 0.6749525 | 3.960649 | 4.27781 | 4.850773 | 17.12514 | 16.41856 | 6.480217e-05 | 0.06359531 | 0 | 0 | 0
1402 | 41827.9 | 2011-09-15 04:35 | 1680.843 | 7 | 1 | 0.6749525 | 3.963241 | 4.283437 | 4.850773 | 17.14744 | 16.41856 | 9.717941e-05 | 0.06359531 | 0 | 0 | 0
1403 | 41857.92 | 2011-09-15 04:36 | 1710.858 | 7 | 1 | 0.6749525 | 3.96567 | 4.289064 | 4.850773 | 17.16974 | 16.41856 | 9.717941e-05 | 0.06359531 | 0 | 0 | 0
1404 | 41887.93 | 2011-09-15 04:36 | 1740.873 | 7 | 1 | 0.6749525 | 3.968262 | 4.29469 | 4.850773 | 17.19206 | 16.41856 | 9.717941e-05 | 0.06359531 | 0 | 0 | 0
1405 | 41917.95 | 2011-09-15 04:37 | 1770.888 | 7 | 1 | 0.6747706 | 3.97053 | 4.300317 | 4.850773 | 17.2144 | 16.41856 | 6.480217e-05 | 0.06359531 | 0 | 0 | 0
1406 | 41947.96 | 2011-09-15 04:37 | 1800.903 | 7 | 1 | 0.6749525 | 3.973283 | 4.305944 | 4.850773 | 17.23675 | 16.41856 | 6.480217e-05 | 0.06359531 | 0 | 0 | 0
1407 | 41977.98 | 2011-09-15 04:38 | 1830.918 | 7 | 1 | 0.6749525 | 3.975713 | 4.311571 | 4.850773 | 17.25911 | 16.41856 | 9.717941e-05 | 0.06359531 | 0 | 0 | 0
1408 | 42007.99 | 2011-09-15 04:38 | 1860.933 | 7 | 1 | 0.6747706 | 3.978142 | 4.317198 | 4.850773 | 17.28149 | 16.41856 | 3.237724e-05 | 0.06359531 | 0 | 0 | 0
1409 | 42038.01 | 2011-09-15 04:39 | 1890.948 | 7 | 1 | 0.6747706 | 3.980896 | 4.322825 | 4.850773 | 17.30388 | 16.41856 | 0.0001619816 | 0.06359531 | 0 | 0 | 0
1410 | 42068.02 | 2011-09-15 04:39 | 1920.963 | 7 | 1 | 0.6749525 | 3.983487 | 4.328451 | 4.850773 | 17.32629 | 16.41856 | 9.717941e-05 | 0.06359531 | 0 | 0 | 0
1411 | 42098.04 | 2011-09-15 04:40 | 1950.978 | 7 | 1 | 0.6747706 | 3.986079 | 4.334078 | 4.850773 | 17.34871 | 16.41856 | 9.717941e-05 | 0.06359531 | 0 | 0 | 0
1412 | 42128.05 | 2011-09-15 04:40 | 1980.993 | 7 | 1 | 0.6747706 | 3.988671 | 4.339705 | 4.850773 | 17.37115 | 16.41856 | 6.480217e-05 | 0.06359531 | 0 | 0 | 0
1413 | 42158.07 | 2011-09-15 04:41 | 2011.008 | 7 | 1 | 0.6749525 | 3.991262 | 4.345331 | 4.850773 | 17.3936 | 16.41856 | 9.717941e-05 | 0.06359531 | 0 | 0 | 0
1414 | 42188.08 | 2011-09-15 04:41 | 2041.023 | 7 | 1 | 0.6747706 | 3.993854 | 4.350958 | 4.850773 | 17.41606 | 16.41856 | 6.480217e-05 | 0.06359531 | 0 | 0 | 0
1415 | 42218.1 | 2011-09-15 04:42 | 2071.038 | 7 | 1 | 0.6749525 | 3.996445 | 4.356585 | 4.850773 | 17.43854 | 16.41856 | 6.480217e-05 | 0.06359531 | 0 | 0 | 0
1416 | 42248.12 | 2011-09-15 04:42 | 2101.056 | 7 | 1 | 0.6751344 | 3.999199 | 4.362212 | 4.850773 | 17.46104 | 16.41856 | 9.717941e-05 | 0.06359531 | 0 | 0 | 0
1417 | 42278.13 | 2011-09-15 04:43 | 2131.068 | 7 | 1 | 0.6745886 | 4.00179 | 4.367838 | 4.850773 | 17.48354 | 16.41856 | 6.475449e-05 | 0.06359531 | 0 | 0 | 0
1418 | 42308.14 | 2011-09-15 04:43 | 2161.084 | 7 | 1 | 0.6747706 | 4.004382 | 4.373465 | 4.850773 | 17.50607 | 16.41856 | 3.232956e-05 | 0.06359531 | 0 | 0 | 0
1419 | 42338.16 | 2011-09-15 04:44 | 2191.098 | 7 | 1 | 0.6747706 | 4.007135 | 4.379091 | 4.850773 | 17.52861 | 16.41856 | 6.475449e-05 | 0.06359531 | 0 | 0 | 0
1420 | 42368.17 | 2011-09-15 04:44 | 2221.114 | 7 | 1 | 0.6747706 | 4.009727 | 4.384718 | 4.850773 | 17.55116 | 16.41856 | 3.242493e-05 | 0.06359531 | 0 | 0 | 0
1421 | 42398.19 | 2011-09-15 04:45 | 2251.128 | 7 | 1 | 0.6747706 | 4.012642 | 4.390344 | 4.850773 | 17.57373 | 16.41856 | 6.475449e-05 | 0.06359531 | 0 | 0 | 0
1422 | 42428.2 | 2011-09-15 04:45 | 2281.144 | 7 | 1 | 0.6749525 | 4.015396 | 4.395971 | 4.850773 | 17.59631 | 16.41856 | 9.717941e-05 | 0.06359531 | 0 | 0 | 0
1423 | 42458.22 | 2011-09-15 04:46 | 2311.159 | 7 | 1 | 0.6749525 | 4.018149 | 4.401598 | 4.850773 | 17.61891 | 16.41856 | 6.475449e-05 | 0.06359531 | 0 | 0 | 0
1424 | 42488.23 | 2011-09-15 04:46 | 2341.174 | 7 | 1 | 0.6747706 | 4.020903 | 4.407224 | 4.850773 | 17.64153 | 16.41856 | 6.484985e-05 | 0.06359531 | 0 | 0 | 0
1425 | 42518.25 | 2011-09-15 04:47 | 2371.189 | 7 | 1 | 0.6747706 | 4.023818 | 4.412851 | 4.850773 | 17.66416 | 16.41856 | 0.0001296043 | 0.06359531 | 0 | 0 | 0
1426 | 42548.26 | 2011-09-15 04:47 | 2401.204 | 7 | 1 | 0.6747706 | 4.02641 | 4.418478 | 4.850773 | 17.68681 | 16.41856 | 6.475449e-05 | 0.06359531 | 0 | 0 | 0
1427 | 42578.28 | 2011-09-15 04:48 | 2431.219 | 7 | 1 | 0.6749525 | 4.029164 | 4.424105 | 4.850773 | 17.70947 | 16.41856 | 3.242493e-05 | 0.06359531 | 0 | 0 | 0
1428 | 42608.29 | 2011-09-15 04:48 | 2461.234 | 7 | 1 | 0.6751344 | 4.032079 | 4.429731 | 4.850773 | 17.73215 | 16.41856 | 6.484985e-05 | 0.06359531 | 0 | 0 | 0
1429 | 42638.31 | 2011-09-15 04:49 | 2491.249 | 7 | 1 | 0.6749525 | 4.034832 | 4.435358 | 4.850773 | 17.75485 | 16.41856 | 3.232956e-05 | 0.06359531 | 0 | 0 | 0
1430 | 42668.32 | 2011-09-15 04:49 | 2521.264 | 7 | 1 | 0.6749525 | 4.03791 | 4.440985 | 4.850773 | 17.77756 | 16.41856 | 9.717941e-05 | 0.06359531 | 0 | 0 | 0
1431 | 42698.34 | 2011-09-15 04:50 | 2551.279 | 7 | 1 | 0.6749525 | 4.040826 | 4.446611 | 4.850773 | 17.80029 | 16.41856 | 9.717941e-05 | 0.06359531 | 0 | 0 | 0
1432 | 42728.35 | 2011-09-15 04:50 | 2581.294 | 7 | 1 | 0.6749525 | 4.043741 | 4.452238 | 4.850773 | 17.82303 | 16.41856 | 9.717941e-05 | 0.06359531 | 0 | 0 | 0
1433 | 42758.37 | 2011-09-15 04:51 | 2611.309 | 7 | 1 | 0.6745886 | 4.046657 | 4.457864 | 4.850773 | 17.84579 | 16.41856 | 6.475449e-05 | 0.06359531 | 0 | 0 | 0
1434 | 42788.38 | 2011-09-15 04:51 | 2641.324 | 7 | 1 | 0.6747706 | 4.049734 | 4.46349 | 4.850773 | 17.86857 | 16.41856 | 9.717941e-05 | 0.06359531 | 0 | 0 | 0
1435 | 42818.4 | 2011-09-15 04:52 | 2671.339 | 7 | 1 | 0.6749525 | 4.052488 | 4.469116 | 4.850773 | 17.89136 | 16.41856 | 3.242493e-05 | 0.06359531 | 0 | 0 | 0
1436 | 42848.41 | 2011-09-15 04:52 | 2701.354 | 7 | 1 | 0.6745886 | 4.055565 | 4.474742 | 4.850773 | 17.91416 | 16.41856 | 9.727478e-05 | 0.06359531 | 0 | 0 | 0
1437 | 42878.43 | 2011-09-15 04:53 | 2731.369 | 7 | 1 | 0.6749525 | 4.058642 | 4.480367 | 4.850773 | 17.93699 | 16.41856 | 6.475449e-05 | 0.06359531 | 0 | 0 | 0
1438 | 42908.44 | 2011-09-15 04:53 | 2761.384 | 7 | 1 | 0.6747706 | 4.061882 | 4.485994 | 4.850773 | 17.95983 | 16.41856 | 9.717941e-05 | 0.06359531 | 0 | 0 | 0
1439 | 42938.46 | 2011-09-15 04:54 | 2791.399 | 7 | 1 | 0.6749525 | 4.064797 | 4.49162 | 4.850773 | 17.98269 | 16.41856 | 6.475449e-05 | 0.06359531 | 0 | 0 | 0
1440 | 42968.47 | 2011-09-15 04:54 | 2821.414 | 7 | 1 | 0.6747706 | 4.067875 | 4.497246 | 4.850773 | 18.00557 | 16.41856 | 6.475449e-05 | 0.06359531 | 0 | 0 | 0
1441 | 42998.49 | 2011-09-15 04:55 | 2851.429 | 7 | 1 | 0.6747706 | 4.070952 | 4.502871 | 4.850773 | 18.02847 | 16.41856 | 3.232956e-05 | 0.06359531 | 0 | 0 | 0
1442 | 43028.5 | 2011-09-15 04:55 | 2881.444 | 7 | 1 | 0.6747706 | 4.074192 | 4.508498 | 4.850773 | 18.05138 | 16.41856 | 9.717941e-05 | 0.06359531 | 0 | 0 | 0
1443 | 43058.52 | 2011-09-15 04:56 | 2911.459 | 7 | 1 | 0.6747706 | 4.077431 | 4.514124 | 4.850773 | 18.07431 | 16.41856 | 9.717941e-05 | 0.06359531 | 0 | 0 | 0
1444 | 43088.53 | 2011-09-15 04:56 | 2941.474 | 7 | 1 | 0.6749525 | 4.080671 | 4.519751 | 4.850773 | 18.09726 | 16.41856 | 6.475449e-05 | 0.06359531 | 0 | 0 | 0
1445 | 43118.55 | 2011-09-15 04:57 | 2971.489 | 7 | 1 | 0.6745886 | 4.083748 | 4.525378 | 4.850773 | 18.12023 | 16.41856 | 3.242493e-05 | 0.06359531 | 0 | 0 | 0
1446 | 43148.56 | 2011-09-15 04:57 | 3001.504 | 7 | 1 | 0.6749525 | 4.08715 | 4.531005 | 4.850773 | 18.14322 | 16.41856 | 9.717941e-05 | 0.06359531 | 0 | 0 | 0
1447 | 43178.58 | 2011-09-15 04:58 | 3031.519 | 7 | 1 | 0.6749525 | 4.090551 | 4.536631 | 4.850773 | 18.16623 | 16.41856 | 0.0001296043 | 0.06359531 | 0 | 0 | 0
1448 | 43208.59 | 2011-09-15 04:58 | 3061.534 | 7 | 1 | 0.6751344 | 4.093791 | 4.542258 | 4.850773 | 18.18925 | 16.41856 | 6.475449e-05 | 0.06359531 | 0 | 0 | 0
1449 | 43238.61 | 2011-09-15 04:59 | 3091.549 | 7 | 1 | 0.6749525 | 4.097354 | 4.547885 | 4.850773 | 18.2123 | 16.41856 | 9.717941e-05 | 0.06359531 | 0 | 0 | 0
1450 | 43268.62 | 2011-09-15 04:59 | 3121.564 | 7 | 1 | 0.6747706 | 4.100594 | 4.553512 | 4.850773 | 18.23536 | 16.41856 | 9.717941e-05 | 0.06359531 | 0 | 0 | 0
1451 | 43298.64 | 2011-09-15 05:00 | 3151.579 | 7 | 1 | 0.6749525 | 4.104157 | 4.559138 | 4.850773 | 18.25844 | 16.41856 | 9.717941e-05 | 0.06359531 | 0 | 0 | 0
1452 | 43328.65 | 2011-09-15 05:00 | 3181.594 | 7 | 1 | 0.6747706 | 4.107396 | 4.564765 | 4.850773 | 18.28155 | 16.41856 | 9.717941e-05 | 0.06359531 | 0 | 0 | 0
1453 | 43358.67 | 2011-09-15 05:01 | 3211.609 | 7 | 1 | 0.6749525 | 4.11096 | 4.570392 | 4.850773 | 18.30467 | 16.41856 | 6.475449e-05 | 0.06359531 | 0 | 0 | 0
1454 | 43388.68 | 2011-09-15 05:01 | 3241.624 | 7 | 1 | 0.6747706 | 4.114361 | 4.576019 | 4.850773 | 18.32781 | 16.41856 | 6.484985e-05 | 0.06359531 | 0 | 0 | 0
1455 | 43418.7 | 2011-09-15 05:02 | 3271.64 | 7 | 1 | 0.6749525 | 4.117925 | 4.581645 | 4.850773 | 18.35097 | 16.41856 | 9.717941e-05 | 0.06359531 | 0 | 0 | 0
1456 | 43448.71 | 2011-09-15 05:02 | 3301.655 | 7 | 1 | 0.6749525 | 4.12165 | 4.587272 | 4.850773 | 18.37415 | 16.41856 | 0.000129509 | 0.06359531 | 0 | 0 | 0
1457 | 43478.73 | 2011-09-15 05:03 | 3331.67 | 7 | 1 | 0.6749525 | 4.125213 | 4.592899 | 4.850773 | 18.39735 | 16.41856 | 9.717941e-05 | 0.06359531 | 0 | 0 | 0
1458 | 43508.74 | 2011-09-15 05:03 | 3361.685 | 7 | 1 | 0.6749525 | 4.128939 | 4.598526 | 4.850773 | 18.42057 | 16.41856 | 0.0001619339 | 0.06359531 | 0 | 0 | 0
1459 | 43538.76 | 2011-09-15 05:04 | 3391.7 | 7 | 1 | 0.6749525 | 4.132502 | 4.604152 | 4.850773 | 18.44381 | 16.41856 | 0.0001296043 | 0.06359531 | 0 | 0 | 0
1460 | 43568.77 | 2011-09-15 05:04 | 3421.715 | 7 | 1 | 0.6747706 | 4.136065 | 4.609779 | 4.850773 | 18.46708 | 16.41856 | 0.0001296043 | 0.06359531 | 0 | 0 | 0
1461 | 43598.79 | 2011-09-15 05:05 | 3451.73 | 7 | 1 | 0.6749525 | 4.139791 | 4.615406 | 4.850773 | 18.49036 | 16.41856 | 9.717941e-05 | 0.06359531 | 0 | 0 | 0
1462 | 43628.8 | 2011-09-15 05:05 | 3481.745 | 7 | 1 | 0.6747706 | 4.143354 | 4.621033 | 4.850773 | 18.51366 | 16.41856 | 6.484985e-05 | 0.06359531 | 0 | 0 | 0
1463 | 43658.82 | 2011-09-15 05:06 | 3511.76 | 7 | 1 | 0.6747706 | 4.147242 | 4.626659 | 4.850773 | 18.53699 | 16.41856 | 9.717941e-05 | 0.06359531 | 0 | 0 | 0
1464 | 43688.83 | 2011-09-15 05:06 | 3541.775 | 7 | 1 | 0.6749525 | 4.150967 | 4.632286 | 4.850773 | 18.56033 | 16.41856 | 6.484985e-05 | 0.06359531 | 0 | 0 | 0
1465 | 43718.85 | 2011-09-15 05:07 | 3571.79 | 7 | 1 | 0.6747706 | 4.154692 | 4.637913 | 4.850773 | 18.5837 | 16.41856 | 9.717941e-05 | 0.06359531 | 0 | 0 | 0
1466 | 43748.86 | 2011-09-15 05:07 | 3601.805 | 7 | 1 | 0.6747706 | 4.158741 | 4.64354 | 4.850773 | 18.60709 | 16.41856 | 0.000129509 | 0.06359531 | 0 | 0 | 0
1467 | 43778.88 | 2011-09-15 05:08 | 3631.82 | 7 | 1 | 0.6749525 | 4.162629 | 4.649166 | 4.850773 | 18.6305 | 16.41856 | 0.0001620293 | 0.06359531 | 0 | 0 | 0
1468 | 43808.89 | 2011-09-15 05:08 | 3661.835 | 7 | 1 | 0.6751344 | 4.166516 | 4.654793 | 4.850773 | 18.65393 | 16.41856 | 0.0001296043 | 0.06359531 | 0 | 0 | 0
1469 | 43838.91 | 2011-09-15 05:09 | 3691.85 | 7 | 1 | 0.6747706 | 4.170403 | 4.66042 | 4.850773 | 18.67739 | 16.41856 | 9.717941e-05 | 0.06359531 | 0 | 0 | 0
1470 | 43868.92 | 2011-09-15 05:09 | 3721.865 | 7 | 1 | 0.6749525 | 4.174291 | 4.666046 | 4.850773 | 18.70086 | 16.41856 | 9.717941e-05 | 0.06359531 | 0 | 0 | 0
1471 | 43898.94 | 2011-09-15 05:10 | 3751.88 | 7 | 1 | 0.6749525 | 4.178178 | 4.671673 | 4.850773 | 18.72436 | 16.41856 | 0.0001296043 | 0.06359531 | 0 | 0 | 0
1472 | 43928.95 | 2011-09-15 05:10 | 3781.895 | 7 | 1 | 0.6749525 | 4.182228 | 4.6773 | 4.850773 | 18.74788 | 16.41856 | 0.0001619339 | 0.06359531 | 0 | 0 | 0
1473 | 43958.97 | 2011-09-15 05:11 | 3811.91 | 7 | 1 | 0.6749525 | 4.186115 | 4.682926 | 4.850773 | 18.77142 | 16.41856 | 0.000129509 | 0.06359531 | 0 | 0 | 0
1474 | 43988.98 | 2011-09-15 05:11 | 3841.925 | 7 | 1 | 0.6749525 | 4.190002 | 4.688553 | 4.850773 | 18.79499 | 16.41856 | 6.484985e-05 | 0.06359531 | 0 | 0 | 0
1475 | 44019 | 2011-09-15 05:12 | 3871.94 | 7 | 1 | 0.6747706 | 4.194052 | 4.69418 | 4.850773 | 18.81858 | 16.41856 | 6.484985e-05 | 0.06359531 | 0 | 0 | 0
1476 | 44049.01 | 2011-09-15 05:12 | 3901.955 | 7 | 1 | 0.6749525 | 4.198101 | 4.699806 | 4.850773 | 18.84219 | 16.41856 | 9.717941e-05 | 0.06359531 | 0 | 0 | 0
1477 | 44060.37 | 2011-09-15 05:13 | 3913.314 | 7 | 1 | 0.6749525 | 4.200045 | 4.701936 | 4.850773 | 18.85113 | 16.41856 | 0.0001619339 | 0.06359531 | 0 | 0 | 0
1478 | 44090.39 | 2011-09-15 05:13 | 30.01502 | 8 | 1 | 0.6396594 | 4.200045 | 4.70741 | 4.850773 | 18.87412 | 16.41856 | 3.242493e-05 | 0.06359531 | 0 | 0 | 0
1479 | 44120.4 | 2011-09-15 05:14 | 60.03006 | 8 | 1 | 0.6120071 | 4.200045 | 4.712623 | 4.850773 | 18.89601 | 16.41856 | 3.242493e-05 | 0.06359531 | 0 | 0 | 0
1480 | 44150.42 | 2011-09-15 05:14 | 90.04508 | 8 | 1 | 0.5872655 | 4.200045 | 4.717619 | 4.850773 | 18.917 | 16.41856 | 6.475449e-05 | 0.06359531 | 0 | 0 | 0
1481 | 44180.43 | 2011-09-15 05:15 | 120.0601 | 8 | 1 | 0.5650709 | 4.199883 | 4.722422 | 4.850773 | 18.93717 | 16.41856 | 0 | 0.06359531 | 0 | 0 | 0
1482 | 44210.45 | 2011-09-15 05:15 | 150.0751 | 8 | 1 | 0.5443316 | 4.199883 | 4.727047 | 4.850773 | 18.95659 | 16.41856 | 0 | 0.06359531 | 0 | 0 | 0
1483 | 44240.46 | 2011-09-15 05:16 | 180.0902 | 8 | 1 | 0.5248658 | 4.200045 | 4.731502 | 4.850773 | 18.97531 | 16.41856 | 3.242493e-05 | 0.06359531 | 0 | 0 | 0
1484 | 44270.48 | 2011-09-15 05:16 | 210.1052 | 8 | 1 | 0.5063096 | 4.200045 | 4.735799 | 4.850773 | 18.99335 | 16.41856 | 6.475449e-05 | 0.06359531 | 0 | 0 | 0
1485 | 44300.5 | 2011-09-15 05:17 | 240.1203 | 8 | 1 | 0.4884812 | 4.200045 | 4.739944 | 4.850773 | 19.01076 | 16.41856 | 0 | 0.06359531 | 0 | 0 | 0
1486 | 44330.51 | 2011-09-15 05:17 | 270.1352 | 8 | 1 | 0.4715623 | 4.199883 | 4.743944 | 4.850773 | 19.02756 | 16.41856 | 0 | 0.06359531 | 0 | 0 | 0
1487 | 44360.52 | 2011-09-15 05:18 | 300.1503 | 8 | 1 | 0.4555531 | 4.200045 | 4.747809 | 4.850773 | 19.04379 | 16.41856 | 3.242493e-05 | 0.06359531 | 0 | 0 | 0
1488 | 44390.54 | 2011-09-15 05:18 | 330.1652 | 8 | 1 | 0.4400896 | 4.199883 | 4.751542 | 4.850773 | 19.05947 | 16.41856 | -3.242493e-05 | 0.06359531 | 0 | 0 | 0
1489 | 44420.55 | 2011-09-15 05:19 | 360.1803 | 8 | 1 | 0.4253538 | 4.200045 | 4.755149 | 4.850773 | 19.07462 | 16.41856 | 3.242493e-05 | 0.06359531 | 0 | 0 | 0
1490 | 44450.57 | 2011-09-15 05:19 | 390.1953 | 8 | 1 | 0.4111638 | 4.200045 | 4.758635 | 4.850773 | 19.08926 | 16.41856 | 0 | 0.06359531 | 0 | 0 | 0
1491 | 44480.59 | 2011-09-15 05:20 | 420.2104 | 8 | 1 | 0.3973376 | 4.199883 | 4.762005 | 4.850773 | 19.10341 | 16.41856 | 3.232956e-05 | 0.06359531 | 0 | 0 | 0
1492 | 44510.6 | 2011-09-15 05:20 | 450.2257 | 8 | 1 | 0.3844211 | 4.200045 | 4.765265 | 4.850773 | 19.11711 | 16.41856 | 0 | 0.06359531 | 0 | 0 | 0
1493 | 44540.62 | 2011-09-15 05:21 | 480.2404 | 8 | 1 | 0.3718684 | 4.200045 | 4.768418 | 4.850773 | 19.13035 | 16.41856 | -3.242493e-05 | 0.06359531 | 0 | 0 | 0
1494 | 44570.63 | 2011-09-15 05:21 | 510.2555 | 8 | 1 | 0.3600434 | 4.200045 | 4.771468 | 4.850773 | 19.14316 | 16.41856 | 3.242493e-05 | 0.06359531 | 0 | 0 | 0
1495 | 44600.65 | 2011-09-15 05:22 | 540.2704 | 8 | 1 | 0.3485822 | 4.200045 | 4.774421 | 4.850773 | 19.15556 | 16.41856 | 0 | 0.06359531 | 0 | 0 | 0
1496 | 44630.66 | 2011-09-15 05:22 | 570.2854 | 8 | 1 | 0.3374849 | 4.199883 | 4.777281 | 4.850773 | 19.16757 | 16.41856 | 3.232956e-05 | 0.06359531 | 0 | 0 | 0
1497 | 44660.68 | 2011-09-15 05:23 | 600.3005 | 8 | 1 | 0.3269334 | 4.199883 | 4.78005 | 4.850773 | 19.1792 | 16.41856 | 0 | 0.06359531 | 0 | 0 | 0
1498 | 44690.69 | 2011-09-15 05:23 | 630.3155 | 8 | 1 | 0.3167457 | 4.200045 | 4.782732 | 4.850773 | 19.19046 | 16.41856 | 3.242493e-05 | 0.06359531 | 0 | 0 | 0
1499 | 44720.71 | 2011-09-15 05:24 | 660.3306 | 8 | 1 | 0.3067399 | 4.199883 | 4.785329 | 4.850773 | 19.20138 | 16.41856 | -6.484985e-05 | 0.06359531 | 0 | 0 | 0
1500 | 44750.72 | 2011-09-15 05:24 | 690.3456 | 8 | 1 | 0.2972799 | 4.199883 | 4.787847 | 4.850773 | 19.21195 | 16.41856 | 0 | 0.06359531 | 0 | 0 | 0
1501 | 44780.74 | 2011-09-15 05:25 | 720.3606 | 8 | 1 | 0.2881837 | 4.199883 | 4.790287 | 4.850773 | 19.2222 | 16.41856 | -3.242493e-05 | 0.06359531 | 0 | 0 | 0
1502 | 44810.75 | 2011-09-15 05:25 | 750.3757 | 8 | 1 | 0.2794514 | 4.200045 | 4.792653 | 4.850773 | 19.23214 | 16.41856 | 3.242493e-05 | 0.06359531 | 0 | 0 | 0
1503 | 44840.77 | 2011-09-15 05:26 | 780.3906 | 8 | 1 | 0.2710829 | 4.200045 | 4.794948 | 4.850773 | 19.24177 | 16.41856 | 3.242493e-05 | 0.06359531 | 0 | 0 | 0
1504 | 44870.78 | 2011-09-15 05:26 | 810.4057 | 8 | 1 | 0.2627144 | 4.199883 | 4.797174 | 4.850773 | 19.25112 | 16.41856 | -3.242493e-05 | 0.06359531 | 0 | 0 | 0
1505 | 44900.8 | 2011-09-15 05:27 | 840.4207 | 8 | 1 | 0.2552556 | 4.199883 | 4.799334 | 4.850773 | 19.26019 | 16.41856 | 0 | 0.06359531 | 0 | 0 | 0
1506 | 44930.81 | 2011-09-15 05:27 | 870.4357 | 8 | 1 | 0.2476148 | 4.199883 | 4.80143 | 4.850773 | 19.269 | 16.41856 | 0 | 0.06359531 | 0 | 0 | 0
1507 | 44960.83 | 2011-09-15 05:28 | 900.4508 | 8 | 1 | 0.2405198 | 4.200045 | 4.803464 | 4.850773 | 19.27754 | 16.41856 | 3.242493e-05 | 0.06359531 | 0 | 0 | 0
1508 | 44990.84 | 2011-09-15 05:28 | 930.4658 | 8 | 1 | 0.233061 | 4.200045 | 4.805439 | 4.850773 | 19.28583 | 16.41856 | 3.242493e-05 | 0.06359531 | 0 | 0 | 0
1509 | 45020.86 | 2011-09-15 05:29 | 960.4808 | 8 | 1 | 0.2266937 | 4.200045 | 4.807356 | 4.850773 | 19.29388 | 16.41856 | 0 | 0.06359531 | 0 | 0 | 0
1510 | 45050.87 | 2011-09-15 05:29 | 990.4959 | 8 | 1 | 0.2201444 | 4.200045 | 4.809217 | 4.850773 | 19.3017 | 16.41856 | 3.242493e-05 | 0.06359531 | 0 | 0 | 0
1511 | 45080.89 | 2011-09-15 05:30 | 1020.511 | 8 | 1 | 0.2137771 | 4.200045 | 4.811026 | 4.850773 | 19.3093 | 16.41856 | 0 | 0.06359531 | 0 | 0 | 0
1512 | 45110.9 | 2011-09-15 05:30 | 1050.526 | 8 | 1 | 0.2077736 | 4.200045 | 4.812783 | 4.850773 | 19.31668 | 16.41856 | 3.242493e-05 | 0.06359531 | 0 | 0 | 0
1513 | 45140.92 | 2011-09-15 05:31 | 1080.541 | 8 | 1 | 0.2017702 | 4.199883 | 4.81449 | 4.850773 | 19.32385 | 16.41856 | 0 | 0.06359531 | 0 | 0 | 0
1514 | 45170.93 | 2011-09-15 05:31 | 1110.556 | 8 | 1 | 0.1961306 | 4.199883 | 4.816149 | 4.850773 | 19.33082 | 16.41856 | -3.242493e-05 | 0.06359531 | 0 | 0 | 0
1515 | 45200.95 | 2011-09-15 05:32 | 1140.571 | 8 | 1 | 0.1908548 | 4.200045 | 4.817762 | 4.850773 | 19.33759 | 16.41856 | 0 | 0.06359531 | 0 | 0 | 0
1516 | 45230.96 | 2011-09-15 05:32 | 1170.586 | 8 | 1 | 0.1853971 | 4.200045 | 4.81933 | 4.850773 | 19.34418 | 16.41856 | 3.242493e-05 | 0.06359531 | 0 | 0 | 0
1517 | 45260.98 | 2011-09-15 05:33 | 1200.604 | 8 | 1 | 0.1803032 | 4.199883 | 4.820855 | 4.850773 | 19.35058 | 16.41856 | -3.242493e-05 | 0.06359531 | 0 | 0 | 0
1518 | 45290.99 | 2011-09-15 05:33 | 1230.616 | 8 | 1 | 0.1753913 | 4.200045 | 4.822338 | 4.850773 | 19.35681 | 16.41856 | 0 | 0.06359531 | 0 | 0 | 0
1519 | 45321.01 | 2011-09-15 05:34 | 1260.631 | 8 | 1 | 0.1706613 | 4.199883 | 4.82378 | 4.850773 | 19.36287 | 16.41856 | 0 | 0.06359531 | 0 | 0 | 0
1520 | 45351.02 | 2011-09-15 05:34 | 1290.646 | 8 | 1 | 0.1659313 | 4.199883 | 4.825182 | 4.850773 | 19.36875 | 16.41856 | -3.242493e-05 | 0.06359531 | 0 | 0 | 0
1521 | 45381.04 | 2011-09-15 05:35 | 1320.661 | 8 | 1 | 0.1612013 | 4.199883 | 4.826546 | 4.850773 | 19.37448 | 16.41856 | -3.242493e-05 | 0.06359531 | 0 | 0 | 0
1522 | 45411.05 | 2011-09-15 05:35 | 1350.676 | 8 | 1 | 0.1570171 | 4.199883 | 4.827874 | 4.850773 | 19.38006 | 16.41856 | 3.232956e-05 | 0.06359531 | 0 | 0 | 0
1523 | 45441.07 | 2011-09-15 05:36 | 1380.691 | 8 | 1 | 0.1528328 | 4.200045 | 4.829167 | 4.850773 | 19.38549 | 16.41856 | 3.242493e-05 | 0.06359531 | 0 | 0 | 0
1524 | 45471.08 | 2011-09-15 05:36 | 1410.706 | 8 | 1 | 0.1491944 | 4.199883 | 4.830427 | 4.850773 | 19.39078 | 16.41856 | 0 | 0.06359531 | 0 | 0 | 0
1525 | 45501.1 | 2011-09-15 05:37 | 1440.721 | 8 | 1 | 0.1450101 | 4.199883 | 4.831654 | 4.850773 | 19.39593 | 16.41856 | 0 | 0.06359531 | 0 | 0 | 0
1526 | 45531.11 | 2011-09-15 05:37 | 1470.736 | 8 | 1 | 0.1413717 | 4.199883 | 4.832848 | 4.850773 | 19.40095 | 16.41856 | -3.242493e-05 | 0.06359531 | 0 | 0 | 0
1527 | 45561.13 | 2011-09-15 05:38 | 1500.751 | 8 | 1 | 0.1379151 | 4.199883 | 4.834011 | 4.850773 | 19.40583 | 16.41856 | 3.232956e-05 | 0.06359531 | 0 | 0 | 0
1528 | 45591.14 | 2011-09-15 05:38 | 1530.766 | 8 | 1 | 0.1340947 | 4.199883 | 4.835144 | 4.850773 | 19.41059 | 16.41856 | 3.232956e-05 | 0.06359531 | 0 | 0 | 0
1529 | 45621.16 | 2011-09-15 05:39 | 1560.781 | 8 | 1 | 0.131002 | 4.200045 | 4.836248 | 4.850773 | 19.41523 | 16.41856 | 0 | 0.06359531 | 0 | 0 | 0
1530 | 45651.17 | 2011-09-15 05:39 | 1590.796 | 8 | 1 | 0.1277274 | 4.199883 | 4.837326 | 4.850773 | 19.41976 | 16.41856 | 0 | 0.06359531 | 0 | 0 | 0
1531 | 45681.19 | 2011-09-15 05:40 | 1620.811 | 8 | 1 | 0.1242709 | 4.199883 | 4.838377 | 4.850773 | 19.42417 | 16.41856 | -3.242493e-05 | 0.06359531 | 0 | 0 | 0
1532 | 45711.2 | 2011-09-15 05:40 | 1650.826 | 8 | 1 | 0.1209963 | 4.199883 | 4.839401 | 4.850773 | 19.42847 | 16.41856 | 0 | 0.06359531 | 0 | 0 | 0
1533 | 45741.22 | 2011-09-15 05:41 | 1680.841 | 8 | 1 | 0.1182674 | 4.199883 | 4.840399 | 4.850773 | 19.43267 | 16.41856 | 0 | 0.06359531 | 0 | 0 | 0
1534 | 45771.23 | 2011-09-15 05:41 | 1710.856 | 8 | 1 | 0.1151747 | 4.199883 | 4.841373 | 4.850773 | 19.43675 | 16.41856 | 0 | 0.06359531 | 0 | 0 | 0
1535 | 45801.25 | 2011-09-15 05:42 | 1740.872 | 8 | 1 | 0.1126278 | 4.199883 | 4.842323 | 4.850773 | 19.44075 | 16.41856 | -3.242493e-05 | 0.06359531 | 0 | 0 | 0
1536 | 45831.26 | 2011-09-15 05:42 | 1770.886 | 8 | 1 | 0.1095351 | 4.199883 | 4.84325 | 4.850773 | 19.44464 | 16.41856 | -3.242493e-05 | 0.06359531 | 0 | 0 | 0
1537 | 45861.28 | 2011-09-15 05:43 | 1800.902 | 8 | 1 | 0.107352 | 4.199883 | 4.844154 | 4.850773 | 19.44844 | 16.41856 | 0 | 0.06359531 | 0 | 0 | 0
1538 | 45891.29 | 2011-09-15 05:43 | 1830.916 | 8 | 1 | 0.1046232 | 4.199883 | 4.845037 | 4.850773 | 19.45215 | 16.41856 | 3.232956e-05 | 0.06359531 | 0 | 0 | 0
1539 | 45921.31 | 2011-09-15 05:44 | 1860.932 | 8 | 1 | 0.1022582 | 4.200045 | 4.845899 | 4.850773 | 19.45577 | 16.41856 | 0 | 0.06359531 | 0 | 0 | 0
1540 | 45951.32 | 2011-09-15 05:44 | 1890.947 | 8 | 1 | 0.09971125 | 4.199883 | 4.846741 | 4.850773 | 19.4593 | 16.41856 | -3.242493e-05 | 0.06359531 | 0 | 0 | 0
1541 | 45981.34 | 2011-09-15 05:45 | 1920.962 | 8 | 1 | 0.09752817 | 4.200045 | 4.847562 | 4.850773 | 19.46275 | 16.41856 | 3.242493e-05 | 0.06359531 | 0 | 0 | 0
1542 | 46011.35 | 2011-09-15 05:45 | 1950.977 | 8 | 1 | 0.09479932 | 4.199883 | 4.848364 | 4.850773 | 19.46612 | 16.41856 | -3.242493e-05 | 0.06359531 | 0 | 0 | 0
1543 | 46041.37 | 2011-09-15 05:46 | 1980.992 | 8 | 1 | 0.09279816 | 4.199883 | 4.849147 | 4.850773 | 19.46941 | 16.41856 | 0 | 0.06359531 | 0 | 0 | 0
1544 | 46071.38 | 2011-09-15 05:46 | 2011.007 | 8 | 1 | 0.09079701 | 4.199883 | 4.849913 | 4.850773 | 19.47262 | 16.41856 | -3.242493e-05 | 0.06359531 | 0 | 0 | 0
1545 | 46101.4 | 2011-09-15 05:47 | 2041.022 | 8 | 1 | 0.08897778 | 4.200045 | 4.850661 | 4.850773 | 19.47576 | 16.41856 | 0 | 0.06359531 | 0 | 0 | 0
1546 | 46131.41 | 2011-09-15 05:47 | 2071.037 | 8 | 1 | 0.08661278 | 4.199883 | 4.851392 | 4.850773 | 19.47883 | 16.41856 | -3.242493e-05 | 0.06359531 | 0 | 0 | 0
1547 | 46161.43 | 2011-09-15 05:48 | 2101.052 | 8 | 1 | 0.08461162 | 4.199883 | 4.852105 | 4.850773 | 19.48183 | 16.41856 | 0 | 0.06359531 | 0 | 0 | 0
1548 | 46191.44 | 2011-09-15 05:48 | 2131.067 | 8 | 1 | 0.08261046 | 4.200045 | 4.852803 | 4.850773 | 19.48476 | 16.41856 | 3.242493e-05 | 0.06359531 | 0 | 0 | 0
1549 | 46221.46 | 2011-09-15 05:49 | 2161.082 | 8 | 1 | 0.08079123 | 4.199883 | 4.853485 | 4.850773 | 19.48763 | 16.41856 | 0 | 0.06359531 | 0 | 0 | 0
1550 | 46251.47 | 2011-09-15 05:49 | 2191.097 | 8 | 1 | 0.07915392 | 4.199883 | 4.854153 | 4.850773 | 19.49043 | 16.41856 | 0 | 0.06359531 | 0 | 0 | 0
1551 | 46281.49 | 2011-09-15 05:50 | 2221.112 | 8 | 1 | 0.07733469 | 4.199883 | 4.854805 | 4.850773 | 19.49317 | 16.41856 | 0 | 0.06359531 | 0 | 0 | 0
1552 | 46311.5 | 2011-09-15 05:50 | 2251.127 | 8 | 1 | 0.07551546 | 4.200045 | 4.855443 | 4.850773 | 19.49585 | 16.41856 | 0 | 0.06359531 | 0 | 0 | 0
1553 | 46341.52 | 2011-09-15 05:51 | 2281.142 | 8 | 1 | 0.07406007 | 4.200045 | 4.856067 | 4.850773 | 19.49847 | 16.41856 | 0 | 0.06359531 | 0 | 0 | 0
1554 | 46371.53 | 2011-09-15 05:51 | 2311.157 | 8 | 1 | 0.07242276 | 4.199883 | 4.856677 | 4.850773 | 19.50103 | 16.41856 | 0 | 0.06359531 | 0 | 0 | 0
1555 | 46401.55 | 2011-09-15 05:52 | 2341.172 | 8 | 1 | 0.07078545 | 4.200045 | 4.857275 | 4.850773 | 19.50354 | 16.41856 | 0 | 0.06359531 | 0 | 0 | 0
1556 | 46431.56 | 2011-09-15 05:52 | 2371.187 | 8 | 1 | 0.06933007 | 4.199883 | 4.85786 | 4.850773 | 19.506 | 16.41856 | -3.242493e-05 | 0.06359531 | 0 | 0 | 0
1557 | 46461.58 | 2011-09-15 05:53 | 2401.202 | 8 | 1 | 0.06787468 | 4.199883 | 4.858432 | 4.850773 | 19.5084 | 16.41856 | -3.242493e-05 | 0.06359531 | 0 | 0 | 0
1558 | 46491.59 | 2011-09-15 05:53 | 2431.217 | 8 | 1 | 0.06660122 | 4.200045 | 4.858993 | 4.850773 | 19.51076 | 16.41856 | 0 | 0.06359531 | 0 | 0 | 0
1559 | 46521.61 | 2011-09-15 05:54 | 2461.232 | 8 | 1 | 0.06496391 | 4.200045 | 4.859541 | 4.850773 | 19.51306 | 16.41856 | 0 | 0.06359531 | 0 | 0 | 0
1560 | 46551.62 | 2011-09-15 05:54 | 2491.247 | 8 | 1 | 0.06387237 | 4.199721 | 4.860078 | 4.850773 | 19.51532 | 16.41856 | 0 | 0.06359531 | 0 | 0 | 0
1561 | 46581.64 | 2011-09-15 05:55 | 2521.262 | 8 | 1 | 0.06241698 | 4.199883 | 4.860605 | 4.850773 | 19.51753 | 16.41856 | -3.242493e-05 | 0.06359531 | 0 | 0 | 0
1562 | 46611.65 | 2011-09-15 05:55 | 2551.277 | 8 | 1 | 0.06077967 | 4.199883 | 4.861119 | 4.850773 | 19.51969 | 16.41856 | -3.242493e-05 | 0.06359531 | 0 | 0 | 0
1563 | 46641.67 | 2011-09-15 05:56 | 2581.292 | 8 | 1 | 0.05968814 | 4.199883 | 4.861622 | 4.850773 | 19.5218 | 16.41856 | 0 | 0.06359531 | 0 | 0 | 0
1564 | 46671.68 | 2011-09-15 05:56 | 2611.307 | 8 | 1 | 0.05841467 | 4.199883 | 4.862114 | 4.850773 | 19.52387 | 16.41856 | -3.242493e-05 | 0.06359531 | 0 | 0 | 0
1565 | 46701.7 | 2011-09-15 05:57 | 2641.322 | 8 | 1 | 0.05750506 | 4.199883 | 4.862597 | 4.850773 | 19.5259 | 16.41856 | 0 | 0.06359531 | 0 | 0 | 0
1566 | 46731.71 | 2011-09-15 05:57 | 2671.337 | 8 | 1 | 0.05623159 | 4.199883 | 4.863071 | 4.850773 | 19.52789 | 16.41856 | 0 | 0.06359531 | 0 | 0 | 0
1567 | 46761.73 | 2011-09-15 05:58 | 2701.352 | 8 | 1 | 0.05514006 | 4.200045 | 4.863536 | 4.850773 | 19.52984 | 16.41856 | 0 | 0.06359531 | 0 | 0 | 0
1568 | 46791.74 | 2011-09-15 05:58 | 2731.367 | 8 | 1 | 0.05404852 | 4.199883 | 4.863991 | 4.850773 | 19.53175 | 16.41856 | 0 | 0.06359531 | 0 | 0 | 0
1569 | 46821.76 | 2011-09-15 05:59 | 2761.382 | 8 | 1 | 0.0531389 | 4.199883 | 4.864437 | 4.850773 | 19.53362 | 16.41856 | 0 | 0.06359531 | 0 | 0 | 0
1570 | 46851.77 | 2011-09-15 05:59 | 2791.397 | 8 | 1 | 0.05186544 | 4.199721 | 4.864874 | 4.850773 | 19.53546 | 16.41856 | -3.232956e-05 | 0.06359531 | 0 | 0 | 0
1571 | 46881.79 | 2011-09-15 06:00 | 2821.412 | 8 | 1 | 0.05095582 | 4.199721 | 4.865303 | 4.850773 | 19.53726 | 16.41856 | -3.232956e-05 | 0.06359531 | 0 | 0 | 0
1572 | 46911.8 | 2011-09-15 06:00 | 2851.427 | 8 | 1 | 0.0500462 | 4.199883 | 4.865725 | 4.850773 | 19.53903 | 16.41856 | -3.242493e-05 | 0.06359531 | 0 | 0 | 0
1573 | 46913.54 | 2011-09-15 06:00 | 2853.162 | 8 | 1 | 0.04986428 | 4.199883 | 4.865749 | 4.850773 | 19.53913 | 16.41856 | -3.242493e-05 | 0.06359531 | 0 | 0 | 0
1574 | 46943.55 | 2011-09-15 06:01 | 30.01503 | 9 | 1 | 0 | 4.194052 | 4.865749 | 4.850773 | 19.53913 | 16.41856 | -3.232956e-05 | 0.06359531 | 0 | 0 | 0
1575 | 46973.57 | 2011-09-15 06:01 | 60.03004 | 9 | 1 | 0 | 4.192756 | 4.865749 | 4.850773 | 19.53913 | 16.41856 | -6.484985e-05 | 0.06359531 | 0 | 0 | 0
1576 | 47003.58 | 2011-09-15 06:02 | 90.04521 | 9 | 1 | 0 | 4.19227 | 4.865749 | 4.850773 | 19.53913 | 16.41856 | -3.242493e-05 | 0.06359531 | 0 | 0 | 0
1577 | 47033.55 | 2011-09-15 06:02 | 120.0133 | 9 | 1 | 0 | 4.191784 | 4.865749 | 4.850773 | 19.53913 | 16.41856 | 0 | 0.06359531 | 0 | 0 | 0
1578 | 47033.56 | 2011-09-15 06:02 | 0.0157817 | 10 | 1 | -0.0001646073 | 4.191622 | 4.865749 | 4.850773 | 19.53913 | 16.41856 | 0 | 0.0839938 | 0 | 0 | 0
1579 | 47063.58 | 2011-09-15 06:03 | 30.01504 | 11 | 1 | -4.049958 | 3.679141 | 4.865749 | 4.884539 | 19.53913 | 16.54499 | -0.003012705 | 0.0839938 | 0 | 0 | 0
1580 | 47093.59 | 2011-09-15 06:03 | 60.03006 | 11 | 1 | -4.049958 | 3.585197 | 4.865749 | 4.918304 | 19.53913 | 16.66754 | -0.002105665 | 0.0839938 | 0 | 0 | 0
1581 | 47123.61 | 2011-09-15 06:04 | 90.04807 | 11 | 1 | -4.049958 | 3.52138 | 4.865749 | 4.952073 | 19.53913 | 16.78746 | -0.001522541 | 0.0839938 | 0 | 0 | 0
1582 | 47153.62 | 2011-09-15 06:04 | 120.0601 | 11 | 1 | -4.049594 | 3.47538 | 4.865749 | 4.985835 | 19.53913 | 16.90554 | -0.001069021 | 0.0839938 | 0 | 0 | 0
1583 | 47183.64 | 2011-09-15 06:05 | 150.0751 | 11 | 1 | -4.049958 | 3.437802 | 4.865749 | 5.019601 | 19.53913 | 17.02224 | -0.0009394169 | 0.0839938 | 0 | 0 | 0
1584 | 47213.65 | 2011-09-15 06:05 | 180.0901 | 11 | 1 | -4.049958 | 3.405246 | 4.865749 | 5.053367 | 19.53913 | 17.13776 | -0.0008422375 | 0.0839938 | 0 | 0 | 0
1585 | 47243.67 | 2011-09-15 06:06 | 210.1051 | 11 | 1 | -4.049594 | 3.375767 | 4.865749 | 5.087132 | 19.53913 | 17.25223 | -0.0007126808 | 0.0839938 | 0 | 0 | 0
1586 | 47273.68 | 2011-09-15 06:06 | 240.1202 | 11 | 1 | -4.049958 | 3.348069 | 4.865749 | 5.120897 | 19.53913 | 17.36573 | -0.0006803036 | 0.0839938 | 0 | 0 | 0
1587 | 47303.7 | 2011-09-15 06:07 | 270.1352 | 11 | 1 | -4.049776 | 3.32264 | 4.865749 | 5.154662 | 19.53913 | 17.47835 | -0.0006802559 | 0.0839938 | 0 | 0 | 0
1588 | 47333.71 | 2011-09-15 06:07 | 300.1504 | 11 | 1 | -4.049776 | 3.299802 | 4.865749 | 5.188427 | 19.53913 | 17.59015 | -0.0006154537 | 0.0839938 | 0 | 0 | 0
1589 | 47363.73 | 2011-09-15 06:08 | 330.1652 | 11 | 1 | -4.049594 | 3.278745 | 4.865749 | 5.222192 | 19.53913 | 17.70121 | -0.000518322 | 0.0839938 | 0 | 0 | 0
1590 | 47393.74 | 2011-09-15 06:08 | 360.1802 | 11 | 1 | -4.049594 | 3.258984 | 4.865749 | 5.255957 | 19.53913 | 17.81157 | -0.0004859447 | 0.0839938 | 0 | 0 | 0
1591 | 47423.76 | 2011-09-15 06:09 | 390.1953 | 11 | 1 | -4.049776 | 3.239548 | 4.865749 | 5.289722 | 19.53913 | 17.92128 | -0.0005506992 | 0.0839938 | 0 | 0 | 0
1592 | 47453.77 | 2011-09-15 06:09 | 420.2103 | 11 | 1 | -4.049776 | 3.220759 | 4.865749 | 5.323487 | 19.53913 | 18.03035 | -0.0004858971 | 0.0839938 | 0 | 0 | 0
1593 | 47483.79 | 2011-09-15 06:10 | 450.2253 | 11 | 1 | -4.049776 | 3.200836 | 4.865749 | 5.357252 | 19.53913 | 18.13876 | -0.0005507469 | 0.0839938 | 0 | 0 | 0
1594 | 47513.8 | 2011-09-15 06:10 | 480.2405 | 11 | 1 | -4.049594 | 3.18059 | 4.865749 | 5.391017 | 19.53913 | 18.2465 | -0.0005506992 | 0.0839938 | 0 | 0 | 0
1595 | 47543.82 | 2011-09-15 06:11 | 510.2555 | 11 | 1 | -4.049958 | 3.157104 | 4.865749 | 5.424782 | 19.53913 | 18.35351 | -0.0006802559 | 0.0839938 | 0 | 0 | 0
1596 | 47573.83 | 2011-09-15 06:11 | 540.2704 | 11 | 1 | -4.049776 | 3.128758 | 4.865749 | 5.458547 | 19.53913 | 18.45964 | -0.0008098602 | 0.0839938 | 0 | 0 | 0
1597 | 47603.85 | 2011-09-15 06:12 | 570.2854 | 11 | 1 | -4.049776 | 3.095392 | 4.865749 | 5.492312 | 19.53913 | 18.56474 | -0.0009394169 | 0.0839938 | 0 | 0 | 0
1598 | 47633.86 | 2011-09-15 06:12 | 600.3004 | 11 | 1 | -4.049776 | 3.052955 | 4.865749 | 5.526077 | 19.53913 | 18.66857 | -0.001231003 | 0.0839938 | 0 | 0 | 0
1599 | 47663.88 | 2011-09-15 06:13 | 630.3154 | 11 | 1 | -4.049958 | 2.997885 | 4.865749 | 5.559842 | 19.53913 | 18.77077 | -0.0017169 | 0.0839938 | 0 | 0 | 0
1600 | 47693.89 | 2011-09-15 06:13 | 660.3305 | 11 | 1 | -4.049958 | 2.923539 | 4.865749 | 5.593607 | 19.53913 | 18.87081 | -0.002235222 | 0.0839938 | 0 | 0 | 0
1601 | 47723.91 | 2011-09-15 06:14 | 690.3455 | 11 | 1 | -4.049776 | 2.824412 | 4.865749 | 5.627372 | 19.53913 | 18.96792 | -0.002883148 | 0.0839938 | 0 | 0 | 0
1602 | 47753.92 | 2011-09-15 06:14 | 720.3605 | 11 | 1 | -4.049776 | 2.718644 | 4.865749 | 5.661138 | 19.53913 | 19.06148 | -0.002559185 | 0.0839938 | 0 | 0 | 0
1603 | 47759.66 | 2011-09-15 06:14 | 726.0948 | 11 | 1 | -4.049776 | 2.699855 | 4.865749 | 5.667588 | 19.53913 | 19.07896 | -0.002591562 | 0.0839938 | 0 | 0 | 0
1604 | 47879.67 | 2011-09-15 06:16 | 120.0133 | 12 | 1 | 0 | 3.70781 | 4.865749 | 5.667588 | 19.53913 | 19.07896 | 0.000259161 | 0.0839938 | 0 | 0 | 0
1605 | 47879.69 | 2011-09-15 06:16 | 0.01594758 | 13 | 1 | -0.0003465305 | 3.707648 | 4.865749 | 5.667588 | 19.53913 | 19.07896 | 0 | 0.1133153 | 0 | 0 | 0
1606 | 47879.71 | 2011-09-15 06:16 | 2.666635821e-06 | 6 | 1 | 0 | 3.707648 | 4.865749 | 5.667588 | 19.53913 | 19.07896 | 0 | 0.1133153 | 0 | 0 | 0
1607 | 47909.72 | 2011-09-15 06:17 | 30.01516 | 7 | 1 | 0.6749525 | 3.780374 | 4.871376 | 5.667588 | 19.56034 | 19.07896 | 0.000518322 | 0.1133153 | 0 | 0 | 0
1608 | 47939.74 | 2011-09-15 06:17 | 60.03027 | 7 | 1 | 0.6747706 | 3.795761 | 4.877002 | 5.667588 | 19.58166 | 19.07896 | 0.0003563404 | 0.1133153 | 0 | 0 | 0
1609 | 47969.75 | 2011-09-15 06:18 | 90.04512 | 7 | 1 | 0.6747706 | 3.808071 | 4.882628 | 5.667588 | 19.60305 | 19.07896 | 0.0003239632 | 0.1133153 | 0 | 0 | 0
1610 | 47999.77 | 2011-09-15 06:18 | 120.0601 | 7 | 1 | 0.6749525 | 3.818275 | 4.888255 | 5.667588 | 19.6245 | 19.07896 | 0.000259161 | 0.1133153 | 0 | 0 | 0
1611 | 48029.78 | 2011-09-15 06:19 | 150.0752 | 7 | 1 | 0.6749525 | 3.827184 | 4.893881 | 5.667588 | 19.64601 | 19.07896 | 0.000259161 | 0.1133153 | 0 | 0 | 0
1612 | 48059.8 | 2011-09-15 06:19 | 180.0901 | 7 | 1 | 0.6747706 | 3.834797 | 4.899507 | 5.667588 | 19.66756 | 19.07896 | 0.0001619816 | 0.1133153 | 0 | 0 | 0
1613 | 48089.81 | 2011-09-15 06:20 | 210.1052 | 7 | 1 | 0.6747706 | 3.841761 | 4.905134 | 5.667588 | 19.68916 | 19.07896 | 0.0001619339 | 0.1133153 | 0 | 0 | 0
1614 | 48119.83 | 2011-09-15 06:20 | 240.1202 | 7 | 1 | 0.6747706 | 3.84824 | 4.91076 | 5.667588 | 19.71079 | 19.07896 | 0.0001296043 | 0.1133153 | 0 | 0 | 0
1615 | 48149.84 | 2011-09-15 06:21 | 270.1352 | 7 | 1 | 0.6747706 | 3.854395 | 4.916386 | 5.667588 | 19.73246 | 19.07896 | 0.0001619816 | 0.1133153 | 0 | 0 | 0
1616 | 48179.86 | 2011-09-15 06:21 | 300.1504 | 7 | 1 | 0.6749525 | 3.859902 | 4.922012 | 5.667588 | 19.75416 | 19.07896 | 0.0001619816 | 0.1133153 | 0 | 0 | 0
1617 | 48209.87 | 2011-09-15 06:22 | 330.1654 | 7 | 1 | 0.6749525 | 3.864923 | 4.927639 | 5.667588 | 19.7759 | 19.07896 | 9.717941e-05 | 0.1133153 | 0 | 0 | 0
1618 | 48239.89 | 2011-09-15 06:22 | 360.1802 | 7 | 1 | 0.6747706 | 3.869459 | 4.933266 | 5.667588 | 19.79766 | 19.07896 | 9.717941e-05 | 0.1133153 | 0 | 0 | 0
1619 | 48269.9 | 2011-09-15 06:23 | 390.1954 | 7 | 1 | 0.6749525 | 3.873832 | 4.938893 | 5.667588 | 19.81944 | 19.07896 | 9.717941e-05 | 0.1133153 | 0 | 0 | 0
1620 | 48299.92 | 2011-09-15 06:23 | 420.2103 | 7 | 1 | 0.6747706 | 3.877881 | 4.944519 | 5.667588 | 19.84125 | 19.07896 | 0.0001295567 | 0.1133153 | 0 | 0 | 0
1621 | 48329.93 | 2011-09-15 06:24 | 450.2254 | 7 | 1 | 0.6749525 | 3.881607 | 4.950146 | 5.667588 | 19.86308 | 19.07896 | 9.717941e-05 | 0.1133153 | 0 | 0 | 0
1622 | 48359.95 | 2011-09-15 06:24 | 480.2405 | 7 | 1 | 0.6747706 | 3.88517 | 4.955773 | 5.667588 | 19.88493 | 19.07896 | 9.717941e-05 | 0.1133153 | 0 | 0 | 0
1623 | 48389.96 | 2011-09-15 06:25 | 510.2558 | 7 | 1 | 0.6749525 | 3.88841 | 4.9614 | 5.667588 | 19.9068 | 19.07896 | 3.242493e-05 | 0.1133153 | 0 | 0 | 0
1624 | 48419.98 | 2011-09-15 06:25 | 540.2704 | 7 | 1 | 0.6749525 | 3.891649 | 4.967026 | 5.667588 | 19.92869 | 19.07896 | 6.480217e-05 | 0.1133153 | 0 | 0 | 0
1625 | 48449.99 | 2011-09-15 06:26 | 570.2854 | 7 | 1 | 0.6747706 | 3.894888 | 4.972653 | 5.667588 | 19.9506 | 19.07896 | 9.717941e-05 | 0.1133153 | 0 | 0 | 0
1626 | 48480.01 | 2011-09-15 06:26 | 600.3006 | 7 | 1 | 0.6749525 | 3.897966 | 4.97828 | 5.667588 | 19.97252 | 19.07896 | 0.0001296043 | 0.1133153 | 0 | 0 | 0
1627 | 48510.02 | 2011-09-15 06:27 | 630.3156 | 7 | 1 | 0.6749525 | 3.900881 | 4.983907 | 5.667588 | 19.99446 | 19.07896 | 9.717941e-05 | 0.1133153 | 0 | 0 | 0
1628 | 48540.04 | 2011-09-15 06:27 | 660.3306 | 7 | 1 | 0.6747706 | 3.903797 | 4.989533 | 5.667588 | 20.01642 | 19.07896 | 9.717941e-05 | 0.1133153 | 0 | 0 | 0
1629 | 48570.05 | 2011-09-15 06:28 | 690.3455 | 7 | 1 | 0.6749525 | 3.906712 | 4.99516 | 5.667588 | 20.03839 | 19.07896 | 0.0001295567 | 0.1133153 | 0 | 0 | 0
1630 | 48600.07 | 2011-09-15 06:28 | 720.3607 | 7 | 1 | 0.6749525 | 3.909466 | 5.000787 | 5.667588 | 20.06038 | 19.07896 | 6.480217e-05 | 0.1133153 | 0 | 0 | 0
1631 | 48630.08 | 2011-09-15 06:29 | 750.3756 | 7 | 1 | 0.6747706 | 3.91222 | 5.006414 | 5.667588 | 20.08239 | 19.07896 | 6.480217e-05 | 0.1133153 | 0 | 0 | 0
1632 | 48660.1 | 2011-09-15 06:29 | 780.3907 | 7 | 1 | 0.6747706 | 3.915135 | 5.01204 | 5.667588 | 20.10441 | 19.07896 | 0.0001295567 | 0.1133153 | 0 | 0 | 0
1633 | 48690.11 | 2011-09-15 06:30 | 810.4085 | 7 | 1 | 0.6747706 | 3.917727 | 5.017668 | 5.667588 | 20.12645 | 19.07896 | 6.480217e-05 | 0.1133153 | 0 | 0 | 0
1634 | 48720.13 | 2011-09-15 06:30 | 840.4206 | 7 | 1 | 0.6747706 | 3.92048 | 5.023294 | 5.667588 | 20.1485 | 19.07896 | 9.717941e-05 | 0.1133153 | 0 | 0 | 0
1635 | 48750.14 | 2011-09-15 06:31 | 870.4357 | 7 | 1 | 0.6749525 | 3.923234 | 5.02892 | 5.667588 | 20.17056 | 19.07896 | 6.475449e-05 | 0.1133153 | 0 | 0 | 0
1636 | 48780.16 | 2011-09-15 06:31 | 900.4508 | 7 | 1 | 0.6751344 | 3.925987 | 5.034547 | 5.667588 | 20.19265 | 19.07896 | 9.722709e-05 | 0.1133153 | 0 | 0 | 0
1637 | 48810.17 | 2011-09-15 06:32 | 930.4657 | 7 | 1 | 0.6749525 | 3.928579 | 5.040174 | 5.667588 | 20.21474 | 19.07896 | 6.475449e-05 | 0.1133153 | 0 | 0 | 0
1638 | 48840.19 | 2011-09-15 06:32 | 960.4808 | 7 | 1 | 0.6749525 | 3.931332 | 5.045801 | 5.667588 | 20.23686 | 19.07896 | 6.475449e-05 | 0.1133153 | 0 | 0 | 0
1639 | 48870.2 | 2011-09-15 06:33 | 990.4957 | 7 | 1 | 0.6747706 | 3.933924 | 5.051427 | 5.667588 | 20.25898 | 19.07896 | 3.237724e-05 | 0.1133153 | 0 | 0 | 0
1640 | 48900.22 | 2011-09-15 06:33 | 1020.511 | 7 | 1 | 0.6749525 | 3.936677 | 5.057054 | 5.667588 | 20.28113 | 19.07896 | 3.237724e-05 | 0.1133153 | 0 | 0 | 0
1641 | 48930.23 | 2011-09-15 06:34 | 1050.526 | 7 | 1 | 0.6749525 | 3.939431 | 5.062681 | 5.667588 | 20.30329 | 19.07896 | 6.480217e-05 | 0.1133153 | 0 | 0 | 0
1642 | 48960.25 | 2011-09-15 06:34 | 1080.541 | 7 | 1 | 0.6747706 | 3.942022 | 5.068307 | 5.667588 | 20.32546 | 19.07896 | 3.237724e-05 | 0.1133153 | 0 | 0 | 0
1643 | 48990.26 | 2011-09-15 06:35 | 1110.556 | 7 | 1 | 0.6749525 | 3.944938 | 5.073934 | 5.667588 | 20.34765 | 19.07896 | 9.717941e-05 | 0.1133153 | 0 | 0 | 0
1644 | 49020.28 | 2011-09-15 06:35 | 1140.571 | 7 | 1 | 0.6747706 | 3.947367 | 5.079561 | 5.667588 | 20.36985 | 19.07896 | 3.237724e-05 | 0.1133153 | 0 | 0 | 0
1645 | 49050.29 | 2011-09-15 06:36 | 1170.586 | 7 | 1 | 0.6747706 | 3.950121 | 5.085188 | 5.667588 | 20.39207 | 19.07896 | 6.475449e-05 | 0.1133153 | 0 | 0 | 0
1646 | 49080.31 | 2011-09-15 06:36 | 1200.601 | 7 | 1 | 0.6749525 | 3.953037 | 5.090814 | 5.667588 | 20.41431 | 19.07896 | 9.717941e-05 | 0.1133153 | 0 | 0 | 0
1647 | 49110.32 | 2011-09-15 06:37 | 1230.616 | 7 | 1 | 0.6745886 | 3.955628 | 5.096441 | 5.667588 | 20.43656 | 19.07896 | 9.717941e-05 | 0.1133153 | 0 | 0 | 0
1648 | 49140.34 | 2011-09-15 06:37 | 1260.631 | 7 | 1 | 0.6749525 | 3.958382 | 5.102067 | 5.667588 | 20.45882 | 19.07896 | 6.480217e-05 | 0.1133153 | 0 | 0 | 0
1649 | 49170.35 | 2011-09-15 06:38 | 1290.646 | 7 | 1 | 0.6747706 | 3.961135 | 5.107694 | 5.667588 | 20.4811 | 19.07896 | 9.717941e-05 | 0.1133153 | 0 | 0 | 0
1650 | 49200.37 | 2011-09-15 06:38 | 1320.661 | 7 | 1 | 0.6749525 | 3.963889 | 5.11332 | 5.667588 | 20.50339 | 19.07896 | 9.717941e-05 | 0.1133153 | 0 | 0 | 0
1651 | 49230.38 | 2011-09-15 06:39 | 1350.676 | 7 | 1 | 0.6745886 | 3.966318 | 5.118946 | 5.667588 | 20.5257 | 19.07896 | 3.242493e-05 | 0.1133153 | 0 | 0 | 0
1652 | 49260.4 | 2011-09-15 06:39 | 1380.691 | 7 | 1 | 0.6747706 | 3.969396 | 5.124572 | 5.667588 | 20.54802 | 19.07896 | 9.722709e-05 | 0.1133153 | 0 | 0 | 0
1653 | 49290.41 | 2011-09-15 06:40 | 1410.706 | 7 | 1 | 0.6745886 | 3.971825 | 5.130199 | 5.667588 | 20.57036 | 19.07896 | 6.480217e-05 | 0.1133153 | 0 | 0 | 0
1654 | 49320.43 | 2011-09-15 06:40 | 1440.721 | 7 | 1 | 0.6745886 | 3.974741 | 5.135825 | 5.667588 | 20.59272 | 19.07896 | 6.475449e-05 | 0.1133153 | 0 | 0 | 0
1655 | 49350.44 | 2011-09-15 06:41 | 1470.736 | 7 | 1 | 0.6745886 | 3.977332 | 5.141451 | 5.667588 | 20.61509 | 19.07896 | 6.475449e-05 | 0.1133153 | 0 | 0 | 0
1656 | 49380.46 | 2011-09-15 06:41 | 1500.751 | 7 | 1 | 0.6747706 | 3.980086 | 5.147077 | 5.667588 | 20.63747 | 19.07896 | 3.237724e-05 | 0.1133153 | 0 | 0 | 0
1657 | 49410.47 | 2011-09-15 06:42 | 1530.766 | 7 | 1 | 0.6747706 | 3.983001 | 5.152703 | 5.667588 | 20.65987 | 19.07896 | 6.480217e-05 | 0.1133153 | 0 | 0 | 0
1658 | 49440.49 | 2011-09-15 06:42 | 1560.781 | 7 | 1 | 0.6747706 | 3.985917 | 5.15833 | 5.667588 | 20.68229 | 19.07896 | 9.717941e-05 | 0.1133153 | 0 | 0 | 0
1659 | 49470.5 | 2011-09-15 06:43 | 1590.796 | 7 | 1 | 0.6747706 | 3.988671 | 5.163956 | 5.667588 | 20.70473 | 19.07896 | 9.722709e-05 | 0.1133153 | 0 | 0 | 0
1660 | 49500.52 | 2011-09-15 06:43 | 1620.811 | 7 | 1 | 0.6749525 | 3.991424 | 5.169583 | 5.667588 | 20.72718 | 19.07896 | 9.717941e-05 | 0.1133153 | 0 | 0 | 0
1661 | 49530.53 | 2011-09-15 06:44 | 1650.826 | 7 | 1 | 0.6747706 | 3.994178 | 5.17521 | 5.667588 | 20.74964 | 19.07896 | 9.717941e-05 | 0.1133153 | 0 | 0 | 0
1662 | 49560.55 | 2011-09-15 06:44 | 1680.841 | 7 | 1 | 0.6749525 | 3.997093 | 5.180836 | 5.667588 | 20.77212 | 19.07896 | 0.0001295567 | 0.1133153 | 0 | 0 | 0
1663 | 49590.56 | 2011-09-15 06:45 | 1710.856 | 7 | 1 | 0.6747706 | 3.999523 | 5.186463 | 5.667588 | 20.79462 | 19.07896 | 6.480217e-05 | 0.1133153 | 0 | 0 | 0
1664 | 49620.58 | 2011-09-15 06:45 | 1740.871 | 7 | 1 | 0.6749525 | 4.002438 | 5.19209 | 5.667588 | 20.81713 | 19.07896 | 6.475449e-05 | 0.1133153 | 0 | 0 | 0
1665 | 49650.59 | 2011-09-15 06:46 | 1770.886 | 7 | 1 | 0.6747706 | 4.005192 | 5.197716 | 5.667588 | 20.83966 | 19.07896 | 6.484985e-05 | 0.1133153 | 0 | 0 | 0
1666 | 49680.61 | 2011-09-15 06:46 | 1800.901 | 7 | 1 | 0.6749525 | 4.008269 | 5.203343 | 5.667588 | 20.8622 | 19.07896 | 0.0001296043 | 0.1133153 | 0 | 0 | 0
1667 | 49710.62 | 2011-09-15 06:47 | 1830.916 | 7 | 1 | 0.6747706 | 4.010861 | 5.208969 | 5.667588 | 20.88476 | 19.07896 | 6.484985e-05 | 0.1133153 | 0 | 0 | 0
1668 | 49740.64 | 2011-09-15 06:47 | 1860.931 | 7 | 1 | 0.6749525 | 4.013776 | 5.214596 | 5.667588 | 20.90734 | 19.07896 | 9.717941e-05 | 0.1133153 | 0 | 0 | 0
1669 | 49770.65 | 2011-09-15 06:48 | 1890.946 | 7 | 1 | 0.6751344 | 4.016692 | 5.220223 | 5.667588 | 20.92993 | 19.07896 | 9.717941e-05 | 0.1133153 | 0 | 0 | 0
1670 | 49800.67 | 2011-09-15 06:48 | 1920.961 | 7 | 1 | 0.6751344 | 4.019445 | 5.225849 | 5.667588 | 20.95254 | 19.07896 | 9.717941e-05 | 0.1133153 | 0 | 0 | 0
1671 | 49830.68 | 2011-09-15 06:49 | 1950.976 | 7 | 1 | 0.6747706 | 4.022199 | 5.231476 | 5.667588 | 20.97516 | 19.07896 | 9.717941e-05 | 0.1133153 | 0 | 0 | 0
1672 | 49860.7 | 2011-09-15 06:49 | 1980.992 | 7 | 1 | 0.6747706 | 4.025276 | 5.237102 | 5.667588 | 20.9978 | 19.07896 | 9.717941e-05 | 0.1133153 | 0 | 0 | 0
1673 | 49890.71 | 2011-09-15 06:50 | 2011.006 | 7 | 1 | 0.6745886 | 4.02803 | 5.242729 | 5.667588 | 21.02046 | 19.07896 | 3.242493e-05 | 0.1133153 | 0 | 0 | 0
1674 | 49920.73 | 2011-09-15 06:50 | 2041.021 | 7 | 1 | 0.6745886 | 4.030945 | 5.248356 | 5.667588 | 21.04313 | 19.07896 | 6.475449e-05 | 0.1133153 | 0 | 0 | 0
1675 | 49950.74 | 2011-09-15 06:51 | 2071.037 | 7 | 1 | 0.6749525 | 4.034023 | 5.253982 | 5.667588 | 21.06582 | 19.07896 | 6.475449e-05 | 0.1133153 | 0 | 0 | 0
1676 | 49980.76 | 2011-09-15 06:51 | 2101.051 | 7 | 1 | 0.6749525 | 4.036938 | 5.259609 | 5.667588 | 21.08853 | 19.07896 | 6.475449e-05 | 0.1133153 | 0 | 0 | 0
1677 | 50010.77 | 2011-09-15 06:52 | 2131.066 | 7 | 1 | 0.6749525 | 4.039854 | 5.265235 | 5.667588 | 21.11125 | 19.07896 | 6.475449e-05 | 0.1133153 | 0 | 0 | 0
1678 | 50040.79 | 2011-09-15 06:52 | 2161.081 | 7 | 1 | 0.6749525 | 4.042931 | 5.270862 | 5.667588 | 21.13399 | 19.07896 | 9.717941e-05 | 0.1133153 | 0 | 0 | 0
1679 | 50070.8 | 2011-09-15 06:53 | 2191.096 | 7 | 1 | 0.6747706 | 4.045847 | 5.276489 | 5.667588 | 21.15674 | 19.07896 | 6.484985e-05 | 0.1133153 | 0 | 0 | 0
1680 | 50100.82 | 2011-09-15 06:53 | 2221.111 | 7 | 1 | 0.6749525 | 4.048924 | 5.282115 | 5.667588 | 21.17952 | 19.07896 | 6.484985e-05 | 0.1133153 | 0 | 0 | 0
1681 | 50130.83 | 2011-09-15 06:54 | 2251.127 | 7 | 1 | 0.6747706 | 4.05184 | 5.287742 | 5.667588 | 21.20231 | 19.07896 | 3.242493e-05 | 0.1133153 | 0 | 0 | 0
1682 | 50160.85 | 2011-09-15 06:54 | 2281.142 | 7 | 1 | 0.6749525 | 4.055079 | 5.293369 | 5.667588 | 21.22512 | 19.07896 | 6.475449e-05 | 0.1133153 | 0 | 0 | 0
1683 | 50190.86 | 2011-09-15 06:55 | 2311.157 | 7 | 1 | 0.6747706 | 4.057995 | 5.298995 | 5.667588 | 21.24794 | 19.07896 | 3.242493e-05 | 0.1133153 | 0 | 0 | 0
1684 | 50220.88 | 2011-09-15 06:55 | 2341.172 | 7 | 1 | 0.6745886 | 4.061072 | 5.304622 | 5.667588 | 21.27078 | 19.07896 | 3.242493e-05 | 0.1133153 | 0 | 0 | 0
1685 | 50250.89 | 2011-09-15 06:56 | 2371.187 | 7 | 1 | 0.6749525 | 4.064312 | 5.310249 | 5.667588 | 21.29364 | 19.07896 | 9.717941e-05 | 0.1133153 | 0 | 0 | 0
1686 | 50280.91 | 2011-09-15 06:56 | 2401.202 | 7 | 1 | 0.6747706 | 4.067713 | 5.315875 | 5.667588 | 21.31652 | 19.07896 | 9.717941e-05 | 0.1133153 | 0 | 0 | 0
1687 | 50310.92 | 2011-09-15 06:57 | 2431.217 | 7 | 1 | 0.6747706 | 4.070791 | 5.321502 | 5.667588 | 21.33942 | 19.07896 | 9.727478e-05 | 0.1133153 | 0 | 0 | 0
1688 | 50340.94 | 2011-09-15 06:57 | 2461.232 | 7 | 1 | 0.6749525 | 4.07403 | 5.327128 | 5.667588 | 21.36233 | 19.07896 | 9.717941e-05 | 0.1133153 | 0 | 0 | 0
1689 | 50370.95 | 2011-09-15 06:58 | 2491.247 | 7 | 1 | 0.6749525 | 4.07727 | 5.332755 | 5.667588 | 21.38526 | 19.07896 | 9.717941e-05 | 0.1133153 | 0 | 0 | 0
1690 | 50400.97 | 2011-09-15 06:58 | 2521.262 | 7 | 1 | 0.6747706 | 4.080509 | 5.338381 | 5.667588 | 21.40821 | 19.07896 | 0.000129509 | 0.1133153 | 0 | 0 | 0
1691 | 50430.98 | 2011-09-15 06:59 | 2551.277 | 7 | 1 | 0.6747706 | 4.083748 | 5.344007 | 5.667588 | 21.43118 | 19.07896 | 6.475449e-05 | 0.1133153 | 0 | 0 | 0
1692 | 50461 | 2011-09-15 06:59 | 2581.292 | 7 | 1 | 0.6747706 | 4.087312 | 5.349633 | 5.667588 | 21.45416 | 19.07896 | 9.717941e-05 | 0.1133153 | 0 | 0 | 0
1693 | 50491.01 | 2011-09-15 07:00 | 2611.307 | 7 | 1 | 0.6745886 | 4.090389 | 5.355259 | 5.667588 | 21.47717 | 19.07896 | 6.475449e-05 | 0.1133153 | 0 | 0 | 0
1694 | 50521.03 | 2011-09-15 07:00 | 2641.322 | 7 | 1 | 0.6747706 | 4.093791 | 5.360884 | 5.667588 | 21.50019 | 19.07896 | 3.232956e-05 | 0.1133153 | 0 | 0 | 0
1695 | 50551.04 | 2011-09-15 07:01 | 2671.337 | 7 | 1 | 0.6745886 | 4.097354 | 5.36651 | 5.667588 | 21.52323 | 19.07896 | 0.0001296043 | 0.1133153 | 0 | 0 | 0
1696 | 50581.06 | 2011-09-15 07:01 | 2701.352 | 7 | 1 | 0.6747706 | 4.100917 | 5.372136 | 5.667588 | 21.54629 | 19.07896 | 0.0001296043 | 0.1133153 | 0 | 0 | 0
1697 | 50611.08 | 2011-09-15 07:02 | 2731.37 | 7 | 1 | 0.6745886 | 4.104157 | 5.377762 | 5.667588 | 21.56937 | 19.07896 | 6.484985e-05 | 0.1133153 | 0 | 0 | 0
1698 | 50641.09 | 2011-09-15 07:02 | 2761.382 | 7 | 1 | 0.6749525 | 4.10772 | 5.383388 | 5.667588 | 21.59247 | 19.07896 | 6.484985e-05 | 0.1133153 | 0 | 0 | 0
1699 | 50671.1 | 2011-09-15 07:03 | 2791.397 | 7 | 1 | 0.6747706 | 4.111284 | 5.389014 | 5.667588 | 21.61559 | 19.07896 | 9.717941e-05 | 0.1133153 | 0 | 0 | 0
1700 | 50701.12 | 2011-09-15 07:03 | 2821.412 | 7 | 1 | 0.6749525 | 4.114847 | 5.394641 | 5.667588 | 21.63873 | 19.07896 | 6.484985e-05 | 0.1133153 | 0 | 0 | 0
1701 | 50731.13 | 2011-09-15 07:04 | 2851.427 | 7 | 1 | 0.6749525 | 4.118572 | 5.400267 | 5.667588 | 21.6619 | 19.07896 | 0.000129509 | 0.1133153 | 0 | 0 | 0
1702 | 50761.15 | 2011-09-15 07:04 | 2881.442 | 7 | 1 | 0.6747706 | 4.121974 | 5.405894 | 5.667588 | 21.68508 | 19.07896 | 9.717941e-05 | 0.1133153 | 0 | 0 | 0
1703 | 50791.16 | 2011-09-15 07:05 | 2911.457 | 7 | 1 | 0.6749525 | 4.125699 | 5.41152 | 5.667588 | 21.70828 | 19.07896 | 0.000129509 | 0.1133153 | 0 | 0 | 0
1704 | 50821.18 | 2011-09-15 07:05 | 2941.472 | 7 | 1 | 0.6749525 | 4.129425 | 5.417147 | 5.667588 | 21.73151 | 19.07896 | 0.0001296043 | 0.1133153 | 0 | 0 | 0
1705 | 50851.19 | 2011-09-15 07:06 | 2971.487 | 7 | 1 | 0.6747706 | 4.132988 | 5.422774 | 5.667588 | 21.75475 | 19.07896 | 6.475449e-05 | 0.1133153 | 0 | 0 | 0
1706 | 50881.21 | 2011-09-15 07:06 | 3001.502 | 7 | 1 | 0.6747706 | 4.136714 | 5.4284 | 5.667588 | 21.77802 | 19.07896 | 6.484985e-05 | 0.1133153 | 0 | 0 | 0
1707 | 50911.22 | 2011-09-15 07:07 | 3031.517 | 7 | 1 | 0.6747706 | 4.140277 | 5.434027 | 5.667588 | 21.8013 | 19.07896 | 3.242493e-05 | 0.1133153 | 0 | 0 | 0
1708 | 50941.24 | 2011-09-15 07:07 | 3061.532 | 7 | 1 | 0.6751344 | 4.144488 | 5.439654 | 5.667588 | 21.82461 | 19.07896 | 0.0001619339 | 0.1133153 | 0 | 0 | 0
1709 | 50971.25 | 2011-09-15 07:08 | 3091.547 | 7 | 1 | 0.6749525 | 4.148213 | 5.44528 | 5.667588 | 21.84794 | 19.07896 | 9.717941e-05 | 0.1133153 | 0 | 0 | 0
1710 | 51001.27 | 2011-09-15 07:08 | 3121.562 | 7 | 1 | 0.6749525 | 4.152101 | 5.450907 | 5.667588 | 21.87129 | 19.07896 | 9.717941e-05 | 0.1133153 | 0 | 0 | 0
1711 | 51031.28 | 2011-09-15 07:09 | 3151.577 | 7 | 1 | 0.6749525 | 4.155826 | 5.456533 | 5.667588 | 21.89466 | 19.07896 | 9.717941e-05 | 0.1133153 | 0 | 0 | 0
1712 | 51061.3 | 2011-09-15 07:09 | 3181.592 | 7 | 1 | 0.6749525 | 4.159875 | 5.46216 | 5.667588 | 21.91806 | 19.07896 | 0.0001619339 | 0.1133153 | 0 | 0 | 0
1713 | 51091.31 | 2011-09-15 07:10 | 3211.607 | 7 | 1 | 0.6747706 | 4.163601 | 5.467787 | 5.667588 | 21.94147 | 19.07896 | 6.484985e-05 | 0.1133153 | 0 | 0 | 0
1714 | 51121.33 | 2011-09-15 07:10 | 3241.622 | 7 | 1 | 0.6749525 | 4.167488 | 5.473413 | 5.667588 | 21.96491 | 19.07896 | 0.0001296043 | 0.1133153 | 0 | 0 | 0
1715 | 51151.34 | 2011-09-15 07:11 | 3271.637 | 7 | 1 | 0.6747706 | 4.171537 | 5.47904 | 5.667588 | 21.98837 | 19.07896 | 0.0001619339 | 0.1133153 | 0 | 0 | 0
1716 | 51181.36 | 2011-09-15 07:11 | 3301.652 | 7 | 1 | 0.6749525 | 4.175425 | 5.484666 | 5.667588 | 22.01185 | 19.07896 | 9.717941e-05 | 0.1133153 | 0 | 0 | 0
1717 | 51211.37 | 2011-09-15 07:12 | 3331.667 | 7 | 1 | 0.6747706 | 4.179312 | 5.490293 | 5.667588 | 22.03536 | 19.07896 | 9.717941e-05 | 0.1133153 | 0 | 0 | 0
1718 | 51241.39 | 2011-09-15 07:12 | 3361.682 | 7 | 1 | 0.6747706 | 4.183362 | 5.495919 | 5.667588 | 22.05888 | 19.07896 | 9.717941e-05 | 0.1133153 | 0 | 0 | 0
1719 | 51271.4 | 2011-09-15 07:13 | 3391.697 | 7 | 1 | 0.6749525 | 4.187411 | 5.501546 | 5.667588 | 22.08243 | 19.07896 | 9.717941e-05 | 0.1133153 | 0 | 0 | 0
1720 | 51301.42 | 2011-09-15 07:13 | 3421.712 | 7 | 1 | 0.6747706 | 4.19146 | 5.507172 | 5.667588 | 22.106 | 19.07896 | 6.484985e-05 | 0.1133153 | 0 | 0 | 0
1721 | 51331.43 | 2011-09-15 07:14 | 3451.727 | 7 | 1 | 0.6747706 | 4.195672 | 5.512799 | 5.667588 | 22.1296 | 19.07896 | 0.0001296043 | 0.1133153 | 0 | 0 | 0
1722 | 51361.45 | 2011-09-15 07:14 | 3481.742 | 7 | 1 | 0.6747706 | 4.199721 | 5.518425 | 5.667588 | 22.15322 | 19.07896 | 9.717941e-05 | 0.1133153 | 0 | 0 | 0
1723 | 51361.49 | 2011-09-15 07:14 | 3481.789 | 7 | 1 | 0.6751344 | 4.200045 | 5.518434 | 5.667588 | 22.15326 | 19.07896 | 0.0001619339 | 0.1133153 | 0 | 0 | 0
1724 | 51391.51 | 2011-09-15 07:15 | 30.01496 | 8 | 1 | 0.6396594 | 4.199883 | 5.523909 | 5.667588 | 22.17625 | 19.07896 | 3.232956e-05 | 0.1133153 | 0 | 0 | 0
1725 | 51421.53 | 2011-09-15 07:15 | 60.02989 | 8 | 1 | 0.6116432 | 4.199883 | 5.529122 | 5.667588 | 22.19814 | 19.07896 | 0 | 0.1133153 | 0 | 0 | 0
1726 | 51451.54 | 2011-09-15 07:16 | 90.04487 | 8 | 1 | 0.5872655 | 4.199883 | 5.534119 | 5.667588 | 22.21913 | 19.07896 | 0 | 0.1133153 | 0 | 0 | 0
1727 | 51481.56 | 2011-09-15 07:16 | 120.0599 | 8 | 1 | 0.5654347 | 4.199883 | 5.538924 | 5.667588 | 22.23931 | 19.07896 | 0 | 0.1133153 | 0 | 0 | 0
1728 | 51511.57 | 2011-09-15 07:17 | 150.0749 | 8 | 1 | 0.5445135 | 4.199883 | 5.543549 | 5.667588 | 22.25874 | 19.07896 | 0 | 0.1133153 | 0 | 0 | 0
1729 | 51541.59 | 2011-09-15 07:17 | 180.0899 | 8 | 1 | 0.5252297 | 4.200045 | 5.548007 | 5.667588 | 22.27746 | 19.07896 | 3.242493e-05 | 0.1133153 | 0 | 0 | 0
1730 | 51571.6 | 2011-09-15 07:18 | 210.1053 | 8 | 1 | 0.5063096 | 4.199883 | 5.552305 | 5.667588 | 22.29551 | 19.07896 | -3.242493e-05 | 0.1133153 | 0 | 0 | 0
1731 | 51601.62 | 2011-09-15 07:18 | 240.1201 | 8 | 1 | 0.4884812 | 4.200045 | 5.556452 | 5.667588 | 22.31293 | 19.07896 | 0 | 0.1133153 | 0 | 0 | 0
1732 | 51631.63 | 2011-09-15 07:19 | 270.135 | 8 | 1 | 0.4717442 | 4.199883 | 5.560454 | 5.667588 | 22.32974 | 19.07896 | 0 | 0.1133153 | 0 | 0 | 0
1733 | 51661.65 | 2011-09-15 07:19 | 300.15 | 8 | 1 | 0.455735 | 4.199883 | 5.564318 | 5.667588 | 22.34596 | 19.07896 | 3.232956e-05 | 0.1133153 | 0 | 0 | 0
1734 | 51691.66 | 2011-09-15 07:20 | 330.1651 | 8 | 1 | 0.4402715 | 4.199883 | 5.568051 | 5.667588 | 22.36164 | 19.07896 | 0 | 0.1133153 | 0 | 0 | 0
1735 | 51721.68 | 2011-09-15 07:20 | 360.18 | 8 | 1 | 0.4253538 | 4.199883 | 5.571658 | 5.667588 | 22.37679 | 19.07896 | -3.242493e-05 | 0.1133153 | 0 | 0 | 0
1736 | 51751.69 | 2011-09-15 07:21 | 390.195 | 8 | 1 | 0.4111638 | 4.199883 | 5.575145 | 5.667588 | 22.39143 | 19.07896 | -3.242493e-05 | 0.1133153 | 0 | 0 | 0
1737 | 51781.71 | 2011-09-15 07:21 | 420.2102 | 8 | 1 | 0.3978834 | 4.200045 | 5.578517 | 5.667588 | 22.4056 | 19.07896 | 0 | 0.1133153 | 0 | 0 | 0
1738 | 51811.72 | 2011-09-15 07:22 | 450.2251 | 8 | 1 | 0.3847849 | 4.199721 | 5.581778 | 5.667588 | 22.41929 | 19.07896 | -3.232956e-05 | 0.1133153 | 0 | 0 | 0
1739 | 51841.74 | 2011-09-15 07:22 | 480.2401 | 8 | 1 | 0.3720503 | 4.199883 | 5.584932 | 5.667588 | 22.43254 | 19.07896 | 0 | 0.1133153 | 0 | 0 | 0
1740 | 51871.75 | 2011-09-15 07:23 | 510.2551 | 8 | 1 | 0.3600434 | 4.199883 | 5.587984 | 5.667588 | 22.44536 | 19.07896 | -3.242493e-05 | 0.1133153 | 0 | 0 | 0
1741 | 51901.77 | 2011-09-15 07:23 | 540.2701 | 8 | 1 | 0.3485822 | 4.199883 | 5.590939 | 5.667588 | 22.45777 | 19.07896 | 3.232956e-05 | 0.1133153 | 0 | 0 | 0
1742 | 51931.78 | 2011-09-15 07:24 | 570.2851 | 8 | 1 | 0.3378488 | 4.199883 | 5.593801 | 5.667588 | 22.46979 | 19.07896 | 0 | 0.1133153 | 0 | 0 | 0
1743 | 51961.8 | 2011-09-15 07:24 | 600.3002 | 8 | 1 | 0.3272972 | 4.199883 | 5.596574 | 5.667588 | 22.48143 | 19.07896 | 0 | 0.1133153 | 0 | 0 | 0
1744 | 51991.81 | 2011-09-15 07:25 | 630.3152 | 8 | 1 | 0.3169276 | 4.199883 | 5.59926 | 5.667588 | 22.49271 | 19.07896 | 0 | 0.1133153 | 0 | 0 | 0
1745 | 52021.83 | 2011-09-15 07:25 | 660.3303 | 8 | 1 | 0.3072856 | 4.199883 | 5.601863 | 5.667588 | 22.50365 | 19.07896 | 3.232956e-05 | 0.1133153 | 0 | 0 | 0
1746 | 52051.84 | 2011-09-15 07:26 | 690.3452 | 8 | 1 | 0.2978256 | 4.199883 | 5.604386 | 5.667588 | 22.51424 | 19.07896 | 0 | 0.1133153 | 0 | 0 | 0
1747 | 52081.86 | 2011-09-15 07:26 | 720.3603 | 8 | 1 | 0.2889114 | 4.199883 | 5.606831 | 5.667588 | 22.52451 | 19.07896 | 0 | 0.1133153 | 0 | 0 | 0
1748 | 52111.87 | 2011-09-15 07:27 | 750.3753 | 8 | 1 | 0.2801791 | 4.200045 | 5.609202 | 5.667588 | 22.53447 | 19.07896 | 3.242493e-05 | 0.1133153 | 0 | 0 | 0
1749 | 52141.89 | 2011-09-15 07:27 | 780.3906 | 8 | 1 | 0.2718106 | 4.199883 | 5.611502 | 5.667588 | 22.54413 | 19.07896 | 0 | 0.1133153 | 0 | 0 | 0
1750 | 52171.9 | 2011-09-15 07:28 | 810.4053 | 8 | 1 | 0.2634422 | 4.199721 | 5.613733 | 5.667588 | 22.5535 | 19.07896 | -3.232956e-05 | 0.1133153 | 0 | 0 | 0
1751 | 52201.92 | 2011-09-15 07:28 | 840.4203 | 8 | 1 | 0.2559833 | 4.200045 | 5.615898 | 5.667588 | 22.56259 | 19.07896 | 3.242493e-05 | 0.1133153 | 0 | 0 | 0
1752 | 52231.93 | 2011-09-15 07:29 | 870.4354 | 8 | 1 | 0.2481606 | 4.199883 | 5.617998 | 5.667588 | 22.57141 | 19.07896 | -3.242493e-05 | 0.1133153 | 0 | 0 | 0
1753 | 52261.95 | 2011-09-15 07:29 | 900.4505 | 8 | 1 | 0.2408837 | 4.199883 | 5.620036 | 5.667588 | 22.57997 | 19.07896 | 0 | 0.1133153 | 0 | 0 | 0
1754 | 52291.96 | 2011-09-15 07:30 | 930.4654 | 8 | 1 | 0.2337887 | 4.199721 | 5.622015 | 5.667588 | 22.58828 | 19.07896 | -6.475449e-05 | 0.1133153 | 0 | 0 | 0
1755 | 52321.98 | 2011-09-15 07:30 | 960.4834 | 8 | 1 | 0.2268756 | 4.199883 | 5.623937 | 5.667588 | 22.59635 | 19.07896 | 3.232956e-05 | 0.1133153 | 0 | 0 | 0
1756 | 52351.99 | 2011-09-15 07:31 | 990.4954 | 8 | 1 | 0.2206902 | 4.200045 | 5.625803 | 5.667588 | 22.60419 | 19.07896 | 3.242493e-05 | 0.1133153 | 0 | 0 | 0
1757 | 52382.01 | 2011-09-15 07:31 | 1020.511 | 8 | 1 | 0.2145048 | 4.200045 | 5.627616 | 5.667588 | 22.61181 | 19.07896 | 0 | 0.1133153 | 0 | 0 | 0
1758 | 52412.02 | 2011-09-15 07:32 | 1050.525 | 8 | 1 | 0.2081375 | 4.199883 | 5.629377 | 5.667588 | 22.61921 | 19.07896 | 3.232956e-05 | 0.1133153 | 0 | 0 | 0
1759 | 52442.04 | 2011-09-15 07:32 | 1080.54 | 8 | 1 | 0.2023159 | 4.199721 | 5.631089 | 5.667588 | 22.62639 | 19.07896 | -3.232956e-05 | 0.1133153 | 0 | 0 | 0
1760 | 52472.05 | 2011-09-15 07:33 | 1110.555 | 8 | 1 | 0.1966763 | 4.199883 | 5.632753 | 5.667588 | 22.63338 | 19.07896 | 0 | 0.1133153 | 0 | 0 | 0
1761 | 52502.07 | 2011-09-15 07:33 | 1140.571 | 8 | 1 | 0.1912186 | 4.199883 | 5.634371 | 5.667588 | 22.64018 | 19.07896 | 0 | 0.1133153 | 0 | 0 | 0
1762 | 52532.08 | 2011-09-15 07:34 | 1170.586 | 8 | 1 | 0.1859429 | 4.199883 | 5.635944 | 5.667588 | 22.64678 | 19.07896 | -3.242493e-05 | 0.1133153 | 0 | 0 | 0
1763 | 52562.1 | 2011-09-15 07:34 | 1200.601 | 8 | 1 | 0.180849 | 4.200045 | 5.637473 | 5.667588 | 22.65321 | 19.07896 | 6.475449e-05 | 0.1133153 | 0 | 0 | 0
1764 | 52592.11 | 2011-09-15 07:35 | 1230.616 | 8 | 1 | 0.1763009 | 4.200045 | 5.638961 | 5.667588 | 22.65945 | 19.07896 | 3.242493e-05 | 0.1133153 | 0 | 0 | 0
1765 | 52622.13 | 2011-09-15 07:35 | 1260.631 | 8 | 1 | 0.171389 | 4.199883 | 5.640408 | 5.667588 | 22.66553 | 19.07896 | -3.242493e-05 | 0.1133153 | 0 | 0 | 0
1766 | 52652.14 | 2011-09-15 07:36 | 1290.646 | 8 | 1 | 0.166659 | 4.199883 | 5.641817 | 5.667588 | 22.67145 | 19.07896 | -3.242493e-05 | 0.1133153 | 0 | 0 | 0
1767 | 52682.16 | 2011-09-15 07:36 | 1320.661 | 8 | 1 | 0.1622928 | 4.200045 | 5.643188 | 5.667588 | 22.67721 | 19.07896 | 0 | 0.1133153 | 0 | 0 | 0
1768 | 52712.17 | 2011-09-15 07:37 | 1350.676 | 8 | 1 | 0.1575628 | 4.199883 | 5.644522 | 5.667588 | 22.68281 | 19.07896 | 0 | 0.1133153 | 0 | 0 | 0
1769 | 52742.19 | 2011-09-15 07:37 | 1380.691 | 8 | 1 | 0.1535605 | 4.199721 | 5.64582 | 5.667588 | 22.68826 | 19.07896 | -3.232956e-05 | 0.1133153 | 0 | 0 | 0
1770 | 52772.2 | 2011-09-15 07:38 | 1410.706 | 8 | 1 | 0.1497401 | 4.199883 | 5.647084 | 5.667588 | 22.69357 | 19.07896 | 0 | 0.1133153 | 0 | 0 | 0
1771 | 52802.22 | 2011-09-15 07:38 | 1440.721 | 8 | 1 | 0.1455559 | 4.199883 | 5.648316 | 5.667588 | 22.69874 | 19.07896 | 0 | 0.1133153 | 0 | 0 | 0
1772 | 52832.23 | 2011-09-15 07:39 | 1470.736 | 8 | 1 | 0.1420994 | 4.199883 | 5.649515 | 5.667588 | 22.70378 | 19.07896 | 0 | 0.1133153 | 0 | 0 | 0
1773 | 52862.25 | 2011-09-15 07:39 | 1500.751 | 8 | 1 | 0.138279 | 4.199721 | 5.650683 | 5.667588 | 22.70869 | 19.07896 | -6.475449e-05 | 0.1133153 | 0 | 0 | 0
1774 | 52892.26 | 2011-09-15 07:40 | 1530.766 | 8 | 1 | 0.1346405 | 4.199883 | 5.651821 | 5.667588 | 22.71346 | 19.07896 | 0 | 0.1133153 | 0 | 0 | 0
1775 | 52922.28 | 2011-09-15 07:40 | 1560.781 | 8 | 1 | 0.131184 | 4.199883 | 5.652928 | 5.667588 | 22.71812 | 19.07896 | 3.232956e-05 | 0.1133153 | 0 | 0 | 0
1776 | 52952.29 | 2011-09-15 07:41 | 1590.796 | 8 | 1 | 0.1277274 | 4.199721 | 5.654008 | 5.667588 | 22.72265 | 19.07896 | 0 | 0.1133153 | 0 | 0 | 0
1777 | 52982.31 | 2011-09-15 07:41 | 1620.811 | 8 | 1 | 0.1244528 | 4.199721 | 5.655061 | 5.667588 | 22.72707 | 19.07896 | -3.232956e-05 | 0.1133153 | 0 | 0 | 0
1778 | 53012.32 | 2011-09-15 07:42 | 1650.826 | 8 | 1 | 0.121724 | 4.199883 | 5.656087 | 5.667588 | 22.73138 | 19.07896 | 0 | 0.1133153 | 0 | 0 | 0
1779 | 53042.34 | 2011-09-15 07:42 | 1680.841 | 8 | 1 | 0.1186313 | 4.199883 | 5.657089 | 5.667588 | 22.73559 | 19.07896 | 0 | 0.1133153 | 0 | 0 | 0
1780 | 53072.35 | 2011-09-15 07:43 | 1710.856 | 8 | 1 | 0.1157205 | 4.199883 | 5.658065 | 5.667588 | 22.73969 | 19.07896 | 0 | 0.1133153 | 0 | 0 | 0
1781 | 53102.37 | 2011-09-15 07:43 | 1740.871 | 8 | 1 | 0.1128097 | 4.199883 | 5.659017 | 5.667588 | 22.74369 | 19.07896 | 0 | 0.1133153 | 0 | 0 | 0
1782 | 53132.38 | 2011-09-15 07:44 | 1770.886 | 8 | 1 | 0.1100809 | 4.199883 | 5.659947 | 5.667588 | 22.74759 | 19.07896 | -3.242493e-05 | 0.1133153 | 0 | 0 | 0
1783 | 53162.4 | 2011-09-15 07:44 | 1800.901 | 8 | 1 | 0.1075339 | 4.199721 | 5.660853 | 5.667588 | 22.7514 | 19.07896 | 0 | 0.1133153 | 0 | 0 | 0
1784 | 53192.41 | 2011-09-15 07:45 | 1830.916 | 8 | 1 | 0.104987 | 4.200045 | 5.66174 | 5.667588 | 22.75512 | 19.07896 | 3.242493e-05 | 0.1133153 | 0 | 0 | 0
1785 | 53222.43 | 2011-09-15 07:45 | 1860.931 | 8 | 1 | 0.1024401 | 4.199721 | 5.662605 | 5.667588 | 22.75876 | 19.07896 | 0 | 0.1133153 | 0 | 0 | 0
1786 | 53252.44 | 2011-09-15 07:46 | 1890.946 | 8 | 1 | 0.1000751 | 4.199883 | 5.66345 | 5.667588 | 22.76231 | 19.07896 | 0 | 0.1133153 | 0 | 0 | 0
1787 | 53282.46 | 2011-09-15 07:46 | 1920.961 | 8 | 1 | 0.09752817 | 4.199883 | 5.664275 | 5.667588 | 22.76577 | 19.07896 | 0 | 0.1133153 | 0 | 0 | 0
1788 | 53312.47 | 2011-09-15 07:47 | 1950.976 | 8 | 1 | 0.09534509 | 4.199883 | 5.66508 | 5.667588 | 22.76915 | 19.07896 | 0 | 0.1133153 | 0 | 0 | 0
1789 | 53342.49 | 2011-09-15 07:47 | 1980.991 | 8 | 1 | 0.09316201 | 4.199883 | 5.665866 | 5.667588 | 22.77245 | 19.07896 | 0 | 0.1133153 | 0 | 0 | 0
1790 | 53372.5 | 2011-09-15 07:48 | 2011.006 | 8 | 1 | 0.09097893 | 4.199883 | 5.666634 | 5.667588 | 22.77568 | 19.07896 | 0 | 0.1133153 | 0 | 0 | 0
1791 | 53402.52 | 2011-09-15 07:48 | 2041.021 | 8 | 1 | 0.08897778 | 4.199883 | 5.667385 | 5.667588 | 22.77883 | 19.07896 | 3.232956e-05 | 0.1133153 | 0 | 0 | 0
1792 | 53432.53 | 2011-09-15 07:49 | 2071.036 | 8 | 1 | 0.08697662 | 4.199883 | 5.668118 | 5.667588 | 22.78191 | 19.07896 | 0 | 0.1133153 | 0 | 0 | 0
1793 | 53462.55 | 2011-09-15 07:49 | 2101.051 | 8 | 1 | 0.08515739 | 4.200045 | 5.668835 | 5.667588 | 22.78492 | 19.07896 | 3.242493e-05 | 0.1133153 | 0 | 0 | 0
1794 | 53492.56 | 2011-09-15 07:50 | 2131.066 | 8 | 1 | 0.08315623 | 4.199721 | 5.669536 | 5.667588 | 22.78787 | 19.07896 | 0 | 0.1133153 | 0 | 0 | 0
1795 | 53522.58 | 2011-09-15 07:50 | 2161.081 | 8 | 1 | 0.081337 | 4.199883 | 5.670221 | 5.667588 | 22.79074 | 19.07896 | 0 | 0.1133153 | 0 | 0 | 0
1796 | 53552.59 | 2011-09-15 07:51 | 2191.096 | 8 | 1 | 0.07951777 | 4.199721 | 5.670892 | 5.667588 | 22.79356 | 19.07896 | -3.232956e-05 | 0.1133153 | 0 | 0 | 0
1797 | 53582.61 | 2011-09-15 07:51 | 2221.111 | 8 | 1 | 0.07769854 | 4.199883 | 5.671547 | 5.667588 | 22.79631 | 19.07896 | 0 | 0.1133153 | 0 | 0 | 0
1798 | 53612.62 | 2011-09-15 07:52 | 2251.126 | 8 | 1 | 0.07606123 | 4.199883 | 5.672188 | 5.667588 | 22.799 | 19.07896 | 0 | 0.1133153 | 0 | 0 | 0
1799 | 53642.64 | 2011-09-15 07:52 | 2281.141 | 8 | 1 | 0.07442392 | 4.199883 | 5.672815 | 5.667588 | 22.80164 | 19.07896 | 0 | 0.1133153 | 0 | 0 | 0
1800 | 53672.65 | 2011-09-15 07:53 | 2311.156 | 8 | 1 | 0.07278661 | 4.199883 | 5.673428 | 5.667588 | 22.80421 | 19.07896 | 0 | 0.1133153 | 0 | 0 | 0
1801 | 53702.67 | 2011-09-15 07:53 | 2341.171 | 8 | 1 | 0.07133122 | 4.199883 | 5.674029 | 5.667588 | 22.80674 | 19.07896 | 0 | 0.1133153 | 0 | 0 | 0
1802 | 53732.68 | 2011-09-15 07:54 | 2371.186 | 8 | 1 | 0.06969392 | 4.199883 | 5.674616 | 5.667588 | 22.8092 | 19.07896 | 0 | 0.1133153 | 0 | 0 | 0
1803 | 53762.7 | 2011-09-15 07:54 | 2401.201 | 8 | 1 | 0.06805661 | 4.199883 | 5.675191 | 5.667588 | 22.81162 | 19.07896 | 0 | 0.1133153 | 0 | 0 | 0
1804 | 53792.71 | 2011-09-15 07:55 | 2431.216 | 8 | 1 | 0.06678314 | 4.200045 | 5.675755 | 5.667588 | 22.81398 | 19.07896 | 3.242493e-05 | 0.1133153 | 0 | 0 | 0
1805 | 53822.73 | 2011-09-15 07:55 | 2461.231 | 8 | 1 | 0.06532776 | 4.199721 | 5.676306 | 5.667588 | 22.8163 | 19.07896 | -6.475449e-05 | 0.1133153 | 0 | 0 | 0
1806 | 53852.74 | 2011-09-15 07:56 | 2491.246 | 8 | 1 | 0.0640543 | 4.199883 | 5.676846 | 5.667588 | 22.81857 | 19.07896 | -3.242493e-05 | 0.1133153 | 0 | 0 | 0
1807 | 53882.76 | 2011-09-15 07:56 | 2521.261 | 8 | 1 | 0.06296276 | 4.199883 | 5.677375 | 5.667588 | 22.82079 | 19.07896 | 0 | 0.1133153 | 0 | 0 | 0
1808 | 53912.77 | 2011-09-15 07:57 | 2551.276 | 8 | 1 | 0.06150737 | 4.200045 | 5.677893 | 5.667588 | 22.82296 | 19.07896 | 0 | 0.1133153 | 0 | 0 | 0
1809 | 53942.79 | 2011-09-15 07:57 | 2581.292 | 8 | 1 | 0.06041583 | 4.200045 | 5.6784 | 5.667588 | 22.8251 | 19.07896 | 3.242493e-05 | 0.1133153 | 0 | 0 | 0
1810 | 53972.8 | 2011-09-15 07:58 | 2611.306 | 8 | 1 | 0.05914237 | 4.199883 | 5.678897 | 5.667588 | 22.82718 | 19.07896 | 0 | 0.1133153 | 0 | 0 | 0
1811 | 54002.82 | 2011-09-15 07:58 | 2641.321 | 8 | 1 | 0.0578689 | 4.199721 | 5.679385 | 5.667588 | 22.82923 | 19.07896 | -3.232956e-05 | 0.1133153 | 0 | 0 | 0
1812 | 54032.83 | 2011-09-15 07:59 | 2671.336 | 8 | 1 | 0.05659544 | 4.200045 | 5.679863 | 5.667588 | 22.83124 | 19.07896 | 3.242493e-05 | 0.1133153 | 0 | 0 | 0
1813 | 54062.85 | 2011-09-15 07:59 | 2701.352 | 8 | 1 | 0.05568582 | 4.200045 | 5.680331 | 5.667588 | 22.8332 | 19.07896 | 6.475449e-05 | 0.1133153 | 0 | 0 | 0
1814 | 54092.86 | 2011-09-15 08:00 | 2731.366 | 8 | 1 | 0.05459429 | 4.200045 | 5.68079 | 5.667588 | 22.83513 | 19.07896 | 3.242493e-05 | 0.1133153 | 0 | 0 | 0
1815 | 54122.88 | 2011-09-15 08:00 | 2761.381 | 8 | 1 | 0.05350275 | 4.199883 | 5.681241 | 5.667588 | 22.83703 | 19.07896 | 0 | 0.1133153 | 0 | 0 | 0
1816 | 54152.89 | 2011-09-15 08:01 | 2791.396 | 8 | 1 | 0.05222928 | 4.199883 | 5.681681 | 5.667588 | 22.83888 | 19.07896 | 0 | 0.1133153 | 0 | 0 | 0
1817 | 54182.91 | 2011-09-15 08:01 | 2821.412 | 8 | 1 | 0.05131967 | 4.199883 | 5.682113 | 5.667588 | 22.84069 | 19.07896 | -3.242493e-05 | 0.1133153 | 0 | 0 | 0
1818 | 54212.92 | 2011-09-15 08:02 | 2851.427 | 8 | 1 | 0.05022813 | 4.199883 | 5.682537 | 5.667588 | 22.84247 | 19.07896 | 0 | 0.1133153 | 0 | 0 | 0
1819 | 54216.55 | 2011-09-15 08:02 | 2855.052 | 8 | 1 | 0.04986428 | 4.199721 | 5.682588 | 5.667588 | 22.84268 | 19.07896 | 0 | 0.1133153 | 0 | 0 | 0
1820 | 54246.56 | 2011-09-15 08:02 | 30.01513 | 9 | 1 | 0 | 4.193727 | 5.682588 | 5.667588 | 22.84268 | 19.07896 | -6.484985e-05 | 0.1133153 | 0 | 0 | 0
1821 | 54276.58 | 2011-09-15 08:03 | 60.03001 | 9 | 1 | 0 | 4.192756 | 5.682588 | 5.667588 | 22.84268 | 19.07896 | -6.484985e-05 | 0.1133153 | 0 | 0 | 0
1822 | 54306.59 | 2011-09-15 08:03 | 90.04503 | 9 | 1 | 0 | 4.192108 | 5.682588 | 5.667588 | 22.84268 | 19.07896 | -3.232956e-05 | 0.1133153 | 0 | 0 | 0
1823 | 54336.56 | 2011-09-15 08:04 | 120.0132 | 9 | 1 | 0 | 4.191622 | 5.682588 | 5.667588 | 22.84268 | 19.07896 | 0 | 0.1133153 | 0 | 0 | 0
1824 | 54336.58 | 2011-09-15 08:04 | 0.01561743 | 10 | 1 | -0.0001646073 | 4.191622 | 5.682588 | 5.667588 | 22.84268 | 19.07896 | 0 | 0.1007926 | 0 | 0 | 0
1825 | 54366.59 | 2011-09-15 08:04 | 30.01499 | 11 | 1 | -4.049958 | 3.674606 | 5.682588 | 5.701354 | 22.84268 | 19.20527 | -0.003045082 | 0.1007926 | 0 | 0 | 0
1826 | 54396.61 | 2011-09-15 08:05 | 60.03299 | 11 | 1 | -4.049776 | 3.578394 | 5.682588 | 5.735123 | 22.84268 | 19.32763 | -0.00217042 | 0.1007926 | 0 | 0 | 0
1827 | 54426.62 | 2011-09-15 08:05 | 90.0451 | 11 | 1 | -4.049958 | 3.512795 | 5.682588 | 5.768885 | 22.84268 | 19.44727 | -0.001490164 | 0.1007926 | 0 | 0 | 0
1828 | 54456.64 | 2011-09-15 08:06 | 120.0601 | 11 | 1 | -4.049776 | 3.466471 | 5.682588 | 5.80265 | 22.84268 | 19.56506 | -0.001101398 | 0.1007926 | 0 | 0 | 0
1829 | 54486.65 | 2011-09-15 08:06 | 150.0751 | 11 | 1 | -4.049594 | 3.429379 | 5.682588 | 5.836415 | 22.84268 | 19.68146 | -0.0009070396 | 0.1007926 | 0 | 0 | 0
1830 | 54516.67 | 2011-09-15 08:07 | 180.0901 | 11 | 1 | -4.049594 | 3.396823 | 5.682588 | 5.87018 | 22.84268 | 19.79669 | -0.000777483 | 0.1007926 | 0 | 0 | 0
1831 | 54546.68 | 2011-09-15 08:07 | 210.1051 | 11 | 1 | -4.049776 | 3.367344 | 5.682588 | 5.903945 | 22.84268 | 19.91087 | -0.0007451057 | 0.1007926 | 0 | 0 | 0
1832 | 54576.7 | 2011-09-15 08:08 | 240.1201 | 11 | 1 | -4.049776 | 3.340295 | 5.682588 | 5.93771 | 22.84268 | 20.02412 | -0.0006803036 | 0.1007926 | 0 | 0 | 0
1833 | 54606.71 | 2011-09-15 08:08 | 270.1353 | 11 | 1 | -4.049958 | 3.314865 | 5.682588 | 5.971475 | 22.84268 | 20.13647 | -0.0006478786 | 0.1007926 | 0 | 0 | 0
1834 | 54636.73 | 2011-09-15 08:09 | 300.1502 | 11 | 1 | -4.049594 | 3.291703 | 5.682588 | 6.005239 | 22.84268 | 20.248 | -0.0005831242 | 0.1007926 | 0 | 0 | 0
1835 | 54666.74 | 2011-09-15 08:09 | 330.1653 | 11 | 1 | -4.049958 | 3.27016 | 5.682588 | 6.039004 | 22.84268 | 20.35877 | -0.0005831242 | 0.1007926 | 0 | 0 | 0
1836 | 54696.76 | 2011-09-15 08:10 | 360.1802 | 11 | 1 | -4.049594 | 3.249914 | 5.682588 | 6.072769 | 22.84268 | 20.46885 | -0.000518322 | 0.1007926 | 0 | 0 | 0
1837 | 54726.77 | 2011-09-15 08:10 | 390.1952 | 11 | 1 | -4.049776 | 3.229991 | 5.682588 | 6.106534 | 22.84268 | 20.57824 | -0.0005506992 | 0.1007926 | 0 | 0 | 0
1838 | 54756.79 | 2011-09-15 08:11 | 420.2102 | 11 | 1 | -4.049958 | 3.210069 | 5.682588 | 6.140299 | 22.84268 | 20.68698 | -0.0005506992 | 0.1007926 | 0 | 0 | 0
1839 | 54786.8 | 2011-09-15 08:11 | 450.2252 | 11 | 1 | -4.049594 | 3.189822 | 5.682588 | 6.174064 | 22.84268 | 20.79502 | -0.000518322 | 0.1007926 | 0 | 0 | 0
1840 | 54816.82 | 2011-09-15 08:12 | 480.2404 | 11 | 1 | -4.049776 | 3.167794 | 5.682588 | 6.207829 | 22.84268 | 20.90236 | -0.0006154537 | 0.1007926 | 0 | 0 | 0
1841 | 54846.83 | 2011-09-15 08:12 | 510.2553 | 11 | 1 | -4.049594 | 3.14285 | 5.682588 | 6.241594 | 22.84268 | 21.00891 | -0.0007126808 | 0.1007926 | 0 | 0 | 0
1842 | 54876.85 | 2011-09-15 08:13 | 540.2703 | 11 | 1 | -4.049776 | 3.114343 | 5.682588 | 6.275359 | 22.84268 | 21.11456 | -0.0008422852 | 0.1007926 | 0 | 0 | 0
1843 | 54906.86 | 2011-09-15 08:13 | 570.2853 | 11 | 1 | -4.049776 | 3.079843 | 5.682588 | 6.309124 | 22.84268 | 21.21916 | -0.0009718418 | 0.1007926 | 0 | 0 | 0
1844 | 54936.88 | 2011-09-15 08:14 | 600.3004 | 11 | 1 | -4.049776 | 3.035786 | 5.682588 | 6.342889 | 22.84268 | 21.32244 | -0.001295757 | 0.1007926 | 0 | 0 | 0
1845 | 54966.89 | 2011-09-15 08:14 | 630.3154 | 11 | 1 | -4.049958 | 2.975857 | 5.682588 | 6.376653 | 22.84268 | 21.42398 | -0.001814079 | 0.1007926 | 0 | 0 | 0
1846 | 54996.91 | 2011-09-15 08:15 | 660.3304 | 11 | 1 | -4.049776 | 2.892441 | 5.682588 | 6.410418 | 22.84268 | 21.52313 | -0.002494383 | 0.1007926 | 0 | 0 | 0
1847 | 55026.92 | 2011-09-15 08:15 | 690.3454 | 11 | 1 | -4.049958 | 2.788778 | 5.682588 | 6.444183 | 22.84268 | 21.61906 | -0.002688742 | 0.1007926 | 0 | 0 | 0
1848 | 55056.94 | 2011-09-15 08:16 | 720.3607 | 11 | 1 | -4.049776 | 2.700179 | 5.682588 | 6.477949 | 22.84268 | 21.71167 | -0.00217042 | 0.1007926 | 0 | 0 | 0
1849 | 55056.99 | 2011-09-15 08:16 | 720.4073 | 11 | 1 | -4.049958 | 2.699855 | 5.682588 | 6.478001 | 22.84268 | 21.71182 | -0.002202845 | 0.1007926 | 0 | 0 | 0
1850 | 55177 | 2011-09-15 08:18 | 120.0133 | 12 | 1 | 0 | 3.708944 | 5.682588 | 6.478001 | 22.84268 | 21.71182 | 0.0002267838 | 0.1007926 | 0 | 0 | 0
1851 | 55177.02 | 2011-09-15 08:18 | 0.01561186 | 13 | 1 | -0.0003465305 | 3.708782 | 5.682588 | 6.478001 | 22.84268 | 21.71182 | 0 | 0.06848726 | 0 | 0 | 0
1852 | 55177.03 | 2011-09-15 08:18 | 2.651598401e-06 | 6 | 1 | 0 | 3.708782 | 5.682588 | 6.478001 | 22.84268 | 21.71182 | 0 | 0.06848726 | 0 | 0 | 0
1853 | 55207.05 | 2011-09-15 08:18 | 30.01518 | 7 | 1 | 0.6747706 | 3.781508 | 5.688214 | 6.478001 | 22.8639 | 21.71182 | 0.0004859447 | 0.06848726 | 0 | 0 | 0
1854 | 55237.06 | 2011-09-15 08:19 | 60.03017 | 7 | 1 | 0.6747706 | 3.797057 | 5.693841 | 6.478001 | 22.88522 | 21.71182 | 0.0003887177 | 0.06848726 | 0 | 0 | 0
1855 | 55267.08 | 2011-09-15 08:19 | 90.04506 | 7 | 1 | 0.6749525 | 3.809205 | 5.699467 | 6.478001 | 22.90662 | 21.71182 | 0.0002915859 | 0.06848726 | 0 | 0 | 0
1856 | 55297.09 | 2011-09-15 08:20 | 120.0601 | 7 | 1 | 0.6749525 | 3.819409 | 5.705094 | 6.478001 | 22.92808 | 21.71182 | 0.0002267361 | 0.06848726 | 0 | 0 | 0
1857 | 55327.11 | 2011-09-15 08:20 | 150.0751 | 7 | 1 | 0.6747706 | 3.828318 | 5.710721 | 6.478001 | 22.9496 | 21.71182 | 0.0002267361 | 0.06848726 | 0 | 0 | 0
1858 | 55357.12 | 2011-09-15 08:21 | 180.0901 | 7 | 1 | 0.6747706 | 3.83593 | 5.716347 | 6.478001 | 22.97116 | 21.71182 | 0.0001943588 | 0.06848726 | 0 | 0 | 0
1859 | 55387.14 | 2011-09-15 08:21 | 210.1051 | 7 | 1 | 0.6747706 | 3.842895 | 5.721974 | 6.478001 | 22.99276 | 21.71182 | 0.0001296043 | 0.06848726 | 0 | 0 | 0
1860 | 55417.15 | 2011-09-15 08:22 | 240.1231 | 7 | 1 | 0.6747706 | 3.849536 | 5.7276 | 6.478001 | 23.0144 | 21.71182 | 0.0001943588 | 0.06848726 | 0 | 0 | 0
1861 | 55447.17 | 2011-09-15 08:22 | 270.1352 | 7 | 1 | 0.6749525 | 3.855367 | 5.733226 | 6.478001 | 23.03608 | 21.71182 | 0.0001619816 | 0.06848726 | 0 | 0 | 0
1862 | 55477.18 | 2011-09-15 08:23 | 300.1502 | 7 | 1 | 0.6747706 | 3.860712 | 5.738852 | 6.478001 | 23.05778 | 21.71182 | 0.0001296043 | 0.06848726 | 0 | 0 | 0
1863 | 55507.2 | 2011-09-15 08:23 | 330.1652 | 7 | 1 | 0.6747706 | 3.865733 | 5.744478 | 6.478001 | 23.07952 | 21.71182 | 9.717941e-05 | 0.06848726 | 0 | 0 | 0
1864 | 55537.21 | 2011-09-15 08:24 | 360.1803 | 7 | 1 | 0.6747706 | 3.870269 | 5.750104 | 6.478001 | 23.10128 | 21.71182 | 9.717941e-05 | 0.06848726 | 0 | 0 | 0
1865 | 55567.23 | 2011-09-15 08:24 | 390.1953 | 7 | 1 | 0.6747706 | 3.874642 | 5.755731 | 6.478001 | 23.12307 | 21.71182 | 0.0001296043 | 0.06848726 | 0 | 0 | 0
1866 | 55597.24 | 2011-09-15 08:25 | 420.2105 | 7 | 1 | 0.6747706 | 3.878529 | 5.761357 | 6.478001 | 23.14488 | 21.71182 | 0.0001295567 | 0.06848726 | 0 | 0 | 0
1867 | 55627.26 | 2011-09-15 08:25 | 450.2253 | 7 | 1 | 0.6747706 | 3.882255 | 5.766983 | 6.478001 | 23.16671 | 21.71182 | 9.717941e-05 | 0.06848726 | 0 | 0 | 0
1868 | 55657.27 | 2011-09-15 08:26 | 480.2403 | 7 | 1 | 0.6749525 | 3.885818 | 5.772609 | 6.478001 | 23.18856 | 21.71182 | 9.717941e-05 | 0.06848726 | 0 | 0 | 0
1869 | 55687.29 | 2011-09-15 08:26 | 510.2556 | 7 | 1 | 0.6749525 | 3.889219 | 5.778235 | 6.478001 | 23.21043 | 21.71182 | 0.0001295567 | 0.06848726 | 0 | 0 | 0
1870 | 55717.3 | 2011-09-15 08:27 | 540.2705 | 7 | 1 | 0.6747706 | 3.892297 | 5.783861 | 6.478001 | 23.23232 | 21.71182 | 6.475449e-05 | 0.06848726 | 0 | 0 | 0
1871 | 55747.32 | 2011-09-15 08:27 | 570.2854 | 7 | 1 | 0.6747706 | 3.895536 | 5.789487 | 6.478001 | 23.25423 | 21.71182 | 6.475449e-05 | 0.06848726 | 0 | 0 | 0
1872 | 55777.33 | 2011-09-15 08:28 | 600.3004 | 7 | 1 | 0.6749525 | 3.898776 | 5.795114 | 6.478001 | 23.27616 | 21.71182 | 9.717941e-05 | 0.06848726 | 0 | 0 | 0
1873 | 55807.35 | 2011-09-15 08:28 | 630.3155 | 7 | 1 | 0.6749525 | 3.901691 | 5.800741 | 6.478001 | 23.2981 | 21.71182 | 6.475449e-05 | 0.06848726 | 0 | 0 | 0
1874 | 55837.36 | 2011-09-15 08:29 | 660.3305 | 7 | 1 | 0.6747706 | 3.904607 | 5.806367 | 6.478001 | 23.32006 | 21.71182 | 9.717941e-05 | 0.06848726 | 0 | 0 | 0
1875 | 55867.38 | 2011-09-15 08:29 | 690.3455 | 7 | 1 | 0.6747706 | 3.907522 | 5.811994 | 6.478001 | 23.34204 | 21.71182 | 6.475449e-05 | 0.06848726 | 0 | 0 | 0
1876 | 55897.39 | 2011-09-15 08:30 | 720.3605 | 7 | 1 | 0.6749525 | 3.9106 | 5.81762 | 6.478001 | 23.36404 | 21.71182 | 9.717941e-05 | 0.06848726 | 0 | 0 | 0
1877 | 55927.41 | 2011-09-15 08:30 | 750.3755 | 7 | 1 | 0.6747706 | 3.913353 | 5.823247 | 6.478001 | 23.38605 | 21.71182 | 6.475449e-05 | 0.06848726 | 0 | 0 | 0
1878 | 55957.42 | 2011-09-15 08:31 | 780.3906 | 7 | 1 | 0.6747706 | 3.916107 | 5.828874 | 6.478001 | 23.40807 | 21.71182 | 3.237724e-05 | 0.06848726 | 0 | 0 | 0
1879 | 55987.44 | 2011-09-15 08:31 | 810.4056 | 7 | 1 | 0.6745886 | 3.91886 | 5.8345 | 6.478001 | 23.43012 | 21.71182 | 3.242493e-05 | 0.06848726 | 0 | 0 | 0
1880 | 56017.45 | 2011-09-15 08:32 | 840.4206 | 7 | 1 | 0.6747706 | 3.921614 | 5.840127 | 6.478001 | 23.45217 | 21.71182 | 6.480217e-05 | 0.06848726 | 0 | 0 | 0
1881 | 56047.47 | 2011-09-15 08:32 | 870.4357 | 7 | 1 | 0.6747706 | 3.924529 | 5.845753 | 6.478001 | 23.47425 | 21.71182 | 9.717941e-05 | 0.06848726 | 0 | 0 | 0
1882 | 56077.48 | 2011-09-15 08:33 | 900.4509 | 7 | 1 | 0.6749525 | 3.927121 | 5.85138 | 6.478001 | 23.49634 | 21.71182 | 6.480217e-05 | 0.06848726 | 0 | 0 | 0
1883 | 56107.5 | 2011-09-15 08:33 | 930.4657 | 7 | 1 | 0.6747706 | 3.929874 | 5.857007 | 6.478001 | 23.51844 | 21.71182 | 9.717941e-05 | 0.06848726 | 0 | 0 | 0
1884 | 56137.51 | 2011-09-15 08:34 | 960.4807 | 7 | 1 | 0.6749525 | 3.93279 | 5.862633 | 6.478001 | 23.54056 | 21.71182 | 0.0001296043 | 0.06848726 | 0 | 0 | 0
1885 | 56167.53 | 2011-09-15 08:34 | 990.4958 | 7 | 1 | 0.6747706 | 3.935544 | 5.86826 | 6.478001 | 23.5627 | 21.71182 | 9.717941e-05 | 0.06848726 | 0 | 0 | 0
1886 | 56197.54 | 2011-09-15 08:35 | 1020.511 | 7 | 1 | 0.6749525 | 3.938135 | 5.873886 | 6.478001 | 23.58485 | 21.71182 | 6.480217e-05 | 0.06848726 | 0 | 0 | 0
1887 | 56227.56 | 2011-09-15 08:35 | 1050.526 | 7 | 1 | 0.6749525 | 3.940889 | 5.879513 | 6.478001 | 23.60701 | 21.71182 | 6.480217e-05 | 0.06848726 | 0 | 0 | 0
1888 | 56257.57 | 2011-09-15 08:36 | 1080.541 | 7 | 1 | 0.6749525 | 3.94348 | 5.885139 | 6.478001 | 23.62919 | 21.71182 | 6.480217e-05 | 0.06848726 | 0 | 0 | 0
1889 | 56287.59 | 2011-09-15 08:36 | 1110.556 | 7 | 1 | 0.6747706 | 3.946234 | 5.890766 | 6.478001 | 23.65139 | 21.71182 | 6.480217e-05 | 0.06848726 | 0 | 0 | 0
1890 | 56317.6 | 2011-09-15 08:37 | 1140.571 | 7 | 1 | 0.6749525 | 3.948987 | 5.896393 | 6.478001 | 23.6736 | 21.71182 | 6.480217e-05 | 0.06848726 | 0 | 0 | 0
1891 | 56347.62 | 2011-09-15 08:37 | 1170.586 | 7 | 1 | 0.6747706 | 3.951741 | 5.902019 | 6.478001 | 23.69583 | 21.71182 | 6.480217e-05 | 0.06848726 | 0 | 0 | 0
1892 | 56377.63 | 2011-09-15 08:38 | 1200.601 | 7 | 1 | 0.6749525 | 3.954656 | 5.907646 | 6.478001 | 23.71807 | 21.71182 | 9.722709e-05 | 0.06848726 | 0 | 0 | 0
1893 | 56407.65 | 2011-09-15 08:38 | 1230.616 | 7 | 1 | 0.6749525 | 3.95741 | 5.913272 | 6.478001 | 23.74033 | 21.71182 | 9.717941e-05 | 0.06848726 | 0 | 0 | 0
1894 | 56437.66 | 2011-09-15 08:39 | 1260.631 | 7 | 1 | 0.6747706 | 3.960001 | 5.918899 | 6.478001 | 23.7626 | 21.71182 | 3.242493e-05 | 0.06848726 | 0 | 0 | 0
1895 | 56467.68 | 2011-09-15 08:39 | 1290.646 | 7 | 1 | 0.6749525 | 3.962755 | 5.924526 | 6.478001 | 23.78489 | 21.71182 | 6.480217e-05 | 0.06848726 | 0 | 0 | 0
1896 | 56497.69 | 2011-09-15 08:40 | 1320.661 | 7 | 1 | 0.6747706 | 3.965508 | 5.930152 | 6.478001 | 23.8072 | 21.71182 | 6.480217e-05 | 0.06848726 | 0 | 0 | 0
1897 | 56527.71 | 2011-09-15 08:40 | 1350.676 | 7 | 1 | 0.6751344 | 3.968424 | 5.935779 | 6.478001 | 23.82952 | 21.71182 | 6.475449e-05 | 0.06848726 | 0 | 0 | 0
1898 | 56557.72 | 2011-09-15 08:41 | 1380.691 | 7 | 1 | 0.6749525 | 3.971177 | 5.941405 | 6.478001 | 23.85186 | 21.71182 | 6.475449e-05 | 0.06848726 | 0 | 0 | 0
1899 | 56587.74 | 2011-09-15 08:41 | 1410.706 | 7 | 1 | 0.6749525 | 3.973931 | 5.947032 | 6.478001 | 23.87421 | 21.71182 | 9.717941e-05 | 0.06848726 | 0 | 0 | 0
1900 | 56617.75 | 2011-09-15 08:42 | 1440.721 | 7 | 1 | 0.6747706 | 3.976846 | 5.952658 | 6.478001 | 23.89657 | 21.71182 | 0.0001295567 | 0.06848726 | 0 | 0 | 0
1901 | 56647.77 | 2011-09-15 08:42 | 1470.736 | 7 | 1 | 0.6749525 | 3.9796 | 5.958285 | 6.478001 | 23.91896 | 21.71182 | 9.717941e-05 | 0.06848726 | 0 | 0 | 0
1902 | 56677.78 | 2011-09-15 08:43 | 1500.751 | 7 | 1 | 0.6745886 | 3.982192 | 5.963911 | 6.478001 | 23.94135 | 21.71182 | 6.480217e-05 | 0.06848726 | 0 | 0 | 0
1903 | 56707.8 | 2011-09-15 08:43 | 1530.766 | 7 | 1 | 0.6749525 | 3.985107 | 5.969537 | 6.478001 | 23.96377 | 21.71182 | 6.480217e-05 | 0.06848726 | 0 | 0 | 0
1904 | 56737.81 | 2011-09-15 08:44 | 1560.781 | 7 | 1 | 0.6747706 | 3.987861 | 5.975163 | 6.478001 | 23.98619 | 21.71182 | 6.480217e-05 | 0.06848726 | 0 | 0 | 0
1905 | 56767.83 | 2011-09-15 08:44 | 1590.796 | 7 | 1 | 0.6749525 | 3.990614 | 5.980789 | 6.478001 | 24.00864 | 21.71182 | 3.237724e-05 | 0.06848726 | 0 | 0 | 0
1906 | 56797.84 | 2011-09-15 08:45 | 1620.811 | 7 | 1 | 0.6747706 | 3.993368 | 5.986416 | 6.478001 | 24.0311 | 21.71182 | 6.480217e-05 | 0.06848726 | 0 | 0 | 0
1907 | 56827.86 | 2011-09-15 08:45 | 1650.826 | 7 | 1 | 0.6747706 | 3.996121 | 5.992042 | 6.478001 | 24.05357 | 21.71182 | 6.480217e-05 | 0.06848726 | 0 | 0 | 0
1908 | 56857.87 | 2011-09-15 08:46 | 1680.841 | 7 | 1 | 0.6747706 | 3.999037 | 5.997668 | 6.478001 | 24.07606 | 21.71182 | 9.717941e-05 | 0.06848726 | 0 | 0 | 0
1909 | 56887.89 | 2011-09-15 08:46 | 1710.856 | 7 | 1 | 0.6747706 | 4.00179 | 6.003294 | 6.478001 | 24.09857 | 21.71182 | 6.475449e-05 | 0.06848726 | 0 | 0 | 0
1910 | 56917.9 | 2011-09-15 08:47 | 1740.871 | 7 | 1 | 0.6747706 | 4.004706 | 6.00892 | 6.478001 | 24.12109 | 21.71182 | 6.484985e-05 | 0.06848726 | 0 | 0 | 0
1911 | 56947.92 | 2011-09-15 08:47 | 1770.886 | 7 | 1 | 0.6749525 | 4.007621 | 6.014546 | 6.478001 | 24.14363 | 21.71182 | 9.717941e-05 | 0.06848726 | 0 | 0 | 0
1912 | 56977.93 | 2011-09-15 08:48 | 1800.901 | 7 | 1 | 0.6747706 | 4.010537 | 6.020172 | 6.478001 | 24.16619 | 21.71182 | 0.0001296043 | 0.06848726 | 0 | 0 | 0
1913 | 57007.95 | 2011-09-15 08:48 | 1830.916 | 7 | 1 | 0.6749525 | 4.013452 | 6.025799 | 6.478001 | 24.18876 | 21.71182 | 9.717941e-05 | 0.06848726 | 0 | 0 | 0
1914 | 57037.96 | 2011-09-15 08:49 | 1860.932 | 7 | 1 | 0.6749525 | 4.016044 | 6.031426 | 6.478001 | 24.21135 | 21.71182 | 9.717941e-05 | 0.06848726 | 0 | 0 | 0
1915 | 57067.98 | 2011-09-15 08:49 | 1890.947 | 7 | 1 | 0.6747706 | 4.01896 | 6.037052 | 6.478001 | 24.23396 | 21.71182 | 9.717941e-05 | 0.06848726 | 0 | 0 | 0
1916 | 57097.99 | 2011-09-15 08:50 | 1920.961 | 7 | 1 | 0.6747706 | 4.021551 | 6.042679 | 6.478001 | 24.25658 | 21.71182 | 3.242493e-05 | 0.06848726 | 0 | 0 | 0
1917 | 57128.01 | 2011-09-15 08:50 | 1950.976 | 7 | 1 | 0.6747706 | 4.024628 | 6.048305 | 6.478001 | 24.27921 | 21.71182 | 6.475449e-05 | 0.06848726 | 0 | 0 | 0
1918 | 57158.02 | 2011-09-15 08:51 | 1980.992 | 7 | 1 | 0.6749525 | 4.027706 | 6.053932 | 6.478001 | 24.30187 | 21.71182 | 9.717941e-05 | 0.06848726 | 0 | 0 | 0
1919 | 57188.04 | 2011-09-15 08:51 | 2011.007 | 7 | 1 | 0.6745886 | 4.030622 | 6.059558 | 6.478001 | 24.32454 | 21.71182 | 9.717941e-05 | 0.06848726 | 0 | 0 | 0
1920 | 57218.05 | 2011-09-15 08:52 | 2041.022 | 7 | 1 | 0.6747706 | 4.033537 | 6.065185 | 6.478001 | 24.34722 | 21.71182 | 9.717941e-05 | 0.06848726 | 0 | 0 | 0
1921 | 57248.07 | 2011-09-15 08:52 | 2071.037 | 7 | 1 | 0.6749525 | 4.036452 | 6.070811 | 6.478001 | 24.36993 | 21.71182 | 6.475449e-05 | 0.06848726 | 0 | 0 | 0
1922 | 57278.08 | 2011-09-15 08:53 | 2101.052 | 7 | 1 | 0.6751344 | 4.03953 | 6.076438 | 6.478001 | 24.39265 | 21.71182 | 6.475449e-05 | 0.06848726 | 0 | 0 | 0
1923 | 57308.1 | 2011-09-15 08:53 | 2131.067 | 7 | 1 | 0.6749525 | 4.042445 | 6.082065 | 6.478001 | 24.41538 | 21.71182 | 9.717941e-05 | 0.06848726 | 0 | 0 | 0
1924 | 57338.11 | 2011-09-15 08:54 | 2161.085 | 7 | 1 | 0.6749525 | 4.045523 | 6.087692 | 6.478001 | 24.43814 | 21.71182 | 6.475449e-05 | 0.06848726 | 0 | 0 | 0
1925 | 57368.13 | 2011-09-15 08:54 | 2191.097 | 7 | 1 | 0.6749525 | 4.0486 | 6.093318 | 6.478001 | 24.46091 | 21.71182 | 9.717941e-05 | 0.06848726 | 0 | 0 | 0
1926 | 57398.14 | 2011-09-15 08:55 | 2221.112 | 7 | 1 | 0.6747706 | 4.051678 | 6.098944 | 6.478001 | 24.4837 | 21.71182 | 9.717941e-05 | 0.06848726 | 0 | 0 | 0
1927 | 57428.16 | 2011-09-15 08:55 | 2251.127 | 7 | 1 | 0.6747706 | 4.054593 | 6.104571 | 6.478001 | 24.5065 | 21.71182 | 6.475449e-05 | 0.06848726 | 0 | 0 | 0
1928 | 57458.17 | 2011-09-15 08:56 | 2281.142 | 7 | 1 | 0.6747706 | 4.057833 | 6.110197 | 6.478001 | 24.52932 | 21.71182 | 9.717941e-05 | 0.06848726 | 0 | 0 | 0
1929 | 57488.19 | 2011-09-15 08:56 | 2311.157 | 7 | 1 | 0.6747706 | 4.06091 | 6.115824 | 6.478001 | 24.55216 | 21.71182 | 9.717941e-05 | 0.06848726 | 0 | 0 | 0
1930 | 57518.2 | 2011-09-15 08:57 | 2341.172 | 7 | 1 | 0.6747706 | 4.063988 | 6.121451 | 6.478001 | 24.57502 | 21.71182 | 9.717941e-05 | 0.06848726 | 0 | 0 | 0
1931 | 57548.22 | 2011-09-15 08:57 | 2371.187 | 7 | 1 | 0.6749525 | 4.067227 | 6.127077 | 6.478001 | 24.5979 | 21.71182 | 3.242493e-05 | 0.06848726 | 0 | 0 | 0
1932 | 57578.23 | 2011-09-15 08:58 | 2401.202 | 7 | 1 | 0.6749525 | 4.070629 | 6.132704 | 6.478001 | 24.62079 | 21.71182 | 0.0001296043 | 0.06848726 | 0 | 0 | 0
1933 | 57608.25 | 2011-09-15 08:58 | 2431.217 | 7 | 1 | 0.6747706 | 4.073868 | 6.13833 | 6.478001 | 24.6437 | 21.71182 | 0.000129509 | 0.06848726 | 0 | 0 | 0
1934 | 57638.26 | 2011-09-15 08:59 | 2461.232 | 7 | 1 | 0.6747706 | 4.076945 | 6.143957 | 6.478001 | 24.66663 | 21.71182 | 9.717941e-05 | 0.06848726 | 0 | 0 | 0
1935 | 57668.28 | 2011-09-15 08:59 | 2491.247 | 7 | 1 | 0.6747706 | 4.080185 | 6.149583 | 6.478001 | 24.68958 | 21.71182 | 6.475449e-05 | 0.06848726 | 0 | 0 | 0
1936 | 57698.29 | 2011-09-15 09:00 | 2521.262 | 7 | 1 | 0.6749525 | 4.083425 | 6.15521 | 6.478001 | 24.71255 | 21.71182 | 9.717941e-05 | 0.06848726 | 0 | 0 | 0
1937 | 57728.31 | 2011-09-15 09:00 | 2551.277 | 7 | 1 | 0.6747706 | 4.086826 | 6.160836 | 6.478001 | 24.73553 | 21.71182 | 9.717941e-05 | 0.06848726 | 0 | 0 | 0
1938 | 57758.32 | 2011-09-15 09:01 | 2581.292 | 7 | 1 | 0.6745886 | 4.090227 | 6.166463 | 6.478001 | 24.75854 | 21.71182 | 0.000129509 | 0.06848726 | 0 | 0 | 0
1939 | 57788.34 | 2011-09-15 09:01 | 2611.307 | 7 | 1 | 0.6751344 | 4.093791 | 6.172089 | 6.478001 | 24.78156 | 21.71182 | 0.0001296043 | 0.06848726 | 0 | 0 | 0
1940 | 57818.35 | 2011-09-15 09:02 | 2641.322 | 7 | 1 | 0.6749525 | 4.096868 | 6.177716 | 6.478001 | 24.8046 | 21.71182 | 6.475449e-05 | 0.06848726 | 0 | 0 | 0
1941 | 57848.37 | 2011-09-15 09:02 | 2671.337 | 7 | 1 | 0.6749525 | 4.100269 | 6.183342 | 6.478001 | 24.82766 | 21.71182 | 9.717941e-05 | 0.06848726 | 0 | 0 | 0
1942 | 57878.38 | 2011-09-15 09:03 | 2701.352 | 7 | 1 | 0.6747706 | 4.103833 | 6.188969 | 6.478001 | 24.85074 | 21.71182 | 6.475449e-05 | 0.06848726 | 0 | 0 | 0
1943 | 57908.4 | 2011-09-15 09:03 | 2731.367 | 7 | 1 | 0.6749525 | 4.107396 | 6.194595 | 6.478001 | 24.87384 | 21.71182 | 9.717941e-05 | 0.06848726 | 0 | 0 | 0
1944 | 57938.41 | 2011-09-15 09:04 | 2761.382 | 7 | 1 | 0.6747706 | 4.11096 | 6.200221 | 6.478001 | 24.89696 | 21.71182 | 6.475449e-05 | 0.06848726 | 0 | 0 | 0
1945 | 57968.43 | 2011-09-15 09:04 | 2791.397 | 7 | 1 | 0.6747706 | 4.114523 | 6.205847 | 6.478001 | 24.9201 | 21.71182 | 9.717941e-05 | 0.06848726 | 0 | 0 | 0
1946 | 57998.44 | 2011-09-15 09:05 | 2821.412 | 7 | 1 | 0.6749525 | 4.118086 | 6.211473 | 6.478001 | 24.94326 | 21.71182 | 9.717941e-05 | 0.06848726 | 0 | 0 | 0
1947 | 58028.46 | 2011-09-15 09:05 | 2851.427 | 7 | 1 | 0.6747706 | 4.12165 | 6.217099 | 6.478001 | 24.96644 | 21.71182 | 9.717941e-05 | 0.06848726 | 0 | 0 | 0
1948 | 58058.47 | 2011-09-15 09:06 | 2881.442 | 7 | 1 | 0.6747706 | 4.125051 | 6.222725 | 6.478001 | 24.98964 | 21.71182 | 6.484985e-05 | 0.06848726 | 0 | 0 | 0
1949 | 58088.49 | 2011-09-15 09:06 | 2911.457 | 7 | 1 | 0.6747706 | 4.128939 | 6.228351 | 6.478001 | 25.01285 | 21.71182 | 0.0001296043 | 0.06848726 | 0 | 0 | 0
1950 | 58118.5 | 2011-09-15 09:07 | 2941.472 | 7 | 1 | 0.6745886 | 4.13234 | 6.233977 | 6.478001 | 25.03609 | 21.71182 | 6.475449e-05 | 0.06848726 | 0 | 0 | 0
1951 | 58148.52 | 2011-09-15 09:07 | 2971.487 | 7 | 1 | 0.6747706 | 4.136389 | 6.239603 | 6.478001 | 25.05935 | 21.71182 | 9.717941e-05 | 0.06848726 | 0 | 0 | 0
1952 | 58178.53 | 2011-09-15 09:08 | 3001.502 | 7 | 1 | 0.6747706 | 4.139953 | 6.245229 | 6.478001 | 25.08264 | 21.71182 | 9.717941e-05 | 0.06848726 | 0 | 0 | 0
1953 | 58208.55 | 2011-09-15 09:08 | 3031.517 | 7 | 1 | 0.6749525 | 4.14384 | 6.250856 | 6.478001 | 25.10594 | 21.71182 | 9.717941e-05 | 0.06848726 | 0 | 0 | 0
1954 | 58238.56 | 2011-09-15 09:09 | 3061.532 | 7 | 1 | 0.6749525 | 4.147727 | 6.256483 | 6.478001 | 25.12927 | 21.71182 | 9.717941e-05 | 0.06848726 | 0 | 0 | 0
1955 | 58268.58 | 2011-09-15 09:09 | 3091.547 | 7 | 1 | 0.6747706 | 4.151291 | 6.262109 | 6.478001 | 25.15261 | 21.71182 | 6.475449e-05 | 0.06848726 | 0 | 0 | 0
1956 | 58298.59 | 2011-09-15 09:10 | 3121.563 | 7 | 1 | 0.6747706 | 4.155502 | 6.267736 | 6.478001 | 25.17598 | 21.71182 | 0.0001296043 | 0.06848726 | 0 | 0 | 0
1957 | 58328.61 | 2011-09-15 09:10 | 3151.577 | 7 | 1 | 0.6749525 | 4.159227 | 6.273362 | 6.478001 | 25.19938 | 21.71182 | 9.717941e-05 | 0.06848726 | 0 | 0 | 0
1958 | 58358.62 | 2011-09-15 09:11 | 3181.593 | 7 | 1 | 0.6749525 | 4.163115 | 6.278989 | 6.478001 | 25.22279 | 21.71182 | 0.0001296043 | 0.06848726 | 0 | 0 | 0
1959 | 58388.64 | 2011-09-15 09:11 | 3211.608 | 7 | 1 | 0.6749525 | 4.167002 | 6.284615 | 6.478001 | 25.24622 | 21.71182 | 9.717941e-05 | 0.06848726 | 0 | 0 | 0
1960 | 58418.65 | 2011-09-15 09:12 | 3241.623 | 7 | 1 | 0.6751344 | 4.171052 | 6.290242 | 6.478001 | 25.26968 | 21.71182 | 0.0001296043 | 0.06848726 | 0 | 0 | 0
1961 | 58448.67 | 2011-09-15 09:12 | 3271.638 | 7 | 1 | 0.6749525 | 4.174939 | 6.295869 | 6.478001 | 25.29316 | 21.71182 | 6.475449e-05 | 0.06848726 | 0 | 0 | 0
1962 | 58478.68 | 2011-09-15 09:13 | 3301.653 | 7 | 1 | 0.6749525 | 4.178826 | 6.301495 | 6.478001 | 25.31666 | 21.71182 | 6.484985e-05 | 0.06848726 | 0 | 0 | 0
1963 | 58508.7 | 2011-09-15 09:13 | 3331.668 | 7 | 1 | 0.6747706 | 4.182876 | 6.307122 | 6.478001 | 25.34019 | 21.71182 | 9.717941e-05 | 0.06848726 | 0 | 0 | 0
1964 | 58538.71 | 2011-09-15 09:14 | 3361.683 | 7 | 1 | 0.6747706 | 4.187087 | 6.312748 | 6.478001 | 25.36373 | 21.71182 | 0.000129509 | 0.06848726 | 0 | 0 | 0
1965 | 58568.73 | 2011-09-15 09:14 | 3391.698 | 7 | 1 | 0.6747706 | 4.191136 | 6.318375 | 6.478001 | 25.3873 | 21.71182 | 0.000129509 | 0.06848726 | 0 | 0 | 0
1966 | 58598.74 | 2011-09-15 09:15 | 3421.713 | 7 | 1 | 0.6749525 | 4.195024 | 6.324001 | 6.478001 | 25.41089 | 21.71182 | 9.717941e-05 | 0.06848726 | 0 | 0 | 0
1967 | 58628.76 | 2011-09-15 09:15 | 3451.728 | 7 | 1 | 0.6747706 | 4.199235 | 6.329628 | 6.478001 | 25.43451 | 21.71182 | 0.0001296043 | 0.06848726 | 0 | 0 | 0
1968 | 58632.98 | 2011-09-15 09:16 | 3455.946 | 7 | 1 | 0.6749525 | 4.200045 | 6.330419 | 6.478001 | 25.43783 | 21.71182 | 0.0001296043 | 0.06848726 | 0 | 0 | 0
1969 | 58663 | 2011-09-15 09:16 | 30.01872 | 8 | 1 | 0.6392955 | 4.199883 | 6.335891 | 6.478001 | 25.46081 | 21.71182 | 0 | 0.06848726 | 0 | 0 | 0
1970 | 58693.01 | 2011-09-15 09:17 | 60.0301 | 8 | 1 | 0.6114613 | 4.200045 | 6.341101 | 6.478001 | 25.4827 | 21.71182 | 0 | 0.06848726 | 0 | 0 | 0
1971 | 58723.02 | 2011-09-15 09:17 | 90.04511 | 8 | 1 | 0.5869017 | 4.199721 | 6.346096 | 6.478001 | 25.50368 | 21.71182 | -3.232956e-05 | 0.06848726 | 0 | 0 | 0
1972 | 58753.04 | 2011-09-15 09:18 | 120.0601 | 8 | 1 | 0.5650709 | 4.199883 | 6.350898 | 6.478001 | 25.52384 | 21.71182 | 0 | 0.06848726 | 0 | 0 | 0
1973 | 58783.05 | 2011-09-15 09:18 | 150.0751 | 8 | 1 | 0.5443316 | 4.199883 | 6.355521 | 6.478001 | 25.54326 | 21.71182 | 3.232956e-05 | 0.06848726 | 0 | 0 | 0
1974 | 58813.07 | 2011-09-15 09:19 | 180.0902 | 8 | 1 | 0.524502 | 4.200045 | 6.359976 | 6.478001 | 25.56197 | 21.71182 | 0 | 0.06848726 | 0 | 0 | 0
1975 | 58843.08 | 2011-09-15 09:19 | 210.1052 | 8 | 1 | 0.5059458 | 4.199883 | 6.364271 | 6.478001 | 25.58001 | 21.71182 | 3.232956e-05 | 0.06848726 | 0 | 0 | 0
1976 | 58873.1 | 2011-09-15 09:20 | 240.1202 | 8 | 1 | 0.4882993 | 4.200045 | 6.368414 | 6.478001 | 25.59741 | 21.71182 | 0 | 0.06848726 | 0 | 0 | 0
1977 | 58903.11 | 2011-09-15 09:20 | 270.1352 | 8 | 1 | 0.4710166 | 4.199721 | 6.372413 | 6.478001 | 25.6142 | 21.71182 | -6.475449e-05 | 0.06848726 | 0 | 0 | 0
1978 | 58933.13 | 2011-09-15 09:21 | 300.1503 | 8 | 1 | 0.4551892 | 4.199721 | 6.376274 | 6.478001 | 25.63042 | 21.71182 | -3.232956e-05 | 0.06848726 | 0 | 0 | 0
1979 | 58963.14 | 2011-09-15 09:21 | 330.1653 | 8 | 1 | 0.4395438 | 4.199883 | 6.380004 | 6.478001 | 25.64609 | 21.71182 | 0 | 0.06848726 | 0 | 0 | 0
1980 | 58993.16 | 2011-09-15 09:22 | 360.1804 | 8 | 1 | 0.42499 | 4.199883 | 6.383608 | 6.478001 | 25.66122 | 21.71182 | -6.484985e-05 | 0.06848726 | 0 | 0 | 0
1981 | 59023.17 | 2011-09-15 09:22 | 390.1953 | 8 | 1 | 0.4108 | 4.200045 | 6.387092 | 6.478001 | 25.67585 | 21.71182 | 6.475449e-05 | 0.06848726 | 0 | 0 | 0
1982 | 59053.19 | 2011-09-15 09:23 | 420.2104 | 8 | 1 | 0.3973376 | 4.199883 | 6.39046 | 6.478001 | 25.69 | 21.71182 | 0 | 0.06848726 | 0 | 0 | 0
1983 | 59083.2 | 2011-09-15 09:23 | 450.2254 | 8 | 1 | 0.3842392 | 4.199883 | 6.393717 | 6.478001 | 25.70368 | 21.71182 | -3.242493e-05 | 0.06848726 | 0 | 0 | 0
1984 | 59113.22 | 2011-09-15 09:24 | 480.2404 | 8 | 1 | 0.3716865 | 4.199721 | 6.396868 | 6.478001 | 25.71691 | 21.71182 | -6.475449e-05 | 0.06848726 | 0 | 0 | 0
1985 | 59143.23 | 2011-09-15 09:24 | 510.2555 | 8 | 1 | 0.3593157 | 4.199883 | 6.399917 | 6.478001 | 25.72972 | 21.71182 | 3.232956e-05 | 0.06848726 | 0 | 0 | 0
1986 | 59173.25 | 2011-09-15 09:25 | 540.2705 | 8 | 1 | 0.3480364 | 4.200045 | 6.402865 | 6.478001 | 25.7421 | 21.71182 | 3.242493e-05 | 0.06848726 | 0 | 0 | 0
1987 | 59203.26 | 2011-09-15 09:25 | 570.2855 | 8 | 1 | 0.3369391 | 4.199883 | 6.40572 | 6.478001 | 25.75409 | 21.71182 | 0 | 0.06848726 | 0 | 0 | 0
1988 | 59233.28 | 2011-09-15 09:26 | 600.3005 | 8 | 1 | 0.3263876 | 4.199721 | 6.408485 | 6.478001 | 25.7657 | 21.71182 | 0 | 0.06848726 | 0 | 0 | 0
1989 | 59263.29 | 2011-09-15 09:26 | 630.3156 | 8 | 1 | 0.3165637 | 4.199883 | 6.411163 | 6.478001 | 25.77695 | 21.71182 | 0 | 0.06848726 | 0 | 0 | 0
1990 | 59293.31 | 2011-09-15 09:27 | 660.3306 | 8 | 1 | 0.306558 | 4.199883 | 6.41376 | 6.478001 | 25.78786 | 21.71182 | -3.242493e-05 | 0.06848726 | 0 | 0 | 0
1991 | 59323.32 | 2011-09-15 09:27 | 690.346 | 8 | 1 | 0.297098 | 4.199883 | 6.416276 | 6.478001 | 25.79843 | 21.71182 | -3.242493e-05 | 0.06848726 | 0 | 0 | 0
1992 | 59353.34 | 2011-09-15 09:28 | 720.3608 | 8 | 1 | 0.2881837 | 4.200045 | 6.418715 | 6.478001 | 25.80867 | 21.71182 | 3.242493e-05 | 0.06848726 | 0 | 0 | 0
1993 | 59383.35 | 2011-09-15 09:28 | 750.3757 | 8 | 1 | 0.2792695 | 4.199883 | 6.421079 | 6.478001 | 25.8186 | 21.71182 | 3.232956e-05 | 0.06848726 | 0 | 0 | 0
1994 | 59413.37 | 2011-09-15 09:29 | 780.3907 | 8 | 1 | 0.270901 | 4.199883 | 6.423373 | 6.478001 | 25.82823 | 21.71182 | 3.232956e-05 | 0.06848726 | 0 | 0 | 0
1995 | 59443.38 | 2011-09-15 09:29 | 810.4057 | 8 | 1 | 0.2630783 | 4.199883 | 6.425599 | 6.478001 | 25.83758 | 21.71182 | 0 | 0.06848726 | 0 | 0 | 0
1996 | 59473.4 | 2011-09-15 09:30 | 840.4208 | 8 | 1 | 0.2554375 | 4.200045 | 6.42776 | 6.478001 | 25.84665 | 21.71182 | 0 | 0.06848726 | 0 | 0 | 0
1997 | 59503.41 | 2011-09-15 09:30 | 870.4358 | 8 | 1 | 0.2477968 | 4.199721 | 6.429857 | 6.478001 | 25.85546 | 21.71182 | -6.475449e-05 | 0.06848726 | 0 | 0 | 0
1998 | 59533.43 | 2011-09-15 09:31 | 900.4508 | 8 | 1 | 0.2407017 | 4.199883 | 6.431893 | 6.478001 | 25.86401 | 21.71182 | 0 | 0.06848726 | 0 | 0 | 0
1999 | 59563.44 | 2011-09-15 09:31 | 930.4658 | 8 | 1 | 0.2336067 | 4.199883 | 6.43387 | 6.478001 | 25.87232 | 21.71182 | 0 | 0.06848726 | 0 | 0 | 0
2000 | 59593.46 | 2011-09-15 09:32 | 960.4809 | 8 | 1 | 0.2266937 | 4.199721 | 6.435789 | 6.478001 | 25.88038 | 21.71182 | -3.232956e-05 | 0.06848726 | 0 | 0 | 0
2001 | 59623.47 | 2011-09-15 09:32 | 990.496 | 8 | 1 | 0.2203263 | 4.199883 | 6.437654 | 6.478001 | 25.88821 | 21.71182 | -3.242493e-05 | 0.06848726 | 0 | 0 | 0
2002 | 59653.49 | 2011-09-15 09:33 | 1020.511 | 8 | 1 | 0.2143229 | 4.199883 | 6.439465 | 6.478001 | 25.89582 | 21.71182 | -3.242493e-05 | 0.06848726 | 0 | 0 | 0
2003 | 59683.5 | 2011-09-15 09:33 | 1050.526 | 8 | 1 | 0.2081375 | 4.200045 | 6.441226 | 6.478001 | 25.90321 | 21.71182 | 3.242493e-05 | 0.06848726 | 0 | 0 | 0
2004 | 59713.52 | 2011-09-15 09:34 | 1080.541 | 8 | 1 | 0.2023159 | 4.199883 | 6.442937 | 6.478001 | 25.9104 | 21.71182 | 0 | 0.06848726 | 0 | 0 | 0
2005 | 59743.53 | 2011-09-15 09:34 | 1110.556 | 8 | 1 | 0.1964944 | 4.199883 | 6.4446 | 6.478001 | 25.91738 | 21.71182 | 0 | 0.06848726 | 0 | 0 | 0
2006 | 59773.55 | 2011-09-15 09:35 | 1140.571 | 8 | 1 | 0.1912186 | 4.199721 | 6.446217 | 6.478001 | 25.92417 | 21.71182 | -3.232956e-05 | 0.06848726 | 0 | 0 | 0
2007 | 59803.56 | 2011-09-15 09:35 | 1170.586 | 8 | 1 | 0.1857609 | 4.199883 | 6.447788 | 6.478001 | 25.93077 | 21.71182 | -3.242493e-05 | 0.06848726 | 0 | 0 | 0
2008 | 59833.58 | 2011-09-15 09:36 | 1200.601 | 8 | 1 | 0.1810309 | 4.200045 | 6.449317 | 6.478001 | 25.93719 | 21.71182 | 3.242493e-05 | 0.06848726 | 0 | 0 | 0
2009 | 59863.59 | 2011-09-15 09:36 | 1230.616 | 8 | 1 | 0.1759371 | 4.199883 | 6.450804 | 6.478001 | 25.94344 | 21.71182 | -3.242493e-05 | 0.06848726 | 0 | 0 | 0
2010 | 59893.61 | 2011-09-15 09:37 | 1260.631 | 8 | 1 | 0.1710252 | 4.199883 | 6.452251 | 6.478001 | 25.94951 | 21.71182 | 0 | 0.06848726 | 0 | 0 | 0
2011 | 59923.62 | 2011-09-15 09:37 | 1290.646 | 8 | 1 | 0.166659 | 4.200045 | 6.453659 | 6.478001 | 25.95543 | 21.71182 | 0 | 0.06848726 | 0 | 0 | 0
2012 | 59953.64 | 2011-09-15 09:38 | 1320.661 | 8 | 1 | 0.161929 | 4.199883 | 6.455029 | 6.478001 | 25.96118 | 21.71182 | 0 | 0.06848726 | 0 | 0 | 0
2013 | 59983.65 | 2011-09-15 09:38 | 1350.676 | 8 | 1 | 0.1577448 | 4.199883 | 6.456362 | 6.478001 | 25.96678 | 21.71182 | 0 | 0.06848726 | 0 | 0 | 0
2014 | 60013.67 | 2011-09-15 09:39 | 1380.691 | 8 | 1 | 0.1533786 | 4.199721 | 6.45766 | 6.478001 | 25.97223 | 21.71182 | -6.475449e-05 | 0.06848726 | 0 | 0 | 0
2015 | 60043.69 | 2011-09-15 09:39 | 1410.706 | 8 | 1 | 0.1497401 | 4.199721 | 6.458924 | 6.478001 | 25.97754 | 21.71182 | -3.232956e-05 | 0.06848726 | 0 | 0 | 0
2016 | 60073.7 | 2011-09-15 09:40 | 1440.721 | 8 | 1 | 0.1455559 | 4.199883 | 6.460155 | 6.478001 | 25.98271 | 21.71182 | 0 | 0.06848726 | 0 | 0 | 0
2017 | 60103.72 | 2011-09-15 09:40 | 1470.736 | 8 | 1 | 0.1419174 | 4.199883 | 6.461353 | 6.478001 | 25.98774 | 21.71182 | 0 | 0.06848726 | 0 | 0 | 0
2018 | 60133.73 | 2011-09-15 09:41 | 1500.751 | 8 | 1 | 0.138279 | 4.199721 | 6.462521 | 6.478001 | 25.99265 | 21.71182 | -6.475449e-05 | 0.06848726 | 0 | 0 | 0
2019 | 60163.75 | 2011-09-15 09:41 | 1530.766 | 8 | 1 | 0.1344586 | 4.199883 | 6.463658 | 6.478001 | 25.99743 | 21.71182 | -3.242493e-05 | 0.06848726 | 0 | 0 | 0
2020 | 60193.76 | 2011-09-15 09:42 | 1560.782 | 8 | 1 | 0.131184 | 4.199721 | 6.464767 | 6.478001 | 26.00208 | 21.71182 | -6.475449e-05 | 0.06848726 | 0 | 0 | 0
2021 | 60223.78 | 2011-09-15 09:42 | 1590.796 | 8 | 1 | 0.1279093 | 4.199883 | 6.465847 | 6.478001 | 26.00662 | 21.71182 | 3.232956e-05 | 0.06848726 | 0 | 0 | 0
2022 | 60253.79 | 2011-09-15 09:43 | 1620.811 | 8 | 1 | 0.1246347 | 4.199721 | 6.4669 | 6.478001 | 26.01104 | 21.71182 | -3.232956e-05 | 0.06848726 | 0 | 0 | 0
2023 | 60283.81 | 2011-09-15 09:43 | 1650.827 | 8 | 1 | 0.121542 | 4.200045 | 6.467926 | 6.478001 | 26.01535 | 21.71182 | 3.242493e-05 | 0.06848726 | 0 | 0 | 0
2024 | 60313.82 | 2011-09-15 09:44 | 1680.842 | 8 | 1 | 0.1186313 | 4.199883 | 6.468927 | 6.478001 | 26.01955 | 21.71182 | -3.242493e-05 | 0.06848726 | 0 | 0 | 0
2025 | 60343.84 | 2011-09-15 09:44 | 1710.857 | 8 | 1 | 0.1157205 | 4.199883 | 6.469903 | 6.478001 | 26.02365 | 21.71182 | -3.242493e-05 | 0.06848726 | 0 | 0 | 0
2026 | 60373.85 | 2011-09-15 09:45 | 1740.872 | 8 | 1 | 0.1128097 | 4.199883 | 6.470855 | 6.478001 | 26.02765 | 21.71182 | -3.242493e-05 | 0.06848726 | 0 | 0 | 0
2027 | 60403.87 | 2011-09-15 09:45 | 1770.887 | 8 | 1 | 0.1098989 | 4.199883 | 6.471784 | 6.478001 | 26.03155 | 21.71182 | 0 | 0.06848726 | 0 | 0 | 0
2028 | 60433.88 | 2011-09-15 09:46 | 1800.902 | 8 | 1 | 0.1069882 | 4.199883 | 6.472688 | 6.478001 | 26.03535 | 21.71182 | 0 | 0.06848726 | 0 | 0 | 0
2029 | 60463.9 | 2011-09-15 09:46 | 1830.917 | 8 | 1 | 0.1044412 | 4.199883 | 6.473568 | 6.478001 | 26.03905 | 21.71182 | 3.232956e-05 | 0.06848726 | 0 | 0 | 0
2030 | 60493.91 | 2011-09-15 09:47 | 1860.932 | 8 | 1 | 0.1018943 | 4.199883 | 6.474429 | 6.478001 | 26.04266 | 21.71182 | 3.232956e-05 | 0.06848726 | 0 | 0 | 0
2031 | 60523.93 | 2011-09-15 09:47 | 1890.947 | 8 | 1 | 0.09971125 | 4.199883 | 6.475269 | 6.478001 | 26.04619 | 21.71182 | 3.232956e-05 | 0.06848726 | 0 | 0 | 0
2032 | 60553.94 | 2011-09-15 09:48 | 1920.962 | 8 | 1 | 0.09771009 | 4.199883 | 6.476091 | 6.478001 | 26.04964 | 21.71182 | 0 | 0.06848726 | 0 | 0 | 0
2033 | 60583.96 | 2011-09-15 09:48 | 1950.98 | 8 | 1 | 0.09498124 | 4.199721 | 6.476895 | 6.478001 | 26.05302 | 21.71182 | -3.232956e-05 | 0.06848726 | 0 | 0 | 0
2034 | 60613.97 | 2011-09-15 09:49 | 1980.992 | 8 | 1 | 0.09298009 | 4.199883 | 6.477679 | 6.478001 | 26.05631 | 21.71182 | 0 | 0.06848726 | 0 | 0 | 0
2035 | 60643.99 | 2011-09-15 09:49 | 2011.007 | 8 | 1 | 0.09079701 | 4.199721 | 6.478445 | 6.478001 | 26.05953 | 21.71182 | -3.232956e-05 | 0.06848726 | 0 | 0 | 0
2036 | 60674 | 2011-09-15 09:50 | 2041.022 | 8 | 1 | 0.08879585 | 4.199721 | 6.479193 | 6.478001 | 26.06267 | 21.71182 | -6.475449e-05 | 0.06848726 | 0 | 0 | 0
2037 | 60704.02 | 2011-09-15 09:50 | 2071.037 | 8 | 1 | 0.08697662 | 4.200045 | 6.479925 | 6.478001 | 26.06574 | 21.71182 | 3.242493e-05 | 0.06848726 | 0 | 0 | 0
2038 | 60734.03 | 2011-09-15 09:51 | 2101.052 | 8 | 1 | 0.08479354 | 4.199883 | 6.48064 | 6.478001 | 26.06875 | 21.71182 | 0 | 0.06848726 | 0 | 0 | 0
2039 | 60764.05 | 2011-09-15 09:51 | 2131.067 | 8 | 1 | 0.08279239 | 4.199883 | 6.48134 | 6.478001 | 26.07168 | 21.71182 | -3.242493e-05 | 0.06848726 | 0 | 0 | 0
2040 | 60794.06 | 2011-09-15 09:52 | 2161.082 | 8 | 1 | 0.08115508 | 4.200045 | 6.482023 | 6.478001 | 26.07455 | 21.71182 | 0 | 0.06848726 | 0 | 0 | 0
2041 | 60824.08 | 2011-09-15 09:52 | 2191.097 | 8 | 1 | 0.07933585 | 4.199883 | 6.482691 | 6.478001 | 26.07736 | 21.71182 | 0 | 0.06848726 | 0 | 0 | 0
2042 | 60854.09 | 2011-09-15 09:53 | 2221.112 | 8 | 1 | 0.07751661 | 4.200045 | 6.483344 | 6.478001 | 26.0801 | 21.71182 | 0 | 0.06848726 | 0 | 0 | 0
2043 | 60884.11 | 2011-09-15 09:53 | 2251.127 | 8 | 1 | 0.07551546 | 4.199883 | 6.483982 | 6.478001 | 26.08278 | 21.71182 | 0 | 0.06848726 | 0 | 0 | 0
2044 | 60914.12 | 2011-09-15 09:54 | 2281.142 | 8 | 1 | 0.07406007 | 4.200045 | 6.484606 | 6.478001 | 26.0854 | 21.71182 | 3.242493e-05 | 0.06848726 | 0 | 0 | 0
2045 | 60944.14 | 2011-09-15 09:54 | 2311.157 | 8 | 1 | 0.07224084 | 4.199883 | 6.485217 | 6.478001 | 26.08797 | 21.71182 | 0 | 0.06848726 | 0 | 0 | 0
2046 | 60974.15 | 2011-09-15 09:55 | 2341.172 | 8 | 1 | 0.07078545 | 4.200045 | 6.485814 | 6.478001 | 26.09048 | 21.71182 | 3.242493e-05 | 0.06848726 | 0 | 0 | 0
2047 | 61004.17 | 2011-09-15 09:55 | 2371.187 | 8 | 1 | 0.06933007 | 4.199883 | 6.486399 | 6.478001 | 26.09293 | 21.71182 | -3.242493e-05 | 0.06848726 | 0 | 0 | 0
2048 | 61034.18 | 2011-09-15 09:56 | 2401.202 | 8 | 1 | 0.06805661 | 4.200045 | 6.486971 | 6.478001 | 26.09534 | 21.71182 | 3.242493e-05 | 0.06848726 | 0 | 0 | 0
2049 | 61064.2 | 2011-09-15 09:56 | 2431.217 | 8 | 1 | 0.0664193 | 4.199883 | 6.487531 | 6.478001 | 26.09769 | 21.71182 | -3.242493e-05 | 0.06848726 | 0 | 0 | 0
2050 | 61094.21 | 2011-09-15 09:57 | 2461.232 | 8 | 1 | 0.06514583 | 4.199883 | 6.488078 | 6.478001 | 26.09999 | 21.71182 | 0 | 0.06848726 | 0 | 0 | 0
2051 | 61124.23 | 2011-09-15 09:57 | 2491.247 | 8 | 1 | 0.06369045 | 4.199883 | 6.488614 | 6.478001 | 26.10224 | 21.71182 | -6.484985e-05 | 0.06848726 | 0 | 0 | 0
2052 | 61154.24 | 2011-09-15 09:58 | 2521.262 | 8 | 1 | 0.06205314 | 4.199883 | 6.489139 | 6.478001 | 26.10444 | 21.71182 | 0 | 0.06848726 | 0 | 0 | 0
2053 | 61184.26 | 2011-09-15 09:58 | 2551.277 | 8 | 1 | 0.0609616 | 4.199883 | 6.489653 | 6.478001 | 26.1066 | 21.71182 | 0 | 0.06848726 | 0 | 0 | 0
2054 | 61214.27 | 2011-09-15 09:59 | 2581.292 | 8 | 1 | 0.05987006 | 4.200045 | 6.490157 | 6.478001 | 26.10872 | 21.71182 | 3.242493e-05 | 0.06848726 | 0 | 0 | 0
2055 | 61244.29 | 2011-09-15 09:59 | 2611.308 | 8 | 1 | 0.05841467 | 4.199721 | 6.490651 | 6.478001 | 26.11079 | 21.71182 | -3.232956e-05 | 0.06848726 | 0 | 0 | 0
2056 | 61274.3 | 2011-09-15 10:00 | 2641.323 | 8 | 1 | 0.05732313 | 4.200045 | 6.491134 | 6.478001 | 26.11282 | 21.71182 | 3.242493e-05 | 0.06848726 | 0 | 0 | 0
2057 | 61304.32 | 2011-09-15 10:00 | 2671.337 | 8 | 1 | 0.05623159 | 4.199883 | 6.491608 | 6.478001 | 26.11481 | 21.71182 | 0 | 0.06848726 | 0 | 0 | 0
2058 | 61334.33 | 2011-09-15 10:01 | 2701.352 | 8 | 1 | 0.05495813 | 4.199883 | 6.492072 | 6.478001 | 26.11676 | 21.71182 | 0 | 0.06848726 | 0 | 0 | 0
2059 | 61364.35 | 2011-09-15 10:01 | 2731.368 | 8 | 1 | 0.05404852 | 4.200045 | 6.492527 | 6.478001 | 26.11867 | 21.71182 | 0 | 0.06848726 | 0 | 0 | 0
2060 | 61394.36 | 2011-09-15 10:02 | 2761.383 | 8 | 1 | 0.05277505 | 4.199883 | 6.492973 | 6.478001 | 26.12054 | 21.71182 | 0 | 0.06848726 | 0 | 0 | 0
2061 | 61424.38 | 2011-09-15 10:02 | 2791.398 | 8 | 1 | 0.05186544 | 4.199883 | 6.49341 | 6.478001 | 26.12238 | 21.71182 | -3.242493e-05 | 0.06848726 | 0 | 0 | 0
2062 | 61454.39 | 2011-09-15 10:03 | 2821.413 | 8 | 1 | 0.0507739 | 4.199883 | 6.493839 | 6.478001 | 26.12418 | 21.71182 | -3.242493e-05 | 0.06848726 | 0 | 0 | 0
2063 | 61476.88 | 2011-09-15 10:03 | 2843.897 | 8 | 1 | 0.04986428 | 4.199883 | 6.494154 | 6.478001 | 26.12551 | 21.71182 | -3.242493e-05 | 0.06848726 | 0 | 0 | 0
2064 | 61506.89 | 2011-09-15 10:03 | 30.01505 | 9 | 1 | 0 | 4.19389 | 6.494154 | 6.478001 | 26.12551 | 21.71182 | -3.242493e-05 | 0.06848726 | 0 | 0 | 0
2065 | 61536.91 | 2011-09-15 10:04 | 60.03009 | 9 | 1 | 0 | 4.192918 | 6.494154 | 6.478001 | 26.12551 | 21.71182 | -3.242493e-05 | 0.06848726 | 0 | 0 | 0
2066 | 61566.92 | 2011-09-15 10:04 | 90.04509 | 9 | 1 | 0 | 4.192108 | 6.494154 | 6.478001 | 26.12551 | 21.71182 | -3.232956e-05 | 0.06848726 | 0 | 0 | 0
2067 | 61596.89 | 2011-09-15 10:05 | 120.0132 | 9 | 1 | 0 | 4.191784 | 6.494154 | 6.478001 | 26.12551 | 21.71182 | 0 | 0.06848726 | 0 | 0 | 0
2068 | 61596.9 | 2011-09-15 10:05 | 0.01573547 | 10 | 1 | -0.0001646073 | 4.191622 | 6.494154 | 6.478001 | 26.12551 | 21.71182 | 0 | 0.06719504 | 0 | 0 | 0
2069 | 61626.92 | 2011-09-15 10:05 | 30.01501 | 11 | 1 | -4.049958 | 3.676549 | 6.494154 | 6.511766 | 26.12551 | 21.83818 | -0.003045082 | 0.06719504 | 0 | 0 | 0
2070 | 61656.93 | 2011-09-15 10:06 | 60.03003 | 11 | 1 | -4.049776 | 3.580662 | 6.494154 | 6.545532 | 26.12551 | 21.9606 | -0.00217042 | 0.06719504 | 0 | 0 | 0
2071 | 61686.95 | 2011-09-15 10:06 | 90.04506 | 11 | 1 | -4.049958 | 3.515549 | 6.494154 | 6.579297 | 26.12551 | 22.08033 | -0.001425314 | 0.06719504 | 0 | 0 | 0
2072 | 61716.96 | 2011-09-15 10:07 | 120.0603 | 11 | 1 | -4.049776 | 3.468577 | 6.494154 | 6.613063 | 26.12551 | 22.19821 | -0.001101398 | 0.06719504 | 0 | 0 | 0
2073 | 61746.98 | 2011-09-15 10:07 | 150.0752 | 11 | 1 | -4.049958 | 3.430999 | 6.494154 | 6.646828 | 26.12551 | 22.31467 | -0.0008746147 | 0.06719504 | 0 | 0 | 0
2074 | 61776.99 | 2011-09-15 10:08 | 180.0902 | 11 | 1 | -4.049776 | 3.397957 | 6.494154 | 6.680594 | 26.12551 | 22.42995 | -0.0008422375 | 0.06719504 | 0 | 0 | 0
2075 | 61807.01 | 2011-09-15 10:08 | 210.1052 | 11 | 1 | -4.049958 | 3.368316 | 6.494154 | 6.714359 | 26.12551 | 22.54417 | -0.0007126808 | 0.06719504 | 0 | 0 | 0
2076 | 61837.02 | 2011-09-15 10:09 | 240.1202 | 11 | 1 | -4.049958 | 3.34078 | 6.494154 | 6.748124 | 26.12551 | 22.65743 | -0.0007450581 | 0.06719504 | 0 | 0 | 0
2077 | 61867.04 | 2011-09-15 10:09 | 270.1352 | 11 | 1 | -4.049594 | 3.316161 | 6.494154 | 6.781889 | 26.12551 | 22.76981 | -0.0005831242 | 0.06719504 | 0 | 0 | 0
2078 | 61897.05 | 2011-09-15 10:10 | 300.1502 | 11 | 1 | -4.049776 | 3.292513 | 6.494154 | 6.815655 | 26.12551 | 22.88138 | -0.0006155014 | 0.06719504 | 0 | 0 | 0
2079 | 61927.07 | 2011-09-15 10:10 | 330.1654 | 11 | 1 | -4.049776 | 3.27016 | 6.494154 | 6.84942 | 26.12551 | 22.99217 | -0.0005831242 | 0.06719504 | 0 | 0 | 0
2080 | 61957.08 | 2011-09-15 10:11 | 360.1803 | 11 | 1 | -4.049776 | 3.248942 | 6.494154 | 6.883185 | 26.12551 | 23.10223 | -0.0005506992 | 0.06719504 | 0 | 0 | 0
2081 | 61987.1 | 2011-09-15 10:11 | 390.1955 | 11 | 1 | -4.049958 | 3.22821 | 6.494154 | 6.916951 | 26.12551 | 23.21158 | -0.0005506992 | 0.06719504 | 0 | 0 | 0
2082 | 62017.11 | 2011-09-15 10:12 | 420.2105 | 11 | 1 | -4.049776 | 3.207639 | 6.494154 | 6.950715 | 26.12551 | 23.32023 | -0.0005830765 | 0.06719504 | 0 | 0 | 0
2083 | 62047.13 | 2011-09-15 10:12 | 450.2254 | 11 | 1 | -4.049776 | 3.186907 | 6.494154 | 6.98448 | 26.12551 | 23.4282 | -0.0006155014 | 0.06719504 | 0 | 0 | 0
2084 | 62077.14 | 2011-09-15 10:13 | 480.2404 | 11 | 1 | -4.049776 | 3.163421 | 6.494154 | 7.018245 | 26.12551 | 23.53541 | -0.0006802559 | 0.06719504 | 0 | 0 | 0
2085 | 62107.16 | 2011-09-15 10:13 | 510.2554 | 11 | 1 | -4.049776 | 3.137181 | 6.494154 | 7.05201 | 26.12551 | 23.64179 | -0.0007450581 | 0.06719504 | 0 | 0 | 0
2086 | 62137.17 | 2011-09-15 10:14 | 540.2705 | 11 | 1 | -4.049776 | 3.105597 | 6.494154 | 7.085775 | 26.12551 | 23.7472 | -0.0008746147 | 0.06719504 | 0 | 0 | 0
2087 | 62167.19 | 2011-09-15 10:14 | 570.2855 | 11 | 1 | -4.049776 | 3.066237 | 6.494154 | 7.11954 | 26.12551 | 23.85141 | -0.001101398 | 0.06719504 | 0 | 0 | 0
2088 | 62197.2 | 2011-09-15 10:15 | 600.3007 | 11 | 1 | -4.049776 | 3.015378 | 6.494154 | 7.153305 | 26.12551 | 23.95413 | -0.001522541 | 0.06719504 | 0 | 0 | 0
2089 | 62227.22 | 2011-09-15 10:15 | 630.3158 | 11 | 1 | -4.049776 | 2.94168 | 6.494154 | 7.18707 | 26.12551 | 24.05479 | -0.002332401 | 0.06719504 | 0 | 0 | 0
2090 | 62257.23 | 2011-09-15 10:16 | 660.3306 | 11 | 1 | -4.049958 | 2.835102 | 6.494154 | 7.220835 | 26.12551 | 24.15239 | -0.003077507 | 0.06719504 | 0 | 0 | 0
2091 | 62287.25 | 2011-09-15 10:16 | 690.3457 | 11 | 1 | -4.049776 | 2.723989 | 6.494154 | 7.2546 | 26.12551 | 24.24614 | -0.002397203 | 0.06719504 | 0 | 0 | 0
2092 | 62295.29 | 2011-09-15 10:17 | 698.3923 | 11 | 1 | -4.049958 | 2.699855 | 6.494154 | 7.263652 | 26.12551 | 24.27069 | -0.002300024 | 0.06719504 | 0 | 0 | 0
2093 | 62415.31 | 2011-09-15 10:19 | 120.0132 | 12 | 1 | 0 | 3.716071 | 6.494154 | 7.263652 | 26.12551 | 24.27069 | 0.000259161 | 0.06719504 | 0 | 0 | 0
2094 | 62415.32 | 2011-09-15 10:19 | 0.01563906 | 13 | 1 | 0.0005630856 | 3.716071 | 6.494154 | 7.263652 | 26.12551 | 24.27069 | 3.242493e-05 | 0.05039628 | 0 | 0 | 0
2095 | 62415.34 | 2011-09-15 10:19 | 2.621523561e-06 | 6 | 1 | 0 | 3.716071 | 6.494154 | 7.263652 | 26.12551 | 24.27069 | 0 | 0.05039628 | 0 | 0 | 0
2096 | 62445.35 | 2011-09-15 10:19 | 30.01503 | 7 | 1 | 0.6749525 | 3.790578 | 6.499781 | 7.263652 | 26.14677 | 24.27069 | 0.0005506992 | 0.05039628 | 0 | 0 | 0
2097 | 62475.37 | 2011-09-15 10:20 | 60.03012 | 7 | 1 | 0.6747706 | 3.806451 | 6.505408 | 7.263652 | 26.16814 | 24.27069 | 0.0003563404 | 0.05039628 | 0 | 0 | 0
2098 | 62505.38 | 2011-09-15 10:20 | 90.04509 | 7 | 1 | 0.6749525 | 3.819085 | 6.511035 | 7.263652 | 26.1896 | 24.27069 | 0.0003239632 | 0.05039628 | 0 | 0 | 0
2099 | 62535.4 | 2011-09-15 10:21 | 120.0601 | 7 | 1 | 0.6749525 | 3.829289 | 6.516661 | 7.263652 | 26.21111 | 24.27069 | 0.0002915383 | 0.05039628 | 0 | 0 | 0
2100 | 62565.41 | 2011-09-15 10:21 | 150.0751 | 7 | 1 | 0.6749525 | 3.838036 | 6.522288 | 7.263652 | 26.23269 | 24.27069 | 0.000259161 | 0.05039628 | 0 | 0 | 0
2101 | 62595.43 | 2011-09-15 10:22 | 180.0903 | 7 | 1 | 0.6747706 | 3.845811 | 6.527915 | 7.263652 | 26.2543 | 24.27069 | 0.0002267361 | 0.05039628 | 0 | 0 | 0
2102 | 62625.44 | 2011-09-15 10:22 | 210.1052 | 7 | 1 | 0.6749525 | 3.852776 | 6.533541 | 7.263652 | 26.27596 | 24.27069 | 0.0002267838 | 0.05039628 | 0 | 0 | 0
2103 | 62655.46 | 2011-09-15 10:23 | 240.1202 | 7 | 1 | 0.6749525 | 3.858931 | 6.539168 | 7.263652 | 26.29766 | 24.27069 | 0.0001296043 | 0.05039628 | 0 | 0 | 0
2104 | 62685.47 | 2011-09-15 10:23 | 270.1355 | 7 | 1 | 0.6749525 | 3.864762 | 6.544794 | 7.263652 | 26.31939 | 24.27069 | 0.0001296043 | 0.05039628 | 0 | 0 | 0
2105 | 62715.49 | 2011-09-15 10:24 | 300.1505 | 7 | 1 | 0.6747706 | 3.869945 | 6.550421 | 7.263652 | 26.34115 | 24.27069 | 0.0001295567 | 0.05039628 | 0 | 0 | 0
2106 | 62745.5 | 2011-09-15 10:24 | 330.1654 | 7 | 1 | 0.6747706 | 3.874642 | 6.556048 | 7.263652 | 26.36293 | 24.27069 | 0.0001619816 | 0.05039628 | 0 | 0 | 0
2107 | 62775.52 | 2011-09-15 10:25 | 360.1803 | 7 | 1 | 0.6749525 | 3.878853 | 6.561674 | 7.263652 | 26.38475 | 24.27069 | 0.0001295567 | 0.05039628 | 0 | 0 | 0
2108 | 62805.53 | 2011-09-15 10:25 | 390.1955 | 7 | 1 | 0.6749525 | 3.883065 | 6.567301 | 7.263652 | 26.40658 | 24.27069 | 0.0001619816 | 0.05039628 | 0 | 0 | 0
2109 | 62835.55 | 2011-09-15 10:26 | 420.2104 | 7 | 1 | 0.6747706 | 3.886628 | 6.572928 | 7.263652 | 26.42844 | 24.27069 | 9.722709e-05 | 0.05039628 | 0 | 0 | 0
2110 | 62865.56 | 2011-09-15 10:26 | 450.2254 | 7 | 1 | 0.6749525 | 3.890191 | 6.578554 | 7.263652 | 26.45032 | 24.27069 | 6.480217e-05 | 0.05039628 | 0 | 0 | 0
2111 | 62895.58 | 2011-09-15 10:27 | 480.2404 | 7 | 1 | 0.6749525 | 3.893593 | 6.584181 | 7.263652 | 26.47222 | 24.27069 | 9.717941e-05 | 0.05039628 | 0 | 0 | 0
2112 | 62925.59 | 2011-09-15 10:27 | 510.2555 | 7 | 1 | 0.6747706 | 3.896832 | 6.589807 | 7.263652 | 26.49414 | 24.27069 | 6.475449e-05 | 0.05039628 | 0 | 0 | 0
2113 | 62955.61 | 2011-09-15 10:28 | 540.2705 | 7 | 1 | 0.6747706 | 3.900072 | 6.595433 | 7.263652 | 26.51607 | 24.27069 | 0.0001296043 | 0.05039628 | 0 | 0 | 0
2114 | 62985.62 | 2011-09-15 10:28 | 570.2858 | 7 | 1 | 0.6747706 | 3.903311 | 6.60106 | 7.263652 | 26.53802 | 24.27069 | 9.717941e-05 | 0.05039628 | 0 | 0 | 0
2115 | 63015.64 | 2011-09-15 10:29 | 600.3007 | 7 | 1 | 0.6747706 | 3.906389 | 6.606686 | 7.263652 | 26.55999 | 24.27069 | 9.717941e-05 | 0.05039628 | 0 | 0 | 0
2116 | 63045.65 | 2011-09-15 10:29 | 630.3156 | 7 | 1 | 0.6747706 | 3.909466 | 6.612312 | 7.263652 | 26.58198 | 24.27069 | 9.717941e-05 | 0.05039628 | 0 | 0 | 0
2117 | 63075.67 | 2011-09-15 10:30 | 660.3307 | 7 | 1 | 0.6749525 | 3.91222 | 6.617939 | 7.263652 | 26.60398 | 24.27069 | 6.480217e-05 | 0.05039628 | 0 | 0 | 0
2118 | 63105.68 | 2011-09-15 10:30 | 690.3456 | 7 | 1 | 0.6747706 | 3.915135 | 6.623565 | 7.263652 | 26.626 | 24.27069 | 6.475449e-05 | 0.05039628 | 0 | 0 | 0
2119 | 63135.7 | 2011-09-15 10:31 | 720.3606 | 7 | 1 | 0.6747706 | 3.918212 | 6.629191 | 7.263652 | 26.64803 | 24.27069 | 0.0001295567 | 0.05039628 | 0 | 0 | 0
2120 | 63165.71 | 2011-09-15 10:31 | 750.3757 | 7 | 1 | 0.6747706 | 3.920966 | 6.634817 | 7.263652 | 26.67009 | 24.27069 | 9.717941e-05 | 0.05039628 | 0 | 0 | 0
2121 | 63195.73 | 2011-09-15 10:32 | 780.3909 | 7 | 1 | 0.6747706 | 3.923882 | 6.640443 | 7.263652 | 26.69215 | 24.27069 | 0.0001296043 | 0.05039628 | 0 | 0 | 0
2122 | 63225.74 | 2011-09-15 10:32 | 810.4057 | 7 | 1 | 0.6747706 | 3.926797 | 6.64607 | 7.263652 | 26.71424 | 24.27069 | 0.0001295567 | 0.05039628 | 0 | 0 | 0
2123 | 63255.76 | 2011-09-15 10:33 | 840.4208 | 7 | 1 | 0.6749525 | 3.929389 | 6.651697 | 7.263652 | 26.73634 | 24.27069 | 6.480217e-05 | 0.05039628 | 0 | 0 | 0
2124 | 63285.77 | 2011-09-15 10:33 | 870.4358 | 7 | 1 | 0.6747706 | 3.932142 | 6.657323 | 7.263652 | 26.75846 | 24.27069 | 6.475449e-05 | 0.05039628 | 0 | 0 | 0
2125 | 63315.79 | 2011-09-15 10:34 | 900.4508 | 7 | 1 | 0.6747706 | 3.934896 | 6.66295 | 7.263652 | 26.78059 | 24.27069 | 3.237724e-05 | 0.05039628 | 0 | 0 | 0
2126 | 63345.8 | 2011-09-15 10:34 | 930.4659 | 7 | 1 | 0.6751344 | 3.937973 | 6.668577 | 7.263652 | 26.80274 | 24.27069 | 9.717941e-05 | 0.05039628 | 0 | 0 | 0
2127 | 63375.82 | 2011-09-15 10:35 | 960.4809 | 7 | 1 | 0.6747706 | 3.940727 | 6.674203 | 7.263652 | 26.82491 | 24.27069 | 6.475449e-05 | 0.05039628 | 0 | 0 | 0
2128 | 63405.83 | 2011-09-15 10:35 | 990.4959 | 7 | 1 | 0.6747706 | 3.94348 | 6.67983 | 7.263652 | 26.84709 | 24.27069 | 6.480217e-05 | 0.05039628 | 0 | 0 | 0
2129 | 63435.85 | 2011-09-15 10:36 | 1020.511 | 7 | 1 | 0.6749525 | 3.946234 | 6.685457 | 7.263652 | 26.86928 | 24.27069 | 9.717941e-05 | 0.05039628 | 0 | 0 | 0
2130 | 63465.86 | 2011-09-15 10:36 | 1050.526 | 7 | 1 | 0.6747706 | 3.948987 | 6.691083 | 7.263652 | 26.8915 | 24.27069 | 3.237724e-05 | 0.05039628 | 0 | 0 | 0
2131 | 63495.88 | 2011-09-15 10:37 | 1080.541 | 7 | 1 | 0.6747706 | 3.951903 | 6.69671 | 7.263652 | 26.91373 | 24.27069 | 9.717941e-05 | 0.05039628 | 0 | 0 | 0
2132 | 63525.89 | 2011-09-15 10:37 | 1110.556 | 7 | 1 | 0.6747706 | 3.954818 | 6.702337 | 7.263652 | 26.93597 | 24.27069 | 9.717941e-05 | 0.05039628 | 0 | 0 | 0
2133 | 63555.91 | 2011-09-15 10:38 | 1140.571 | 7 | 1 | 0.6749525 | 3.957572 | 6.707963 | 7.263652 | 26.95823 | 24.27069 | 9.717941e-05 | 0.05039628 | 0 | 0 | 0
2134 | 63585.92 | 2011-09-15 10:38 | 1170.586 | 7 | 1 | 0.6747706 | 3.960325 | 6.71359 | 7.263652 | 26.9805 | 24.27069 | 6.475449e-05 | 0.05039628 | 0 | 0 | 0
2135 | 63615.94 | 2011-09-15 10:39 | 1200.601 | 7 | 1 | 0.6749525 | 3.963079 | 6.719217 | 7.263652 | 27.0028 | 24.27069 | 6.475449e-05 | 0.05039628 | 0 | 0 | 0
2136 | 63645.95 | 2011-09-15 10:39 | 1230.616 | 7 | 1 | 0.6745886 | 3.965832 | 6.724843 | 7.263652 | 27.0251 | 24.27069 | 3.242493e-05 | 0.05039628 | 0 | 0 | 0
2137 | 63675.97 | 2011-09-15 10:40 | 1260.631 | 7 | 1 | 0.6753163 | 3.96891 | 6.73047 | 7.263652 | 27.04743 | 24.27069 | 9.717941e-05 | 0.05039628 | 0 | 0 | 0
2138 | 63705.98 | 2011-09-15 10:40 | 1290.646 | 7 | 1 | 0.6749525 | 3.971501 | 6.736097 | 7.263652 | 27.06977 | 24.27069 | 3.237724e-05 | 0.05039628 | 0 | 0 | 0
2139 | 63736 | 2011-09-15 10:41 | 1320.661 | 7 | 1 | 0.6747706 | 3.974255 | 6.741724 | 7.263652 | 27.09212 | 24.27069 | 3.237724e-05 | 0.05039628 | 0 | 0 | 0
2140 | 63766.01 | 2011-09-15 10:41 | 1350.676 | 7 | 1 | 0.6745886 | 3.977009 | 6.74735 | 7.263652 | 27.11449 | 24.27069 | 0 | 0.05039628 | 0 | 0 | 0
2141 | 63796.03 | 2011-09-15 10:42 | 1380.691 | 7 | 1 | 0.6749525 | 3.980086 | 6.752976 | 7.263652 | 27.13688 | 24.27069 | 3.237724e-05 | 0.05039628 | 0 | 0 | 0
2142 | 63826.04 | 2011-09-15 10:42 | 1410.706 | 7 | 1 | 0.6747706 | 3.98284 | 6.758602 | 7.263652 | 27.15928 | 24.27069 | 6.480217e-05 | 0.05039628 | 0 | 0 | 0
2143 | 63856.06 | 2011-09-15 10:43 | 1440.721 | 7 | 1 | 0.6749525 | 3.985917 | 6.764228 | 7.263652 | 27.18169 | 24.27069 | 9.717941e-05 | 0.05039628 | 0 | 0 | 0
2144 | 63886.07 | 2011-09-15 10:43 | 1470.736 | 7 | 1 | 0.6749525 | 3.988832 | 6.769855 | 7.263652 | 27.20413 | 24.27069 | 0.0001296043 | 0.05039628 | 0 | 0 | 0
2145 | 63916.09 | 2011-09-15 10:44 | 1500.751 | 7 | 1 | 0.6749525 | 3.991586 | 6.775481 | 7.263652 | 27.22658 | 24.27069 | 6.480217e-05 | 0.05039628 | 0 | 0 | 0
2146 | 63946.11 | 2011-09-15 10:44 | 1530.769 | 7 | 1 | 0.6749525 | 3.994502 | 6.781108 | 7.263652 | 27.24905 | 24.27069 | 3.242493e-05 | 0.05039628 | 0 | 0 | 0
2147 | 63976.12 | 2011-09-15 10:45 | 1560.781 | 7 | 1 | 0.6747706 | 3.997417 | 6.786735 | 7.263652 | 27.27153 | 24.27069 | 6.480217e-05 | 0.05039628 | 0 | 0 | 0
2148 | 64006.13 | 2011-09-15 10:45 | 1590.796 | 7 | 1 | 0.6747706 | 4.000009 | 6.792361 | 7.263652 | 27.29403 | 24.27069 | 3.237724e-05 | 0.05039628 | 0 | 0 | 0
2149 | 64036.15 | 2011-09-15 10:46 | 1620.811 | 7 | 1 | 0.6749525 | 4.003248 | 6.797988 | 7.263652 | 27.31654 | 24.27069 | 9.717941e-05 | 0.05039628 | 0 | 0 | 0
2150 | 64066.16 | 2011-09-15 10:46 | 1650.826 | 7 | 1 | 0.6751344 | 4.006001 | 6.803614 | 7.263652 | 27.33908 | 24.27069 | 9.717941e-05 | 0.05039628 | 0 | 0 | 0
2151 | 64096.18 | 2011-09-15 10:47 | 1680.841 | 7 | 1 | 0.6749525 | 4.008755 | 6.809241 | 7.263652 | 27.36162 | 24.27069 | 6.484985e-05 | 0.05039628 | 0 | 0 | 0
2152 | 64126.19 | 2011-09-15 10:47 | 1710.856 | 7 | 1 | 0.6747706 | 4.011671 | 6.814867 | 7.263652 | 27.38419 | 24.27069 | 6.475449e-05 | 0.05039628 | 0 | 0 | 0
2153 | 64156.21 | 2011-09-15 10:48 | 1740.872 | 7 | 1 | 0.6747706 | 4.014748 | 6.820494 | 7.263652 | 27.40677 | 24.27069 | 0.0001296043 | 0.05039628 | 0 | 0 | 0
2154 | 64186.22 | 2011-09-15 10:48 | 1770.887 | 7 | 1 | 0.6747706 | 4.017501 | 6.82612 | 7.263652 | 27.42936 | 24.27069 | 6.475449e-05 | 0.05039628 | 0 | 0 | 0
2155 | 64216.24 | 2011-09-15 10:49 | 1800.902 | 7 | 1 | 0.6747706 | 4.020579 | 6.831746 | 7.263652 | 27.45197 | 24.27069 | 9.717941e-05 | 0.05039628 | 0 | 0 | 0
2156 | 64246.25 | 2011-09-15 10:49 | 1830.917 | 7 | 1 | 0.6747706 | 4.023495 | 6.837372 | 7.263652 | 27.4746 | 24.27069 | 9.717941e-05 | 0.05039628 | 0 | 0 | 0
2157 | 64276.27 | 2011-09-15 10:50 | 1860.932 | 7 | 1 | 0.6745886 | 4.026248 | 6.842998 | 7.263652 | 27.49725 | 24.27069 | 6.475449e-05 | 0.05039628 | 0 | 0 | 0
2158 | 64306.28 | 2011-09-15 10:50 | 1890.947 | 7 | 1 | 0.6747706 | 4.029325 | 6.848625 | 7.263652 | 27.51991 | 24.27069 | 6.475449e-05 | 0.05039628 | 0 | 0 | 0
2159 | 64336.3 | 2011-09-15 10:51 | 1920.962 | 7 | 1 | 0.6749525 | 4.032241 | 6.854251 | 7.263652 | 27.54259 | 24.27069 | 6.475449e-05 | 0.05039628 | 0 | 0 | 0
2160 | 64366.31 | 2011-09-15 10:51 | 1950.977 | 7 | 1 | 0.6747706 | 4.035318 | 6.859877 | 7.263652 | 27.56528 | 24.27069 | 9.717941e-05 | 0.05039628 | 0 | 0 | 0
2161 | 64396.33 | 2011-09-15 10:52 | 1980.992 | 7 | 1 | 0.6749525 | 4.038396 | 6.865503 | 7.263652 | 27.58799 | 24.27069 | 0.000129509 | 0.05039628 | 0 | 0 | 0
2162 | 64426.34 | 2011-09-15 10:52 | 2011.007 | 7 | 1 | 0.6749525 | 4.041312 | 6.87113 | 7.263652 | 27.61072 | 24.27069 | 6.484985e-05 | 0.05039628 | 0 | 0 | 0
2163 | 64456.36 | 2011-09-15 10:53 | 2041.022 | 7 | 1 | 0.6749525 | 4.044389 | 6.876756 | 7.263652 | 27.63347 | 24.27069 | 6.484985e-05 | 0.05039628 | 0 | 0 | 0
2164 | 64486.37 | 2011-09-15 10:53 | 2071.037 | 7 | 1 | 0.6749525 | 4.047466 | 6.882383 | 7.263652 | 27.65623 | 24.27069 | 6.475449e-05 | 0.05039628 | 0 | 0 | 0
2165 | 64516.39 | 2011-09-15 10:54 | 2101.052 | 7 | 1 | 0.6749525 | 4.050706 | 6.888009 | 7.263652 | 27.67902 | 24.27069 | 0.0001296043 | 0.05039628 | 0 | 0 | 0
2166 | 64546.4 | 2011-09-15 10:54 | 2131.067 | 7 | 1 | 0.6749525 | 4.053783 | 6.893636 | 7.263652 | 27.70182 | 24.27069 | 6.475449e-05 | 0.05039628 | 0 | 0 | 0
2167 | 64576.42 | 2011-09-15 10:55 | 2161.082 | 7 | 1 | 0.6749525 | 4.057023 | 6.899263 | 7.263652 | 27.72464 | 24.27069 | 9.717941e-05 | 0.05039628 | 0 | 0 | 0
2168 | 64606.43 | 2011-09-15 10:55 | 2191.097 | 7 | 1 | 0.6751344 | 4.060101 | 6.904889 | 7.263652 | 27.74747 | 24.27069 | 9.717941e-05 | 0.05039628 | 0 | 0 | 0
2169 | 64636.45 | 2011-09-15 10:56 | 2221.112 | 7 | 1 | 0.6747706 | 4.063016 | 6.910516 | 7.263652 | 27.77033 | 24.27069 | 3.242493e-05 | 0.05039628 | 0 | 0 | 0
2170 | 64666.46 | 2011-09-15 10:56 | 2251.127 | 7 | 1 | 0.6749525 | 4.066417 | 6.916143 | 7.263652 | 27.7932 | 24.27069 | 9.717941e-05 | 0.05039628 | 0 | 0 | 0
2171 | 64696.48 | 2011-09-15 10:57 | 2281.142 | 7 | 1 | 0.6747706 | 4.069495 | 6.921769 | 7.263652 | 27.81609 | 24.27069 | 3.242493e-05 | 0.05039628 | 0 | 0 | 0
2172 | 64726.49 | 2011-09-15 10:57 | 2311.157 | 7 | 1 | 0.6749525 | 4.073058 | 6.927396 | 7.263652 | 27.83899 | 24.27069 | 9.717941e-05 | 0.05039628 | 0 | 0 | 0
2173 | 64756.51 | 2011-09-15 10:58 | 2341.172 | 7 | 1 | 0.6747706 | 4.076136 | 6.933023 | 7.263652 | 27.86192 | 24.27069 | 9.717941e-05 | 0.05039628 | 0 | 0 | 0
2174 | 64786.52 | 2011-09-15 10:58 | 2371.187 | 7 | 1 | 0.6747706 | 4.079375 | 6.93865 | 7.263652 | 27.88486 | 24.27069 | 6.484985e-05 | 0.05039628 | 0 | 0 | 0
2175 | 64816.54 | 2011-09-15 10:59 | 2401.202 | 7 | 1 | 0.6749525 | 4.082939 | 6.944276 | 7.263652 | 27.90783 | 24.27069 | 0.0001296043 | 0.05039628 | 0 | 0 | 0
2176 | 64846.55 | 2011-09-15 10:59 | 2431.217 | 7 | 1 | 0.6747706 | 4.086178 | 6.949903 | 7.263652 | 27.93081 | 24.27069 | 0.0001296043 | 0.05039628 | 0 | 0 | 0
2177 | 64876.57 | 2011-09-15 11:00 | 2461.232 | 7 | 1 | 0.6747706 | 4.089417 | 6.955529 | 7.263652 | 27.95381 | 24.27069 | 6.484985e-05 | 0.05039628 | 0 | 0 | 0
2178 | 64906.59 | 2011-09-15 11:00 | 2491.247 | 7 | 1 | 0.6747706 | 4.093143 | 6.961156 | 7.263652 | 27.97683 | 24.27069 | 0.0001619339 | 0.05039628 | 0 | 0 | 0
2179 | 64936.6 | 2011-09-15 11:01 | 2521.262 | 7 | 1 | 0.6749525 | 4.096544 | 6.966783 | 7.263652 | 27.99987 | 24.27069 | 0.0001296043 | 0.05039628 | 0 | 0 | 0
2180 | 64966.62 | 2011-09-15 11:01 | 2551.277 | 7 | 1 | 0.6749525 | 4.099783 | 6.972409 | 7.263652 | 28.02293 | 24.27069 | 9.717941e-05 | 0.05039628 | 0 | 0 | 0
2181 | 64996.63 | 2011-09-15 11:02 | 2581.292 | 7 | 1 | 0.6747706 | 4.103185 | 6.978036 | 7.263652 | 28.04601 | 24.27069 | 6.484985e-05 | 0.05039628 | 0 | 0 | 0
2182 | 65026.65 | 2011-09-15 11:02 | 2611.307 | 7 | 1 | 0.6747706 | 4.10691 | 6.983663 | 7.263652 | 28.06911 | 24.27069 | 9.717941e-05 | 0.05039628 | 0 | 0 | 0
2183 | 65056.66 | 2011-09-15 11:03 | 2641.322 | 7 | 1 | 0.6747706 | 4.110312 | 6.98929 | 7.263652 | 28.09222 | 24.27069 | 6.484985e-05 | 0.05039628 | 0 | 0 | 0
2184 | 65086.68 | 2011-09-15 11:03 | 2671.337 | 7 | 1 | 0.6749525 | 4.114037 | 6.994916 | 7.263652 | 28.11536 | 24.27069 | 6.475449e-05 | 0.05039628 | 0 | 0 | 0
2185 | 65116.69 | 2011-09-15 11:04 | 2701.353 | 7 | 1 | 0.6749525 | 4.117763 | 7.000543 | 7.263652 | 28.13852 | 24.27069 | 0.0001296043 | 0.05039628 | 0 | 0 | 0
2186 | 65146.71 | 2011-09-15 11:04 | 2731.367 | 7 | 1 | 0.6745886 | 4.121164 | 7.00617 | 7.263652 | 28.1617 | 24.27069 | 9.717941e-05 | 0.05039628 | 0 | 0 | 0
2187 | 65176.72 | 2011-09-15 11:05 | 2761.382 | 7 | 1 | 0.6749525 | 4.124889 | 7.011796 | 7.263652 | 28.1849 | 24.27069 | 9.717941e-05 | 0.05039628 | 0 | 0 | 0
2188 | 65206.74 | 2011-09-15 11:05 | 2791.397 | 7 | 1 | 0.6749525 | 4.128615 | 7.017423 | 7.263652 | 28.20812 | 24.27069 | 6.484985e-05 | 0.05039628 | 0 | 0 | 0
2189 | 65236.75 | 2011-09-15 11:06 | 2821.412 | 7 | 1 | 0.6747706 | 4.13234 | 7.02305 | 7.263652 | 28.23136 | 24.27069 | 9.717941e-05 | 0.05039628 | 0 | 0 | 0
2190 | 65266.77 | 2011-09-15 11:06 | 2851.427 | 7 | 1 | 0.6749525 | 4.136228 | 7.028676 | 7.263652 | 28.25462 | 24.27069 | 0.0001296043 | 0.05039628 | 0 | 0 | 0
2191 | 65296.78 | 2011-09-15 11:07 | 2881.443 | 7 | 1 | 0.6747706 | 4.139791 | 7.034303 | 7.263652 | 28.2779 | 24.27069 | 9.717941e-05 | 0.05039628 | 0 | 0 | 0
2192 | 65326.8 | 2011-09-15 11:07 | 2911.458 | 7 | 1 | 0.6747706 | 4.143678 | 7.03993 | 7.263652 | 28.30121 | 24.27069 | 0.0001296043 | 0.05039628 | 0 | 0 | 0
2193 | 65356.81 | 2011-09-15 11:08 | 2941.473 | 7 | 1 | 0.6747706 | 4.147404 | 7.045556 | 7.263652 | 28.32453 | 24.27069 | 9.717941e-05 | 0.05039628 | 0 | 0 | 0
2194 | 65386.83 | 2011-09-15 11:08 | 2971.488 | 7 | 1 | 0.6749525 | 4.151453 | 7.051182 | 7.263652 | 28.34788 | 24.27069 | 0.0001296043 | 0.05039628 | 0 | 0 | 0
2195 | 65416.84 | 2011-09-15 11:09 | 3001.503 | 7 | 1 | 0.6749525 | 4.15534 | 7.056809 | 7.263652 | 28.37125 | 24.27069 | 0.0001296043 | 0.05039628 | 0 | 0 | 0
2196 | 65446.86 | 2011-09-15 11:09 | 3031.518 | 7 | 1 | 0.6749525 | 4.159066 | 7.062434 | 7.263652 | 28.39463 | 24.27069 | 0.0001296043 | 0.05039628 | 0 | 0 | 0
2197 | 65476.87 | 2011-09-15 11:10 | 3061.533 | 7 | 1 | 0.6749525 | 4.162953 | 7.06806 | 7.263652 | 28.41804 | 24.27069 | 0.0001296043 | 0.05039628 | 0 | 0 | 0
2198 | 65506.89 | 2011-09-15 11:10 | 3091.548 | 7 | 1 | 0.6747706 | 4.167002 | 7.073687 | 7.263652 | 28.44148 | 24.27069 | 0.0001296043 | 0.05039628 | 0 | 0 | 0
2199 | 65536.9 | 2011-09-15 11:11 | 3121.563 | 7 | 1 | 0.6749525 | 4.171052 | 7.079313 | 7.263652 | 28.46493 | 24.27069 | 0.0001296043 | 0.05039628 | 0 | 0 | 0
2200 | 65566.92 | 2011-09-15 11:11 | 3151.578 | 7 | 1 | 0.6747706 | 4.174939 | 7.084939 | 7.263652 | 28.48841 | 24.27069 | 9.717941e-05 | 0.05039628 | 0 | 0 | 0
2201 | 65596.93 | 2011-09-15 11:12 | 3181.593 | 7 | 1 | 0.6747706 | 4.178826 | 7.090565 | 7.263652 | 28.51191 | 24.27069 | 9.717941e-05 | 0.05039628 | 0 | 0 | 0
2202 | 65626.95 | 2011-09-15 11:12 | 3211.608 | 7 | 1 | 0.6749525 | 4.183037 | 7.096191 | 7.263652 | 28.53543 | 24.27069 | 0.000129509 | 0.05039628 | 0 | 0 | 0
2203 | 65656.96 | 2011-09-15 11:13 | 3241.623 | 7 | 1 | 0.6745886 | 4.186925 | 7.101817 | 7.263652 | 28.55898 | 24.27069 | 6.484985e-05 | 0.05039628 | 0 | 0 | 0
2204 | 65686.98 | 2011-09-15 11:13 | 3271.638 | 7 | 1 | 0.6747706 | 4.191136 | 7.107444 | 7.263652 | 28.58254 | 24.27069 | 9.717941e-05 | 0.05039628 | 0 | 0 | 0
2205 | 65716.99 | 2011-09-15 11:14 | 3301.653 | 7 | 1 | 0.6751344 | 4.195347 | 7.11307 | 7.263652 | 28.60614 | 24.27069 | 0.0001296043 | 0.05039628 | 0 | 0 | 0
2206 | 65747.01 | 2011-09-15 11:14 | 3331.668 | 7 | 1 | 0.6747706 | 4.199397 | 7.118697 | 7.263652 | 28.62975 | 24.27069 | 0.0001296043 | 0.05039628 | 0 | 0 | 0
2207 | 65750.79 | 2011-09-15 11:14 | 3335.449 | 7 | 1 | 0.6749525 | 4.200045 | 7.119405 | 7.263652 | 28.63273 | 24.27069 | 0.0001296043 | 0.05039628 | 0 | 0 | 0
2208 | 65780.81 | 2011-09-15 11:15 | 30.01503 | 8 | 1 | 0.6387498 | 4.200045 | 7.124872 | 7.263652 | 28.65569 | 24.27069 | 0 | 0.05039628 | 0 | 0 | 0
2209 | 65810.82 | 2011-09-15 11:15 | 60.03003 | 8 | 1 | 0.6109155 | 4.199883 | 7.130078 | 7.263652 | 28.67756 | 24.27069 | 0 | 0.05039628 | 0 | 0 | 0
2210 | 65840.84 | 2011-09-15 11:16 | 90.04519 | 8 | 1 | 0.5863559 | 4.199883 | 7.135068 | 7.263652 | 28.69851 | 24.27069 | 0 | 0.05039628 | 0 | 0 | 0
2211 | 65870.85 | 2011-09-15 11:16 | 120.0603 | 8 | 1 | 0.5641612 | 4.200045 | 7.139862 | 7.263652 | 28.71865 | 24.27069 | 3.242493e-05 | 0.05039628 | 0 | 0 | 0
2212 | 65900.87 | 2011-09-15 11:17 | 150.0753 | 8 | 1 | 0.5428762 | 4.199883 | 7.144477 | 7.263652 | 28.73803 | 24.27069 | 0 | 0.05039628 | 0 | 0 | 0
2213 | 65930.88 | 2011-09-15 11:17 | 180.0902 | 8 | 1 | 0.5232285 | 4.199883 | 7.148921 | 7.263652 | 28.75669 | 24.27069 | 0 | 0.05039628 | 0 | 0 | 0
2214 | 65960.9 | 2011-09-15 11:18 | 210.1052 | 8 | 1 | 0.5044904 | 4.199883 | 7.153206 | 7.263652 | 28.77469 | 24.27069 | 0 | 0.05039628 | 0 | 0 | 0
2215 | 65990.91 | 2011-09-15 11:18 | 240.1203 | 8 | 1 | 0.4866619 | 4.199721 | 7.157337 | 7.263652 | 28.79204 | 24.27069 | -3.232956e-05 | 0.05039628 | 0 | 0 | 0
2216 | 66020.93 | 2011-09-15 11:19 | 270.1352 | 8 | 1 | 0.4695612 | 4.199883 | 7.161324 | 7.263652 | 28.80878 | 24.27069 | -6.484985e-05 | 0.05039628 | 0 | 0 | 0
2217 | 66050.94 | 2011-09-15 11:19 | 300.1503 | 8 | 1 | 0.4537338 | 4.200045 | 7.165172 | 7.263652 | 28.82495 | 24.27069 | 0 | 0.05039628 | 0 | 0 | 0
2218 | 66080.96 | 2011-09-15 11:20 | 330.1654 | 8 | 1 | 0.4377246 | 4.199721 | 7.168888 | 7.263652 | 28.84055 | 24.27069 | -6.475449e-05 | 0.05039628 | 0 | 0 | 0
2219 | 66110.97 | 2011-09-15 11:20 | 360.1803 | 8 | 1 | 0.4229888 | 4.199721 | 7.172477 | 7.263652 | 28.85563 | 24.27069 | -6.475449e-05 | 0.05039628 | 0 | 0 | 0
2220 | 66140.99 | 2011-09-15 11:21 | 390.1953 | 8 | 1 | 0.4087988 | 4.199883 | 7.175945 | 7.263652 | 28.87019 | 24.27069 | 0 | 0.05039628 | 0 | 0 | 0
2221 | 66171 | 2011-09-15 11:21 | 420.2133 | 8 | 1 | 0.3951546 | 4.200045 | 7.179297 | 7.263652 | 28.88427 | 24.27069 | 0 | 0.05039628 | 0 | 0 | 0
2222 | 66201.02 | 2011-09-15 11:22 | 450.2256 | 8 | 1 | 0.382238 | 4.199721 | 7.182537 | 7.263652 | 28.89788 | 24.27069 | -6.475449e-05 | 0.05039628 | 0 | 0 | 0
2223 | 66231.03 | 2011-09-15 11:22 | 480.2404 | 8 | 1 | 0.3698672 | 4.200045 | 7.18567 | 7.263652 | 28.91104 | 24.27069 | 0 | 0.05039628 | 0 | 0 | 0
2224 | 66261.05 | 2011-09-15 11:23 | 510.2554 | 8 | 1 | 0.3574965 | 4.200045 | 7.188701 | 7.263652 | 28.92377 | 24.27069 | 3.242493e-05 | 0.05039628 | 0 | 0 | 0
2225 | 66291.06 | 2011-09-15 11:23 | 540.2705 | 8 | 1 | 0.3460353 | 4.199883 | 7.191634 | 7.263652 | 28.93608 | 24.27069 | 0 | 0.05039628 | 0 | 0 | 0
2226 | 66321.08 | 2011-09-15 11:24 | 570.2855 | 8 | 1 | 0.3351199 | 4.200045 | 7.194473 | 7.263652 | 28.94801 | 24.27069 | 0 | 0.05039628 | 0 | 0 | 0
2227 | 66351.09 | 2011-09-15 11:24 | 600.3005 | 8 | 1 | 0.3242045 | 4.199883 | 7.197221 | 7.263652 | 28.95955 | 24.27069 | 0 | 0.05039628 | 0 | 0 | 0
2228 | 66381.11 | 2011-09-15 11:25 | 630.3157 | 8 | 1 | 0.3140168 | 4.199883 | 7.199882 | 7.263652 | 28.97073 | 24.27069 | 0 | 0.05039628 | 0 | 0 | 0
2229 | 66411.12 | 2011-09-15 11:25 | 660.3306 | 8 | 1 | 0.3045568 | 4.199883 | 7.20246 | 7.263652 | 28.98155 | 24.27069 | 0 | 0.05039628 | 0 | 0 | 0
2230 | 66441.14 | 2011-09-15 11:26 | 690.3456 | 8 | 1 | 0.2949149 | 4.200045 | 7.204957 | 7.263652 | 28.99204 | 24.27069 | 0 | 0.05039628 | 0 | 0 | 0
2231 | 66471.15 | 2011-09-15 11:26 | 720.3606 | 8 | 1 | 0.2856368 | 4.199883 | 7.207378 | 7.263652 | 29.00221 | 24.27069 | -3.242493e-05 | 0.05039628 | 0 | 0 | 0
2232 | 66501.17 | 2011-09-15 11:27 | 750.3757 | 8 | 1 | 0.2770864 | 4.200045 | 7.209723 | 7.263652 | 29.01206 | 24.27069 | 0 | 0.05039628 | 0 | 0 | 0
2233 | 66531.18 | 2011-09-15 11:27 | 780.3907 | 8 | 1 | 0.2687179 | 4.200207 | 7.211998 | 7.263652 | 29.02161 | 24.27069 | 9.717941e-05 | 0.05039628 | 0 | 0 | 0
2234 | 66561.2 | 2011-09-15 11:28 | 810.4057 | 8 | 1 | 0.2605314 | 4.199883 | 7.214204 | 7.263652 | 29.03088 | 24.27069 | -3.242493e-05 | 0.05039628 | 0 | 0 | 0
2235 | 66591.21 | 2011-09-15 11:28 | 840.4208 | 8 | 1 | 0.2527087 | 4.199883 | 7.216344 | 7.263652 | 29.03986 | 24.27069 | 0 | 0.05039628 | 0 | 0 | 0
2236 | 66621.23 | 2011-09-15 11:29 | 870.4358 | 8 | 1 | 0.2450679 | 4.199883 | 7.218419 | 7.263652 | 29.04858 | 24.27069 | -3.242493e-05 | 0.05039628 | 0 | 0 | 0
2237 | 66651.24 | 2011-09-15 11:29 | 900.4508 | 8 | 1 | 0.2379729 | 4.199883 | 7.220434 | 7.263652 | 29.05704 | 24.27069 | 0 | 0.05039628 | 0 | 0 | 0
2238 | 66681.26 | 2011-09-15 11:30 | 930.4659 | 8 | 1 | 0.2308779 | 4.199883 | 7.222388 | 7.263652 | 29.06525 | 24.27069 | -3.242493e-05 | 0.05039628 | 0 | 0 | 0
2239 | 66711.27 | 2011-09-15 11:30 | 960.4809 | 8 | 1 | 0.2241467 | 4.199883 | 7.224284 | 7.263652 | 29.07321 | 24.27069 | 0 | 0.05039628 | 0 | 0 | 0
2240 | 66741.29 | 2011-09-15 11:31 | 990.4959 | 8 | 1 | 0.2175975 | 4.199721 | 7.226126 | 7.263652 | 29.08095 | 24.27069 | -6.475449e-05 | 0.05039628 | 0 | 0 | 0
2241 | 66771.3 | 2011-09-15 11:31 | 1020.511 | 8 | 1 | 0.2112302 | 4.199721 | 7.227914 | 7.263652 | 29.08846 | 24.27069 | 0 | 0.05039628 | 0 | 0 | 0
2242 | 66801.32 | 2011-09-15 11:32 | 1050.526 | 8 | 1 | 0.2054086 | 4.199883 | 7.229652 | 7.263652 | 29.09576 | 24.27069 | 0 | 0.05039628 | 0 | 0 | 0
2243 | 66831.33 | 2011-09-15 11:32 | 1080.541 | 8 | 1 | 0.1995871 | 4.200045 | 7.231341 | 7.263652 | 29.10285 | 24.27069 | 6.475449e-05 | 0.05039628 | 0 | 0 | 0
2244 | 66861.35 | 2011-09-15 11:33 | 1110.556 | 8 | 1 | 0.1937656 | 4.199883 | 7.23298 | 7.263652 | 29.10974 | 24.27069 | 0 | 0.05039628 | 0 | 0 | 0
2245 | 66891.36 | 2011-09-15 11:33 | 1140.571 | 8 | 1 | 0.1886717 | 4.199883 | 7.234575 | 7.263652 | 29.11643 | 24.27069 | 0 | 0.05039628 | 0 | 0 | 0
2246 | 66921.38 | 2011-09-15 11:34 | 1170.586 | 8 | 1 | 0.183214 | 4.199883 | 7.236124 | 7.263652 | 29.12294 | 24.27069 | 0 | 0.05039628 | 0 | 0 | 0
2247 | 66951.39 | 2011-09-15 11:34 | 1200.601 | 8 | 1 | 0.1783021 | 4.199883 | 7.237631 | 7.263652 | 29.12927 | 24.27069 | -3.242493e-05 | 0.05039628 | 0 | 0 | 0
2248 | 66981.41 | 2011-09-15 11:35 | 1230.616 | 8 | 1 | 0.1735721 | 4.200045 | 7.239097 | 7.263652 | 29.13543 | 24.27069 | 3.242493e-05 | 0.05039628 | 0 | 0 | 0
2249 | 67011.42 | 2011-09-15 11:35 | 1260.631 | 8 | 1 | 0.1686601 | 4.199883 | 7.240523 | 7.263652 | 29.14141 | 24.27069 | 0 | 0.05039628 | 0 | 0 | 0
2250 | 67041.44 | 2011-09-15 11:36 | 1290.646 | 8 | 1 | 0.1641121 | 4.199883 | 7.24191 | 7.263652 | 29.14724 | 24.27069 | 0 | 0.05039628 | 0 | 0 | 0
2251 | 67071.45 | 2011-09-15 11:36 | 1320.661 | 8 | 1 | 0.1597459 | 4.200045 | 7.243259 | 7.263652 | 29.15291 | 24.27069 | 3.242493e-05 | 0.05039628 | 0 | 0 | 0
2252 | 67101.47 | 2011-09-15 11:37 | 1350.676 | 8 | 1 | 0.1551978 | 4.199883 | 7.244572 | 7.263652 | 29.15842 | 24.27069 | 0 | 0.05039628 | 0 | 0 | 0
2253 | 67131.48 | 2011-09-15 11:37 | 1380.691 | 8 | 1 | 0.1510136 | 4.199883 | 7.245849 | 7.263652 | 29.16378 | 24.27069 | -3.242493e-05 | 0.05039628 | 0 | 0 | 0
2254 | 67161.5 | 2011-09-15 11:38 | 1410.706 | 8 | 1 | 0.1471932 | 4.199883 | 7.247093 | 7.263652 | 29.16901 | 24.27069 | 0 | 0.05039628 | 0 | 0 | 0
2255 | 67191.51 | 2011-09-15 11:38 | 1440.721 | 8 | 1 | 0.1431909 | 4.200045 | 7.248304 | 7.263652 | 29.17409 | 24.27069 | 3.242493e-05 | 0.05039628 | 0 | 0 | 0
2256 | 67221.53 | 2011-09-15 11:39 | 1470.736 | 8 | 1 | 0.1393705 | 4.199883 | 7.249483 | 7.263652 | 29.17904 | 24.27069 | 0 | 0.05039628 | 0 | 0 | 0
2257 | 67251.54 | 2011-09-15 11:39 | 1500.751 | 8 | 1 | 0.135914 | 4.200045 | 7.250631 | 7.263652 | 29.18386 | 24.27069 | 0 | 0.05039628 | 0 | 0 | 0
2258 | 67281.56 | 2011-09-15 11:40 | 1530.766 | 8 | 1 | 0.1324574 | 4.199883 | 7.251748 | 7.263652 | 29.18856 | 24.27069 | 0 | 0.05039628 | 0 | 0 | 0
2259 | 67311.57 | 2011-09-15 11:40 | 1560.782 | 8 | 1 | 0.128819 | 4.200045 | 7.252837 | 7.263652 | 29.19313 | 24.27069 | 3.242493e-05 | 0.05039628 | 0 | 0 | 0
2260 | 67341.59 | 2011-09-15 11:41 | 1590.797 | 8 | 1 | 0.1255443 | 4.199883 | 7.253897 | 7.263652 | 29.19758 | 24.27069 | 0 | 0.05039628 | 0 | 0 | 0
2261 | 67371.6 | 2011-09-15 11:41 | 1620.812 | 8 | 1 | 0.1224516 | 4.200045 | 7.254931 | 7.263652 | 29.20193 | 24.27069 | 3.242493e-05 | 0.05039628 | 0 | 0 | 0
2262 | 67401.62 | 2011-09-15 11:42 | 1650.827 | 8 | 1 | 0.119359 | 4.199883 | 7.255939 | 7.263652 | 29.20616 | 24.27069 | -3.242493e-05 | 0.05039628 | 0 | 0 | 0
2263 | 67431.63 | 2011-09-15 11:42 | 1680.842 | 8 | 1 | 0.1162663 | 4.199883 | 7.256921 | 7.263652 | 29.21028 | 24.27069 | -3.242493e-05 | 0.05039628 | 0 | 0 | 0
2264 | 67461.65 | 2011-09-15 11:43 | 1710.857 | 8 | 1 | 0.1135374 | 4.200045 | 7.257878 | 7.263652 | 29.2143 | 24.27069 | 3.242493e-05 | 0.05039628 | 0 | 0 | 0
2265 | 67491.66 | 2011-09-15 11:43 | 1740.872 | 8 | 1 | 0.1106266 | 4.199883 | 7.258811 | 7.263652 | 29.21822 | 24.27069 | -3.242493e-05 | 0.05039628 | 0 | 0 | 0
2266 | 67521.68 | 2011-09-15 11:44 | 1770.887 | 8 | 1 | 0.1077159 | 4.199883 | 7.259721 | 7.263652 | 29.22205 | 24.27069 | 0 | 0.05039628 | 0 | 0 | 0
2267 | 67551.69 | 2011-09-15 11:44 | 1800.902 | 8 | 1 | 0.104987 | 4.200045 | 7.260609 | 7.263652 | 29.22577 | 24.27069 | 0 | 0.05039628 | 0 | 0 | 0
2268 | 67581.71 | 2011-09-15 11:45 | 1830.917 | 8 | 1 | 0.1024401 | 4.199883 | 7.261475 | 7.263652 | 29.22941 | 24.27069 | -3.242493e-05 | 0.05039628 | 0 | 0 | 0
2269 | 67611.72 | 2011-09-15 11:45 | 1860.932 | 8 | 1 | 0.1000751 | 4.199883 | 7.26232 | 7.263652 | 29.23296 | 24.27069 | -3.242493e-05 | 0.05039628 | 0 | 0 | 0
2270 | 67641.74 | 2011-09-15 11:46 | 1890.947 | 8 | 1 | 0.09771009 | 4.199883 | 7.263144 | 7.263652 | 29.23642 | 24.27069 | 0 | 0.05039628 | 0 | 0 | 0
2271 | 67671.75 | 2011-09-15 11:46 | 1920.962 | 8 | 1 | 0.09534509 | 4.199883 | 7.263948 | 7.263652 | 29.2398 | 24.27069 | -3.242493e-05 | 0.05039628 | 0 | 0 | 0
2272 | 67701.77 | 2011-09-15 11:47 | 1950.977 | 8 | 1 | 0.09316201 | 4.200045 | 7.264733 | 7.263652 | 29.24309 | 24.27069 | 3.242493e-05 | 0.05039628 | 0 | 0 | 0
2273 | 67731.78 | 2011-09-15 11:47 | 1980.992 | 8 | 1 | 0.09097893 | 4.199883 | 7.2655 | 7.263652 | 29.24632 | 24.27069 | -3.242493e-05 | 0.05039628 | 0 | 0 | 0
2274 | 67761.8 | 2011-09-15 11:48 | 2011.007 | 8 | 1 | 0.08861393 | 4.199883 | 7.266249 | 7.263652 | 29.24946 | 24.27069 | 0 | 0.05039628 | 0 | 0 | 0
2275 | 67791.81 | 2011-09-15 11:48 | 2041.022 | 8 | 1 | 0.08661278 | 4.199883 | 7.26698 | 7.263652 | 29.25253 | 24.27069 | 0 | 0.05039628 | 0 | 0 | 0
2276 | 67821.83 | 2011-09-15 11:49 | 2071.037 | 8 | 1 | 0.08461162 | 4.199883 | 7.267694 | 7.263652 | 29.25553 | 24.27069 | -3.242493e-05 | 0.05039628 | 0 | 0 | 0
2277 | 67851.84 | 2011-09-15 11:49 | 2101.052 | 8 | 1 | 0.08279239 | 4.199883 | 7.268392 | 7.263652 | 29.25846 | 24.27069 | 0 | 0.05039628 | 0 | 0 | 0
2278 | 67881.86 | 2011-09-15 11:50 | 2131.067 | 8 | 1 | 0.08097316 | 4.200045 | 7.269073 | 7.263652 | 29.26132 | 24.27069 | 3.242493e-05 | 0.05039628 | 0 | 0 | 0
2279 | 67911.87 | 2011-09-15 11:50 | 2161.082 | 8 | 1 | 0.078972 | 4.200045 | 7.269739 | 7.263652 | 29.26412 | 24.27069 | 3.242493e-05 | 0.05039628 | 0 | 0 | 0
2280 | 67941.89 | 2011-09-15 11:51 | 2191.097 | 8 | 1 | 0.07697084 | 4.199883 | 7.270389 | 7.263652 | 29.26685 | 24.27069 | 3.232956e-05 | 0.05039628 | 0 | 0 | 0
2281 | 67971.9 | 2011-09-15 11:51 | 2221.112 | 8 | 1 | 0.07496969 | 4.199883 | 7.271023 | 7.263652 | 29.26951 | 24.27069 | 0 | 0.05039628 | 0 | 0 | 0
2282 | 68001.92 | 2011-09-15 11:52 | 2251.127 | 8 | 1 | 0.07369623 | 4.199883 | 7.271644 | 7.263652 | 29.27212 | 24.27069 | -3.242493e-05 | 0.05039628 | 0 | 0 | 0
2283 | 68031.93 | 2011-09-15 11:52 | 2281.142 | 8 | 1 | 0.07187699 | 4.199883 | 7.272251 | 7.263652 | 29.27467 | 24.27069 | 0 | 0.05039628 | 0 | 0 | 0
2284 | 68061.95 | 2011-09-15 11:53 | 2311.157 | 8 | 1 | 0.07042161 | 4.200045 | 7.272846 | 7.263652 | 29.27717 | 24.27069 | 0 | 0.05039628 | 0 | 0 | 0
2285 | 68091.96 | 2011-09-15 11:53 | 2341.174 | 8 | 1 | 0.0687843 | 4.199721 | 7.273427 | 7.263652 | 29.27961 | 24.27069 | -3.232956e-05 | 0.05039628 | 0 | 0 | 0
2286 | 68121.98 | 2011-09-15 11:54 | 2371.187 | 8 | 1 | 0.06732891 | 4.199883 | 7.273996 | 7.263652 | 29.282 | 24.27069 | 0 | 0.05039628 | 0 | 0 | 0
2287 | 68151.99 | 2011-09-15 11:54 | 2401.202 | 8 | 1 | 0.06605545 | 4.200045 | 7.274552 | 7.263652 | 29.28433 | 24.27069 | 3.242493e-05 | 0.05039628 | 0 | 0 | 0
2288 | 68182.01 | 2011-09-15 11:55 | 2431.217 | 8 | 1 | 0.06496391 | 4.200045 | 7.275097 | 7.263652 | 29.28662 | 24.27069 | 3.242493e-05 | 0.05039628 | 0 | 0 | 0
2289 | 68212.02 | 2011-09-15 11:55 | 2461.232 | 8 | 1 | 0.06350853 | 4.199883 | 7.275631 | 7.263652 | 29.28886 | 24.27069 | 3.232956e-05 | 0.05039628 | 0 | 0 | 0
2290 | 68242.04 | 2011-09-15 11:56 | 2491.247 | 8 | 1 | 0.06205314 | 4.200045 | 7.276154 | 7.263652 | 29.29106 | 24.27069 | 3.242493e-05 | 0.05039628 | 0 | 0 | 0
2291 | 68272.05 | 2011-09-15 11:56 | 2521.262 | 8 | 1 | 0.06077967 | 4.199883 | 7.276666 | 7.263652 | 29.29321 | 24.27069 | 0 | 0.05039628 | 0 | 0 | 0
2292 | 68302.07 | 2011-09-15 11:57 | 2551.277 | 8 | 1 | 0.05932429 | 4.199721 | 7.277168 | 7.263652 | 29.29532 | 24.27069 | -6.475449e-05 | 0.05039628 | 0 | 0 | 0
2293 | 68332.08 | 2011-09-15 11:57 | 2581.293 | 8 | 1 | 0.05841467 | 4.200045 | 7.277659 | 7.263652 | 29.29738 | 24.27069 | 3.242493e-05 | 0.05039628 | 0 | 0 | 0
2294 | 68362.1 | 2011-09-15 11:58 | 2611.307 | 8 | 1 | 0.05732313 | 4.200045 | 7.27814 | 7.263652 | 29.2994 | 24.27069 | 3.242493e-05 | 0.05039628 | 0 | 0 | 0
2295 | 68392.11 | 2011-09-15 11:58 | 2641.322 | 8 | 1 | 0.05586775 | 4.200045 | 7.278611 | 7.263652 | 29.30138 | 24.27069 | 3.242493e-05 | 0.05039628 | 0 | 0 | 0
2296 | 68422.13 | 2011-09-15 11:59 | 2671.337 | 8 | 1 | 0.05459429 | 4.199883 | 7.279073 | 7.263652 | 29.30332 | 24.27069 | 0 | 0.05039628 | 0 | 0 | 0
2297 | 68452.14 | 2011-09-15 11:59 | 2701.353 | 8 | 1 | 0.05368467 | 4.199721 | 7.279525 | 7.263652 | 29.30522 | 24.27069 | -6.475449e-05 | 0.05039628 | 0 | 0 | 0
2298 | 68482.16 | 2011-09-15 12:00 | 2731.368 | 8 | 1 | 0.05241121 | 4.199883 | 7.279969 | 7.263652 | 29.30708 | 24.27069 | -3.242493e-05 | 0.05039628 | 0 | 0 | 0
2299 | 68512.17 | 2011-09-15 12:00 | 2761.383 | 8 | 1 | 0.05168351 | 4.199883 | 7.280403 | 7.263652 | 29.30891 | 24.27069 | 3.232956e-05 | 0.05039628 | 0 | 0 | 0
2300 | 68542.19 | 2011-09-15 12:01 | 2791.398 | 8 | 1 | 0.05041005 | 4.199883 | 7.28083 | 7.263652 | 29.3107 | 24.27069 | -3.242493e-05 | 0.05039628 | 0 | 0 | 0
2301 | 68555.89 | 2011-09-15 12:01 | 2805.101 | 8 | 1 | 0.04986428 | 4.199883 | 7.281021 | 7.263652 | 29.3115 | 24.27069 | 0 | 0.05039628 | 0 | 0 | 0
2302 | 68585.91 | 2011-09-15 12:01 | 30.0181 | 9 | 1 | 0 | 4.193727 | 7.281021 | 7.263652 | 29.3115 | 24.27069 | -6.484985e-05 | 0.05039628 | 0 | 0 | 0
2303 | 68615.92 | 2011-09-15 12:02 | 60.02787 | 9 | 1 | 0 | 4.192918 | 7.281021 | 7.263652 | 29.3115 | 24.27069 | -3.242493e-05 | 0.05039628 | 0 | 0 | 0
2304 | 68645.93 | 2011-09-15 12:02 | 90.04272 | 9 | 1 | 0 | 4.19227 | 7.281021 | 7.263652 | 29.3115 | 24.27069 | -3.242493e-05 | 0.05039628 | 0 | 0 | 0
2305 | 68675.9 | 2011-09-15 12:03 | 120.0157 | 9 | 1 | 0 | 4.191784 | 7.281021 | 7.263652 | 29.3115 | 24.27069 | 0 | 0.05039628 | 0 | 0 | 0
2306 | 68675.92 | 2011-09-15 12:03 | 0.01547786 | 10 | 1 | -0.0001646073 | 4.191784 | 7.281021 | 7.263652 | 29.3115 | 24.27069 | 0 | 0.08243836 | 0 | 0 | 0
2307 | 68705.94 | 2011-09-15 12:03 | 30.01503 | 11 | 1 | -4.049958 | 3.676873 | 7.281021 | 7.297417 | 29.3115 | 24.39706 | -0.003012705 | 0.08243836 | 0 | 0 | 0
2308 | 68735.95 | 2011-09-15 12:04 | 60.03008 | 11 | 1 | -4.049958 | 3.580824 | 7.281021 | 7.331183 | 29.3115 | 24.51949 | -0.002170467 | 0.08243836 | 0 | 0 | 0
2309 | 68765.97 | 2011-09-15 12:04 | 90.04521 | 11 | 1 | -4.049958 | 3.515225 | 7.281021 | 7.364948 | 29.3115 | 24.63923 | -0.001490116 | 0.08243836 | 0 | 0 | 0
2310 | 68795.98 | 2011-09-15 12:05 | 120.0601 | 11 | 1 | -4.049776 | 3.468091 | 7.281021 | 7.398713 | 29.3115 | 24.75709 | -0.001101446 | 0.08243836 | 0 | 0 | 0
2311 | 68826 | 2011-09-15 12:05 | 150.0754 | 11 | 1 | -4.049958 | 3.430027 | 7.281021 | 7.432478 | 29.3115 | 24.87353 | -0.0009718418 | 0.08243836 | 0 | 0 | 0
2312 | 68856.01 | 2011-09-15 12:06 | 180.0902 | 11 | 1 | -4.049776 | 3.397147 | 7.281021 | 7.466243 | 29.3115 | 24.98878 | -0.000777483 | 0.08243836 | 0 | 0 | 0
2313 | 68886.03 | 2011-09-15 12:06 | 210.1052 | 11 | 1 | -4.049958 | 3.367182 | 7.281021 | 7.500008 | 29.3115 | 25.10297 | -0.000777483 | 0.08243836 | 0 | 0 | 0
2314 | 68916.04 | 2011-09-15 12:07 | 240.1202 | 11 | 1 | -4.049776 | 3.340456 | 7.281021 | 7.533773 | 29.3115 | 25.2162 | -0.0007126808 | 0.08243836 | 0 | 0 | 0
2315 | 68946.06 | 2011-09-15 12:07 | 270.1389 | 11 | 1 | -4.049958 | 3.315189 | 7.281021 | 7.567543 | 29.3115 | 25.32858 | -0.0007126808 | 0.08243836 | 0 | 0 | 0
2316 | 68976.07 | 2011-09-15 12:08 | 300.1503 | 11 | 1 | -4.049776 | 3.292189 | 7.281021 | 7.601304 | 29.3115 | 25.44012 | -0.0006155014 | 0.08243836 | 0 | 0 | 0
2317 | 69006.09 | 2011-09-15 12:08 | 330.1653 | 11 | 1 | -4.049776 | 3.270484 | 7.281021 | 7.63507 | 29.3115 | 25.55091 | -0.0005831242 | 0.08243836 | 0 | 0 | 0
2318 | 69036.1 | 2011-09-15 12:09 | 360.1803 | 11 | 1 | -4.049594 | 3.249914 | 7.281021 | 7.668835 | 29.3115 | 25.66099 | -0.0005506992 | 0.08243836 | 0 | 0 | 0
2319 | 69066.12 | 2011-09-15 12:09 | 390.1954 | 11 | 1 | -4.049594 | 3.229829 | 7.281021 | 7.7026 | 29.3115 | 25.77038 | -0.0005506992 | 0.08243836 | 0 | 0 | 0
2320 | 69096.13 | 2011-09-15 12:10 | 420.2105 | 11 | 1 | -4.049776 | 3.209907 | 7.281021 | 7.736365 | 29.3115 | 25.8791 | -0.0005506992 | 0.08243836 | 0 | 0 | 0
2321 | 69126.15 | 2011-09-15 12:10 | 450.2254 | 11 | 1 | -4.049776 | 3.188688 | 7.281021 | 7.77013 | 29.3115 | 25.98713 | -0.0005831242 | 0.08243836 | 0 | 0 | 0
2322 | 69156.16 | 2011-09-15 12:11 | 480.2405 | 11 | 1 | -4.049594 | 3.16585 | 7.281021 | 7.803896 | 29.3115 | 26.09441 | -0.0006155014 | 0.08243836 | 0 | 0 | 0
2323 | 69186.18 | 2011-09-15 12:11 | 510.2555 | 11 | 1 | -4.049958 | 3.141068 | 7.281021 | 7.837661 | 29.3115 | 26.20091 | -0.000777483 | 0.08243836 | 0 | 0 | 0
2324 | 69216.19 | 2011-09-15 12:12 | 540.2709 | 11 | 1 | -4.049594 | 3.112561 | 7.281021 | 7.871427 | 29.3115 | 26.30651 | -0.0008422852 | 0.08243836 | 0 | 0 | 0
2325 | 69246.21 | 2011-09-15 12:12 | 570.2856 | 11 | 1 | -4.049958 | 3.076441 | 7.281021 | 7.905193 | 29.3115 | 26.41102 | -0.001069021 | 0.08243836 | 0 | 0 | 0
2326 | 69276.22 | 2011-09-15 12:13 | 600.3007 | 11 | 1 | -4.049958 | 3.030279 | 7.281021 | 7.938958 | 29.3115 | 26.51416 | -0.001425362 | 0.08243836 | 0 | 0 | 0
2327 | 69306.24 | 2011-09-15 12:13 | 630.3158 | 11 | 1 | -4.049776 | 2.96549 | 7.281021 | 7.972724 | 29.3115 | 26.61546 | -0.001976061 | 0.08243836 | 0 | 0 | 0
2328 | 69336.25 | 2011-09-15 12:14 | 660.3307 | 11 | 1 | -4.049958 | 2.877215 | 7.281021 | 8.006489 | 29.3115 | 26.71416 | -0.002623987 | 0.08243836 | 0 | 0 | 0
2329 | 69366.27 | 2011-09-15 12:14 | 690.3457 | 11 | 1 | -4.049776 | 2.773715 | 7.281021 | 8.040255 | 29.3115 | 26.80955 | -0.002591562 | 0.08243836 | 0 | 0 | 0
2330 | 69393.84 | 2011-09-15 12:15 | 717.9233 | 11 | 1 | -4.049958 | 2.699855 | 7.281021 | 8.071279 | 29.3115 | 26.8944 | -0.001911259 | 0.08243836 | 0 | 0 | 0
2331 | 69513.85 | 2011-09-15 12:17 | 120.0132 | 12 | 1 | 0 | 3.709592 | 7.281021 | 8.071279 | 29.3115 | 26.8944 | 0.000259161 | 0.08243836 | 0 | 0 | 0
2332 | 69513.87 | 2011-09-15 12:17 | 0.01573921 | 13 | 1 | 0.0005630856 | 3.709754 | 7.281021 | 8.071279 | 29.3115 | 26.8944 | 0 | 0.08243836 | 0 | 0 | 0
2333 | 69513.89 | 2011-09-15 12:17 | 2.721773027e-06 | 6 | 1 | 0 | 3.709754 | 7.281021 | 8.071279 | 29.3115 | 26.8944 | 0 | 0.08243836 | 0 | 0 | 0
2334 | 69543.9 | 2011-09-15 12:17 | 30.01502 | 7 | 1 | 0.6749525 | 3.782318 | 7.286648 | 8.071279 | 29.33272 | 26.8944 | 0.000518322 | 0.08243836 | 0 | 0 | 0
2335 | 69573.92 | 2011-09-15 12:18 | 60.02993 | 7 | 1 | 0.6749525 | 3.797867 | 7.292275 | 8.071279 | 29.35405 | 26.8944 | 0.0003563404 | 0.08243836 | 0 | 0 | 0
2336 | 69603.93 | 2011-09-15 12:18 | 90.04532 | 7 | 1 | 0.6747706 | 3.810015 | 7.297902 | 8.071279 | 29.37546 | 26.8944 | 0.0002591133 | 0.08243836 | 0 | 0 | 0
2337 | 69633.95 | 2011-09-15 12:19 | 120.06 | 7 | 1 | 0.6747706 | 3.820219 | 7.303529 | 8.071279 | 29.39692 | 26.8944 | 0.0002267361 | 0.08243836 | 0 | 0 | 0
2338 | 69663.96 | 2011-09-15 12:19 | 150.075 | 7 | 1 | 0.6749525 | 3.829128 | 7.309155 | 8.071279 | 29.41845 | 26.8944 | 0.0002267361 | 0.08243836 | 0 | 0 | 0
2339 | 69693.98 | 2011-09-15 12:20 | 180.0901 | 7 | 1 | 0.6747706 | 3.83674 | 7.314782 | 8.071279 | 29.44001 | 26.8944 | 0.0001619816 | 0.08243836 | 0 | 0 | 0
2340 | 69723.99 | 2011-09-15 12:20 | 210.1052 | 7 | 1 | 0.6747706 | 3.843705 | 7.320409 | 8.071279 | 29.46162 | 26.8944 | 0.0001619816 | 0.08243836 | 0 | 0 | 0
2341 | 69754.01 | 2011-09-15 12:21 | 240.1201 | 7 | 1 | 0.6749525 | 3.850184 | 7.326036 | 8.071279 | 29.48327 | 26.8944 | 0.0001943588 | 0.08243836 | 0 | 0 | 0
2342 | 69784.02 | 2011-09-15 12:21 | 270.1351 | 7 | 1 | 0.6747706 | 3.855853 | 7.331662 | 8.071279 | 29.50495 | 26.8944 | 0.0001296043 | 0.08243836 | 0 | 0 | 0
2343 | 69814.04 | 2011-09-15 12:22 | 300.1502 | 7 | 1 | 0.6747706 | 3.86136 | 7.337289 | 8.071279 | 29.52666 | 26.8944 | 9.717941e-05 | 0.08243836 | 0 | 0 | 0
2344 | 69844.05 | 2011-09-15 12:22 | 330.1653 | 7 | 1 | 0.6749525 | 3.866543 | 7.342916 | 8.071279 | 29.5484 | 26.8944 | 0.0001296043 | 0.08243836 | 0 | 0 | 0
2345 | 69874.07 | 2011-09-15 12:23 | 360.1804 | 7 | 1 | 0.6749525 | 3.871078 | 7.348543 | 8.071279 | 29.57017 | 26.8944 | 0.0001296043 | 0.08243836 | 0 | 0 | 0
2346 | 69904.08 | 2011-09-15 12:23 | 390.1952 | 7 | 1 | 0.6749525 | 3.875128 | 7.354169 | 8.071279 | 29.59196 | 26.8944 | 9.717941e-05 | 0.08243836 | 0 | 0 | 0
2347 | 69934.1 | 2011-09-15 12:24 | 420.2103 | 7 | 1 | 0.6749525 | 3.879177 | 7.359796 | 8.071279 | 29.61378 | 26.8944 | 9.717941e-05 | 0.08243836 | 0 | 0 | 0
2348 | 69964.11 | 2011-09-15 12:24 | 450.2253 | 7 | 1 | 0.6749525 | 3.882902 | 7.365423 | 8.071279 | 29.63562 | 26.8944 | 9.717941e-05 | 0.08243836 | 0 | 0 | 0
2349 | 69994.13 | 2011-09-15 12:25 | 480.2405 | 7 | 1 | 0.6747706 | 3.886466 | 7.371049 | 8.071279 | 29.65747 | 26.8944 | 9.717941e-05 | 0.08243836 | 0 | 0 | 0
2350 | 70024.14 | 2011-09-15 12:25 | 510.2553 | 7 | 1 | 0.6749525 | 3.889867 | 7.376676 | 8.071279 | 29.67935 | 26.8944 | 9.717941e-05 | 0.08243836 | 0 | 0 | 0
2351 | 70054.16 | 2011-09-15 12:26 | 540.2705 | 7 | 1 | 0.6747706 | 3.893107 | 7.382302 | 8.071279 | 29.70125 | 26.8944 | 6.480217e-05 | 0.08243836 | 0 | 0 | 0
2352 | 70084.17 | 2011-09-15 12:26 | 570.2854 | 7 | 1 | 0.6745886 | 3.896184 | 7.387928 | 8.071279 | 29.72316 | 26.8944 | 6.480217e-05 | 0.08243836 | 0 | 0 | 0
2353 | 70114.19 | 2011-09-15 12:27 | 600.3004 | 7 | 1 | 0.6747706 | 3.899262 | 7.393555 | 8.071279 | 29.74509 | 26.8944 | 9.717941e-05 | 0.08243836 | 0 | 0 | 0
2354 | 70144.2 | 2011-09-15 12:27 | 630.3155 | 7 | 1 | 0.6747706 | 3.902339 | 7.399181 | 8.071279 | 29.76704 | 26.8944 | 3.242493e-05 | 0.08243836 | 0 | 0 | 0
2355 | 70174.22 | 2011-09-15 12:28 | 660.3305 | 7 | 1 | 0.6747706 | 3.905255 | 7.404807 | 8.071279 | 29.789 | 26.8944 | 9.717941e-05 | 0.08243836 | 0 | 0 | 0
2356 | 70204.23 | 2011-09-15 12:28 | 690.347 | 7 | 1 | 0.6747706 | 3.90817 | 7.410434 | 8.071279 | 29.81098 | 26.8944 | 3.242493e-05 | 0.08243836 | 0 | 0 | 0
2357 | 70234.23 | 2011-09-15 12:29 | 720.348 | 7 | 1 | 0.6747706 | 3.910924 | 7.416058 | 8.071279 | 29.83297 | 26.8944 | 3.237724e-05 | 0.08243836 | 0 | 0 | 0
2358 | 70264.25 | 2011-09-15 12:29 | 750.3601 | 7 | 1 | 0.6747706 | 3.913839 | 7.421683 | 8.071279 | 29.85498 | 26.8944 | 6.475449e-05 | 0.08243836 | 0 | 0 | 0
2359 | 70294.26 | 2011-09-15 12:30 | 780.3751 | 7 | 1 | 0.6749525 | 3.916755 | 7.42731 | 8.071279 | 29.87701 | 26.8944 | 6.480217e-05 | 0.08243836 | 0 | 0 | 0
2360 | 70324.28 | 2011-09-15 12:30 | 810.3901 | 7 | 1 | 0.6747706 | 3.919508 | 7.432937 | 8.071279 | 29.89906 | 26.8944 | 6.480217e-05 | 0.08243836 | 0 | 0 | 0
2361 | 70354.29 | 2011-09-15 12:31 | 840.4051 | 7 | 1 | 0.6747706 | 3.922262 | 7.438564 | 8.071279 | 29.92112 | 26.8944 | 9.717941e-05 | 0.08243836 | 0 | 0 | 0
2362 | 70384.31 | 2011-09-15 12:31 | 870.4201 | 7 | 1 | 0.6749525 | 3.925177 | 7.444191 | 8.071279 | 29.9432 | 26.8944 | 9.717941e-05 | 0.08243836 | 0 | 0 | 0
2363 | 70414.32 | 2011-09-15 12:32 | 900.4352 | 7 | 1 | 0.6747706 | 3.927769 | 7.449817 | 8.071279 | 29.96529 | 26.8944 | 6.480217e-05 | 0.08243836 | 0 | 0 | 0
2364 | 70444.34 | 2011-09-15 12:32 | 930.4502 | 7 | 1 | 0.6747706 | 3.93036 | 7.455444 | 8.071279 | 29.98739 | 26.8944 | 6.475449e-05 | 0.08243836 | 0 | 0 | 0
2365 | 70474.35 | 2011-09-15 12:33 | 960.4652 | 7 | 1 | 0.6749525 | 3.933276 | 7.46107 | 8.071279 | 30.00952 | 26.8944 | 0.0001296043 | 0.08243836 | 0 | 0 | 0
2366 | 70504.37 | 2011-09-15 12:33 | 990.4803 | 7 | 1 | 0.6751344 | 3.936029 | 7.466696 | 8.071279 | 30.03165 | 26.8944 | 6.480217e-05 | 0.08243836 | 0 | 0 | 0
2367 | 70534.38 | 2011-09-15 12:34 | 1020.495 | 7 | 1 | 0.6747706 | 3.938459 | 7.472323 | 8.071279 | 30.05381 | 26.8944 | 3.237724e-05 | 0.08243836 | 0 | 0 | 0
2368 | 70564.4 | 2011-09-15 12:34 | 1050.51 | 7 | 1 | 0.6749525 | 3.941375 | 7.477949 | 8.071279 | 30.07597 | 26.8944 | 6.480217e-05 | 0.08243836 | 0 | 0 | 0
2369 | 70594.41 | 2011-09-15 12:35 | 1080.526 | 7 | 1 | 0.6749525 | 3.944128 | 7.483576 | 8.071279 | 30.09816 | 26.8944 | 9.717941e-05 | 0.08243836 | 0 | 0 | 0
2370 | 70624.43 | 2011-09-15 12:35 | 1110.54 | 7 | 1 | 0.6749525 | 3.946882 | 7.489202 | 8.071279 | 30.12036 | 26.8944 | 3.237724e-05 | 0.08243836 | 0 | 0 | 0
2371 | 70654.44 | 2011-09-15 12:36 | 1140.555 | 7 | 1 | 0.6749525 | 3.949635 | 7.494829 | 8.071279 | 30.14257 | 26.8944 | 9.717941e-05 | 0.08243836 | 0 | 0 | 0
2372 | 70684.46 | 2011-09-15 12:36 | 1170.57 | 7 | 1 | 0.6747706 | 3.952227 | 7.500455 | 8.071279 | 30.1648 | 26.8944 | 6.480217e-05 | 0.08243836 | 0 | 0 | 0
2373 | 70714.47 | 2011-09-15 12:37 | 1200.585 | 7 | 1 | 0.6747706 | 3.955142 | 7.506081 | 8.071279 | 30.18705 | 26.8944 | 6.480217e-05 | 0.08243836 | 0 | 0 | 0
2374 | 70744.49 | 2011-09-15 12:37 | 1230.601 | 7 | 1 | 0.6749525 | 3.957896 | 7.511708 | 8.071279 | 30.20931 | 26.8944 | 9.717941e-05 | 0.08243836 | 0 | 0 | 0
2375 | 70774.5 | 2011-09-15 12:38 | 1260.616 | 7 | 1 | 0.6749525 | 3.960649 | 7.517335 | 8.071279 | 30.23159 | 26.8944 | 6.480217e-05 | 0.08243836 | 0 | 0 | 0
2376 | 70804.52 | 2011-09-15 12:38 | 1290.631 | 7 | 1 | 0.6749525 | 3.963403 | 7.522962 | 8.071279 | 30.25388 | 26.8944 | 6.480217e-05 | 0.08243836 | 0 | 0 | 0
2377 | 70834.53 | 2011-09-15 12:39 | 1320.646 | 7 | 1 | 0.6749525 | 3.966156 | 7.528589 | 8.071279 | 30.27619 | 26.8944 | 3.237724e-05 | 0.08243836 | 0 | 0 | 0
2378 | 70864.55 | 2011-09-15 12:39 | 1350.661 | 7 | 1 | 0.6747706 | 3.96891 | 7.534216 | 8.071279 | 30.29851 | 26.8944 | 3.237724e-05 | 0.08243836 | 0 | 0 | 0
2379 | 70894.56 | 2011-09-15 12:40 | 1380.676 | 7 | 1 | 0.6747706 | 3.971825 | 7.539842 | 8.071279 | 30.32086 | 26.8944 | 6.480217e-05 | 0.08243836 | 0 | 0 | 0
2380 | 70924.58 | 2011-09-15 12:40 | 1410.691 | 7 | 1 | 0.6749525 | 3.974579 | 7.545469 | 8.071279 | 30.34321 | 26.8944 | 9.717941e-05 | 0.08243836 | 0 | 0 | 0
2381 | 70954.59 | 2011-09-15 12:41 | 1440.706 | 7 | 1 | 0.6749525 | 3.977332 | 7.551096 | 8.071279 | 30.36558 | 26.8944 | 6.475449e-05 | 0.08243836 | 0 | 0 | 0
2382 | 70984.61 | 2011-09-15 12:41 | 1470.721 | 7 | 1 | 0.6749525 | 3.979924 | 7.556723 | 8.071279 | 30.38797 | 26.8944 | 3.237724e-05 | 0.08243836 | 0 | 0 | 0
2383 | 71014.62 | 2011-09-15 12:42 | 1500.736 | 7 | 1 | 0.6747706 | 3.983001 | 7.56235 | 8.071279 | 30.41037 | 26.8944 | 9.717941e-05 | 0.08243836 | 0 | 0 | 0
2384 | 71044.64 | 2011-09-15 12:42 | 1530.751 | 7 | 1 | 0.6747706 | 3.985593 | 7.567977 | 8.071279 | 30.43279 | 26.8944 | 9.717941e-05 | 0.08243836 | 0 | 0 | 0
2385 | 71074.65 | 2011-09-15 12:43 | 1560.766 | 7 | 1 | 0.6749525 | 3.988508 | 7.573603 | 8.071279 | 30.45523 | 26.8944 | 6.480217e-05 | 0.08243836 | 0 | 0 | 0
2386 | 71104.67 | 2011-09-15 12:43 | 1590.781 | 7 | 1 | 0.6747706 | 3.991262 | 7.57923 | 8.071279 | 30.47768 | 26.8944 | 6.475449e-05 | 0.08243836 | 0 | 0 | 0
2387 | 71134.68 | 2011-09-15 12:44 | 1620.796 | 7 | 1 | 0.6749525 | 3.994178 | 7.584857 | 8.071279 | 30.50014 | 26.8944 | 6.480217e-05 | 0.08243836 | 0 | 0 | 0
2388 | 71164.7 | 2011-09-15 12:44 | 1650.811 | 7 | 1 | 0.6747706 | 3.996931 | 7.590484 | 8.071279 | 30.52263 | 26.8944 | 3.237724e-05 | 0.08243836 | 0 | 0 | 0
2389 | 71194.71 | 2011-09-15 12:45 | 1680.826 | 7 | 1 | 0.6749525 | 4.000009 | 7.59611 | 8.071279 | 30.54512 | 26.8944 | 9.717941e-05 | 0.08243836 | 0 | 0 | 0
2390 | 71224.73 | 2011-09-15 12:45 | 1710.841 | 7 | 1 | 0.6749525 | 4.0026 | 7.601737 | 8.071279 | 30.56764 | 26.8944 | 6.484985e-05 | 0.08243836 | 0 | 0 | 0
2391 | 71254.74 | 2011-09-15 12:46 | 1740.856 | 7 | 1 | 0.6749525 | 4.005353 | 7.607364 | 8.071279 | 30.59017 | 26.8944 | 6.475449e-05 | 0.08243836 | 0 | 0 | 0
2392 | 71284.76 | 2011-09-15 12:46 | 1770.871 | 7 | 1 | 0.6749525 | 4.008431 | 7.612991 | 8.071279 | 30.61271 | 26.8944 | 9.717941e-05 | 0.08243836 | 0 | 0 | 0
2393 | 71314.77 | 2011-09-15 12:47 | 1800.886 | 7 | 1 | 0.6747706 | 4.011023 | 7.618617 | 8.071279 | 30.63527 | 26.8944 | 6.475449e-05 | 0.08243836 | 0 | 0 | 0
2394 | 71344.79 | 2011-09-15 12:47 | 1830.901 | 7 | 1 | 0.6747706 | 4.013938 | 7.624244 | 8.071279 | 30.65785 | 26.8944 | 3.242493e-05 | 0.08243836 | 0 | 0 | 0
2395 | 71374.8 | 2011-09-15 12:48 | 1860.916 | 7 | 1 | 0.6745886 | 4.016692 | 7.629871 | 8.071279 | 30.68045 | 26.8944 | 3.242493e-05 | 0.08243836 | 0 | 0 | 0
2396 | 71404.82 | 2011-09-15 12:48 | 1890.931 | 7 | 1 | 0.6747706 | 4.019769 | 7.635498 | 8.071279 | 30.70306 | 26.8944 | 6.475449e-05 | 0.08243836 | 0 | 0 | 0
2397 | 71434.83 | 2011-09-15 12:49 | 1920.946 | 7 | 1 | 0.6747706 | 4.022685 | 7.641124 | 8.071279 | 30.72568 | 26.8944 | 3.232956e-05 | 0.08243836 | 0 | 0 | 0
2398 | 71464.85 | 2011-09-15 12:49 | 1950.961 | 7 | 1 | 0.6747706 | 4.0256 | 7.646751 | 8.071279 | 30.74833 | 26.8944 | 3.242493e-05 | 0.08243836 | 0 | 0 | 0
2399 | 71494.86 | 2011-09-15 12:50 | 1980.976 | 7 | 1 | 0.6747706 | 4.028516 | 7.652378 | 8.071279 | 30.77099 | 26.8944 | 6.484985e-05 | 0.08243836 | 0 | 0 | 0
2400 | 71524.88 | 2011-09-15 12:50 | 2010.991 | 7 | 1 | 0.6747706 | 4.031431 | 7.658005 | 8.071279 | 30.79366 | 26.8944 | 3.242493e-05 | 0.08243836 | 0 | 0 | 0
2401 | 71554.89 | 2011-09-15 12:51 | 2041.007 | 7 | 1 | 0.6747706 | 4.034509 | 7.663631 | 8.071279 | 30.81636 | 26.8944 | 6.475449e-05 | 0.08243836 | 0 | 0 | 0
2402 | 71584.91 | 2011-09-15 12:51 | 2071.021 | 7 | 1 | 0.6749525 | 4.037586 | 7.669258 | 8.071279 | 30.83906 | 26.8944 | 9.717941e-05 | 0.08243836 | 0 | 0 | 0
2403 | 71614.92 | 2011-09-15 12:52 | 2101.036 | 7 | 1 | 0.6747706 | 4.040502 | 7.674885 | 8.071279 | 30.86179 | 26.8944 | 9.717941e-05 | 0.08243836 | 0 | 0 | 0
2404 | 71644.94 | 2011-09-15 12:52 | 2131.051 | 7 | 1 | 0.6749525 | 4.043579 | 7.680512 | 8.071279 | 30.88454 | 26.8944 | 6.475449e-05 | 0.08243836 | 0 | 0 | 0
2405 | 71674.95 | 2011-09-15 12:53 | 2161.067 | 7 | 1 | 0.6747706 | 4.046657 | 7.686138 | 8.071279 | 30.9073 | 26.8944 | 9.717941e-05 | 0.08243836 | 0 | 0 | 0
2406 | 71704.97 | 2011-09-15 12:53 | 2191.081 | 7 | 1 | 0.6747706 | 4.049734 | 7.691765 | 8.071279 | 30.93007 | 26.8944 | 9.717941e-05 | 0.08243836 | 0 | 0 | 0
2407 | 71734.98 | 2011-09-15 12:54 | 2221.096 | 7 | 1 | 0.6747706 | 4.052812 | 7.697391 | 8.071279 | 30.95286 | 26.8944 | 6.475449e-05 | 0.08243836 | 0 | 0 | 0
2408 | 71765 | 2011-09-15 12:54 | 2251.112 | 7 | 1 | 0.6747706 | 4.055889 | 7.703017 | 8.071279 | 30.97568 | 26.8944 | 6.475449e-05 | 0.08243836 | 0 | 0 | 0
2409 | 71795.01 | 2011-09-15 12:55 | 2281.127 | 7 | 1 | 0.6747706 | 4.058967 | 7.708643 | 8.071279 | 30.9985 | 26.8944 | 6.484985e-05 | 0.08243836 | 0 | 0 | 0
2410 | 71825.03 | 2011-09-15 12:55 | 2311.142 | 7 | 1 | 0.6747706 | 4.062044 | 7.71427 | 8.071279 | 31.02135 | 26.8944 | 6.484985e-05 | 0.08243836 | 0 | 0 | 0
2411 | 71855.04 | 2011-09-15 12:56 | 2341.157 | 7 | 1 | 0.6749525 | 4.065283 | 7.719896 | 8.071279 | 31.04422 | 26.8944 | 9.717941e-05 | 0.08243836 | 0 | 0 | 0
2412 | 71885.06 | 2011-09-15 12:56 | 2371.172 | 7 | 1 | 0.6747706 | 4.068523 | 7.725522 | 8.071279 | 31.0671 | 26.8944 | 9.717941e-05 | 0.08243836 | 0 | 0 | 0
2413 | 71915.07 | 2011-09-15 12:57 | 2401.187 | 7 | 1 | 0.6747706 | 4.0716 | 7.731149 | 8.071279 | 31.09 | 26.8944 | 6.475449e-05 | 0.08243836 | 0 | 0 | 0
2414 | 71945.09 | 2011-09-15 12:57 | 2431.202 | 7 | 1 | 0.6745886 | 4.07484 | 7.736775 | 8.071279 | 31.11291 | 26.8944 | 6.484985e-05 | 0.08243836 | 0 | 0 | 0
2415 | 71975.1 | 2011-09-15 12:58 | 2461.217 | 7 | 1 | 0.6745886 | 4.078241 | 7.742401 | 8.071279 | 31.13585 | 26.8944 | 9.717941e-05 | 0.08243836 | 0 | 0 | 0
2416 | 72005.12 | 2011-09-15 12:58 | 2491.232 | 7 | 1 | 0.6747706 | 4.081643 | 7.748028 | 8.071279 | 31.15881 | 26.8944 | 0.0001296043 | 0.08243836 | 0 | 0 | 0
2417 | 72035.13 | 2011-09-15 12:59 | 2521.247 | 7 | 1 | 0.6747706 | 4.084882 | 7.753655 | 8.071279 | 31.18178 | 26.8944 | 9.717941e-05 | 0.08243836 | 0 | 0 | 0
2418 | 72065.15 | 2011-09-15 12:59 | 2551.262 | 7 | 1 | 0.6749525 | 4.088284 | 7.759282 | 8.071279 | 31.20478 | 26.8944 | 9.717941e-05 | 0.08243836 | 0 | 0 | 0
2419 | 72095.16 | 2011-09-15 13:00 | 2581.277 | 7 | 1 | 0.6747706 | 4.091523 | 7.764909 | 8.071279 | 31.22779 | 26.8944 | 6.484985e-05 | 0.08243836 | 0 | 0 | 0
2420 | 72125.18 | 2011-09-15 13:00 | 2611.292 | 7 | 1 | 0.6749525 | 4.095087 | 7.770535 | 8.071279 | 31.25082 | 26.8944 | 9.717941e-05 | 0.08243836 | 0 | 0 | 0
2421 | 72155.2 | 2011-09-15 13:01 | 2641.31 | 7 | 1 | 0.6749525 | 4.098488 | 7.776163 | 8.071279 | 31.27388 | 26.8944 | 6.475449e-05 | 0.08243836 | 0 | 0 | 0
2422 | 72185.21 | 2011-09-15 13:01 | 2671.322 | 7 | 1 | 0.6749525 | 4.102051 | 7.781789 | 8.071279 | 31.29695 | 26.8944 | 6.475449e-05 | 0.08243836 | 0 | 0 | 0
2423 | 72215.22 | 2011-09-15 13:02 | 2701.337 | 7 | 1 | 0.6749525 | 4.105615 | 7.787416 | 8.071279 | 31.32004 | 26.8944 | 0.0001296043 | 0.08243836 | 0 | 0 | 0
2424 | 72245.24 | 2011-09-15 13:02 | 2731.352 | 7 | 1 | 0.6747706 | 4.108854 | 7.793043 | 8.071279 | 31.34315 | 26.8944 | 6.484985e-05 | 0.08243836 | 0 | 0 | 0
2425 | 72275.25 | 2011-09-15 13:03 | 2761.367 | 7 | 1 | 0.6749525 | 4.112741 | 7.798669 | 8.071279 | 31.36628 | 26.8944 | 9.717941e-05 | 0.08243836 | 0 | 0 | 0
2426 | 72305.27 | 2011-09-15 13:03 | 2791.382 | 7 | 1 | 0.6749525 | 4.116143 | 7.804296 | 8.071279 | 31.38943 | 26.8944 | 9.717941e-05 | 0.08243836 | 0 | 0 | 0
2427 | 72335.28 | 2011-09-15 13:04 | 2821.397 | 7 | 1 | 0.6749525 | 4.119706 | 7.809923 | 8.071279 | 31.4126 | 26.8944 | 9.717941e-05 | 0.08243836 | 0 | 0 | 0
2428 | 72365.3 | 2011-09-15 13:04 | 2851.412 | 7 | 1 | 0.6747706 | 4.12327 | 7.81555 | 8.071279 | 31.43579 | 26.8944 | 9.717941e-05 | 0.08243836 | 0 | 0 | 0
2429 | 72395.31 | 2011-09-15 13:05 | 2881.427 | 7 | 1 | 0.6747706 | 4.126995 | 7.821177 | 8.071279 | 31.459 | 26.8944 | 9.717941e-05 | 0.08243836 | 0 | 0 | 0
2430 | 72425.33 | 2011-09-15 13:05 | 2911.442 | 7 | 1 | 0.6749525 | 4.13072 | 7.826803 | 8.071279 | 31.48223 | 26.8944 | 9.717941e-05 | 0.08243836 | 0 | 0 | 0
2431 | 72455.34 | 2011-09-15 13:06 | 2941.457 | 7 | 1 | 0.6749525 | 4.134284 | 7.83243 | 8.071279 | 31.50549 | 26.8944 | 6.475449e-05 | 0.08243836 | 0 | 0 | 0
2432 | 72485.36 | 2011-09-15 13:06 | 2971.472 | 7 | 1 | 0.6747706 | 4.138171 | 7.838057 | 8.071279 | 31.52876 | 26.8944 | 9.717941e-05 | 0.08243836 | 0 | 0 | 0
2433 | 72515.37 | 2011-09-15 13:07 | 3001.488 | 7 | 1 | 0.6749525 | 4.141896 | 7.843684 | 8.071279 | 31.55206 | 26.8944 | 0.000129509 | 0.08243836 | 0 | 0 | 0
2434 | 72545.39 | 2011-09-15 13:07 | 3031.502 | 7 | 1 | 0.6749525 | 4.145784 | 7.84931 | 8.071279 | 31.57537 | 26.8944 | 0.0001296043 | 0.08243836 | 0 | 0 | 0
2435 | 72575.4 | 2011-09-15 13:08 | 3061.517 | 7 | 1 | 0.6747706 | 4.149671 | 7.854937 | 8.071279 | 31.59871 | 26.8944 | 0.0001296043 | 0.08243836 | 0 | 0 | 0
2436 | 72605.42 | 2011-09-15 13:08 | 3091.532 | 7 | 1 | 0.6749525 | 4.153234 | 7.860564 | 8.071279 | 31.62207 | 26.8944 | 6.475449e-05 | 0.08243836 | 0 | 0 | 0
2437 | 72635.43 | 2011-09-15 13:09 | 3121.548 | 7 | 1 | 0.6749525 | 4.157446 | 7.866191 | 8.071279 | 31.64545 | 26.8944 | 0.0001620293 | 0.08243836 | 0 | 0 | 0
2438 | 72665.45 | 2011-09-15 13:09 | 3151.562 | 7 | 1 | 0.6747706 | 4.161171 | 7.871817 | 8.071279 | 31.66885 | 26.8944 | 9.717941e-05 | 0.08243836 | 0 | 0 | 0
2439 | 72695.46 | 2011-09-15 13:10 | 3181.578 | 7 | 1 | 0.6749525 | 4.165221 | 7.877444 | 8.071279 | 31.69228 | 26.8944 | 0.0001296043 | 0.08243836 | 0 | 0 | 0
2440 | 72725.48 | 2011-09-15 13:10 | 3211.592 | 7 | 1 | 0.6749525 | 4.169108 | 7.883071 | 8.071279 | 31.71573 | 26.8944 | 9.717941e-05 | 0.08243836 | 0 | 0 | 0
2441 | 72755.49 | 2011-09-15 13:11 | 3241.608 | 7 | 1 | 0.6747706 | 4.172995 | 7.888698 | 8.071279 | 31.73919 | 26.8944 | 0.0001296043 | 0.08243836 | 0 | 0 | 0
2442 | 72785.51 | 2011-09-15 13:11 | 3271.623 | 7 | 1 | 0.6749525 | 4.176883 | 7.894324 | 8.071279 | 31.76269 | 26.8944 | 9.727478e-05 | 0.08243836 | 0 | 0 | 0
2443 | 72815.52 | 2011-09-15 13:12 | 3301.638 | 7 | 1 | 0.6747706 | 4.180932 | 7.899951 | 8.071279 | 31.7862 | 26.8944 | 9.717941e-05 | 0.08243836 | 0 | 0 | 0
2444 | 72845.54 | 2011-09-15 13:12 | 3331.653 | 7 | 1 | 0.6747706 | 4.184981 | 7.905578 | 8.071279 | 31.80974 | 26.8944 | 6.484985e-05 | 0.08243836 | 0 | 0 | 0
2445 | 72875.55 | 2011-09-15 13:13 | 3361.668 | 7 | 1 | 0.6751344 | 4.189192 | 7.911205 | 8.071279 | 31.8333 | 26.8944 | 0.000129509 | 0.08243836 | 0 | 0 | 0
2446 | 72905.57 | 2011-09-15 13:13 | 3391.683 | 7 | 1 | 0.6749525 | 4.19308 | 7.916832 | 8.071279 | 31.85688 | 26.8944 | 9.717941e-05 | 0.08243836 | 0 | 0 | 0
2447 | 72935.58 | 2011-09-15 13:14 | 3421.698 | 7 | 1 | 0.6749525 | 4.197291 | 7.922458 | 8.071279 | 31.88048 | 26.8944 | 0.000129509 | 0.08243836 | 0 | 0 | 0
2448 | 72954.27 | 2011-09-15 13:14 | 3440.385 | 7 | 1 | 0.6747706 | 4.200045 | 7.925961 | 8.071279 | 31.89519 | 26.8944 | 0.0001619339 | 0.08243836 | 0 | 0 | 0
2449 | 72984.28 | 2011-09-15 13:15 | 30.01477 | 8 | 1 | 0.6389317 | 4.199721 | 7.931429 | 8.071279 | 31.91815 | 26.8944 | -3.232956e-05 | 0.08243836 | 0 | 0 | 0
2450 | 73014.3 | 2011-09-15 13:15 | 60.02979 | 8 | 1 | 0.6107336 | 4.199721 | 7.936636 | 8.071279 | 31.94002 | 26.8944 | -3.232956e-05 | 0.08243836 | 0 | 0 | 0
2451 | 73044.31 | 2011-09-15 13:16 | 90.04485 | 8 | 1 | 0.5867198 | 4.200045 | 7.941626 | 8.071279 | 31.96098 | 26.8944 | 6.475449e-05 | 0.08243836 | 0 | 0 | 0
2452 | 73074.33 | 2011-09-15 13:16 | 120.06 | 8 | 1 | 0.5643432 | 4.199721 | 7.946424 | 8.071279 | 31.98113 | 26.8944 | -6.475449e-05 | 0.08243836 | 0 | 0 | 0
2453 | 73104.34 | 2011-09-15 13:17 | 150.0749 | 8 | 1 | 0.5436039 | 4.200045 | 7.951043 | 8.071279 | 32.00053 | 26.8944 | 3.242493e-05 | 0.08243836 | 0 | 0 | 0
2454 | 73134.36 | 2011-09-15 13:17 | 180.0901 | 8 | 1 | 0.5237743 | 4.199721 | 7.955492 | 8.071279 | 32.01922 | 26.8944 | 0 | 0.08243836 | 0 | 0 | 0
2455 | 73164.37 | 2011-09-15 13:18 | 210.1051 | 8 | 1 | 0.5052181 | 4.199883 | 7.959781 | 8.071279 | 32.03723 | 26.8944 | -3.242493e-05 | 0.08243836 | 0 | 0 | 0
2456 | 73194.39 | 2011-09-15 13:18 | 240.12 | 8 | 1 | 0.4873897 | 4.199883 | 7.963917 | 8.071279 | 32.0546 | 26.8944 | 0 | 0.08243836 | 0 | 0 | 0
2457 | 73224.4 | 2011-09-15 13:19 | 270.135 | 8 | 1 | 0.4706527 | 4.199883 | 7.96791 | 8.071279 | 32.07137 | 26.8944 | -3.242493e-05 | 0.08243836 | 0 | 0 | 0
2458 | 73254.42 | 2011-09-15 13:19 | 300.15 | 8 | 1 | 0.4546435 | 4.199883 | 7.971767 | 8.071279 | 32.08757 | 26.8944 | -3.242493e-05 | 0.08243836 | 0 | 0 | 0
2459 | 73284.43 | 2011-09-15 13:20 | 330.1651 | 8 | 1 | 0.43918 | 4.199883 | 7.975492 | 8.071279 | 32.10321 | 26.8944 | 0 | 0.08243836 | 0 | 0 | 0
2460 | 73314.45 | 2011-09-15 13:20 | 360.1802 | 8 | 1 | 0.4242623 | 4.199883 | 7.97909 | 8.071279 | 32.11833 | 26.8944 | 0 | 0.08243836 | 0 | 0 | 0
2461 | 73344.46 | 2011-09-15 13:21 | 390.1951 | 8 | 1 | 0.4100723 | 4.199883 | 7.982568 | 8.071279 | 32.13293 | 26.8944 | -3.242493e-05 | 0.08243836 | 0 | 0 | 0
2462 | 73374.48 | 2011-09-15 13:21 | 420.2101 | 8 | 1 | 0.3962461 | 4.199883 | 7.98593 | 8.071279 | 32.14705 | 26.8944 | 0 | 0.08243836 | 0 | 0 | 0
2463 | 73404.49 | 2011-09-15 13:22 | 450.2255 | 8 | 1 | 0.3836934 | 4.200045 | 7.989181 | 8.071279 | 32.16071 | 26.8944 | 0 | 0.08243836 | 0 | 0 | 0
2464 | 73434.51 | 2011-09-15 13:22 | 480.2402 | 8 | 1 | 0.3709588 | 4.200045 | 7.992326 | 8.071279 | 32.17392 | 26.8944 | 0 | 0.08243836 | 0 | 0 | 0
2465 | 73464.52 | 2011-09-15 13:23 | 510.2552 | 8 | 1 | 0.3589518 | 4.199883 | 7.995368 | 8.071279 | 32.18669 | 26.8944 | 0 | 0.08243836 | 0 | 0 | 0
2466 | 73494.54 | 2011-09-15 13:23 | 540.2702 | 8 | 1 | 0.3473088 | 4.200045 | 7.998312 | 8.071279 | 32.19906 | 26.8944 | 0 | 0.08243836 | 0 | 0 | 0
2467 | 73524.55 | 2011-09-15 13:24 | 570.2853 | 8 | 1 | 0.3363934 | 4.199883 | 8.001162 | 8.071279 | 32.21103 | 26.8944 | 0 | 0.08243836 | 0 | 0 | 0
2468 | 73554.57 | 2011-09-15 13:24 | 600.3003 | 8 | 1 | 0.3256599 | 4.199883 | 8.003922 | 8.071279 | 32.22262 | 26.8944 | -3.242493e-05 | 0.08243836 | 0 | 0 | 0
2469 | 73584.58 | 2011-09-15 13:25 | 630.3154 | 8 | 1 | 0.3156541 | 4.199883 | 8.006596 | 8.071279 | 32.23385 | 26.8944 | 0 | 0.08243836 | 0 | 0 | 0
2470 | 73614.6 | 2011-09-15 13:25 | 660.3305 | 8 | 1 | 0.3058303 | 4.199883 | 8.009186 | 8.071279 | 32.24473 | 26.8944 | 0 | 0.08243836 | 0 | 0 | 0
2471 | 73644.61 | 2011-09-15 13:26 | 690.3454 | 8 | 1 | 0.2963703 | 4.199883 | 8.011695 | 8.071279 | 32.25527 | 26.8944 | 0 | 0.08243836 | 0 | 0 | 0
2472 | 73674.63 | 2011-09-15 13:26 | 720.3605 | 8 | 1 | 0.2869102 | 4.199721 | 8.014128 | 8.071279 | 32.26549 | 26.8944 | -3.232956e-05 | 0.08243836 | 0 | 0 | 0
2473 | 73704.64 | 2011-09-15 13:27 | 750.3757 | 8 | 1 | 0.2787237 | 4.199883 | 8.016486 | 8.071279 | 32.27539 | 26.8944 | 0 | 0.08243836 | 0 | 0 | 0
2474 | 73734.66 | 2011-09-15 13:27 | 780.3905 | 8 | 1 | 0.2701733 | 4.199883 | 8.018772 | 8.071279 | 32.28499 | 26.8944 | 3.232956e-05 | 0.08243836 | 0 | 0 | 0
2475 | 73764.67 | 2011-09-15 13:28 | 810.4055 | 8 | 1 | 0.2619868 | 4.200045 | 8.02099 | 8.071279 | 32.2943 | 26.8944 | 0 | 0.08243836 | 0 | 0 | 0
2476 | 73794.69 | 2011-09-15 13:28 | 840.4205 | 8 | 1 | 0.2545279 | 4.199883 | 8.023142 | 8.071279 | 32.30334 | 26.8944 | 0 | 0.08243836 | 0 | 0 | 0
2477 | 73824.7 | 2011-09-15 13:29 | 870.4355 | 8 | 1 | 0.2467052 | 4.199883 | 8.025232 | 8.071279 | 32.31212 | 26.8944 | -3.242493e-05 | 0.08243836 | 0 | 0 | 0
2478 | 73854.72 | 2011-09-15 13:29 | 900.4506 | 8 | 1 | 0.2396102 | 4.200045 | 8.02726 | 8.071279 | 32.32064 | 26.8944 | 3.242493e-05 | 0.08243836 | 0 | 0 | 0
2479 | 73884.73 | 2011-09-15 13:30 | 930.4656 | 8 | 1 | 0.2325152 | 4.199883 | 8.029229 | 8.071279 | 32.32891 | 26.8944 | 0 | 0.08243836 | 0 | 0 | 0
2480 | 73914.75 | 2011-09-15 13:30 | 960.4808 | 8 | 1 | 0.225966 | 4.200045 | 8.031141 | 8.071279 | 32.33693 | 26.8944 | 3.242493e-05 | 0.08243836 | 0 | 0 | 0
2481 | 73944.76 | 2011-09-15 13:31 | 990.4959 | 8 | 1 | 0.2190529 | 4.199721 | 8.032997 | 8.071279 | 32.34473 | 26.8944 | -6.475449e-05 | 0.08243836 | 0 | 0 | 0
2482 | 73974.78 | 2011-09-15 13:31 | 1020.511 | 8 | 1 | 0.2132313 | 4.199883 | 8.034801 | 8.071279 | 32.35231 | 26.8944 | -3.242493e-05 | 0.08243836 | 0 | 0 | 0
2483 | 74004.79 | 2011-09-15 13:32 | 1050.526 | 8 | 1 | 0.2070459 | 4.200045 | 8.036553 | 8.071279 | 32.35966 | 26.8944 | 3.242493e-05 | 0.08243836 | 0 | 0 | 0
2484 | 74034.81 | 2011-09-15 13:32 | 1080.541 | 8 | 1 | 0.2014063 | 4.200207 | 8.038255 | 8.071279 | 32.36682 | 26.8944 | 6.484985e-05 | 0.08243836 | 0 | 0 | 0
2485 | 74064.82 | 2011-09-15 13:33 | 1110.556 | 8 | 1 | 0.1957667 | 4.200045 | 8.03991 | 8.071279 | 32.37376 | 26.8944 | 0 | 0.08243836 | 0 | 0 | 0
2486 | 74094.84 | 2011-09-15 13:33 | 1140.571 | 8 | 1 | 0.190309 | 4.200045 | 8.041518 | 8.071279 | 32.38052 | 26.8944 | 0 | 0.08243836 | 0 | 0 | 0
2487 | 74124.85 | 2011-09-15 13:34 | 1170.586 | 8 | 1 | 0.1848513 | 4.199883 | 8.043081 | 8.071279 | 32.38709 | 26.8944 | 0 | 0.08243836 | 0 | 0 | 0
2488 | 74154.87 | 2011-09-15 13:34 | 1200.601 | 8 | 1 | 0.1799394 | 4.200045 | 8.044602 | 8.071279 | 32.39347 | 26.8944 | 0 | 0.08243836 | 0 | 0 | 0
2489 | 74184.88 | 2011-09-15 13:35 | 1230.616 | 8 | 1 | 0.1744817 | 4.199883 | 8.04608 | 8.071279 | 32.39968 | 26.8944 | -3.242493e-05 | 0.08243836 | 0 | 0 | 0
2490 | 74214.9 | 2011-09-15 13:35 | 1260.631 | 8 | 1 | 0.1699336 | 4.200045 | 8.047517 | 8.071279 | 32.40571 | 26.8944 | 3.242493e-05 | 0.08243836 | 0 | 0 | 0
2491 | 74244.91 | 2011-09-15 13:36 | 1290.646 | 8 | 1 | 0.1653855 | 4.199883 | 8.048914 | 8.071279 | 32.41158 | 26.8944 | 3.232956e-05 | 0.08243836 | 0 | 0 | 0
2492 | 74274.93 | 2011-09-15 13:36 | 1320.661 | 8 | 1 | 0.1608374 | 4.199721 | 8.050274 | 8.071279 | 32.41729 | 26.8944 | -3.232956e-05 | 0.08243836 | 0 | 0 | 0
2493 | 74304.94 | 2011-09-15 13:37 | 1350.676 | 8 | 1 | 0.1570171 | 4.200045 | 8.051597 | 8.071279 | 32.42285 | 26.8944 | 3.242493e-05 | 0.08243836 | 0 | 0 | 0
2494 | 74334.96 | 2011-09-15 13:37 | 1380.691 | 8 | 1 | 0.152469 | 4.199883 | 8.052887 | 8.071279 | 32.42827 | 26.8944 | -3.242493e-05 | 0.08243836 | 0 | 0 | 0
2495 | 74364.98 | 2011-09-15 13:38 | 1410.706 | 8 | 1 | 0.1484667 | 4.200045 | 8.054142 | 8.071279 | 32.43354 | 26.8944 | 3.242493e-05 | 0.08243836 | 0 | 0 | 0
2496 | 74394.99 | 2011-09-15 13:38 | 1440.721 | 8 | 1 | 0.1446463 | 4.199883 | 8.055364 | 8.071279 | 32.43867 | 26.8944 | -3.242493e-05 | 0.08243836 | 0 | 0 | 0
2497 | 74425.01 | 2011-09-15 13:39 | 1470.736 | 8 | 1 | 0.1410078 | 4.200045 | 8.056554 | 8.071279 | 32.44367 | 26.8944 | 3.242493e-05 | 0.08243836 | 0 | 0 | 0
2498 | 74455.02 | 2011-09-15 13:39 | 1500.751 | 8 | 1 | 0.1371874 | 4.199883 | 8.057713 | 8.071279 | 32.44854 | 26.8944 | -3.242493e-05 | 0.08243836 | 0 | 0 | 0
2499 | 74485.04 | 2011-09-15 13:40 | 1530.766 | 8 | 1 | 0.1339128 | 4.199883 | 8.058843 | 8.071279 | 32.45328 | 26.8944 | 0 | 0.08243836 | 0 | 0 | 0
2500 | 74515.05 | 2011-09-15 13:40 | 1560.784 | 8 | 1 | 0.1300924 | 4.199721 | 8.059945 | 8.071279 | 32.45791 | 26.8944 | -3.232956e-05 | 0.08243836 | 0 | 0 | 0
2501 | 74545.07 | 2011-09-15 13:41 | 1590.796 | 8 | 1 | 0.1269997 | 4.199721 | 8.061018 | 8.071279 | 32.46242 | 26.8944 | -6.475449e-05 | 0.08243836 | 0 | 0 | 0
2502 | 74575.08 | 2011-09-15 13:41 | 1620.812 | 8 | 1 | 0.123907 | 4.199721 | 8.062065 | 8.071279 | 32.46681 | 26.8944 | -6.475449e-05 | 0.08243836 | 0 | 0 | 0
2503 | 74605.1 | 2011-09-15 13:42 | 1650.826 | 8 | 1 | 0.1208143 | 4.200045 | 8.063085 | 8.071279 | 32.4711 | 26.8944 | 3.242493e-05 | 0.08243836 | 0 | 0 | 0
2504 | 74635.11 | 2011-09-15 13:42 | 1680.841 | 8 | 1 | 0.1179036 | 4.199883 | 8.06408 | 8.071279 | 32.47528 | 26.8944 | 0 | 0.08243836 | 0 | 0 | 0
2505 | 74665.13 | 2011-09-15 13:43 | 1710.857 | 8 | 1 | 0.1149928 | 4.199883 | 8.06505 | 8.071279 | 32.47935 | 26.8944 | 0 | 0.08243836 | 0 | 0 | 0
2506 | 74695.14 | 2011-09-15 13:43 | 1740.871 | 8 | 1 | 0.1119001 | 4.200045 | 8.065996 | 8.071279 | 32.48332 | 26.8944 | 3.242493e-05 | 0.08243836 | 0 | 0 | 0
2507 | 74725.16 | 2011-09-15 13:44 | 1770.886 | 8 | 1 | 0.1091712 | 4.199883 | 8.066918 | 8.071279 | 32.4872 | 26.8944 | 0 | 0.08243836 | 0 | 0 | 0
2508 | 74755.17 | 2011-09-15 13:44 | 1800.901 | 8 | 1 | 0.1064424 | 4.199883 | 8.067818 | 8.071279 | 32.49098 | 26.8944 | 0 | 0.08243836 | 0 | 0 | 0
2509 | 74785.19 | 2011-09-15 13:45 | 1830.917 | 8 | 1 | 0.1040774 | 4.200045 | 8.068697 | 8.071279 | 32.49467 | 26.8944 | 0 | 0.08243836 | 0 | 0 | 0
2510 | 74815.2 | 2011-09-15 13:45 | 1860.932 | 8 | 1 | 0.1017124 | 4.200045 | 8.069554 | 8.071279 | 32.49827 | 26.8944 | 3.242493e-05 | 0.08243836 | 0 | 0 | 0
2511 | 74845.22 | 2011-09-15 13:46 | 1890.946 | 8 | 1 | 0.09898355 | 4.199883 | 8.07039 | 8.071279 | 32.50178 | 26.8944 | 0 | 0.08243836 | 0 | 0 | 0
2512 | 74875.23 | 2011-09-15 13:46 | 1920.962 | 8 | 1 | 0.09680048 | 4.199721 | 8.071207 | 8.071279 | 32.50521 | 26.8944 | -3.232956e-05 | 0.08243836 | 0 | 0 | 0
2513 | 74905.25 | 2011-09-15 13:47 | 1950.977 | 8 | 1 | 0.09443547 | 4.199883 | 8.072005 | 8.071279 | 32.50856 | 26.8944 | -3.242493e-05 | 0.08243836 | 0 | 0 | 0
2514 | 74935.26 | 2011-09-15 13:47 | 1980.992 | 8 | 1 | 0.09225239 | 4.199883 | 8.072783 | 8.071279 | 32.51183 | 26.8944 | 0 | 0.08243836 | 0 | 0 | 0
2515 | 74965.28 | 2011-09-15 13:48 | 2011.007 | 8 | 1 | 0.09025124 | 4.199883 | 8.073544 | 8.071279 | 32.51503 | 26.8944 | 3.232956e-05 | 0.08243836 | 0 | 0 | 0
2516 | 74995.29 | 2011-09-15 13:48 | 2041.022 | 8 | 1 | 0.08825008 | 4.200045 | 8.074287 | 8.071279 | 32.51815 | 26.8944 | 0 | 0.08243836 | 0 | 0 | 0
2517 | 75025.31 | 2011-09-15 13:49 | 2071.037 | 8 | 1 | 0.08606701 | 4.199883 | 8.075013 | 8.071279 | 32.5212 | 26.8944 | 3.232956e-05 | 0.08243836 | 0 | 0 | 0
2518 | 75055.32 | 2011-09-15 13:49 | 2101.052 | 8 | 1 | 0.08388393 | 4.199883 | 8.075722 | 8.071279 | 32.52417 | 26.8944 | 0 | 0.08243836 | 0 | 0 | 0
2519 | 75085.34 | 2011-09-15 13:50 | 2131.067 | 8 | 1 | 0.08206469 | 4.199721 | 8.076415 | 8.071279 | 32.52709 | 26.8944 | -6.475449e-05 | 0.08243836 | 0 | 0 | 0
2520 | 75115.35 | 2011-09-15 13:50 | 2161.082 | 8 | 1 | 0.08042739 | 4.199883 | 8.077093 | 8.071279 | 32.52993 | 26.8944 | 0 | 0.08243836 | 0 | 0 | 0
2521 | 75145.37 | 2011-09-15 13:51 | 2191.097 | 8 | 1 | 0.07860815 | 4.199883 | 8.077755 | 8.071279 | 32.53271 | 26.8944 | -3.242493e-05 | 0.08243836 | 0 | 0 | 0
2522 | 75175.38 | 2011-09-15 13:51 | 2221.112 | 8 | 1 | 0.07697084 | 4.200045 | 8.078403 | 8.071279 | 32.53543 | 26.8944 | 3.242493e-05 | 0.08243836 | 0 | 0 | 0
2523 | 75205.4 | 2011-09-15 13:52 | 2251.127 | 8 | 1 | 0.07533354 | 4.199883 | 8.079037 | 8.071279 | 32.5381 | 26.8944 | 0 | 0.08243836 | 0 | 0 | 0
2524 | 75235.41 | 2011-09-15 13:52 | 2281.142 | 8 | 1 | 0.07369623 | 4.199883 | 8.079657 | 8.071279 | 32.5407 | 26.8944 | -3.242493e-05 | 0.08243836 | 0 | 0 | 0
2525 | 75265.43 | 2011-09-15 13:53 | 2311.157 | 8 | 1 | 0.07205892 | 4.200045 | 8.080263 | 8.071279 | 32.54325 | 26.8944 | 3.242493e-05 | 0.08243836 | 0 | 0 | 0
2526 | 75295.44 | 2011-09-15 13:53 | 2341.172 | 8 | 1 | 0.07060353 | 4.200207 | 8.080857 | 8.071279 | 32.54574 | 26.8944 | 6.484985e-05 | 0.08243836 | 0 | 0 | 0
2527 | 75325.46 | 2011-09-15 13:54 | 2371.187 | 8 | 1 | 0.06896622 | 4.200045 | 8.081438 | 8.071279 | 32.54818 | 26.8944 | 0 | 0.08243836 | 0 | 0 | 0
2528 | 75355.47 | 2011-09-15 13:54 | 2401.202 | 8 | 1 | 0.06751084 | 4.199883 | 8.082006 | 8.071279 | 32.55057 | 26.8944 | -3.242493e-05 | 0.08243836 | 0 | 0 | 0
2529 | 75385.49 | 2011-09-15 13:55 | 2431.217 | 8 | 1 | 0.06587353 | 4.199883 | 8.082563 | 8.071279 | 32.55291 | 26.8944 | 0 | 0.08243836 | 0 | 0 | 0
2530 | 75415.5 | 2011-09-15 13:55 | 2461.232 | 8 | 1 | 0.06478199 | 4.200045 | 8.083108 | 8.071279 | 32.55519 | 26.8944 | 3.242493e-05 | 0.08243836 | 0 | 0 | 0
2531 | 75445.52 | 2011-09-15 13:56 | 2491.247 | 8 | 1 | 0.06314468 | 4.200045 | 8.083641 | 8.071279 | 32.55743 | 26.8944 | 0 | 0.08243836 | 0 | 0 | 0
2532 | 75475.53 | 2011-09-15 13:56 | 2521.262 | 8 | 1 | 0.06168929 | 4.199883 | 8.084162 | 8.071279 | 32.55962 | 26.8944 | 0 | 0.08243836 | 0 | 0 | 0
2533 | 75505.55 | 2011-09-15 13:57 | 2551.277 | 8 | 1 | 0.06059775 | 4.199721 | 8.084672 | 8.071279 | 32.56176 | 26.8944 | 0 | 0.08243836 | 0 | 0 | 0
2534 | 75535.56 | 2011-09-15 13:57 | 2581.292 | 8 | 1 | 0.05914237 | 4.199721 | 8.085173 | 8.071279 | 32.56387 | 26.8944 | -3.232956e-05 | 0.08243836 | 0 | 0 | 0
2535 | 75565.58 | 2011-09-15 13:58 | 2611.307 | 8 | 1 | 0.05841467 | 4.200045 | 8.085663 | 8.071279 | 32.56593 | 26.8944 | 3.242493e-05 | 0.08243836 | 0 | 0 | 0
2536 | 75595.59 | 2011-09-15 13:58 | 2641.322 | 8 | 1 | 0.05714121 | 4.199721 | 8.086146 | 8.071279 | 32.56795 | 26.8944 | -6.475449e-05 | 0.08243836 | 0 | 0 | 0
2537 | 75625.61 | 2011-09-15 13:59 | 2671.337 | 8 | 1 | 0.05604967 | 4.199883 | 8.086617 | 8.071279 | 32.56993 | 26.8944 | 3.232956e-05 | 0.08243836 | 0 | 0 | 0
2538 | 75655.62 | 2011-09-15 13:59 | 2701.352 | 8 | 1 | 0.05495813 | 4.199883 | 8.087079 | 8.071279 | 32.57187 | 26.8944 | 3.232956e-05 | 0.08243836 | 0 | 0 | 0
2539 | 75685.64 | 2011-09-15 14:00 | 2731.367 | 8 | 1 | 0.05386659 | 4.199883 | 8.087532 | 8.071279 | 32.57378 | 26.8944 | -3.242493e-05 | 0.08243836 | 0 | 0 | 0
2540 | 75715.65 | 2011-09-15 14:00 | 2761.382 | 8 | 1 | 0.05277505 | 4.199883 | 8.087977 | 8.071279 | 32.57564 | 26.8944 | -3.242493e-05 | 0.08243836 | 0 | 0 | 0
2541 | 75745.67 | 2011-09-15 14:01 | 2791.397 | 8 | 1 | 0.05168351 | 4.199721 | 8.088414 | 8.071279 | 32.57748 | 26.8944 | -3.232956e-05 | 0.08243836 | 0 | 0 | 0
2542 | 75775.68 | 2011-09-15 14:01 | 2821.412 | 8 | 1 | 0.0507739 | 4.199883 | 8.088843 | 8.071279 | 32.57928 | 26.8944 | 0 | 0.08243836 | 0 | 0 | 0
2543 | 75799.63 | 2011-09-15 14:02 | 2845.365 | 8 | 1 | 0.04986428 | 4.199721 | 8.089179 | 8.071279 | 32.58069 | 26.8944 | -3.232956e-05 | 0.08243836 | 0 | 0 | 0
2544 | 75829.65 | 2011-09-15 14:02 | 30.015 | 9 | 1 | 0 | 4.193727 | 8.089179 | 8.071279 | 32.58069 | 26.8944 | -3.242493e-05 | 0.08243836 | 0 | 0 | 0
2545 | 75859.66 | 2011-09-15 14:03 | 60.03016 | 9 | 1 | 0 | 4.192918 | 8.089179 | 8.071279 | 32.58069 | 26.8944 | -3.242493e-05 | 0.08243836 | 0 | 0 | 0
2546 | 75889.68 | 2011-09-15 14:03 | 90.04518 | 9 | 1 | 0 | 4.19227 | 8.089179 | 8.071279 | 32.58069 | 26.8944 | -3.242493e-05 | 0.08243836 | 0 | 0 | 0
2547 | 75919.65 | 2011-09-15 14:04 | 120.0132 | 9 | 1 | 0 | 4.191784 | 8.089179 | 8.071279 | 32.58069 | 26.8944 | 0 | 0.08243836 | 0 | 0 | 0
2548 | 75919.67 | 2011-09-15 14:04 | 0.01567509 | 10 | 1 | 1.731594e-05 | 4.191622 | 8.089179 | 8.071279 | 32.58069 | 26.8944 | 0 | 0.0839938 | 0 | 0 | 0
2549 | 75949.68 | 2011-09-15 14:04 | 30.01514 | 11 | 1 | -4.049776 | 3.676712 | 8.089179 | 8.105044 | 32.58069 | 27.02077 | -0.003077459 | 0.0839938 | 0 | 0 | 0
2550 | 75979.7 | 2011-09-15 14:05 | 60.03038 | 11 | 1 | -4.049776 | 3.580824 | 8.089179 | 8.138809 | 32.58069 | 27.1432 | -0.002332401 | 0.0839938 | 0 | 0 | 0
2551 | 76009.7 | 2011-09-15 14:05 | 90.0306 | 11 | 1 | -4.049776 | 3.515387 | 8.089179 | 8.172557 | 32.58069 | 27.26288 | -0.001490164 | 0.0839938 | 0 | 0 | 0
2552 | 76039.71 | 2011-09-15 14:06 | 120.0444 | 11 | 1 | -4.049776 | 3.468253 | 8.089179 | 8.206321 | 32.58069 | 27.38074 | -0.001133823 | 0.0839938 | 0 | 0 | 0
2553 | 76069.73 | 2011-09-15 14:06 | 150.0596 | 11 | 1 | -4.049776 | 3.430513 | 8.089179 | 8.240085 | 32.58069 | 27.49719 | -0.0009394169 | 0.0839938 | 0 | 0 | 0
2554 | 76099.74 | 2011-09-15 14:07 | 180.075 | 11 | 1 | -4.049594 | 3.397957 | 8.089179 | 8.273851 | 32.58069 | 27.61246 | -0.0007774353 | 0.0839938 | 0 | 0 | 0
2555 | 76129.76 | 2011-09-15 14:07 | 210.0895 | 11 | 1 | -4.049776 | 3.367992 | 8.089179 | 8.307615 | 32.58069 | 27.72667 | -0.000777483 | 0.0839938 | 0 | 0 | 0
2556 | 76159.77 | 2011-09-15 14:08 | 240.1047 | 11 | 1 | -4.049594 | 3.34078 | 8.089179 | 8.34138 | 32.58069 | 27.83992 | -0.0006803036 | 0.0839938 | 0 | 0 | 0
2557 | 76189.79 | 2011-09-15 14:08 | 270.1196 | 11 | 1 | -4.049594 | 3.315027 | 8.089179 | 8.375144 | 32.58069 | 27.95228 | -0.0006802559 | 0.0839938 | 0 | 0 | 0
2558 | 76219.8 | 2011-09-15 14:09 | 300.1347 | 11 | 1 | -4.049776 | 3.291379 | 8.089179 | 8.408909 | 32.58069 | 28.06381 | -0.0006478786 | 0.0839938 | 0 | 0 | 0
2559 | 76249.82 | 2011-09-15 14:09 | 330.1496 | 11 | 1 | -4.049776 | 3.269513 | 8.089179 | 8.442673 | 32.58069 | 28.17457 | -0.0005506992 | 0.0839938 | 0 | 0 | 0
2560 | 76279.83 | 2011-09-15 14:10 | 360.1648 | 11 | 1 | -4.049958 | 3.24878 | 8.089179 | 8.476438 | 32.58069 | 28.28462 | -0.0005506992 | 0.0839938 | 0 | 0 | 0
2561 | 76309.85 | 2011-09-15 14:10 | 390.1799 | 11 | 1 | -4.049776 | 3.228858 | 8.089179 | 8.510203 | 32.58069 | 28.39398 | -0.0005831242 | 0.0839938 | 0 | 0 | 0
2562 | 76339.86 | 2011-09-15 14:11 | 420.1949 | 11 | 1 | -4.049776 | 3.208773 | 8.089179 | 8.543968 | 32.58069 | 28.50267 | -0.0005506992 | 0.0839938 | 0 | 0 | 0
2563 | 76369.88 | 2011-09-15 14:11 | 450.2101 | 11 | 1 | -4.049776 | 3.187878 | 8.089179 | 8.577733 | 32.58069 | 28.61066 | -0.0005507469 | 0.0839938 | 0 | 0 | 0
2564 | 76399.89 | 2011-09-15 14:12 | 480.2247 | 11 | 1 | -4.049776 | 3.165202 | 8.089179 | 8.611497 | 32.58069 | 28.71791 | -0.0006155014 | 0.0839938 | 0 | 0 | 0
2565 | 76429.91 | 2011-09-15 14:12 | 510.2397 | 11 | 1 | -4.049594 | 3.139935 | 8.089179 | 8.645261 | 32.58069 | 28.82436 | -0.000777483 | 0.0839938 | 0 | 0 | 0
2566 | 76459.92 | 2011-09-15 14:13 | 540.2547 | 11 | 1 | -4.049776 | 3.109484 | 8.089179 | 8.679026 | 32.58069 | 28.92988 | -0.0008746624 | 0.0839938 | 0 | 0 | 0
2567 | 76489.94 | 2011-09-15 14:13 | 570.2699 | 11 | 1 | -4.049594 | 3.072554 | 8.089179 | 8.712791 | 32.58069 | 29.03428 | -0.001101398 | 0.0839938 | 0 | 0 | 0
2568 | 76519.95 | 2011-09-15 14:14 | 600.2848 | 11 | 1 | -4.049594 | 3.022343 | 8.089179 | 8.746555 | 32.58069 | 29.13722 | -0.001554918 | 0.0839938 | 0 | 0 | 0
2569 | 76549.97 | 2011-09-15 14:14 | 630.2998 | 11 | 1 | -4.049594 | 2.951399 | 8.089179 | 8.78032 | 32.58069 | 29.23814 | -0.00217042 | 0.0839938 | 0 | 0 | 0
2570 | 76579.98 | 2011-09-15 14:15 | 660.315 | 11 | 1 | -4.049776 | 2.850976 | 8.089179 | 8.814085 | 32.58069 | 29.33618 | -0.003012657 | 0.0839938 | 0 | 0 | 0
2571 | 76610 | 2011-09-15 14:15 | 690.3301 | 11 | 1 | -4.049594 | 2.743102 | 8.089179 | 8.84785 | 32.58069 | 29.43056 | -0.002559137 | 0.0839938 | 0 | 0 | 0
2572 | 76626.28 | 2011-09-15 14:15 | 706.6108 | 11 | 1 | -4.049958 | 2.699855 | 8.089179 | 8.866164 | 32.58069 | 29.48039 | -0.00207324 | 0.0839938 | 0 | 0 | 0
2573 | 76746.29 | 2011-09-15 14:17 | 120.0132 | 12 | 1 | 0 | 3.713155 | 8.089179 | 8.866164 | 32.58069 | 29.48039 | 0.0002267838 | 0.0839938 | 0 | 0 | 0
2574 | 76746.31 | 2011-09-15 14:17 | 0.01576017 | 13 | 1 | 0.001108855 | 3.713803 | 8.089179 | 8.866164 | 32.58069 | 29.48039 | 9.717941e-05 | 0.06595069 | 0 | 0 | 0
2575 | 76746.33 | 2011-09-15 14:17 | 2.536311514e-06 | 6 | 1 | 0 | 3.713317 | 8.089179 | 8.866164 | 32.58069 | 29.48039 | 0 | 0.06595069 | 0 | 0 | 0
2576 | 76776.35 | 2011-09-15 14:18 | 30.015 | 7 | 1 | 0.6749525 | 3.787177 | 8.094806 | 8.866164 | 32.60194 | 29.48039 | 0.0005506992 | 0.06595069 | 0 | 0 | 0
2577 | 76806.37 | 2011-09-15 14:18 | 60.03009 | 7 | 1 | 0.6747706 | 3.80305 | 8.100432 | 8.866164 | 32.62329 | 29.48039 | 0.0003887177 | 0.06595069 | 0 | 0 | 0
2578 | 76836.38 | 2011-09-15 14:19 | 90.04501 | 7 | 1 | 0.6747706 | 3.81536 | 8.106059 | 8.866164 | 32.64472 | 29.48039 | 0.0002915383 | 0.06595069 | 0 | 0 | 0
2579 | 76866.4 | 2011-09-15 14:19 | 120.0601 | 7 | 1 | 0.6749525 | 3.825402 | 8.111685 | 8.866164 | 32.66622 | 29.48039 | 0.000259161 | 0.06595069 | 0 | 0 | 0
2580 | 76896.41 | 2011-09-15 14:20 | 150.0752 | 7 | 1 | 0.6749525 | 3.834149 | 8.117312 | 8.866164 | 32.68777 | 29.48039 | 0.000259161 | 0.06595069 | 0 | 0 | 0
2581 | 76926.43 | 2011-09-15 14:20 | 180.0901 | 7 | 1 | 0.6749525 | 3.841761 | 8.122938 | 8.866164 | 32.70936 | 29.48039 | 0.0001619339 | 0.06595069 | 0 | 0 | 0
2582 | 76956.44 | 2011-09-15 14:21 | 210.1053 | 7 | 1 | 0.6747706 | 3.848888 | 8.128564 | 8.866164 | 32.731 | 29.48039 | 0.0001619816 | 0.06595069 | 0 | 0 | 0
2583 | 76986.46 | 2011-09-15 14:21 | 240.1201 | 7 | 1 | 0.6749525 | 3.855205 | 8.134191 | 8.866164 | 32.75267 | 29.48039 | 0.0001619339 | 0.06595069 | 0 | 0 | 0
2584 | 77016.47 | 2011-09-15 14:22 | 270.1352 | 7 | 1 | 0.6747706 | 3.860712 | 8.139817 | 8.866164 | 32.77438 | 29.48039 | 0.0001296043 | 0.06595069 | 0 | 0 | 0
2585 | 77046.49 | 2011-09-15 14:22 | 300.1502 | 7 | 1 | 0.6745886 | 3.865895 | 8.145443 | 8.866164 | 32.79612 | 29.48039 | 9.717941e-05 | 0.06595069 | 0 | 0 | 0
2586 | 77076.5 | 2011-09-15 14:23 | 330.1654 | 7 | 1 | 0.6749525 | 3.871078 | 8.151069 | 8.866164 | 32.81788 | 29.48039 | 0.0001296043 | 0.06595069 | 0 | 0 | 0
2587 | 77106.52 | 2011-09-15 14:23 | 360.1802 | 7 | 1 | 0.6751344 | 3.875614 | 8.156696 | 8.866164 | 32.83967 | 29.48039 | 0.0001619816 | 0.06595069 | 0 | 0 | 0
2588 | 77136.53 | 2011-09-15 14:24 | 390.1953 | 7 | 1 | 0.6747706 | 3.879663 | 8.162323 | 8.866164 | 32.86149 | 29.48039 | 0.0001295567 | 0.06595069 | 0 | 0 | 0
2589 | 77166.55 | 2011-09-15 14:24 | 420.2103 | 7 | 1 | 0.6749525 | 3.88355 | 8.167949 | 8.866164 | 32.88333 | 29.48039 | 9.717941e-05 | 0.06595069 | 0 | 0 | 0
2590 | 77196.56 | 2011-09-15 14:25 | 450.2253 | 7 | 1 | 0.6749525 | 3.887114 | 8.173576 | 8.866164 | 32.90519 | 29.48039 | 9.717941e-05 | 0.06595069 | 0 | 0 | 0
2591 | 77226.58 | 2011-09-15 14:25 | 480.2403 | 7 | 1 | 0.6749525 | 3.890839 | 8.179203 | 8.866164 | 32.92708 | 29.48039 | 9.717941e-05 | 0.06595069 | 0 | 0 | 0
2592 | 77256.59 | 2011-09-15 14:26 | 510.2554 | 7 | 1 | 0.6751344 | 3.894241 | 8.18483 | 8.866164 | 32.94898 | 29.48039 | 0.0001296043 | 0.06595069 | 0 | 0 | 0
2593 | 77286.61 | 2011-09-15 14:26 | 540.2704 | 7 | 1 | 0.6747706 | 3.896994 | 8.190457 | 8.866164 | 32.9709 | 29.48039 | 3.242493e-05 | 0.06595069 | 0 | 0 | 0
2594 | 77316.62 | 2011-09-15 14:27 | 570.2854 | 7 | 1 | 0.6749525 | 3.900558 | 8.196083 | 8.866164 | 32.99284 | 29.48039 | 0.0001296043 | 0.06595069 | 0 | 0 | 0
2595 | 77346.64 | 2011-09-15 14:27 | 600.3006 | 7 | 1 | 0.6747706 | 3.903635 | 8.20171 | 8.866164 | 33.01479 | 29.48039 | 9.722709e-05 | 0.06595069 | 0 | 0 | 0
2596 | 77376.65 | 2011-09-15 14:28 | 630.3155 | 7 | 1 | 0.6749525 | 3.906712 | 8.207337 | 8.866164 | 33.03677 | 29.48039 | 0.0001295567 | 0.06595069 | 0 | 0 | 0
2597 | 77406.67 | 2011-09-15 14:28 | 660.3306 | 7 | 1 | 0.6749525 | 3.909628 | 8.212964 | 8.866164 | 33.05876 | 29.48039 | 9.717941e-05 | 0.06595069 | 0 | 0 | 0
2598 | 77436.68 | 2011-09-15 14:29 | 690.3456 | 7 | 1 | 0.6749525 | 3.912543 | 8.218591 | 8.866164 | 33.08076 | 29.48039 | 0.0001295567 | 0.06595069 | 0 | 0 | 0
2599 | 77466.7 | 2011-09-15 14:29 | 720.3607 | 7 | 1 | 0.6749525 | 3.915297 | 8.224217 | 8.866164 | 33.10278 | 29.48039 | 9.717941e-05 | 0.06595069 | 0 | 0 | 0
2600 | 77496.71 | 2011-09-15 14:30 | 750.3756 | 7 | 1 | 0.6749525 | 3.918212 | 8.229844 | 8.866164 | 33.12482 | 29.48039 | 9.717941e-05 | 0.06595069 | 0 | 0 | 0
2601 | 77526.73 | 2011-09-15 14:30 | 780.3911 | 7 | 1 | 0.6749525 | 3.920966 | 8.235471 | 8.866164 | 33.14688 | 29.48039 | 9.717941e-05 | 0.06595069 | 0 | 0 | 0
2602 | 77556.74 | 2011-09-15 14:31 | 810.4056 | 7 | 1 | 0.6749525 | 3.923882 | 8.241098 | 8.866164 | 33.16895 | 29.48039 | 9.717941e-05 | 0.06595069 | 0 | 0 | 0
2603 | 77586.76 | 2011-09-15 14:31 | 840.4207 | 7 | 1 | 0.6749525 | 3.926473 | 8.246725 | 8.866164 | 33.19103 | 29.48039 | 9.717941e-05 | 0.06595069 | 0 | 0 | 0
2604 | 77616.77 | 2011-09-15 14:32 | 870.4359 | 7 | 1 | 0.6747706 | 3.929389 | 8.252351 | 8.866164 | 33.21313 | 29.48039 | 6.480217e-05 | 0.06595069 | 0 | 0 | 0
2605 | 77646.79 | 2011-09-15 14:32 | 900.4509 | 7 | 1 | 0.6749525 | 3.932304 | 8.257978 | 8.866164 | 33.23525 | 29.48039 | 9.717941e-05 | 0.06595069 | 0 | 0 | 0
2606 | 77676.8 | 2011-09-15 14:33 | 930.4658 | 7 | 1 | 0.6749525 | 3.934896 | 8.263605 | 8.866164 | 33.25738 | 29.48039 | 9.717941e-05 | 0.06595069 | 0 | 0 | 0
2607 | 77706.82 | 2011-09-15 14:33 | 960.4808 | 7 | 1 | 0.6749525 | 3.937649 | 8.269232 | 8.866164 | 33.27953 | 29.48039 | 6.480217e-05 | 0.06595069 | 0 | 0 | 0
2608 | 77736.83 | 2011-09-15 14:34 | 990.4958 | 7 | 1 | 0.6747706 | 3.940403 | 8.274858 | 8.866164 | 33.3017 | 29.48039 | 6.480217e-05 | 0.06595069 | 0 | 0 | 0
2609 | 77766.85 | 2011-09-15 14:34 | 1020.511 | 7 | 1 | 0.6747706 | 3.943318 | 8.280485 | 8.866164 | 33.32388 | 29.48039 | 0.0001295567 | 0.06595069 | 0 | 0 | 0
2610 | 77796.86 | 2011-09-15 14:35 | 1050.526 | 7 | 1 | 0.6747706 | 3.946072 | 8.286112 | 8.866164 | 33.34607 | 29.48039 | 3.237724e-05 | 0.06595069 | 0 | 0 | 0
2611 | 77826.88 | 2011-09-15 14:35 | 1080.541 | 7 | 1 | 0.6747706 | 3.948825 | 8.291739 | 8.866164 | 33.36828 | 29.48039 | 6.480217e-05 | 0.06595069 | 0 | 0 | 0
2612 | 77856.89 | 2011-09-15 14:36 | 1110.556 | 7 | 1 | 0.6749525 | 3.951579 | 8.297366 | 8.866164 | 33.39051 | 29.48039 | 9.717941e-05 | 0.06595069 | 0 | 0 | 0
2613 | 77886.91 | 2011-09-15 14:36 | 1140.571 | 7 | 1 | 0.6749525 | 3.954332 | 8.302992 | 8.866164 | 33.41275 | 29.48039 | 6.480217e-05 | 0.06595069 | 0 | 0 | 0
2614 | 77916.92 | 2011-09-15 14:37 | 1170.586 | 7 | 1 | 0.6745886 | 3.957086 | 8.308619 | 8.866164 | 33.43501 | 29.48039 | 6.480217e-05 | 0.06595069 | 0 | 0 | 0
2615 | 77946.94 | 2011-09-15 14:37 | 1200.601 | 7 | 1 | 0.6747706 | 3.960001 | 8.314246 | 8.866164 | 33.45729 | 29.48039 | 9.722709e-05 | 0.06595069 | 0 | 0 | 0
2616 | 77976.95 | 2011-09-15 14:38 | 1230.616 | 7 | 1 | 0.6747706 | 3.962917 | 8.319872 | 8.866164 | 33.47957 | 29.48039 | 9.717941e-05 | 0.06595069 | 0 | 0 | 0
2617 | 78006.97 | 2011-09-15 14:38 | 1260.631 | 7 | 1 | 0.6747706 | 3.96567 | 8.325498 | 8.866164 | 33.50188 | 29.48039 | 6.480217e-05 | 0.06595069 | 0 | 0 | 0
2618 | 78036.98 | 2011-09-15 14:39 | 1290.646 | 7 | 1 | 0.6749525 | 3.968424 | 8.331124 | 8.866164 | 33.5242 | 29.48039 | 6.475449e-05 | 0.06595069 | 0 | 0 | 0
2619 | 78067 | 2011-09-15 14:39 | 1320.661 | 7 | 1 | 0.6749525 | 3.971177 | 8.336751 | 8.866164 | 33.54653 | 29.48039 | 3.237724e-05 | 0.06595069 | 0 | 0 | 0
2620 | 78097.01 | 2011-09-15 14:40 | 1350.676 | 7 | 1 | 0.6749525 | 3.974255 | 8.342377 | 8.866164 | 33.56889 | 29.48039 | 6.475449e-05 | 0.06595069 | 0 | 0 | 0
2621 | 78127.03 | 2011-09-15 14:40 | 1380.691 | 7 | 1 | 0.6747706 | 3.976846 | 8.348004 | 8.866164 | 33.59125 | 29.48039 | 6.480217e-05 | 0.06595069 | 0 | 0 | 0
2622 | 78157.04 | 2011-09-15 14:41 | 1410.706 | 7 | 1 | 0.6749525 | 3.979762 | 8.35363 | 8.866164 | 33.61364 | 29.48039 | 9.717941e-05 | 0.06595069 | 0 | 0 | 0
2623 | 78187.06 | 2011-09-15 14:41 | 1440.721 | 7 | 1 | 0.6747706 | 3.982677 | 8.359256 | 8.866164 | 33.63604 | 29.48039 | 9.717941e-05 | 0.06595069 | 0 | 0 | 0
2624 | 78217.07 | 2011-09-15 14:42 | 1470.736 | 7 | 1 | 0.6747706 | 3.985431 | 8.364883 | 8.866164 | 33.65845 | 29.48039 | 6.475449e-05 | 0.06595069 | 0 | 0 | 0
2625 | 78247.09 | 2011-09-15 14:42 | 1500.751 | 7 | 1 | 0.6749525 | 3.988347 | 8.370509 | 8.866164 | 33.68088 | 29.48039 | 9.717941e-05 | 0.06595069 | 0 | 0 | 0
2626 | 78277.1 | 2011-09-15 14:43 | 1530.766 | 7 | 1 | 0.6749525 | 3.9911 | 8.376136 | 8.866164 | 33.70333 | 29.48039 | 9.717941e-05 | 0.06595069 | 0 | 0 | 0
2627 | 78307.12 | 2011-09-15 14:43 | 1560.781 | 7 | 1 | 0.6749525 | 3.993854 | 8.381763 | 8.866164 | 33.7258 | 29.48039 | 6.480217e-05 | 0.06595069 | 0 | 0 | 0
2628 | 78337.13 | 2011-09-15 14:44 | 1590.796 | 7 | 1 | 0.6749525 | 3.996769 | 8.387389 | 8.866164 | 33.74828 | 29.48039 | 9.717941e-05 | 0.06595069 | 0 | 0 | 0
2629 | 78367.15 | 2011-09-15 14:44 | 1620.811 | 7 | 1 | 0.6749525 | 3.999685 | 8.393016 | 8.866164 | 33.77077 | 29.48039 | 6.480217e-05 | 0.06595069 | 0 | 0 | 0
2630 | 78397.16 | 2011-09-15 14:45 | 1650.826 | 7 | 1 | 0.6749525 | 4.002276 | 8.398643 | 8.866164 | 33.79329 | 29.48039 | 3.232956e-05 | 0.06595069 | 0 | 0 | 0
2631 | 78427.18 | 2011-09-15 14:45 | 1680.842 | 7 | 1 | 0.6747706 | 4.005353 | 8.40427 | 8.866164 | 33.81581 | 29.48039 | 0.000129509 | 0.06595069 | 0 | 0 | 0
2632 | 78457.19 | 2011-09-15 14:46 | 1710.856 | 7 | 1 | 0.6747706 | 4.008107 | 8.409896 | 8.866164 | 33.83836 | 29.48039 | 6.475449e-05 | 0.06595069 | 0 | 0 | 0
2633 | 78487.21 | 2011-09-15 14:46 | 1740.872 | 7 | 1 | 0.6749525 | 4.011023 | 8.415523 | 8.866164 | 33.86092 | 29.48039 | 6.475449e-05 | 0.06595069 | 0 | 0 | 0
2634 | 78517.22 | 2011-09-15 14:47 | 1770.886 | 7 | 1 | 0.6749525 | 4.0141 | 8.42115 | 8.866164 | 33.8835 | 29.48039 | 9.717941e-05 | 0.06595069 | 0 | 0 | 0
2635 | 78547.24 | 2011-09-15 14:48 | 1800.901 | 7 | 1 | 0.6747706 | 4.016692 | 8.426776 | 8.866164 | 33.90609 | 29.48039 | 3.242493e-05 | 0.06595069 | 0 | 0 | 0
2636 | 78577.25 | 2011-09-15 14:48 | 1830.917 | 7 | 1 | 0.6745886 | 4.019769 | 8.432403 | 8.866164 | 33.9287 | 29.48039 | 6.475449e-05 | 0.06595069 | 0 | 0 | 0
2637 | 78607.27 | 2011-09-15 14:49 | 1860.932 | 7 | 1 | 0.6747706 | 4.022847 | 8.43803 | 8.866164 | 33.95133 | 29.48039 | 9.717941e-05 | 0.06595069 | 0 | 0 | 0
2638 | 78637.28 | 2011-09-15 14:49 | 1890.947 | 7 | 1 | 0.6749525 | 4.025762 | 8.443657 | 8.866164 | 33.97397 | 29.48039 | 9.717941e-05 | 0.06595069 | 0 | 0 | 0
2639 | 78667.3 | 2011-09-15 14:50 | 1920.962 | 7 | 1 | 0.6749525 | 4.028677 | 8.449283 | 8.866164 | 33.99663 | 29.48039 | 9.717941e-05 | 0.06595069 | 0 | 0 | 0
2640 | 78697.31 | 2011-09-15 14:50 | 1950.977 | 7 | 1 | 0.6749525 | 4.031593 | 8.45491 | 8.866164 | 34.01931 | 29.48039 | 9.717941e-05 | 0.06595069 | 0 | 0 | 0
2641 | 78727.33 | 2011-09-15 14:50 | 1980.992 | 7 | 1 | 0.6747706 | 4.034509 | 8.460537 | 8.866164 | 34.042 | 29.48039 | 6.475449e-05 | 0.06595069 | 0 | 0 | 0
2642 | 78757.34 | 2011-09-15 14:51 | 2011.007 | 7 | 1 | 0.6747706 | 4.037586 | 8.466163 | 8.866164 | 34.06471 | 29.48039 | 9.717941e-05 | 0.06595069 | 0 | 0 | 0
2643 | 78787.36 | 2011-09-15 14:52 | 2041.022 | 7 | 1 | 0.6749525 | 4.040502 | 8.47179 | 8.866164 | 34.08744 | 29.48039 | 6.475449e-05 | 0.06595069 | 0 | 0 | 0
2644 | 78817.37 | 2011-09-15 14:52 | 2071.037 | 7 | 1 | 0.6749525 | 4.043579 | 8.477417 | 8.866164 | 34.11018 | 29.48039 | 3.242493e-05 | 0.06595069 | 0 | 0 | 0
2645 | 78847.39 | 2011-09-15 14:52 | 2101.052 | 7 | 1 | 0.6749525 | 4.046819 | 8.483043 | 8.866164 | 34.13294 | 29.48039 | 0.0001296043 | 0.06595069 | 0 | 0 | 0
2646 | 78877.4 | 2011-09-15 14:53 | 2131.067 | 7 | 1 | 0.6747706 | 4.049896 | 8.48867 | 8.866164 | 34.15572 | 29.48039 | 9.717941e-05 | 0.06595069 | 0 | 0 | 0
2647 | 78907.42 | 2011-09-15 14:54 | 2161.082 | 7 | 1 | 0.6749525 | 4.052649 | 8.494297 | 8.866164 | 34.17851 | 29.48039 | 6.475449e-05 | 0.06595069 | 0 | 0 | 0
2648 | 78937.43 | 2011-09-15 14:54 | 2191.097 | 7 | 1 | 0.6745886 | 4.055889 | 8.499923 | 8.866164 | 34.20133 | 29.48039 | 6.475449e-05 | 0.06595069 | 0 | 0 | 0
2649 | 78967.45 | 2011-09-15 14:54 | 2221.112 | 7 | 1 | 0.6745886 | 4.058967 | 8.505549 | 8.866164 | 34.22415 | 29.48039 | 6.484985e-05 | 0.06595069 | 0 | 0 | 0
2650 | 78997.46 | 2011-09-15 14:55 | 2251.127 | 7 | 1 | 0.6747706 | 4.062206 | 8.511176 | 8.866164 | 34.247 | 29.48039 | 6.475449e-05 | 0.06595069 | 0 | 0 | 0
2651 | 79027.48 | 2011-09-15 14:55 | 2281.142 | 7 | 1 | 0.6749525 | 4.065445 | 8.516802 | 8.866164 | 34.26986 | 29.48039 | 0.0001296043 | 0.06595069 | 0 | 0 | 0
2652 | 79057.49 | 2011-09-15 14:56 | 2311.157 | 7 | 1 | 0.6747706 | 4.068523 | 8.522428 | 8.866164 | 34.29275 | 29.48039 | 6.475449e-05 | 0.06595069 | 0 | 0 | 0
2653 | 79087.51 | 2011-09-15 14:57 | 2341.172 | 7 | 1 | 0.6749525 | 4.071924 | 8.528054 | 8.866164 | 34.31564 | 29.48039 | 0.000129509 | 0.06595069 | 0 | 0 | 0
2654 | 79117.52 | 2011-09-15 14:57 | 2371.187 | 7 | 1 | 0.6749525 | 4.075002 | 8.53368 | 8.866164 | 34.33856 | 29.48039 | 9.717941e-05 | 0.06595069 | 0 | 0 | 0
2655 | 79147.54 | 2011-09-15 14:58 | 2401.202 | 7 | 1 | 0.6751344 | 4.078403 | 8.539307 | 8.866164 | 34.3615 | 29.48039 | 9.727478e-05 | 0.06595069 | 0 | 0 | 0
2656 | 79177.55 | 2011-09-15 14:58 | 2431.217 | 7 | 1 | 0.6749525 | 4.081643 | 8.544933 | 8.866164 | 34.38445 | 29.48039 | 9.717941e-05 | 0.06595069 | 0 | 0 | 0
2657 | 79207.57 | 2011-09-15 14:58 | 2461.232 | 7 | 1 | 0.6745886 | 4.084882 | 8.550559 | 8.866164 | 34.40743 | 29.48039 | 6.484985e-05 | 0.06595069 | 0 | 0 | 0
2658 | 79237.58 | 2011-09-15 14:59 | 2491.247 | 7 | 1 | 0.6747706 | 4.088284 | 8.556185 | 8.866164 | 34.43042 | 29.48039 | 6.475449e-05 | 0.06595069 | 0 | 0 | 0
2659 | 79267.6 | 2011-09-15 15:00 | 2521.262 | 7 | 1 | 0.6745886 | 4.091685 | 8.561811 | 8.866164 | 34.45343 | 29.48039 | 9.717941e-05 | 0.06595069 | 0 | 0 | 0
2660 | 79297.61 | 2011-09-15 15:00 | 2551.277 | 7 | 1 | 0.6747706 | 4.095087 | 8.567437 | 8.866164 | 34.47646 | 29.48039 | 6.484985e-05 | 0.06595069 | 0 | 0 | 0
2661 | 79327.63 | 2011-09-15 15:00 | 2581.292 | 7 | 1 | 0.6745886 | 4.09865 | 8.573063 | 8.866164 | 34.49951 | 29.48039 | 0.0001296043 | 0.06595069 | 0 | 0 | 0
2662 | 79357.64 | 2011-09-15 15:01 | 2611.307 | 7 | 1 | 0.6747706 | 4.101889 | 8.57869 | 8.866164 | 34.52258 | 29.48039 | 6.475449e-05 | 0.06595069 | 0 | 0 | 0
2663 | 79387.66 | 2011-09-15 15:02 | 2641.322 | 7 | 1 | 0.6745886 | 4.105453 | 8.584316 | 8.866164 | 34.54567 | 29.48039 | 6.475449e-05 | 0.06595069 | 0 | 0 | 0
2664 | 79417.67 | 2011-09-15 15:02 | 2671.337 | 7 | 1 | 0.6749525 | 4.109178 | 8.589942 | 8.866164 | 34.56877 | 29.48039 | 9.717941e-05 | 0.06595069 | 0 | 0 | 0
2665 | 79447.69 | 2011-09-15 15:02 | 2701.353 | 7 | 1 | 0.6747706 | 4.112579 | 8.595568 | 8.866164 | 34.5919 | 29.48039 | 0.0001296043 | 0.06595069 | 0 | 0 | 0
2666 | 79477.7 | 2011-09-15 15:03 | 2731.367 | 7 | 1 | 0.6751344 | 4.116305 | 8.601194 | 8.866164 | 34.61505 | 29.48039 | 0.0001296043 | 0.06595069 | 0 | 0 | 0
2667 | 79507.72 | 2011-09-15 15:03 | 2761.382 | 7 | 1 | 0.6749525 | 4.119868 | 8.606821 | 8.866164 | 34.63822 | 29.48039 | 9.717941e-05 | 0.06595069 | 0 | 0 | 0
2668 | 79537.73 | 2011-09-15 15:04 | 2791.397 | 7 | 1 | 0.6747706 | 4.123432 | 8.612448 | 8.866164 | 34.66141 | 29.48039 | 9.717941e-05 | 0.06595069 | 0 | 0 | 0
2669 | 79567.75 | 2011-09-15 15:05 | 2821.412 | 7 | 1 | 0.6747706 | 4.127157 | 8.618074 | 8.866164 | 34.68462 | 29.48039 | 9.717941e-05 | 0.06595069 | 0 | 0 | 0
2670 | 79597.76 | 2011-09-15 15:05 | 2851.427 | 7 | 1 | 0.6749525 | 4.130882 | 8.623701 | 8.866164 | 34.70786 | 29.48039 | 0.0001296043 | 0.06595069 | 0 | 0 | 0
2671 | 79627.78 | 2011-09-15 15:06 | 2881.442 | 7 | 1 | 0.6749525 | 4.134446 | 8.629328 | 8.866164 | 34.73111 | 29.48039 | 9.717941e-05 | 0.06595069 | 0 | 0 | 0
2672 | 79657.79 | 2011-09-15 15:06 | 2911.457 | 7 | 1 | 0.6749525 | 4.138171 | 8.634954 | 8.866164 | 34.75438 | 29.48039 | 9.717941e-05 | 0.06595069 | 0 | 0 | 0
2673 | 79687.81 | 2011-09-15 15:06 | 2941.472 | 7 | 1 | 0.6747706 | 4.142058 | 8.640581 | 8.866164 | 34.77768 | 29.48039 | 9.717941e-05 | 0.06595069 | 0 | 0 | 0
2674 | 79717.82 | 2011-09-15 15:07 | 2971.487 | 7 | 1 | 0.6747706 | 4.145784 | 8.646208 | 8.866164 | 34.801 | 29.48039 | 6.484985e-05 | 0.06595069 | 0 | 0 | 0
2675 | 79747.84 | 2011-09-15 15:08 | 3001.502 | 7 | 1 | 0.6747706 | 4.149671 | 8.651835 | 8.866164 | 34.82433 | 29.48039 | 9.717941e-05 | 0.06595069 | 0 | 0 | 0
2676 | 79777.85 | 2011-09-15 15:08 | 3031.517 | 7 | 1 | 0.6747706 | 4.153558 | 8.657461 | 8.866164 | 34.84769 | 29.48039 | 0.000129509 | 0.06595069 | 0 | 0 | 0
2677 | 79807.87 | 2011-09-15 15:08 | 3061.532 | 7 | 1 | 0.6747706 | 4.157446 | 8.663088 | 8.866164 | 34.87108 | 29.48039 | 9.717941e-05 | 0.06595069 | 0 | 0 | 0
2678 | 79837.88 | 2011-09-15 15:09 | 3091.547 | 7 | 1 | 0.6747706 | 4.161333 | 8.668715 | 8.866164 | 34.89448 | 29.48039 | 0.0001296043 | 0.06595069 | 0 | 0 | 0
2679 | 79867.9 | 2011-09-15 15:10 | 3121.562 | 7 | 1 | 0.6749525 | 4.165221 | 8.674341 | 8.866164 | 34.9179 | 29.48039 | 0.0001296043 | 0.06595069 | 0 | 0 | 0
2680 | 79897.91 | 2011-09-15 15:10 | 3151.577 | 7 | 1 | 0.6747706 | 4.169108 | 8.679968 | 8.866164 | 34.94135 | 29.48039 | 0.0001296043 | 0.06595069 | 0 | 0 | 0
2681 | 79927.93 | 2011-09-15 15:10 | 3181.592 | 7 | 1 | 0.6749525 | 4.173157 | 8.685594 | 8.866164 | 34.96482 | 29.48039 | 0.0001296043 | 0.06595069 | 0 | 0 | 0
2682 | 79957.94 | 2011-09-15 15:11 | 3211.608 | 7 | 1 | 0.6749525 | 4.177044 | 8.691221 | 8.866164 | 34.98831 | 29.48039 | 9.717941e-05 | 0.06595069 | 0 | 0 | 0
2683 | 79987.96 | 2011-09-15 15:11 | 3241.623 | 7 | 1 | 0.6745886 | 4.180932 | 8.696848 | 8.866164 | 35.01183 | 29.48039 | 6.484985e-05 | 0.06595069 | 0 | 0 | 0
2684 | 80017.97 | 2011-09-15 15:12 | 3271.638 | 7 | 1 | 0.6747706 | 4.184981 | 8.702474 | 8.866164 | 35.03536 | 29.48039 | 6.484985e-05 | 0.06595069 | 0 | 0 | 0
2685 | 80047.99 | 2011-09-15 15:12 | 3301.653 | 7 | 1 | 0.6749525 | 4.189192 | 8.708101 | 8.866164 | 35.05892 | 29.48039 | 0.000129509 | 0.06595069 | 0 | 0 | 0
2686 | 80078 | 2011-09-15 15:13 | 3331.667 | 7 | 1 | 0.6745886 | 4.19308 | 8.713728 | 8.866164 | 35.08251 | 29.48039 | 6.484985e-05 | 0.06595069 | 0 | 0 | 0
2687 | 80108.02 | 2011-09-15 15:14 | 3361.683 | 7 | 1 | 0.6747706 | 4.197291 | 8.719354 | 8.866164 | 35.10611 | 29.48039 | 6.475449e-05 | 0.06595069 | 0 | 0 | 0
2688 | 80125.81 | 2011-09-15 15:14 | 3379.479 | 7 | 1 | 0.6747706 | 4.200045 | 8.72269 | 8.866164 | 35.12012 | 29.48039 | 0.0001296043 | 0.06595069 | 0 | 0 | 0
2689 | 80155.83 | 2011-09-15 15:14 | 30.01513 | 8 | 1 | 0.6389317 | 4.200045 | 8.728158 | 8.866164 | 35.14308 | 29.48039 | 0 | 0.06595069 | 0 | 0 | 0
2690 | 80185.85 | 2011-09-15 15:15 | 60.03005 | 8 | 1 | 0.6109155 | 4.199883 | 8.733365 | 8.866164 | 35.16495 | 29.48039 | 3.232956e-05 | 0.06595069 | 0 | 0 | 0
2691 | 80215.86 | 2011-09-15 15:15 | 90.04505 | 8 | 1 | 0.5863559 | 4.199883 | 8.738355 | 8.866164 | 35.18591 | 29.48039 | -3.242493e-05 | 0.06595069 | 0 | 0 | 0
2692 | 80245.88 | 2011-09-15 15:16 | 120.0601 | 8 | 1 | 0.5641612 | 4.199883 | 8.74315 | 8.866164 | 35.20605 | 29.48039 | 0 | 0.06595069 | 0 | 0 | 0
2693 | 80275.89 | 2011-09-15 15:16 | 150.0752 | 8 | 1 | 0.5432401 | 4.199883 | 8.747765 | 8.866164 | 35.22543 | 29.48039 | 3.232956e-05 | 0.06595069 | 0 | 0 | 0
2694 | 80305.91 | 2011-09-15 15:17 | 180.0901 | 8 | 1 | 0.5234104 | 4.199883 | 8.752211 | 8.866164 | 35.2441 | 29.48039 | -3.242493e-05 | 0.06595069 | 0 | 0 | 0
2695 | 80335.92 | 2011-09-15 15:17 | 210.1051 | 8 | 1 | 0.5046723 | 4.199883 | 8.756497 | 8.866164 | 35.2621 | 29.48039 | 0 | 0.06595069 | 0 | 0 | 0
2696 | 80365.94 | 2011-09-15 15:18 | 240.1202 | 8 | 1 | 0.4868439 | 4.199883 | 8.760629 | 8.866164 | 35.27946 | 29.48039 | 0 | 0.06595069 | 0 | 0 | 0
2697 | 80395.95 | 2011-09-15 15:18 | 270.1353 | 8 | 1 | 0.4697431 | 4.199883 | 8.764617 | 8.866164 | 35.29621 | 29.48039 | -3.242493e-05 | 0.06595069 | 0 | 0 | 0
2698 | 80425.97 | 2011-09-15 15:19 | 300.1503 | 8 | 1 | 0.4537338 | 4.200045 | 8.768467 | 8.866164 | 35.31238 | 29.48039 | 3.242493e-05 | 0.06595069 | 0 | 0 | 0
2699 | 80455.98 | 2011-09-15 15:19 | 330.1653 | 8 | 1 | 0.4379065 | 4.199721 | 8.772184 | 8.866164 | 35.32799 | 29.48039 | -3.232956e-05 | 0.06595069 | 0 | 0 | 0
2700 | 80486 | 2011-09-15 15:20 | 360.1802 | 8 | 1 | 0.4233527 | 4.200045 | 8.775774 | 8.866164 | 35.34306 | 29.48039 | 3.242493e-05 | 0.06595069 | 0 | 0 | 0
2701 | 80516.01 | 2011-09-15 15:20 | 390.1954 | 8 | 1 | 0.4091626 | 4.199883 | 8.779243 | 8.866164 | 35.35763 | 29.48039 | -3.242493e-05 | 0.06595069 | 0 | 0 | 0
2702 | 80546.03 | 2011-09-15 15:21 | 420.2105 | 8 | 1 | 0.3955184 | 4.199883 | 8.782596 | 8.866164 | 35.37172 | 29.48039 | 3.232956e-05 | 0.06595069 | 0 | 0 | 0
2703 | 80576.04 | 2011-09-15 15:21 | 450.2254 | 8 | 1 | 0.3827838 | 4.200045 | 8.78584 | 8.866164 | 35.38534 | 29.48039 | 3.242493e-05 | 0.06595069 | 0 | 0 | 0
2704 | 80606.06 | 2011-09-15 15:22 | 480.2406 | 8 | 1 | 0.3700491 | 4.199883 | 8.788978 | 8.866164 | 35.39852 | 29.48039 | 0 | 0.06595069 | 0 | 0 | 0
2705 | 80636.07 | 2011-09-15 15:22 | 510.2554 | 8 | 1 | 0.3580422 | 4.199883 | 8.792012 | 8.866164 | 35.41126 | 29.48039 | 0 | 0.06595069 | 0 | 0 | 0
2706 | 80666.09 | 2011-09-15 15:23 | 540.2704 | 8 | 1 | 0.3465811 | 4.199883 | 8.794949 | 8.866164 | 35.4236 | 29.48039 | 3.232956e-05 | 0.06595069 | 0 | 0 | 0
2707 | 80696.1 | 2011-09-15 15:23 | 570.2857 | 8 | 1 | 0.3354838 | 4.199883 | 8.797792 | 8.866164 | 35.43554 | 29.48039 | 0 | 0.06595069 | 0 | 0 | 0
2708 | 80726.12 | 2011-09-15 15:24 | 600.3004 | 8 | 1 | 0.3249322 | 4.199883 | 8.800545 | 8.866164 | 35.4471 | 29.48039 | 0 | 0.06595069 | 0 | 0 | 0
2709 | 80756.13 | 2011-09-15 15:24 | 630.3166 | 8 | 1 | 0.3145626 | 4.199883 | 8.803213 | 8.866164 | 35.4583 | 29.48039 | 0 | 0.06595069 | 0 | 0 | 0
2710 | 80786.15 | 2011-09-15 15:25 | 660.3305 | 8 | 1 | 0.3051026 | 4.199883 | 8.805797 | 8.866164 | 35.46916 | 29.48039 | 0 | 0.06595069 | 0 | 0 | 0
2711 | 80816.16 | 2011-09-15 15:25 | 690.3456 | 8 | 1 | 0.2954606 | 4.199883 | 8.808301 | 8.866164 | 35.47967 | 29.48039 | 3.232956e-05 | 0.06595069 | 0 | 0 | 0
2712 | 80846.18 | 2011-09-15 15:26 | 720.3605 | 8 | 1 | 0.2863645 | 4.199721 | 8.810727 | 8.866164 | 35.48986 | 29.48039 | -6.475449e-05 | 0.06595069 | 0 | 0 | 0
2713 | 80876.19 | 2011-09-15 15:26 | 750.3756 | 8 | 1 | 0.2776321 | 4.199883 | 8.813079 | 8.866164 | 35.49974 | 29.48039 | 0 | 0.06595069 | 0 | 0 | 0
2714 | 80906.21 | 2011-09-15 15:27 | 780.3905 | 8 | 1 | 0.2690818 | 4.199883 | 8.815359 | 8.866164 | 35.50932 | 29.48039 | 0 | 0.06595069 | 0 | 0 | 0
2715 | 80936.22 | 2011-09-15 15:27 | 810.4058 | 8 | 1 | 0.2610771 | 4.199721 | 8.817571 | 8.866164 | 35.51861 | 29.48039 | -3.232956e-05 | 0.06595069 | 0 | 0 | 0
2716 | 80966.24 | 2011-09-15 15:28 | 840.4206 | 8 | 1 | 0.2534364 | 4.199883 | 8.819717 | 8.866164 | 35.52762 | 29.48039 | -3.242493e-05 | 0.06595069 | 0 | 0 | 0
2717 | 80996.25 | 2011-09-15 15:28 | 870.4356 | 8 | 1 | 0.2459775 | 4.200045 | 8.821799 | 8.866164 | 35.53636 | 29.48039 | 0 | 0.06595069 | 0 | 0 | 0
2718 | 81026.27 | 2011-09-15 15:29 | 900.4506 | 8 | 1 | 0.2387006 | 4.199883 | 8.823819 | 8.866164 | 35.54485 | 29.48039 | 0 | 0.06595069 | 0 | 0 | 0
2719 | 81056.28 | 2011-09-15 15:29 | 930.4656 | 8 | 1 | 0.2316056 | 4.200045 | 8.82578 | 8.866164 | 35.55308 | 29.48039 | 0 | 0.06595069 | 0 | 0 | 0
2720 | 81086.3 | 2011-09-15 15:30 | 960.4807 | 8 | 1 | 0.2250564 | 4.200207 | 8.827683 | 8.866164 | 35.56108 | 29.48039 | 6.484985e-05 | 0.06595069 | 0 | 0 | 0
2721 | 81116.31 | 2011-09-15 15:30 | 990.4956 | 8 | 1 | 0.2185071 | 4.199883 | 8.829531 | 8.866164 | 35.56884 | 29.48039 | 0 | 0.06595069 | 0 | 0 | 0
2722 | 81146.33 | 2011-09-15 15:31 | 1020.511 | 8 | 1 | 0.2119579 | 4.199721 | 8.831327 | 8.866164 | 35.57638 | 29.48039 | -3.232956e-05 | 0.06595069 | 0 | 0 | 0
2723 | 81176.34 | 2011-09-15 15:31 | 1050.526 | 8 | 1 | 0.2059544 | 4.199721 | 8.833071 | 8.866164 | 35.5837 | 29.48039 | -3.232956e-05 | 0.06595069 | 0 | 0 | 0
2724 | 81206.36 | 2011-09-15 15:32 | 1080.541 | 8 | 1 | 0.2006786 | 4.200045 | 8.834765 | 8.866164 | 35.59082 | 29.48039 | 3.242493e-05 | 0.06595069 | 0 | 0 | 0
2725 | 81236.37 | 2011-09-15 15:32 | 1110.556 | 8 | 1 | 0.1944932 | 4.199721 | 8.836412 | 8.866164 | 35.59774 | 29.48039 | -3.232956e-05 | 0.06595069 | 0 | 0 | 0
2726 | 81266.39 | 2011-09-15 15:33 | 1140.571 | 8 | 1 | 0.1893994 | 4.199883 | 8.838012 | 8.866164 | 35.60446 | 29.48039 | 0 | 0.06595069 | 0 | 0 | 0
2727 | 81296.4 | 2011-09-15 15:33 | 1170.586 | 8 | 1 | 0.1841236 | 4.199883 | 8.839569 | 8.866164 | 35.61099 | 29.48039 | 3.232956e-05 | 0.06595069 | 0 | 0 | 0
2728 | 81326.42 | 2011-09-15 15:34 | 1200.601 | 8 | 1 | 0.1790298 | 4.200045 | 8.841082 | 8.866164 | 35.61735 | 29.48039 | 3.242493e-05 | 0.06595069 | 0 | 0 | 0
2729 | 81356.43 | 2011-09-15 15:34 | 1230.616 | 8 | 1 | 0.1741178 | 4.199883 | 8.842553 | 8.866164 | 35.62353 | 29.48039 | 0 | 0.06595069 | 0 | 0 | 0
2730 | 81386.45 | 2011-09-15 15:35 | 1260.631 | 8 | 1 | 0.1692059 | 4.199883 | 8.843984 | 8.866164 | 35.62954 | 29.48039 | 0 | 0.06595069 | 0 | 0 | 0
2731 | 81416.46 | 2011-09-15 15:35 | 1290.646 | 8 | 1 | 0.1646578 | 4.199883 | 8.845376 | 8.866164 | 35.63539 | 29.48039 | 0 | 0.06595069 | 0 | 0 | 0
2732 | 81446.48 | 2011-09-15 15:36 | 1320.661 | 8 | 1 | 0.1602917 | 4.200045 | 8.846731 | 8.866164 | 35.64108 | 29.48039 | 3.242493e-05 | 0.06595069 | 0 | 0 | 0
2733 | 81476.49 | 2011-09-15 15:36 | 1350.676 | 8 | 1 | 0.1559255 | 4.200045 | 8.848049 | 8.866164 | 35.64661 | 29.48039 | 6.475449e-05 | 0.06595069 | 0 | 0 | 0
2734 | 81506.51 | 2011-09-15 15:37 | 1380.691 | 8 | 1 | 0.1519232 | 4.200045 | 8.849331 | 8.866164 | 35.652 | 29.48039 | 6.475449e-05 | 0.06595069 | 0 | 0 | 0
2735 | 81536.52 | 2011-09-15 15:37 | 1410.706 | 8 | 1 | 0.147739 | 4.199883 | 8.85058 | 8.866164 | 35.65724 | 29.48039 | 0 | 0.06595069 | 0 | 0 | 0
2736 | 81566.54 | 2011-09-15 15:38 | 1440.721 | 8 | 1 | 0.1439186 | 4.200045 | 8.851795 | 8.866164 | 35.66235 | 29.48039 | 3.242493e-05 | 0.06595069 | 0 | 0 | 0
2737 | 81596.55 | 2011-09-15 15:38 | 1470.736 | 8 | 1 | 0.1399163 | 4.199883 | 8.852979 | 8.866164 | 35.66732 | 29.48039 | 3.232956e-05 | 0.06595069 | 0 | 0 | 0
2738 | 81626.57 | 2011-09-15 15:39 | 1500.751 | 8 | 1 | 0.1364597 | 4.200045 | 8.854132 | 8.866164 | 35.67216 | 29.48039 | 0 | 0.06595069 | 0 | 0 | 0
2739 | 81656.58 | 2011-09-15 15:39 | 1530.766 | 8 | 1 | 0.1331851 | 4.200045 | 8.855254 | 8.866164 | 35.67687 | 29.48039 | 3.242493e-05 | 0.06595069 | 0 | 0 | 0
2740 | 81686.6 | 2011-09-15 15:40 | 1560.781 | 8 | 1 | 0.1295467 | 4.199883 | 8.856348 | 8.866164 | 35.68147 | 29.48039 | 0 | 0.06595069 | 0 | 0 | 0
2741 | 81716.61 | 2011-09-15 15:40 | 1590.796 | 8 | 1 | 0.1259082 | 4.200045 | 8.857412 | 8.866164 | 35.68594 | 29.48039 | 3.242493e-05 | 0.06595069 | 0 | 0 | 0
2742 | 81746.63 | 2011-09-15 15:41 | 1620.811 | 8 | 1 | 0.1226336 | 4.199721 | 8.858448 | 8.866164 | 35.69029 | 29.48039 | -3.232956e-05 | 0.06595069 | 0 | 0 | 0
2743 | 81776.64 | 2011-09-15 15:41 | 1650.826 | 8 | 1 | 0.1197228 | 4.199883 | 8.859458 | 8.866164 | 35.69453 | 29.48039 | 0 | 0.06595069 | 0 | 0 | 0
2744 | 81806.66 | 2011-09-15 15:42 | 1680.841 | 8 | 1 | 0.1164482 | 4.199721 | 8.860443 | 8.866164 | 35.69866 | 29.48039 | -3.232956e-05 | 0.06595069 | 0 | 0 | 0
2745 | 81836.67 | 2011-09-15 15:42 | 1710.856 | 8 | 1 | 0.1137193 | 4.199883 | 8.861404 | 8.866164 | 35.7027 | 29.48039 | 0 | 0.06595069 | 0 | 0 | 0
2746 | 81866.69 | 2011-09-15 15:43 | 1740.871 | 8 | 1 | 0.1108086 | 4.199721 | 8.862341 | 8.866164 | 35.70664 | 29.48039 | -3.232956e-05 | 0.06595069 | 0 | 0 | 0
2747 | 81896.7 | 2011-09-15 15:43 | 1770.886 | 8 | 1 | 0.1080797 | 4.199883 | 8.863255 | 8.866164 | 35.71047 | 29.48039 | 3.232956e-05 | 0.06595069 | 0 | 0 | 0
2748 | 81926.72 | 2011-09-15 15:44 | 1800.901 | 8 | 1 | 0.1053509 | 4.200045 | 8.864145 | 8.866164 | 35.71421 | 29.48039 | 0 | 0.06595069 | 0 | 0 | 0
2749 | 81956.73 | 2011-09-15 15:44 | 1830.916 | 8 | 1 | 0.1029859 | 4.199883 | 8.865014 | 8.866164 | 35.71786 | 29.48039 | 0 | 0.06595069 | 0 | 0 | 0
2750 | 81986.75 | 2011-09-15 15:45 | 1860.931 | 8 | 1 | 0.1008028 | 4.199721 | 8.865863 | 8.866164 | 35.72143 | 29.48039 | -6.475449e-05 | 0.06595069 | 0 | 0 | 0
2751 | 82016.76 | 2011-09-15 15:45 | 1890.946 | 8 | 1 | 0.09843778 | 4.199883 | 8.866692 | 8.866164 | 35.72491 | 29.48039 | 0 | 0.06595069 | 0 | 0 | 0
2752 | 82046.78 | 2011-09-15 15:46 | 1920.961 | 8 | 1 | 0.09607278 | 4.200045 | 8.867502 | 8.866164 | 35.72831 | 29.48039 | 3.242493e-05 | 0.06595069 | 0 | 0 | 0
2753 | 82076.79 | 2011-09-15 15:46 | 1950.976 | 8 | 1 | 0.09334393 | 4.199883 | 8.868292 | 8.866164 | 35.73163 | 29.48039 | 0 | 0.06595069 | 0 | 0 | 0
2754 | 82106.81 | 2011-09-15 15:47 | 1980.991 | 8 | 1 | 0.0915247 | 4.200045 | 8.869063 | 8.866164 | 35.73487 | 29.48039 | 3.242493e-05 | 0.06595069 | 0 | 0 | 0
2755 | 82136.82 | 2011-09-15 15:47 | 2011.007 | 8 | 1 | 0.08897778 | 4.199883 | 8.869816 | 8.866164 | 35.73803 | 29.48039 | -3.242493e-05 | 0.06595069 | 0 | 0 | 0
2756 | 82166.84 | 2011-09-15 15:48 | 2041.021 | 8 | 1 | 0.0867947 | 4.199721 | 8.87055 | 8.866164 | 35.74111 | 29.48039 | -3.232956e-05 | 0.06595069 | 0 | 0 | 0
2757 | 82196.85 | 2011-09-15 15:48 | 2071.036 | 8 | 1 | 0.08515739 | 4.199883 | 8.871266 | 8.866164 | 35.74412 | 29.48039 | -3.242493e-05 | 0.06595069 | 0 | 0 | 0
2758 | 82226.87 | 2011-09-15 15:49 | 2101.052 | 8 | 1 | 0.08315623 | 4.199721 | 8.871968 | 8.866164 | 35.74707 | 29.48039 | -3.232956e-05 | 0.06595069 | 0 | 0 | 0
2759 | 82256.88 | 2011-09-15 15:49 | 2131.066 | 8 | 1 | 0.08115508 | 4.199883 | 8.872653 | 8.866164 | 35.74995 | 29.48039 | -3.242493e-05 | 0.06595069 | 0 | 0 | 0
2760 | 82286.9 | 2011-09-15 15:50 | 2161.081 | 8 | 1 | 0.07951777 | 4.199883 | 8.873323 | 8.866164 | 35.75276 | 29.48039 | 0 | 0.06595069 | 0 | 0 | 0
2761 | 82316.91 | 2011-09-15 15:50 | 2191.096 | 8 | 1 | 0.07769854 | 4.199883 | 8.873978 | 8.866164 | 35.75551 | 29.48039 | 0 | 0.06595069 | 0 | 0 | 0
2762 | 82346.93 | 2011-09-15 15:51 | 2221.112 | 8 | 1 | 0.07606123 | 4.200045 | 8.874618 | 8.866164 | 35.7582 | 29.48039 | 0 | 0.06595069 | 0 | 0 | 0
2763 | 82376.94 | 2011-09-15 15:51 | 2251.127 | 8 | 1 | 0.07406007 | 4.199721 | 8.875244 | 8.866164 | 35.76083 | 29.48039 | -3.232956e-05 | 0.06595069 | 0 | 0 | 0
2764 | 82406.96 | 2011-09-15 15:52 | 2281.142 | 8 | 1 | 0.07260469 | 4.199883 | 8.875856 | 8.866164 | 35.7634 | 29.48039 | 0 | 0.06595069 | 0 | 0 | 0
2765 | 82436.97 | 2011-09-15 15:52 | 2311.157 | 8 | 1 | 0.07096738 | 4.199883 | 8.876454 | 8.866164 | 35.76591 | 29.48039 | -3.242493e-05 | 0.06595069 | 0 | 0 | 0
2766 | 82466.99 | 2011-09-15 15:53 | 2341.172 | 8 | 1 | 0.06933007 | 4.199883 | 8.877039 | 8.866164 | 35.76837 | 29.48039 | 3.232956e-05 | 0.06595069 | 0 | 0 | 0
2767 | 82497 | 2011-09-15 15:53 | 2371.187 | 8 | 1 | 0.06805661 | 4.199883 | 8.877612 | 8.866164 | 35.77077 | 29.48039 | -3.242493e-05 | 0.06595069 | 0 | 0 | 0
2768 | 82527.02 | 2011-09-15 15:54 | 2401.202 | 8 | 1 | 0.0664193 | 4.199883 | 8.878172 | 8.866164 | 35.77313 | 29.48039 | 3.232956e-05 | 0.06595069 | 0 | 0 | 0
2769 | 82557.03 | 2011-09-15 15:54 | 2431.217 | 8 | 1 | 0.06496391 | 4.199883 | 8.878721 | 8.866164 | 35.77543 | 29.48039 | 3.232956e-05 | 0.06595069 | 0 | 0 | 0
2770 | 82587.05 | 2011-09-15 15:55 | 2461.232 | 8 | 1 | 0.06369045 | 4.199883 | 8.879257 | 8.866164 | 35.77768 | 29.48039 | -3.242493e-05 | 0.06595069 | 0 | 0 | 0
2771 | 82617.06 | 2011-09-15 15:55 | 2491.247 | 8 | 1 | 0.06241698 | 4.199883 | 8.879782 | 8.866164 | 35.77989 | 29.48039 | 0 | 0.06595069 | 0 | 0 | 0
2772 | 82647.08 | 2011-09-15 15:56 | 2521.262 | 8 | 1 | 0.0609616 | 4.199883 | 8.880297 | 8.866164 | 35.78205 | 29.48039 | 0 | 0.06595069 | 0 | 0 | 0
2773 | 82677.09 | 2011-09-15 15:56 | 2551.277 | 8 | 1 | 0.06005198 | 4.200045 | 8.8808 | 8.866164 | 35.78416 | 29.48039 | 0 | 0.06595069 | 0 | 0 | 0
2774 | 82707.11 | 2011-09-15 15:57 | 2581.292 | 8 | 1 | 0.05841467 | 4.200045 | 8.881293 | 8.866164 | 35.78623 | 29.48039 | 3.242493e-05 | 0.06595069 | 0 | 0 | 0
2775 | 82737.12 | 2011-09-15 15:57 | 2611.307 | 8 | 1 | 0.05768698 | 4.200045 | 8.881777 | 8.866164 | 35.78826 | 29.48039 | 3.242493e-05 | 0.06595069 | 0 | 0 | 0
2776 | 82767.14 | 2011-09-15 15:58 | 2641.322 | 8 | 1 | 0.05623159 | 4.199721 | 8.88225 | 8.866164 | 35.79025 | 29.48039 | -3.232956e-05 | 0.06595069 | 0 | 0 | 0
2777 | 82797.15 | 2011-09-15 15:58 | 2671.337 | 8 | 1 | 0.05532198 | 4.200045 | 8.882715 | 8.866164 | 35.7922 | 29.48039 | 3.242493e-05 | 0.06595069 | 0 | 0 | 0
2778 | 82827.17 | 2011-09-15 15:59 | 2701.352 | 8 | 1 | 0.05423044 | 4.199883 | 8.883169 | 8.866164 | 35.79411 | 29.48039 | -3.242493e-05 | 0.06595069 | 0 | 0 | 0
2779 | 82857.18 | 2011-09-15 15:59 | 2731.367 | 8 | 1 | 0.05277505 | 4.199883 | 8.883615 | 8.866164 | 35.79599 | 29.48039 | 0 | 0.06595069 | 0 | 0 | 0
2780 | 82887.2 | 2011-09-15 16:00 | 2761.382 | 8 | 1 | 0.05204736 | 4.199883 | 8.884052 | 8.866164 | 35.79782 | 29.48039 | 0 | 0.06595069 | 0 | 0 | 0
2781 | 82917.21 | 2011-09-15 16:00 | 2791.397 | 8 | 1 | 0.0507739 | 4.199883 | 8.88448 | 8.866164 | 35.79962 | 29.48039 | 0 | 0.06595069 | 0 | 0 | 0
2782 | 82939.32 | 2011-09-15 16:01 | 2813.506 | 8 | 1 | 0.04986428 | 4.199883 | 8.884791 | 8.866164 | 35.80092 | 29.48039 | 0 | 0.06595069 | 0 | 0 | 0
2783 | 82969.34 | 2011-09-15 16:01 | 30.01801 | 9 | 1 | 0 | 4.19389 | 8.884791 | 8.866164 | 35.80092 | 29.48039 | 0 | 0.06595069 | 0 | 0 | 0
2784 | 82999.35 | 2011-09-15 16:02 | 60.03005 | 9 | 1 | 0 | 4.192918 | 8.884791 | 8.866164 | 35.80092 | 29.48039 | -3.242493e-05 | 0.06595069 | 0 | 0 | 0
2785 | 83029.37 | 2011-09-15 16:02 | 90.0452 | 9 | 1 | 0 | 4.192108 | 8.884791 | 8.866164 | 35.80092 | 29.48039 | -3.232956e-05 | 0.06595069 | 0 | 0 | 0
2786 | 83059.34 | 2011-09-15 16:03 | 120.0132 | 9 | 1 | 0 | 4.191784 | 8.884791 | 8.866164 | 35.80092 | 29.48039 | 0 | 0.06595069 | 0 | 0 | 0
2787 | 83059.35 | 2011-09-15 16:03 | 0.01565389 | 10 | 1 | -0.0005284537 | 4.19146 | 8.884791 | 8.866164 | 35.80092 | 29.48039 | 0 | 0.06595069 | 0 | 0 | 0
2788 | 83089.36 | 2011-09-15 16:03 | 30.01516 | 11 | 1 | -4.049776 | 3.674768 | 8.884791 | 8.89993 | 35.80092 | 29.60672 | -0.003142261 | 0.06595069 | 0 | 0 | 0
2789 | 83119.38 | 2011-09-15 16:04 | 60.03015 | 11 | 1 | -4.049958 | 3.577908 | 8.884791 | 8.933696 | 35.80092 | 29.72907 | -0.00217042 | 0.06595069 | 0 | 0 | 0
2790 | 83149.39 | 2011-09-15 16:04 | 90.04544 | 11 | 1 | -4.049958 | 3.511823 | 8.884791 | 8.967463 | 35.80092 | 29.84869 | -0.001490164 | 0.06595069 | 0 | 0 | 0
2791 | 83179.41 | 2011-09-15 16:05 | 120.0601 | 11 | 1 | -4.049958 | 3.464528 | 8.884791 | 9.001229 | 35.80092 | 29.96644 | -0.001101398 | 0.06595069 | 0 | 0 | 0
2792 | 83209.42 | 2011-09-15 16:05 | 150.0751 | 11 | 1 | -4.049958 | 3.426788 | 8.884791 | 9.034995 | 35.80092 | 30.08277 | -0.0009394645 | 0.06595069 | 0 | 0 | 0
2793 | 83239.44 | 2011-09-15 16:06 | 180.0901 | 11 | 1 | -4.049776 | 3.394231 | 8.884791 | 9.06876 | 35.80092 | 30.19791 | -0.0008099079 | 0.06595069 | 0 | 0 | 0
2794 | 83269.45 | 2011-09-15 16:06 | 210.1052 | 11 | 1 | -4.049776 | 3.364105 | 8.884791 | 9.102526 | 35.80092 | 30.312 | -0.0007126808 | 0.06595069 | 0 | 0 | 0
2795 | 83299.47 | 2011-09-15 16:07 | 240.1202 | 11 | 1 | -4.049594 | 3.336407 | 8.884791 | 9.136291 | 35.80092 | 30.42511 | -0.0007126808 | 0.06595069 | 0 | 0 | 0
2796 | 83329.48 | 2011-09-15 16:07 | 270.1353 | 11 | 1 | -4.050139 | 3.310492 | 8.884791 | 9.170057 | 35.80092 | 30.53733 | -0.0006803036 | 0.06595069 | 0 | 0 | 0
2797 | 83359.5 | 2011-09-15 16:08 | 300.1503 | 11 | 1 | -4.049776 | 3.28652 | 8.884791 | 9.203822 | 35.80092 | 30.6487 | -0.0006155014 | 0.06595069 | 0 | 0 | 0
2798 | 83389.51 | 2011-09-15 16:08 | 330.1654 | 11 | 1 | -4.049776 | 3.263844 | 8.884791 | 9.237588 | 35.80092 | 30.75929 | -0.0006155014 | 0.06595069 | 0 | 0 | 0
2799 | 83419.53 | 2011-09-15 16:09 | 360.1803 | 11 | 1 | -4.049958 | 3.242625 | 8.884791 | 9.271353 | 35.80092 | 30.86914 | -0.0006155014 | 0.06595069 | 0 | 0 | 0
2800 | 83449.54 | 2011-09-15 16:09 | 390.1953 | 11 | 1 | -4.049958 | 3.221893 | 8.884791 | 9.305118 | 35.80092 | 30.97828 | -0.0005507469 | 0.06595069 | 0 | 0 | 0
2801 | 83479.56 | 2011-09-15 16:10 | 420.2105 | 11 | 1 | -4.049958 | 3.200836 | 8.884791 | 9.338884 | 35.80092 | 31.08671 | -0.0005831242 | 0.06595069 | 0 | 0 | 0
2802 | 83509.57 | 2011-09-15 16:10 | 450.2255 | 11 | 1 | -4.049776 | 3.177998 | 8.884791 | 9.372649 | 35.80092 | 31.19441 | -0.0006479264 | 0.06595069 | 0 | 0 | 0
2803 | 83539.59 | 2011-09-15 16:11 | 480.2405 | 11 | 1 | -4.049958 | 3.15273 | 8.884791 | 9.406415 | 35.80092 | 31.3013 | -0.0006803036 | 0.06595069 | 0 | 0 | 0
2804 | 83569.6 | 2011-09-15 16:11 | 510.2554 | 11 | 1 | -4.049958 | 3.123251 | 8.884791 | 9.44018 | 35.80092 | 31.40727 | -0.0008746624 | 0.06595069 | 0 | 0 | 0
2805 | 83599.62 | 2011-09-15 16:12 | 540.2704 | 11 | 1 | -4.049594 | 3.088427 | 8.884791 | 9.473946 | 35.80092 | 31.51216 | -0.001036644 | 0.06595069 | 0 | 0 | 0
2806 | 83629.63 | 2011-09-15 16:12 | 570.2855 | 11 | 1 | -4.049958 | 3.043561 | 8.884791 | 9.507711 | 35.80092 | 31.61572 | -0.001328182 | 0.06595069 | 0 | 0 | 0
2807 | 83659.65 | 2011-09-15 16:13 | 600.3006 | 11 | 1 | -4.049958 | 2.98104 | 8.884791 | 9.541477 | 35.80092 | 31.7175 | -0.001943684 | 0.06595069 | 0 | 0 | 0
2808 | 83689.66 | 2011-09-15 16:13 | 630.3157 | 11 | 1 | -4.049776 | 2.891469 | 8.884791 | 9.575242 | 35.80092 | 31.81673 | -0.002721167 | 0.06595069 | 0 | 0 | 0
2809 | 83719.68 | 2011-09-15 16:14 | 660.3305 | 11 | 1 | -4.049594 | 2.782947 | 8.884791 | 9.609008 | 35.80092 | 31.91255 | -0.0028831 | 0.06595069 | 0 | 0 | 0
2810 | 83749.69 | 2011-09-15 16:14 | 690.3457 | 11 | 1 | -4.049776 | 2.702609 | 8.884791 | 9.642773 | 35.80092 | 32.00501 | -0.00161972 | 0.06595069 | 0 | 0 | 0
2811 | 83750.96 | 2011-09-15 16:14 | 691.6111 | 11 | 1 | -4.049776 | 2.699855 | 8.884791 | 9.644197 | 35.80092 | 32.00886 | -0.001652145 | 0.06595069 | 0 | 0 | 0
2812 | 83870.98 | 2011-09-15 16:16 | 120.0132 | 12 | 1 | 0 | 3.718176 | 8.884791 | 9.644197 | 35.80092 | 32.00886 | 0.000259161 | 0.06595069 | 0 | 0 | 0
2813 | 83870.99 | 2011-09-15 16:16 | 0.0152909 | 13 | 1 | 0.001108855 | 3.718662 | 8.884791 | 9.644197 | 35.80092 | 32.00886 | 6.475449e-05 | 0.09539296 | 0 | 0 | 0
2814 | 83871 | 2011-09-15 16:16 | 2.476161833e-06 | 6 | 1 | 0 | 3.718176 | 8.884791 | 9.644197 | 35.80092 | 32.00886 | 0 | 0.09539296 | 0 | 0 | 0
2815 | 83901.02 | 2011-09-15 16:17 | 30.01485 | 7 | 1 | 0.6747706 | 3.792684 | 8.890417 | 9.644197 | 35.8222 | 32.00886 | 0.0004859447 | 0.09539296 | 0 | 0 | 0
2816 | 83931.03 | 2011-09-15 16:17 | 60.02988 | 7 | 1 | 0.6749525 | 3.808881 | 8.896043 | 9.644197 | 35.84358 | 32.00886 | 0.0003887177 | 0.09539296 | 0 | 0 | 0
2817 | 83961.05 | 2011-09-15 16:18 | 90.04496 | 7 | 1 | 0.6747706 | 3.821353 | 8.90167 | 9.644197 | 35.86505 | 32.00886 | 0.0002915859 | 0.09539296 | 0 | 0 | 0
2818 | 83991.06 | 2011-09-15 16:18 | 120.0599 | 7 | 1 | 0.6747706 | 3.831233 | 8.907296 | 9.644197 | 35.88658 | 32.00886 | 0.0002267838 | 0.09539296 | 0 | 0 | 0
2819 | 84021.08 | 2011-09-15 16:19 | 150.075 | 7 | 1 | 0.6747706 | 3.840142 | 8.912922 | 9.644197 | 35.90816 | 32.00886 | 0.0002267838 | 0.09539296 | 0 | 0 | 0
2820 | 84051.09 | 2011-09-15 16:19 | 180.09 | 7 | 1 | 0.6749525 | 3.847754 | 8.918548 | 9.644197 | 35.92979 | 32.00886 | 0.0001943588 | 0.09539296 | 0 | 0 | 0
2821 | 84081.11 | 2011-09-15 16:20 | 210.1051 | 7 | 1 | 0.6749525 | 3.854719 | 8.924175 | 9.644197 | 35.95145 | 32.00886 | 0.0001943588 | 0.09539296 | 0 | 0 | 0
2822 | 84111.12 | 2011-09-15 16:20 | 240.1201 | 7 | 1 | 0.6745886 | 3.860712 | 8.929801 | 9.644197 | 35.97316 | 32.00886 | 9.717941e-05 | 0.09539296 | 0 | 0 | 0
2823 | 84141.14 | 2011-09-15 16:21 | 270.1351 | 7 | 1 | 0.6747706 | 3.866543 | 8.935427 | 9.644197 | 35.9949 | 32.00886 | 0.0001296043 | 0.09539296 | 0 | 0 | 0
2824 | 84171.15 | 2011-09-15 16:21 | 300.1501 | 7 | 1 | 0.6747706 | 3.871726 | 8.941053 | 9.644197 | 36.01667 | 32.00886 | 0.0001295567 | 0.09539296 | 0 | 0 | 0
2825 | 84201.17 | 2011-09-15 16:22 | 330.1651 | 7 | 1 | 0.6745886 | 3.876261 | 8.946679 | 9.644197 | 36.03846 | 32.00886 | 0.0001295567 | 0.09539296 | 0 | 0 | 0
2826 | 84231.18 | 2011-09-15 16:22 | 360.1801 | 7 | 1 | 0.6747706 | 3.880473 | 8.952305 | 9.644197 | 36.06028 | 32.00886 | 9.717941e-05 | 0.09539296 | 0 | 0 | 0
2827 | 84261.2 | 2011-09-15 16:23 | 390.1952 | 7 | 1 | 0.6745886 | 3.884522 | 8.95793 | 9.644197 | 36.08212 | 32.00886 | 9.717941e-05 | 0.09539296 | 0 | 0 | 0
2828 | 84291.21 | 2011-09-15 16:23 | 420.2102 | 7 | 1 | 0.6747706 | 3.88841 | 8.963556 | 9.644197 | 36.10399 | 32.00886 | 9.722709e-05 | 0.09539296 | 0 | 0 | 0
2829 | 84321.23 | 2011-09-15 16:24 | 450.2252 | 7 | 1 | 0.6747706 | 3.891973 | 8.969182 | 9.644197 | 36.12587 | 32.00886 | 3.242493e-05 | 0.09539296 | 0 | 0 | 0
2830 | 84351.24 | 2011-09-15 16:24 | 480.2402 | 7 | 1 | 0.6747706 | 3.895698 | 8.974808 | 9.644197 | 36.14778 | 32.00886 | 9.717941e-05 | 0.09539296 | 0 | 0 | 0
2831 | 84381.26 | 2011-09-15 16:25 | 510.2552 | 7 | 1 | 0.6745886 | 3.898938 | 8.980434 | 9.644197 | 36.16971 | 32.00886 | 0.0001295567 | 0.09539296 | 0 | 0 | 0
2832 | 84411.28 | 2011-09-15 16:25 | 540.2717 | 7 | 1 | 0.6747706 | 3.902177 | 8.98606 | 9.644197 | 36.19165 | 32.00886 | 6.475449e-05 | 0.09539296 | 0 | 0 | 0
2833 | 84441.28 | 2011-09-15 16:26 | 570.2727 | 7 | 1 | 0.6747706 | 3.905579 | 8.991683 | 9.644197 | 36.2136 | 32.00886 | 9.717941e-05 | 0.09539296 | 0 | 0 | 0
2834 | 84471.29 | 2011-09-15 16:26 | 600.2847 | 7 | 1 | 0.6747706 | 3.908656 | 8.997308 | 9.644197 | 36.23558 | 32.00886 | 9.717941e-05 | 0.09539296 | 0 | 0 | 0
2835 | 84501.3 | 2011-09-15 16:27 | 630.2998 | 7 | 1 | 0.6747706 | 3.911896 | 9.002934 | 9.644197 | 36.25758 | 32.00886 | 0.0001295567 | 0.09539296 | 0 | 0 | 0
2836 | 84531.32 | 2011-09-15 16:27 | 660.315 | 7 | 1 | 0.6749525 | 3.914649 | 9.00856 | 9.644197 | 36.2796 | 32.00886 | 9.717941e-05 | 0.09539296 | 0 | 0 | 0
2837 | 84561.33 | 2011-09-15 16:28 | 690.3299 | 7 | 1 | 0.6751344 | 3.917727 | 9.014186 | 9.644197 | 36.30163 | 32.00886 | 9.717941e-05 | 0.09539296 | 0 | 0 | 0
2838 | 84591.35 | 2011-09-15 16:28 | 720.3449 | 7 | 1 | 0.6747706 | 3.92048 | 9.019813 | 9.644197 | 36.32368 | 32.00886 | 6.480217e-05 | 0.09539296 | 0 | 0 | 0
2839 | 84621.36 | 2011-09-15 16:29 | 750.3598 | 7 | 1 | 0.6747706 | 3.923558 | 9.025439 | 9.644197 | 36.34575 | 32.00886 | 9.717941e-05 | 0.09539296 | 0 | 0 | 0
2840 | 84651.38 | 2011-09-15 16:29 | 780.375 | 7 | 1 | 0.6745886 | 3.926311 | 9.031065 | 9.644197 | 36.36783 | 32.00886 | 3.237724e-05 | 0.09539296 | 0 | 0 | 0
2841 | 84681.39 | 2011-09-15 16:30 | 810.3898 | 7 | 1 | 0.6747706 | 3.929227 | 9.036691 | 9.644197 | 36.38993 | 32.00886 | 9.717941e-05 | 0.09539296 | 0 | 0 | 0
2842 | 84711.41 | 2011-09-15 16:30 | 840.4051 | 7 | 1 | 0.6747706 | 3.93198 | 9.042317 | 9.644197 | 36.41204 | 32.00886 | 6.480217e-05 | 0.09539296 | 0 | 0 | 0
2843 | 84741.42 | 2011-09-15 16:31 | 870.4199 | 7 | 1 | 0.6747706 | 3.934896 | 9.047944 | 9.644197 | 36.43417 | 32.00886 | 3.237724e-05 | 0.09539296 | 0 | 0 | 0
2844 | 84771.44 | 2011-09-15 16:31 | 900.4349 | 7 | 1 | 0.6749525 | 3.937973 | 9.05357 | 9.644197 | 36.45632 | 32.00886 | 0.0001295567 | 0.09539296 | 0 | 0 | 0
2845 | 84801.45 | 2011-09-15 16:32 | 930.4499 | 7 | 1 | 0.6749525 | 3.940727 | 9.059196 | 9.644197 | 36.47848 | 32.00886 | 9.717941e-05 | 0.09539296 | 0 | 0 | 0
2846 | 84831.47 | 2011-09-15 16:32 | 960.4649 | 7 | 1 | 0.6749525 | 3.94348 | 9.064822 | 9.644197 | 36.50066 | 32.00886 | 6.480217e-05 | 0.09539296 | 0 | 0 | 0
2847 | 84861.48 | 2011-09-15 16:33 | 990.48 | 7 | 1 | 0.6747706 | 3.946234 | 9.070449 | 9.644197 | 36.52286 | 32.00886 | 6.480217e-05 | 0.09539296 | 0 | 0 | 0
2848 | 84891.5 | 2011-09-15 16:33 | 1020.495 | 7 | 1 | 0.6747706 | 3.949149 | 9.076075 | 9.644197 | 36.54507 | 32.00886 | 6.475449e-05 | 0.09539296 | 0 | 0 | 0
2849 | 84921.51 | 2011-09-15 16:34 | 1050.51 | 7 | 1 | 0.6749525 | 3.952065 | 9.081701 | 9.644197 | 36.56729 | 32.00886 | 6.480217e-05 | 0.09539296 | 0 | 0 | 0
2850 | 84951.53 | 2011-09-15 16:34 | 1080.525 | 7 | 1 | 0.6747706 | 3.954818 | 9.087327 | 9.644197 | 36.58954 | 32.00886 | 3.237724e-05 | 0.09539296 | 0 | 0 | 0
2851 | 84981.54 | 2011-09-15 16:35 | 1110.54 | 7 | 1 | 0.6747706 | 3.957734 | 9.092953 | 9.644197 | 36.6118 | 32.00886 | 9.717941e-05 | 0.09539296 | 0 | 0 | 0
2852 | 85011.56 | 2011-09-15 16:35 | 1140.555 | 7 | 1 | 0.6747706 | 3.960487 | 9.09858 | 9.644197 | 36.63407 | 32.00886 | 6.480217e-05 | 0.09539296 | 0 | 0 | 0
2853 | 85041.57 | 2011-09-15 16:36 | 1170.57 | 7 | 1 | 0.6747706 | 3.963565 | 9.104206 | 9.644197 | 36.65636 | 32.00886 | 6.475449e-05 | 0.09539296 | 0 | 0 | 0
2854 | 85071.59 | 2011-09-15 16:36 | 1200.585 | 7 | 1 | 0.6747706 | 3.966318 | 9.109832 | 9.644197 | 36.67867 | 32.00886 | 6.480217e-05 | 0.09539296 | 0 | 0 | 0
2855 | 85101.6 | 2011-09-15 16:37 | 1230.6 | 7 | 1 | 0.6745886 | 3.969234 | 9.115458 | 9.644197 | 36.70099 | 32.00886 | 6.480217e-05 | 0.09539296 | 0 | 0 | 0
2856 | 85131.62 | 2011-09-15 16:37 | 1260.615 | 7 | 1 | 0.6749525 | 3.972149 | 9.121085 | 9.644197 | 36.72333 | 32.00886 | 6.480217e-05 | 0.09539296 | 0 | 0 | 0
2857 | 85161.63 | 2011-09-15 16:38 | 1290.63 | 7 | 1 | 0.6747706 | 3.974903 | 9.126711 | 9.644197 | 36.74569 | 32.00886 | 3.242493e-05 | 0.09539296 | 0 | 0 | 0
2858 | 85191.65 | 2011-09-15 16:38 | 1320.645 | 7 | 1 | 0.6747706 | 3.977818 | 9.132337 | 9.644197 | 36.76806 | 32.00886 | 6.475449e-05 | 0.09539296 | 0 | 0 | 0
2859 | 85221.66 | 2011-09-15 16:39 | 1350.66 | 7 | 1 | 0.6745886 | 3.98041 | 9.137963 | 9.644197 | 36.79045 | 32.00886 | 6.480217e-05 | 0.09539296 | 0 | 0 | 0
2860 | 85251.68 | 2011-09-15 16:39 | 1380.675 | 7 | 1 | 0.6747706 | 3.983487 | 9.143589 | 9.644197 | 36.81286 | 32.00886 | 6.480217e-05 | 0.09539296 | 0 | 0 | 0
2861 | 85281.69 | 2011-09-15 16:40 | 1410.69 | 7 | 1 | 0.6749525 | 3.986403 | 9.149216 | 9.644197 | 36.83528 | 32.00886 | 6.475449e-05 | 0.09539296 | 0 | 0 | 0
2862 | 85311.71 | 2011-09-15 16:40 | 1440.705 | 7 | 1 | 0.6745886 | 3.989156 | 9.154842 | 9.644197 | 36.85771 | 32.00886 | 3.242493e-05 | 0.09539296 | 0 | 0 | 0
2863 | 85341.72 | 2011-09-15 16:41 | 1470.72 | 7 | 1 | 0.6747706 | 3.992234 | 9.160468 | 9.644197 | 36.88017 | 32.00886 | 6.480217e-05 | 0.09539296 | 0 | 0 | 0
2864 | 85371.74 | 2011-09-15 16:41 | 1500.735 | 7 | 1 | 0.6747706 | 3.995149 | 9.166094 | 9.644197 | 36.90263 | 32.00886 | 9.717941e-05 | 0.09539296 | 0 | 0 | 0
2865 | 85401.75 | 2011-09-15 16:42 | 1530.75 | 7 | 1 | 0.6747706 | 3.998065 | 9.17172 | 9.644197 | 36.92512 | 32.00886 | 9.722709e-05 | 0.09539296 | 0 | 0 | 0
2866 | 85431.77 | 2011-09-15 16:42 | 1560.765 | 7 | 1 | 0.6747706 | 4.000818 | 9.177346 | 9.644197 | 36.94762 | 32.00886 | 3.232956e-05 | 0.09539296 | 0 | 0 | 0
2867 | 85461.78 | 2011-09-15 16:43 | 1590.781 | 7 | 1 | 0.6747706 | 4.003896 | 9.182972 | 9.644197 | 36.97014 | 32.00886 | 9.717941e-05 | 0.09539296 | 0 | 0 | 0
2868 | 85491.8 | 2011-09-15 16:43 | 1620.796 | 7 | 1 | 0.6745886 | 4.006812 | 9.188598 | 9.644197 | 36.99267 | 32.00886 | 9.717941e-05 | 0.09539296 | 0 | 0 | 0
2869 | 85521.81 | 2011-09-15 16:44 | 1650.811 | 7 | 1 | 0.6745886 | 4.009565 | 9.194223 | 9.644197 | 37.01522 | 32.00886 | 6.475449e-05 | 0.09539296 | 0 | 0 | 0
2870 | 85551.83 | 2011-09-15 16:44 | 1680.826 | 7 | 1 | 0.6747706 | 4.01248 | 9.199849 | 9.644197 | 37.03778 | 32.00886 | 6.475449e-05 | 0.09539296 | 0 | 0 | 0
2871 | 85581.84 | 2011-09-15 16:45 | 1710.841 | 7 | 1 | 0.6747706 | 4.015558 | 9.205475 | 9.644197 | 37.06037 | 32.00886 | 9.717941e-05 | 0.09539296 | 0 | 0 | 0
2872 | 85611.86 | 2011-09-15 16:45 | 1740.856 | 7 | 1 | 0.6749525 | 4.018474 | 9.211101 | 9.644197 | 37.08297 | 32.00886 | 6.484985e-05 | 0.09539296 | 0 | 0 | 0
2873 | 85641.87 | 2011-09-15 16:46 | 1770.871 | 7 | 1 | 0.6745886 | 4.021389 | 9.216726 | 9.644197 | 37.10558 | 32.00886 | 6.484985e-05 | 0.09539296 | 0 | 0 | 0
2874 | 85671.89 | 2011-09-15 16:46 | 1800.886 | 7 | 1 | 0.6747706 | 4.024304 | 9.222352 | 9.644197 | 37.12821 | 32.00886 | 6.475449e-05 | 0.09539296 | 0 | 0 | 0
2875 | 85701.9 | 2011-09-15 16:47 | 1830.901 | 7 | 1 | 0.6747706 | 4.027382 | 9.227978 | 9.644197 | 37.15086 | 32.00886 | 6.475449e-05 | 0.09539296 | 0 | 0 | 0
2876 | 85731.92 | 2011-09-15 16:47 | 1860.916 | 7 | 1 | 0.6749525 | 4.030459 | 9.233604 | 9.644197 | 37.17353 | 32.00886 | 9.717941e-05 | 0.09539296 | 0 | 0 | 0
2877 | 85761.93 | 2011-09-15 16:48 | 1890.931 | 7 | 1 | 0.6749525 | 4.033537 | 9.23923 | 9.644197 | 37.19621 | 32.00886 | 6.475449e-05 | 0.09539296 | 0 | 0 | 0
2878 | 85791.95 | 2011-09-15 16:48 | 1920.946 | 7 | 1 | 0.6749525 | 4.036452 | 9.244856 | 9.644197 | 37.21891 | 32.00886 | 6.475449e-05 | 0.09539296 | 0 | 0 | 0
2879 | 85821.96 | 2011-09-15 16:49 | 1950.961 | 7 | 1 | 0.6745886 | 4.039368 | 9.250482 | 9.644197 | 37.24163 | 32.00886 | 6.475449e-05 | 0.09539296 | 0 | 0 | 0
2880 | 85851.98 | 2011-09-15 16:49 | 1980.976 | 7 | 1 | 0.6747706 | 4.042607 | 9.256108 | 9.644197 | 37.26437 | 32.00886 | 9.717941e-05 | 0.09539296 | 0 | 0 | 0
2881 | 85881.99 | 2011-09-15 16:50 | 2010.991 | 7 | 1 | 0.6747706 | 4.045685 | 9.261735 | 9.644197 | 37.28712 | 32.00886 | 9.717941e-05 | 0.09539296 | 0 | 0 | 0
2882 | 85912.01 | 2011-09-15 16:50 | 2041.006 | 7 | 1 | 0.6745886 | 4.0486 | 9.267361 | 9.644197 | 37.30989 | 32.00886 | 6.475449e-05 | 0.09539296 | 0 | 0 | 0
2883 | 85942.02 | 2011-09-15 16:51 | 2071.021 | 7 | 1 | 0.6749525 | 4.05184 | 9.272987 | 9.644197 | 37.33268 | 32.00886 | 6.484985e-05 | 0.09539296 | 0 | 0 | 0
2884 | 85972.04 | 2011-09-15 16:51 | 2101.036 | 7 | 1 | 0.6747706 | 4.054917 | 9.278613 | 9.644197 | 37.35548 | 32.00886 | 3.242493e-05 | 0.09539296 | 0 | 0 | 0
2885 | 86002.05 | 2011-09-15 16:52 | 2131.051 | 7 | 1 | 0.6747706 | 4.058319 | 9.284239 | 9.644197 | 37.37831 | 32.00886 | 9.717941e-05 | 0.09539296 | 0 | 0 | 0
2886 | 86032.07 | 2011-09-15 16:52 | 2161.066 | 7 | 1 | 0.6747706 | 4.061396 | 9.289866 | 9.644197 | 37.40115 | 32.00886 | 9.717941e-05 | 0.09539296 | 0 | 0 | 0
2887 | 86062.08 | 2011-09-15 16:53 | 2191.081 | 7 | 1 | 0.6747706 | 4.064636 | 9.295492 | 9.644197 | 37.42401 | 32.00886 | 9.717941e-05 | 0.09539296 | 0 | 0 | 0
2888 | 86092.1 | 2011-09-15 16:53 | 2221.096 | 7 | 1 | 0.6749525 | 4.067875 | 9.301118 | 9.644197 | 37.44689 | 32.00886 | 9.717941e-05 | 0.09539296 | 0 | 0 | 0
2889 | 86122.11 | 2011-09-15 16:54 | 2251.111 | 7 | 1 | 0.6747706 | 4.070791 | 9.306744 | 9.644197 | 37.46978 | 32.00886 | 3.242493e-05 | 0.09539296 | 0 | 0 | 0
2890 | 86152.13 | 2011-09-15 16:54 | 2281.126 | 7 | 1 | 0.6747706 | 4.074354 | 9.31237 | 9.644197 | 37.49269 | 32.00886 | 6.475449e-05 | 0.09539296 | 0 | 0 | 0
2891 | 86182.14 | 2011-09-15 16:55 | 2311.141 | 7 | 1 | 0.6745886 | 4.077755 | 9.317997 | 9.644197 | 37.51563 | 32.00886 | 9.717941e-05 | 0.09539296 | 0 | 0 | 0
2892 | 86212.16 | 2011-09-15 16:55 | 2341.156 | 7 | 1 | 0.6745886 | 4.080833 | 9.323623 | 9.644197 | 37.53858 | 32.00886 | 6.484985e-05 | 0.09539296 | 0 | 0 | 0
2893 | 86242.17 | 2011-09-15 16:56 | 2371.171 | 7 | 1 | 0.6747706 | 4.084396 | 9.329249 | 9.644197 | 37.56155 | 32.00886 | 9.717941e-05 | 0.09539296 | 0 | 0 | 0
2894 | 86272.19 | 2011-09-15 16:56 | 2401.186 | 7 | 1 | 0.6747706 | 4.087636 | 9.334875 | 9.644197 | 37.58454 | 32.00886 | 6.475449e-05 | 0.09539296 | 0 | 0 | 0
2895 | 86302.2 | 2011-09-15 16:57 | 2431.201 | 7 | 1 | 0.6749525 | 4.091199 | 9.340501 | 9.644197 | 37.60754 | 32.00886 | 9.717941e-05 | 0.09539296 | 0 | 0 | 0
2896 | 86332.22 | 2011-09-15 16:57 | 2461.216 | 7 | 1 | 0.6747706 | 4.094601 | 9.346128 | 9.644197 | 37.63057 | 32.00886 | 9.717941e-05 | 0.09539296 | 0 | 0 | 0
2897 | 86362.24 | 2011-09-15 16:58 | 2491.232 | 7 | 1 | 0.6747706 | 4.098002 | 9.351754 | 9.644197 | 37.65362 | 32.00886 | 6.475449e-05 | 0.09539296 | 0 | 0 | 0
2898 | 86392.24 | 2011-09-15 16:58 | 2521.233 | 7 | 1 | 0.6747706 | 4.101565 | 9.357378 | 9.644197 | 37.67667 | 32.00886 | 9.717941e-05 | 0.09539296 | 0 | 0 | 0
2899 | 86422.25 | 2011-09-15 16:59 | 2551.246 | 7 | 1 | 0.6749525 | 4.105129 | 9.363003 | 9.644197 | 37.69976 | 32.00886 | 0.0001296043 | 0.09539296 | 0 | 0 | 0
2900 | 86452.26 | 2011-09-15 16:59 | 2581.26 | 7 | 1 | 0.6749525 | 4.108692 | 9.36863 | 9.644197 | 37.72286 | 32.00886 | 9.717941e-05 | 0.09539296 | 0 | 0 | 0
2901 | 86482.28 | 2011-09-15 17:00 | 2611.276 | 7 | 1 | 0.6749525 | 4.112256 | 9.374256 | 9.644197 | 37.74599 | 32.00886 | 0.0001296043 | 0.09539296 | 0 | 0 | 0
2902 | 86512.29 | 2011-09-15 17:00 | 2641.291 | 7 | 1 | 0.6747706 | 4.115819 | 9.379882 | 9.644197 | 37.76914 | 32.00886 | 9.717941e-05 | 0.09539296 | 0 | 0 | 0
2903 | 86542.31 | 2011-09-15 17:01 | 2671.306 | 7 | 1 | 0.6749525 | 4.119544 | 9.385508 | 9.644197 | 37.7923 | 32.00886 | 0.000129509 | 0.09539296 | 0 | 0 | 0
2904 | 86572.32 | 2011-09-15 17:01 | 2701.321 | 7 | 1 | 0.6749525 | 4.123107 | 9.391134 | 9.644197 | 37.81549 | 32.00886 | 0.000129509 | 0.09539296 | 0 | 0 | 0
2905 | 86602.34 | 2011-09-15 17:02 | 2731.336 | 7 | 1 | 0.6747706 | 4.126671 | 9.39676 | 9.644197 | 37.8387 | 32.00886 | 6.475449e-05 | 0.09539296 | 0 | 0 | 0
2906 | 86632.35 | 2011-09-15 17:02 | 2761.351 | 7 | 1 | 0.6749525 | 4.130396 | 9.402387 | 9.644197 | 37.86192 | 32.00886 | 9.717941e-05 | 0.09539296 | 0 | 0 | 0
2907 | 86662.37 | 2011-09-15 17:03 | 2791.366 | 7 | 1 | 0.6747706 | 4.134122 | 9.408013 | 9.644197 | 37.88517 | 32.00886 | 6.484985e-05 | 0.09539296 | 0 | 0 | 0
2908 | 86692.38 | 2011-09-15 17:03 | 2821.381 | 7 | 1 | 0.6747706 | 4.137847 | 9.413639 | 9.644197 | 37.90844 | 32.00886 | 9.717941e-05 | 0.09539296 | 0 | 0 | 0
2909 | 86722.4 | 2011-09-15 17:04 | 2851.396 | 7 | 1 | 0.6745886 | 4.141572 | 9.419264 | 9.644197 | 37.93173 | 32.00886 | 9.717941e-05 | 0.09539296 | 0 | 0 | 0
2910 | 86752.41 | 2011-09-15 17:04 | 2881.411 | 7 | 1 | 0.6747706 | 4.14546 | 9.42489 | 9.644197 | 37.95504 | 32.00886 | 9.717941e-05 | 0.09539296 | 0 | 0 | 0
2911 | 86782.43 | 2011-09-15 17:05 | 2911.426 | 7 | 1 | 0.6747706 | 4.149347 | 9.430516 | 9.644197 | 37.97837 | 32.00886 | 6.484985e-05 | 0.09539296 | 0 | 0 | 0
2912 | 86812.44 | 2011-09-15 17:05 | 2941.441 | 7 | 1 | 0.6747706 | 4.153234 | 9.436141 | 9.644197 | 38.00173 | 32.00886 | 9.717941e-05 | 0.09539296 | 0 | 0 | 0
2913 | 86842.46 | 2011-09-15 17:06 | 2971.456 | 7 | 1 | 0.6749525 | 4.157284 | 9.441768 | 9.644197 | 38.02511 | 32.00886 | 0.0001296043 | 0.09539296 | 0 | 0 | 0
2914 | 86872.47 | 2011-09-15 17:06 | 3001.471 | 7 | 1 | 0.6747706 | 4.161009 | 9.447393 | 9.644197 | 38.0485 | 32.00886 | 9.717941e-05 | 0.09539296 | 0 | 0 | 0
2915 | 86902.49 | 2011-09-15 17:07 | 3031.486 | 7 | 1 | 0.6749525 | 4.165059 | 9.453018 | 9.644197 | 38.07192 | 32.00886 | 0.0001296043 | 0.09539296 | 0 | 0 | 0
2916 | 86932.5 | 2011-09-15 17:07 | 3061.501 | 7 | 1 | 0.6747706 | 4.168946 | 9.458643 | 9.644197 | 38.09536 | 32.00886 | 0.0001296043 | 0.09539296 | 0 | 0 | 0
2917 | 86962.52 | 2011-09-15 17:08 | 3091.516 | 7 | 1 | 0.6747706 | 4.172995 | 9.464268 | 9.644197 | 38.11882 | 32.00886 | 9.717941e-05 | 0.09539296 | 0 | 0 | 0
2918 | 86992.53 | 2011-09-15 17:08 | 3121.531 | 7 | 1 | 0.6747706 | 4.176883 | 9.469894 | 9.644197 | 38.14231 | 32.00886 | 9.727478e-05 | 0.09539296 | 0 | 0 | 0
2919 | 87022.55 | 2011-09-15 17:09 | 3151.546 | 7 | 1 | 0.6749525 | 4.181094 | 9.47552 | 9.644197 | 38.16582 | 32.00886 | 9.717941e-05 | 0.09539296 | 0 | 0 | 0
2920 | 87052.56 | 2011-09-15 17:09 | 3181.561 | 7 | 1 | 0.6747706 | 4.185143 | 9.481147 | 9.644197 | 38.18936 | 32.00886 | 9.717941e-05 | 0.09539296 | 0 | 0 | 0
2921 | 87082.58 | 2011-09-15 17:10 | 3211.576 | 7 | 1 | 0.6747706 | 4.189192 | 9.486773 | 9.644197 | 38.21291 | 32.00886 | 0.000129509 | 0.09539296 | 0 | 0 | 0
2922 | 87112.59 | 2011-09-15 17:10 | 3241.591 | 7 | 1 | 0.6747706 | 4.193242 | 9.492399 | 9.644197 | 38.23649 | 32.00886 | 9.717941e-05 | 0.09539296 | 0 | 0 | 0
2923 | 87142.61 | 2011-09-15 17:11 | 3271.606 | 7 | 1 | 0.6747706 | 4.197453 | 9.498025 | 9.644197 | 38.2601 | 32.00886 | 0.0001296043 | 0.09539296 | 0 | 0 | 0
2924 | 87160.14 | 2011-09-15 17:11 | 3289.137 | 7 | 1 | 0.6747706 | 4.200045 | 9.501311 | 9.644197 | 38.2739 | 32.00886 | 0.0001619339 | 0.09539296 | 0 | 0 | 0
2925 | 87190.16 | 2011-09-15 17:12 | 30.01622 | 8 | 1 | 0.6387498 | 4.199721 | 9.506779 | 9.644197 | 38.29686 | 32.00886 | -3.232956e-05 | 0.09539296 | 0 | 0 | 0
2926 | 87220.16 | 2011-09-15 17:12 | 60.01716 | 8 | 1 | 0.6109155 | 4.199883 | 9.511984 | 9.644197 | 38.31872 | 32.00886 | 3.232956e-05 | 0.09539296 | 0 | 0 | 0
2927 | 87250.17 | 2011-09-15 17:13 | 90.02951 | 8 | 1 | 0.5865378 | 4.200045 | 9.516973 | 9.644197 | 38.33967 | 32.00886 | 3.242493e-05 | 0.09539296 | 0 | 0 | 0
2928 | 87280.19 | 2011-09-15 17:13 | 120.0445 | 8 | 1 | 0.5637974 | 4.200045 | 9.521766 | 9.644197 | 38.3598 | 32.00886 | 0 | 0.09539296 | 0 | 0 | 0
2929 | 87310.2 | 2011-09-15 17:14 | 150.0599 | 8 | 1 | 0.5428762 | 4.199883 | 9.526378 | 9.644197 | 38.37917 | 32.00886 | 0 | 0.09539296 | 0 | 0 | 0
2930 | 87340.22 | 2011-09-15 17:14 | 180.0745 | 8 | 1 | 0.5232285 | 4.199883 | 9.530822 | 9.644197 | 38.39784 | 32.00886 | 0 | 0.09539296 | 0 | 0 | 0
2931 | 87370.23 | 2011-09-15 17:15 | 210.0896 | 8 | 1 | 0.5043085 | 4.199883 | 9.535105 | 9.644197 | 38.41582 | 32.00886 | -3.242493e-05 | 0.09539296 | 0 | 0 | 0
2932 | 87400.25 | 2011-09-15 17:15 | 240.1047 | 8 | 1 | 0.48648 | 4.199883 | 9.539236 | 9.644197 | 38.43317 | 32.00886 | 0 | 0.09539296 | 0 | 0 | 0
2933 | 87430.26 | 2011-09-15 17:16 | 270.1196 | 8 | 1 | 0.4697431 | 4.199883 | 9.543222 | 9.644197 | 38.44991 | 32.00886 | -3.242493e-05 | 0.09539296 | 0 | 0 | 0
2934 | 87460.28 | 2011-09-15 17:16 | 300.1349 | 8 | 1 | 0.45337 | 4.199883 | 9.54707 | 9.644197 | 38.46608 | 32.00886 | 0 | 0.09539296 | 0 | 0 | 0
2935 | 87490.29 | 2011-09-15 17:17 | 330.1496 | 8 | 1 | 0.4382704 | 4.200045 | 9.550786 | 9.644197 | 38.48168 | 32.00886 | 3.242493e-05 | 0.09539296 | 0 | 0 | 0
2936 | 87520.31 | 2011-09-15 17:17 | 360.1646 | 8 | 1 | 0.4233527 | 4.200045 | 9.554376 | 9.644197 | 38.49676 | 32.00886 | 3.242493e-05 | 0.09539296 | 0 | 0 | 0
2937 | 87550.32 | 2011-09-15 17:18 | 390.1797 | 8 | 1 | 0.4093446 | 4.200045 | 9.557845 | 9.644197 | 38.51133 | 32.00886 | 0 | 0.09539296 | 0 | 0 | 0
2938 | 87580.34 | 2011-09-15 17:18 | 420.195 | 8 | 1 | 0.3953365 | 4.199721 | 9.561198 | 9.644197 | 38.52542 | 32.00886 | 0 | 0.09539296 | 0 | 0 | 0
2939 | 87610.35 | 2011-09-15 17:19 | 450.2097 | 8 | 1 | 0.382238 | 4.199883 | 9.564441 | 9.644197 | 38.53903 | 32.00886 | 0 | 0.09539296 | 0 | 0 | 0
2940 | 87640.37 | 2011-09-15 17:19 | 480.2248 | 8 | 1 | 0.3698672 | 4.200045 | 9.567578 | 9.644197 | 38.55221 | 32.00886 | 3.242493e-05 | 0.09539296 | 0 | 0 | 0
2941 | 87670.38 | 2011-09-15 17:20 | 510.2397 | 8 | 1 | 0.3578603 | 4.200045 | 9.570611 | 9.644197 | 38.56495 | 32.00886 | 0 | 0.09539296 | 0 | 0 | 0
2942 | 87700.4 | 2011-09-15 17:20 | 540.2547 | 8 | 1 | 0.3462172 | 4.199721 | 9.573547 | 9.644197 | 38.57728 | 32.00886 | -3.232956e-05 | 0.09539296 | 0 | 0 | 0
2943 | 87730.41 | 2011-09-15 17:21 | 570.2699 | 8 | 1 | 0.3351199 | 4.200045 | 9.576387 | 9.644197 | 38.58921 | 32.00886 | 3.242493e-05 | 0.09539296 | 0 | 0 | 0
2944 | 87760.43 | 2011-09-15 17:21 | 600.2848 | 8 | 1 | 0.3245684 | 4.200045 | 9.579137 | 9.644197 | 38.60076 | 32.00886 | 3.242493e-05 | 0.09539296 | 0 | 0 | 0
2945 | 87790.44 | 2011-09-15 17:22 | 630.2998 | 8 | 1 | 0.3141987 | 4.199883 | 9.581801 | 9.644197 | 38.61194 | 32.00886 | -3.242493e-05 | 0.09539296 | 0 | 0 | 0
2946 | 87820.46 | 2011-09-15 17:22 | 660.3149 | 8 | 1 | 0.3045568 | 4.199883 | 9.584381 | 9.644197 | 38.62278 | 32.00886 | 0 | 0.09539296 | 0 | 0 | 0
2947 | 87850.47 | 2011-09-15 17:23 | 690.33 | 8 | 1 | 0.2949149 | 4.199721 | 9.58688 | 9.644197 | 38.63328 | 32.00886 | -3.232956e-05 | 0.09539296 | 0 | 0 | 0
2948 | 87880.49 | 2011-09-15 17:23 | 720.3448 | 8 | 1 | 0.2860006 | 4.199883 | 9.589303 | 9.644197 | 38.64345 | 32.00886 | 0 | 0.09539296 | 0 | 0 | 0
2949 | 87910.5 | 2011-09-15 17:24 | 750.3599 | 8 | 1 | 0.2774502 | 4.199883 | 9.591651 | 9.644197 | 38.65331 | 32.00886 | 0 | 0.09539296 | 0 | 0 | 0
2950 | 87940.52 | 2011-09-15 17:24 | 780.3749 | 8 | 1 | 0.2688999 | 4.200045 | 9.593926 | 9.644197 | 38.66287 | 32.00886 | 3.242493e-05 | 0.09539296 | 0 | 0 | 0
2951 | 87970.53 | 2011-09-15 17:25 | 810.3899 | 8 | 1 | 0.2605314 | 4.199883 | 9.596133 | 9.644197 | 38.67214 | 32.00886 | 0 | 0.09539296 | 0 | 0 | 0
2952 | 88000.55 | 2011-09-15 17:25 | 840.4049 | 8 | 1 | 0.2528906 | 4.200045 | 9.598273 | 9.644197 | 38.68112 | 32.00886 | 3.242493e-05 | 0.09539296 | 0 | 0 | 0
2953 | 88030.56 | 2011-09-15 17:26 | 870.42 | 8 | 1 | 0.2450679 | 4.199721 | 9.60035 | 9.644197 | 38.68985 | 32.00886 | -3.232956e-05 | 0.09539296 | 0 | 0 | 0
2954 | 88060.58 | 2011-09-15 17:26 | 900.4349 | 8 | 1 | 0.2383367 | 4.200045 | 9.602366 | 9.644197 | 38.69831 | 32.00886 | 3.242493e-05 | 0.09539296 | 0 | 0 | 0
2955 | 88090.59 | 2011-09-15 17:27 | 930.45 | 8 | 1 | 0.2310598 | 4.199883 | 9.604322 | 9.644197 | 38.70653 | 32.00886 | 0 | 0.09539296 | 0 | 0 | 0
2956 | 88120.61 | 2011-09-15 17:27 | 960.465 | 8 | 1 | 0.2243287 | 4.199883 | 9.60622 | 9.644197 | 38.7145 | 32.00886 | 3.232956e-05 | 0.09539296 | 0 | 0 | 0
2957 | 88150.62 | 2011-09-15 17:28 | 990.48 | 8 | 1 | 0.2179613 | 4.199883 | 9.608063 | 9.644197 | 38.72224 | 32.00886 | 3.232956e-05 | 0.09539296 | 0 | 0 | 0
2958 | 88180.64 | 2011-09-15 17:28 | 1020.495 | 8 | 1 | 0.2114121 | 4.199883 | 9.609852 | 9.644197 | 38.72976 | 32.00886 | 0 | 0.09539296 | 0 | 0 | 0
2959 | 88210.65 | 2011-09-15 17:29 | 1050.51 | 8 | 1 | 0.2055906 | 4.199883 | 9.611591 | 9.644197 | 38.73706 | 32.00886 | -3.242493e-05 | 0.09539296 | 0 | 0 | 0
2960 | 88240.67 | 2011-09-15 17:29 | 1080.525 | 8 | 1 | 0.1995871 | 4.199883 | 9.613281 | 9.644197 | 38.74416 | 32.00886 | -3.242493e-05 | 0.09539296 | 0 | 0 | 0
2961 | 88270.68 | 2011-09-15 17:30 | 1110.54 | 8 | 1 | 0.1939475 | 4.199883 | 9.614923 | 9.644197 | 38.75105 | 32.00886 | 3.232956e-05 | 0.09539296 | 0 | 0 | 0
2962 | 88300.7 | 2011-09-15 17:30 | 1140.555 | 8 | 1 | 0.1884898 | 4.199883 | 9.616518 | 9.644197 | 38.75775 | 32.00886 | 0 | 0.09539296 | 0 | 0 | 0
2963 | 88330.71 | 2011-09-15 17:31 | 1170.57 | 8 | 1 | 0.1833959 | 4.199883 | 9.618069 | 9.644197 | 38.76426 | 32.00886 | -3.242493e-05 | 0.09539296 | 0 | 0 | 0
2964 | 88360.73 | 2011-09-15 17:31 | 1200.585 | 8 | 1 | 0.1783021 | 4.199883 | 9.619576 | 9.644197 | 38.7706 | 32.00886 | 0 | 0.09539296 | 0 | 0 | 0
2965 | 88390.74 | 2011-09-15 17:32 | 1230.6 | 8 | 1 | 0.1733902 | 4.199721 | 9.621042 | 9.644197 | 38.77675 | 32.00886 | -6.475449e-05 | 0.09539296 | 0 | 0 | 0
2966 | 88420.76 | 2011-09-15 17:32 | 1260.615 | 8 | 1 | 0.1684782 | 4.199883 | 9.622467 | 9.644197 | 38.78274 | 32.00886 | 0 | 0.09539296 | 0 | 0 | 0
2967 | 88450.77 | 2011-09-15 17:33 | 1290.63 | 8 | 1 | 0.1637482 | 4.199883 | 9.623853 | 9.644197 | 38.78856 | 32.00886 | 0 | 0.09539296 | 0 | 0 | 0
2968 | 88480.79 | 2011-09-15 17:33 | 1320.645 | 8 | 1 | 0.1597459 | 4.200045 | 9.625202 | 9.644197 | 38.79422 | 32.00886 | 3.242493e-05 | 0.09539296 | 0 | 0 | 0
2969 | 88510.8 | 2011-09-15 17:34 | 1350.66 | 8 | 1 | 0.1551978 | 4.199883 | 9.626514 | 9.644197 | 38.79973 | 32.00886 | 0 | 0.09539296 | 0 | 0 | 0
2970 | 88540.82 | 2011-09-15 17:34 | 1380.675 | 8 | 1 | 0.1511955 | 4.199883 | 9.62779 | 9.644197 | 38.80509 | 32.00886 | 0 | 0.09539296 | 0 | 0 | 0
2971 | 88570.83 | 2011-09-15 17:35 | 1410.69 | 8 | 1 | 0.1470113 | 4.199883 | 9.629033 | 9.644197 | 38.81031 | 32.00886 | 0 | 0.09539296 | 0 | 0 | 0
2972 | 88600.85 | 2011-09-15 17:35 | 1440.705 | 8 | 1 | 0.1433728 | 4.199883 | 9.630243 | 9.644197 | 38.81539 | 32.00886 | 0 | 0.09539296 | 0 | 0 | 0
2973 | 88630.86 | 2011-09-15 17:36 | 1470.72 | 8 | 1 | 0.1393705 | 4.200045 | 9.631421 | 9.644197 | 38.82034 | 32.00886 | 3.242493e-05 | 0.09539296 | 0 | 0 | 0
2974 | 88660.88 | 2011-09-15 17:36 | 1500.735 | 8 | 1 | 0.135732 | 4.199883 | 9.632567 | 9.644197 | 38.82516 | 32.00886 | -3.242493e-05 | 0.09539296 | 0 | 0 | 0
2975 | 88690.89 | 2011-09-15 17:37 | 1530.75 | 8 | 1 | 0.1324574 | 4.200045 | 9.633684 | 9.644197 | 38.82985 | 32.00886 | 3.242493e-05 | 0.09539296 | 0 | 0 | 0
2976 | 88720.91 | 2011-09-15 17:37 | 1560.765 | 8 | 1 | 0.128819 | 4.200045 | 9.634771 | 9.644197 | 38.83441 | 32.00886 | 6.475449e-05 | 0.09539296 | 0 | 0 | 0
2977 | 88750.92 | 2011-09-15 17:38 | 1590.78 | 8 | 1 | 0.1253624 | 4.199883 | 9.635831 | 9.644197 | 38.83886 | 32.00886 | -3.242493e-05 | 0.09539296 | 0 | 0 | 0
2978 | 88780.94 | 2011-09-15 17:38 | 1620.795 | 8 | 1 | 0.1220878 | 4.199721 | 9.636863 | 9.644197 | 38.8432 | 32.00886 | -6.475449e-05 | 0.09539296 | 0 | 0 | 0
2979 | 88810.95 | 2011-09-15 17:39 | 1650.81 | 8 | 1 | 0.119177 | 4.199883 | 9.63787 | 9.644197 | 38.84743 | 32.00886 | 0 | 0.09539296 | 0 | 0 | 0
2980 | 88840.97 | 2011-09-15 17:39 | 1680.825 | 8 | 1 | 0.1160843 | 4.199883 | 9.63885 | 9.644197 | 38.85154 | 32.00886 | 3.232956e-05 | 0.09539296 | 0 | 0 | 0
2981 | 88870.98 | 2011-09-15 17:40 | 1710.84 | 8 | 1 | 0.1131736 | 4.199721 | 9.639806 | 9.644197 | 38.85556 | 32.00886 | 0 | 0.09539296 | 0 | 0 | 0
2982 | 88901 | 2011-09-15 17:40 | 1740.856 | 8 | 1 | 0.1104447 | 4.199883 | 9.640738 | 9.644197 | 38.85947 | 32.00886 | 0 | 0.09539296 | 0 | 0 | 0
2983 | 88931.01 | 2011-09-15 17:41 | 1770.87 | 8 | 1 | 0.1077159 | 4.199883 | 9.641647 | 9.644197 | 38.86329 | 32.00886 | 0 | 0.09539296 | 0 | 0 | 0
2984 | 88961.03 | 2011-09-15 17:41 | 1800.885 | 8 | 1 | 0.104987 | 4.199883 | 9.642534 | 9.644197 | 38.86701 | 32.00886 | 0 | 0.09539296 | 0 | 0 | 0
2985 | 88991.04 | 2011-09-15 17:42 | 1830.901 | 8 | 1 | 0.1024401 | 4.199883 | 9.643398 | 9.644197 | 38.87064 | 32.00886 | 0 | 0.09539296 | 0 | 0 | 0
2986 | 89021.06 | 2011-09-15 17:42 | 1860.915 | 8 | 1 | 0.1000751 | 4.199883 | 9.644241 | 9.644197 | 38.87419 | 32.00886 | 3.232956e-05 | 0.09539296 | 0 | 0 | 0
2987 | 89051.07 | 2011-09-15 17:43 | 1890.93 | 8 | 1 | 0.09752817 | 4.199721 | 9.645064 | 9.644197 | 38.87764 | 32.00886 | -3.232956e-05 | 0.09539296 | 0 | 0 | 0
2988 | 89081.09 | 2011-09-15 17:43 | 1920.945 | 8 | 1 | 0.09516317 | 4.199721 | 9.645867 | 9.644197 | 38.88101 | 32.00886 | 0 | 0.09539296 | 0 | 0 | 0
2989 | 89111.1 | 2011-09-15 17:44 | 1950.96 | 8 | 1 | 0.09279816 | 4.199883 | 9.646651 | 9.644197 | 38.88431 | 32.00886 | 0 | 0.09539296 | 0 | 0 | 0
2990 | 89141.12 | 2011-09-15 17:44 | 1980.978 | 8 | 1 | 0.09079701 | 4.199883 | 9.647417 | 9.644197 | 38.88752 | 32.00886 | 0 | 0.09539296 | 0 | 0 | 0
2991 | 89171.13 | 2011-09-15 17:45 | 2010.991 | 8 | 1 | 0.08825008 | 4.199883 | 9.648163 | 9.644197 | 38.89065 | 32.00886 | 3.232956e-05 | 0.09539296 | 0 | 0 | 0
2992 | 89201.15 | 2011-09-15 17:45 | 2041.006 | 8 | 1 | 0.08643085 | 4.199721 | 9.648891 | 9.644197 | 38.89371 | 32.00886 | -3.232956e-05 | 0.09539296 | 0 | 0 | 0
2993 | 89231.16 | 2011-09-15 17:46 | 2071.021 | 8 | 1 | 0.08461162 | 4.199883 | 9.649602 | 9.644197 | 38.8967 | 32.00886 | 0 | 0.09539296 | 0 | 0 | 0
2994 | 89261.18 | 2011-09-15 17:46 | 2101.036 | 8 | 1 | 0.08242854 | 4.199883 | 9.650297 | 9.644197 | 38.89962 | 32.00886 | 0 | 0.09539296 | 0 | 0 | 0
2995 | 89291.19 | 2011-09-15 17:47 | 2131.051 | 8 | 1 | 0.08060931 | 4.199883 | 9.650977 | 9.644197 | 38.90247 | 32.00886 | 0 | 0.09539296 | 0 | 0 | 0
2996 | 89321.21 | 2011-09-15 17:47 | 2161.066 | 8 | 1 | 0.07860815 | 4.199721 | 9.651641 | 9.644197 | 38.90527 | 32.00886 | -3.232956e-05 | 0.09539296 | 0 | 0 | 0
2997 | 89351.22 | 2011-09-15 17:48 | 2191.081 | 8 | 1 | 0.07678892 | 4.199721 | 9.65229 | 9.644197 | 38.90799 | 32.00886 | 0 | 0.09539296 | 0 | 0 | 0
2998 | 89381.24 | 2011-09-15 17:48 | 2221.096 | 8 | 1 | 0.07515161 | 4.199721 | 9.652924 | 9.644197 | 38.91065 | 32.00886 | -3.232956e-05 | 0.09539296 | 0 | 0 | 0
2999 | 89411.25 | 2011-09-15 17:49 | 2251.111 | 8 | 1 | 0.07333238 | 4.199883 | 9.653543 | 9.644197 | 38.91325 | 32.00886 | 3.232956e-05 | 0.09539296 | 0 | 0 | 0
3000 | 89441.27 | 2011-09-15 17:49 | 2281.126 | 8 | 1 | 0.07224084 | 4.199883 | 9.65415 | 9.644197 | 38.9158 | 32.00886 | 0 | 0.09539296 | 0 | 0 | 0
3001 | 89471.28 | 2011-09-15 17:50 | 2311.141 | 8 | 1 | 0.07023968 | 4.199883 | 9.654744 | 9.644197 | 38.9183 | 32.00886 | 3.232956e-05 | 0.09539296 | 0 | 0 | 0
3002 | 89501.3 | 2011-09-15 17:50 | 2341.156 | 8 | 1 | 0.06896622 | 4.200045 | 9.655325 | 9.644197 | 38.92074 | 32.00886 | 0 | 0.09539296 | 0 | 0 | 0
3003 | 89531.31 | 2011-09-15 17:51 | 2371.171 | 8 | 1 | 0.06732891 | 4.199883 | 9.655893 | 9.644197 | 38.92312 | 32.00886 | 0 | 0.09539296 | 0 | 0 | 0
3004 | 89561.33 | 2011-09-15 17:51 | 2401.186 | 8 | 1 | 0.06587353 | 4.199883 | 9.656449 | 9.644197 | 38.92546 | 32.00886 | 0 | 0.09539296 | 0 | 0 | 0
3005 | 89591.34 | 2011-09-15 17:52 | 2431.201 | 8 | 1 | 0.06460007 | 4.199721 | 9.656993 | 9.644197 | 38.92774 | 32.00886 | -3.232956e-05 | 0.09539296 | 0 | 0 | 0
3006 | 89621.36 | 2011-09-15 17:52 | 2461.216 | 8 | 1 | 0.0633266 | 4.199883 | 9.657526 | 9.644197 | 38.92998 | 32.00886 | 3.232956e-05 | 0.09539296 | 0 | 0 | 0
3007 | 89651.37 | 2011-09-15 17:53 | 2491.231 | 8 | 1 | 0.06205314 | 4.200045 | 9.658047 | 9.644197 | 38.93217 | 32.00886 | 3.242493e-05 | 0.09539296 | 0 | 0 | 0
3008 | 89681.39 | 2011-09-15 17:53 | 2521.246 | 8 | 1 | 0.06059775 | 4.199883 | 9.658557 | 9.644197 | 38.93431 | 32.00886 | 0 | 0.09539296 | 0 | 0 | 0
3009 | 89711.4 | 2011-09-15 17:54 | 2551.261 | 8 | 1 | 0.05932429 | 4.200045 | 9.659057 | 9.644197 | 38.93641 | 32.00886 | 6.475449e-05 | 0.09539296 | 0 | 0 | 0
3010 | 89741.42 | 2011-09-15 17:54 | 2581.276 | 8 | 1 | 0.05805083 | 4.199721 | 9.659546 | 9.644197 | 38.93846 | 32.00886 | -3.232956e-05 | 0.09539296 | 0 | 0 | 0
3011 | 89771.43 | 2011-09-15 17:55 | 2611.291 | 8 | 1 | 0.05677736 | 4.199721 | 9.660025 | 9.644197 | 38.94047 | 32.00886 | -3.232956e-05 | 0.09539296 | 0 | 0 | 0
3012 | 89801.45 | 2011-09-15 17:55 | 2641.306 | 8 | 1 | 0.05568582 | 4.199883 | 9.660494 | 9.644197 | 38.94244 | 32.00886 | 0 | 0.09539296 | 0 | 0 | 0
3013 | 89831.46 | 2011-09-15 17:56 | 2671.321 | 8 | 1 | 0.05441236 | 4.199721 | 9.660953 | 9.644197 | 38.94437 | 32.00886 | -3.232956e-05 | 0.09539296 | 0 | 0 | 0
3014 | 89861.48 | 2011-09-15 17:56 | 2701.336 | 8 | 1 | 0.05332082 | 4.199721 | 9.661404 | 9.644197 | 38.94627 | 32.00886 | -6.475449e-05 | 0.09539296 | 0 | 0 | 0
3015 | 89891.49 | 2011-09-15 17:57 | 2731.351 | 8 | 1 | 0.05222928 | 4.199883 | 9.661845 | 9.644197 | 38.94812 | 32.00886 | 0 | 0.09539296 | 0 | 0 | 0
3016 | 89921.51 | 2011-09-15 17:57 | 2761.366 | 8 | 1 | 0.05150159 | 4.199883 | 9.662278 | 9.644197 | 38.94994 | 32.00886 | 0 | 0.09539296 | 0 | 0 | 0
3017 | 89951.52 | 2011-09-15 17:58 | 2791.381 | 8 | 1 | 0.05022813 | 4.199883 | 9.662701 | 9.644197 | 38.95172 | 32.00886 | 0 | 0.09539296 | 0 | 0 | 0
3018 | 89954.96 | 2011-09-15 17:58 | 2794.818 | 8 | 1 | 0.04986428 | 4.199559 | 9.662749 | 9.644197 | 38.95192 | 32.00886 | -6.475449e-05 | 0.09539296 | 0 | 0 | 0
3019 | 89984.98 | 2011-09-15 17:58 | 30.01502 | 9 | 1 | 0 | 4.193727 | 9.662749 | 9.644197 | 38.95192 | 32.00886 | -3.242493e-05 | 0.09539296 | 0 | 0 | 0
3020 | 90015 | 2011-09-15 17:59 | 60.03098 | 9 | 1 | 0 | 4.192756 | 9.662749 | 9.644197 | 38.95192 | 32.00886 | -3.242493e-05 | 0.09539296 | 0 | 0 | 0
3021 | 90045 | 2011-09-15 17:59 | 90.03187 | 9 | 1 | 0 | 4.192108 | 9.662749 | 9.644197 | 38.95192 | 32.00886 | -3.232956e-05 | 0.09539296 | 0 | 0 | 0
3022 | 90074.98 | 2011-09-15 18:00 | 120.0132 | 9 | 1 | 0 | 4.191622 | 9.662749 | 9.644197 | 38.95192 | 32.00886 | 0 | 0.09539296 | 0 | 0 | 0
3023 | 90074.99 | 2011-09-15 18:00 | 0.01527212 | 10 | 1 | -0.0001646073 | 4.19146 | 9.662749 | 9.644197 | 38.95192 | 32.00886 | 0 | 0.06595069 | 0 | 0 | 0
3024 | 90105.01 | 2011-09-15 18:00 | 30.01514 | 11 | 1 | -4.049958 | 3.668937 | 9.662749 | 9.677962 | 38.95192 | 32.13502 | -0.003207064 | 0.06595069 | 0 | 0 | 0
3025 | 90135.02 | 2011-09-15 18:01 | 60.03002 | 11 | 1 | -4.049958 | 3.569324 | 9.662749 | 9.711728 | 38.95192 | 32.25713 | -0.002332401 | 0.06595069 | 0 | 0 | 0
3026 | 90165.04 | 2011-09-15 18:01 | 90.04503 | 11 | 1 | -4.049958 | 3.501781 | 9.662749 | 9.745493 | 38.95192 | 32.37644 | -0.001522541 | 0.06595069 | 0 | 0 | 0
3027 | 90195.05 | 2011-09-15 18:02 | 120.06 | 11 | 1 | -4.049776 | 3.454647 | 9.662749 | 9.779259 | 38.95192 | 32.49384 | -0.001101446 | 0.06595069 | 0 | 0 | 0
3028 | 90225.07 | 2011-09-15 18:02 | 150.075 | 11 | 1 | -4.049776 | 3.41707 | 9.662749 | 9.813024 | 38.95192 | 32.60984 | -0.0009070396 | 0.06595069 | 0 | 0 | 0
3029 | 90255.08 | 2011-09-15 18:03 | 180.0902 | 11 | 1 | -4.049594 | 3.384027 | 9.662749 | 9.84679 | 38.95192 | 32.72465 | -0.0008746147 | 0.06595069 | 0 | 0 | 0
3030 | 90285.1 | 2011-09-15 18:03 | 210.1051 | 11 | 1 | -4.049776 | 3.354548 | 9.662749 | 9.880555 | 38.95192 | 32.83841 | -0.0007126808 | 0.06595069 | 0 | 0 | 0
3031 | 90315.11 | 2011-09-15 18:04 | 240.1201 | 11 | 1 | -4.049776 | 3.327823 | 9.662749 | 9.91432 | 38.95192 | 32.95122 | -0.0006478786 | 0.06595069 | 0 | 0 | 0
3032 | 90345.13 | 2011-09-15 18:04 | 270.1351 | 11 | 1 | -4.049776 | 3.303203 | 9.662749 | 9.948085 | 38.95192 | 33.06316 | -0.0005831242 | 0.06595069 | 0 | 0 | 0
3033 | 90375.14 | 2011-09-15 18:05 | 300.1503 | 11 | 1 | -4.049776 | 3.280203 | 9.662749 | 9.98185 | 38.95192 | 33.17429 | -0.0005830765 | 0.06595069 | 0 | 0 | 0
3034 | 90405.16 | 2011-09-15 18:05 | 330.1651 | 11 | 1 | -4.049958 | 3.257527 | 9.662749 | 10.01562 | 38.95192 | 33.28466 | -0.0005831242 | 0.06595069 | 0 | 0 | 0
3035 | 90435.17 | 2011-09-15 18:06 | 360.1801 | 11 | 1 | -4.049958 | 3.235174 | 9.662749 | 10.04938 | 38.95192 | 33.39427 | -0.0005831242 | 0.06595069 | 0 | 0 | 0
3036 | 90465.19 | 2011-09-15 18:06 | 390.1953 | 11 | 1 | -4.049594 | 3.214118 | 9.662749 | 10.08315 | 38.95192 | 33.50315 | -0.000518322 | 0.06595069 | 0 | 0 | 0
3037 | 90495.2 | 2011-09-15 18:07 | 420.2102 | 11 | 1 | -4.049776 | 3.193062 | 9.662749 | 10.11691 | 38.95192 | 33.61132 | -0.0005506992 | 0.06595069 | 0 | 0 | 0
3038 | 90525.22 | 2011-09-15 18:07 | 450.2252 | 11 | 1 | -4.049776 | 3.169899 | 9.662749 | 10.15068 | 38.95192 | 33.71875 | -0.0006479264 | 0.06595069 | 0 | 0 | 0
3039 | 90555.23 | 2011-09-15 18:08 | 480.2403 | 11 | 1 | -4.049776 | 3.14366 | 9.662749 | 10.18444 | 38.95192 | 33.82535 | -0.0007450581 | 0.06595069 | 0 | 0 | 0
3040 | 90585.25 | 2011-09-15 18:08 | 510.2553 | 11 | 1 | -4.049958 | 3.114343 | 9.662749 | 10.21821 | 38.95192 | 33.93101 | -0.0008746624 | 0.06595069 | 0 | 0 | 0
3041 | 90615.26 | 2011-09-15 18:09 | 540.2703 | 11 | 1 | -4.049958 | 3.078547 | 9.662749 | 10.25197 | 38.95192 | 34.03558 | -0.001036644 | 0.06595069 | 0 | 0 | 0
3042 | 90645.28 | 2011-09-15 18:09 | 570.2853 | 11 | 1 | -4.049776 | 3.033195 | 9.662749 | 10.28574 | 38.95192 | 34.1388 | -0.001328182 | 0.06595069 | 0 | 0 | 0
3043 | 90675.29 | 2011-09-15 18:10 | 600.3004 | 11 | 1 | -4.049776 | 2.968244 | 9.662749 | 10.3195 | 38.95192 | 34.2402 | -0.00207324 | 0.06595069 | 0 | 0 | 0
3044 | 90705.31 | 2011-09-15 18:10 | 630.3153 | 11 | 1 | -4.049776 | 2.874462 | 9.662749 | 10.35327 | 38.95192 | 34.3389 | -0.002753544 | 0.06595069 | 0 | 0 | 0
3045 | 90735.32 | 2011-09-15 18:11 | 660.3304 | 11 | 1 | -4.049594 | 2.770475 | 9.662749 | 10.38703 | 38.95192 | 34.4342 | -0.002559137 | 0.06595069 | 0 | 0 | 0
3046 | 90760.23 | 2011-09-15 18:11 | 685.236 | 11 | 1 | -4.049776 | 2.699855 | 9.662749 | 10.41505 | 38.95192 | 34.51079 | -0.002008486 | 0.06595069 | 0 | 0 | 0
3047 | 90880.24 | 2011-09-15 18:13 | 120.013 | 12 | 1 | 0 | 3.72012 | 9.662749 | 10.41505 | 38.95192 | 34.51079 | 0.0002915859 | 0.06595069 | 0 | 0 | 0
3048 | 90880.25 | 2011-09-15 18:13 | 0.01561568 | 13 | 1 | -0.0003465305 | 3.719958 | 9.662749 | 10.41505 | 38.95192 | 34.51079 | 0 | 0.05136544 | 0 | 0 | 0
3049 | 90880.27 | 2011-09-15 18:13 | 2.511249147e-06 | 6 | 1 | 0 | 3.72012 | 9.662749 | 10.41505 | 38.95192 | 34.51079 | 0 | 0.05136544 | 0 | 0 | 0
3050 | 90910.28 | 2011-09-15 18:14 | 30.01787 | 7 | 1 | 0.6747706 | 3.794789 | 9.668376 | 10.41505 | 38.9732 | 34.51079 | 0.0005182743 | 0.05136544 | 0 | 0 | 0
3051 | 90940.3 | 2011-09-15 18:14 | 60.02996 | 7 | 1 | 0.6747706 | 3.811149 | 9.674002 | 10.41505 | 38.9946 | 34.51079 | 0.0003887177 | 0.05136544 | 0 | 0 | 0
3052 | 90970.31 | 2011-09-15 18:15 | 90.04498 | 7 | 1 | 0.6747706 | 3.823621 | 9.679628 | 10.41505 | 39.01608 | 34.51079 | 0.0003239632 | 0.05136544 | 0 | 0 | 0
3053 | 91000.33 | 2011-09-15 18:15 | 120.0601 | 7 | 1 | 0.6747706 | 3.833663 | 9.685254 | 10.41505 | 39.03762 | 34.51079 | 0.000259161 | 0.05136544 | 0 | 0 | 0
3054 | 91030.34 | 2011-09-15 18:16 | 150.075 | 7 | 1 | 0.6747706 | 3.842247 | 9.69088 | 10.41505 | 39.05921 | 34.51079 | 0.0001943588 | 0.05136544 | 0 | 0 | 0
3055 | 91060.36 | 2011-09-15 18:16 | 180.09 | 7 | 1 | 0.6749525 | 3.850022 | 9.696506 | 10.41505 | 39.08085 | 34.51079 | 0.0001943588 | 0.05136544 | 0 | 0 | 0
3056 | 91090.37 | 2011-09-15 18:17 | 210.105 | 7 | 1 | 0.6745886 | 3.856825 | 9.702132 | 10.41505 | 39.10253 | 34.51079 | 0.0001943588 | 0.05136544 | 0 | 0 | 0
3057 | 91120.39 | 2011-09-15 18:17 | 240.12 | 7 | 1 | 0.6747706 | 3.862818 | 9.707758 | 10.41505 | 39.12425 | 34.51079 | 0.0001295567 | 0.05136544 | 0 | 0 | 0
3058 | 91150.4 | 2011-09-15 18:18 | 270.1356 | 7 | 1 | 0.6747706 | 3.868487 | 9.713384 | 10.41505 | 39.146 | 34.51079 | 9.717941e-05 | 0.05136544 | 0 | 0 | 0
3059 | 91180.42 | 2011-09-15 18:18 | 300.1501 | 7 | 1 | 0.6747706 | 3.873508 | 9.71901 | 10.41505 | 39.16777 | 34.51079 | 0.0001619816 | 0.05136544 | 0 | 0 | 0
3060 | 91210.43 | 2011-09-15 18:19 | 330.1651 | 7 | 1 | 0.6747706 | 3.878205 | 9.724636 | 10.41505 | 39.18958 | 34.51079 | 0.0001296043 | 0.05136544 | 0 | 0 | 0
3061 | 91240.45 | 2011-09-15 18:19 | 360.1802 | 7 | 1 | 0.6747706 | 3.882579 | 9.730263 | 10.41505 | 39.21141 | 34.51079 | 9.722709e-05 | 0.05136544 | 0 | 0 | 0
3062 | 91270.46 | 2011-09-15 18:20 | 390.1951 | 7 | 1 | 0.6749525 | 3.886628 | 9.735889 | 10.41505 | 39.23327 | 34.51079 | 0.0001296043 | 0.05136544 | 0 | 0 | 0
3063 | 91300.48 | 2011-09-15 18:20 | 420.2101 | 7 | 1 | 0.6747706 | 3.890353 | 9.741515 | 10.41505 | 39.25514 | 34.51079 | 9.717941e-05 | 0.05136544 | 0 | 0 | 0
3064 | 91330.49 | 2011-09-15 18:21 | 450.2252 | 7 | 1 | 0.6747706 | 3.893917 | 9.747141 | 10.41505 | 39.27704 | 34.51079 | 6.480217e-05 | 0.05136544 | 0 | 0 | 0
3065 | 91360.51 | 2011-09-15 18:21 | 480.2401 | 7 | 1 | 0.6747706 | 3.897318 | 9.752767 | 10.41505 | 39.29896 | 34.51079 | 6.475449e-05 | 0.05136544 | 0 | 0 | 0
3066 | 91390.52 | 2011-09-15 18:22 | 510.2553 | 7 | 1 | 0.6749525 | 3.900881 | 9.758393 | 10.41505 | 39.3209 | 34.51079 | 9.717941e-05 | 0.05136544 | 0 | 0 | 0
3067 | 91420.54 | 2011-09-15 18:22 | 540.2703 | 7 | 1 | 0.6749525 | 3.904121 | 9.764019 | 10.41505 | 39.34285 | 34.51079 | 9.717941e-05 | 0.05136544 | 0 | 0 | 0
3068 | 91450.55 | 2011-09-15 18:23 | 570.2852 | 7 | 1 | 0.6747706 | 3.907198 | 9.769645 | 10.41505 | 39.36483 | 34.51079 | 6.480217e-05 | 0.05136544 | 0 | 0 | 0
3069 | 91480.57 | 2011-09-15 18:23 | 600.3002 | 7 | 1 | 0.6747706 | 3.910438 | 9.775271 | 10.41505 | 39.38682 | 34.51079 | 9.717941e-05 | 0.05136544 | 0 | 0 | 0
3070 | 91510.58 | 2011-09-15 18:24 | 630.3152 | 7 | 1 | 0.6747706 | 3.913515 | 9.780897 | 10.41505 | 39.40883 | 34.51079 | 6.480217e-05 | 0.05136544 | 0 | 0 | 0
3071 | 91540.6 | 2011-09-15 18:24 | 660.3303 | 7 | 1 | 0.6745886 | 3.916593 | 9.786524 | 10.41505 | 39.43085 | 34.51079 | 9.722709e-05 | 0.05136544 | 0 | 0 | 0
3072 | 91570.61 | 2011-09-15 18:25 | 690.3452 | 7 | 1 | 0.6745886 | 3.91967 | 9.79215 | 10.41505 | 39.4529 | 34.51079 | 9.717941e-05 | 0.05136544 | 0 | 0 | 0
3073 | 91600.63 | 2011-09-15 18:25 | 720.3603 | 7 | 1 | 0.6747706 | 3.922586 | 9.797776 | 10.41505 | 39.47496 | 34.51079 | 6.480217e-05 | 0.05136544 | 0 | 0 | 0
3074 | 91630.64 | 2011-09-15 18:26 | 750.3753 | 7 | 1 | 0.6747706 | 3.925501 | 9.803401 | 10.41505 | 39.49703 | 34.51079 | 6.475449e-05 | 0.05136544 | 0 | 0 | 0
3075 | 91660.66 | 2011-09-15 18:26 | 780.3903 | 7 | 1 | 0.6747706 | 3.928579 | 9.809027 | 10.41505 | 39.51913 | 34.51079 | 9.717941e-05 | 0.05136544 | 0 | 0 | 0
3076 | 91690.67 | 2011-09-15 18:27 | 810.4053 | 7 | 1 | 0.6747706 | 3.931656 | 9.814653 | 10.41505 | 39.54123 | 34.51079 | 9.717941e-05 | 0.05136544 | 0 | 0 | 0
3077 | 91720.69 | 2011-09-15 18:27 | 840.4204 | 7 | 1 | 0.6747706 | 3.93441 | 9.820278 | 10.41505 | 39.56336 | 34.51079 | 6.475449e-05 | 0.05136544 | 0 | 0 | 0
3078 | 91750.7 | 2011-09-15 18:28 | 870.4353 | 7 | 1 | 0.6747706 | 3.937487 | 9.825904 | 10.41505 | 39.5855 | 34.51079 | 9.717941e-05 | 0.05136544 | 0 | 0 | 0
3079 | 91780.72 | 2011-09-15 18:28 | 900.4504 | 7 | 1 | 0.6747706 | 3.940403 | 9.83153 | 10.41505 | 39.60766 | 34.51079 | 9.717941e-05 | 0.05136544 | 0 | 0 | 0
3080 | 91810.73 | 2011-09-15 18:29 | 930.4653 | 7 | 1 | 0.6745886 | 3.943156 | 9.837156 | 10.41505 | 39.62984 | 34.51079 | 3.237724e-05 | 0.05136544 | 0 | 0 | 0
3081 | 91840.75 | 2011-09-15 18:29 | 960.4803 | 7 | 1 | 0.6747706 | 3.946234 | 9.842781 | 10.41505 | 39.65203 | 34.51079 | 0.0001296043 | 0.05136544 | 0 | 0 | 0
3082 | 91870.76 | 2011-09-15 18:30 | 990.4954 | 7 | 1 | 0.6745886 | 3.948987 | 9.848407 | 10.41505 | 39.67424 | 34.51079 | 6.480217e-05 | 0.05136544 | 0 | 0 | 0
3083 | 91900.78 | 2011-09-15 18:30 | 1020.51 | 7 | 1 | 0.6745886 | 3.952065 | 9.854033 | 10.41505 | 39.69646 | 34.51079 | 9.717941e-05 | 0.05136544 | 0 | 0 | 0
3084 | 91930.79 | 2011-09-15 18:31 | 1050.526 | 7 | 1 | 0.6747706 | 3.95498 | 9.859659 | 10.41505 | 39.71871 | 34.51079 | 9.717941e-05 | 0.05136544 | 0 | 0 | 0
3085 | 91960.81 | 2011-09-15 18:31 | 1080.54 | 7 | 1 | 0.6749525 | 3.957896 | 9.865285 | 10.41505 | 39.74096 | 34.51079 | 9.717941e-05 | 0.05136544 | 0 | 0 | 0
3086 | 91990.82 | 2011-09-15 18:32 | 1110.556 | 7 | 1 | 0.6747706 | 3.960811 | 9.870911 | 10.41505 | 39.76324 | 34.51079 | 6.475449e-05 | 0.05136544 | 0 | 0 | 0
3087 | 92020.84 | 2011-09-15 18:32 | 1140.57 | 7 | 1 | 0.6747706 | 3.963727 | 9.876537 | 10.41505 | 39.78553 | 34.51079 | 6.480217e-05 | 0.05136544 | 0 | 0 | 0
3088 | 92050.85 | 2011-09-15 18:33 | 1170.586 | 7 | 1 | 0.6749525 | 3.966804 | 9.882164 | 10.41505 | 39.80784 | 34.51079 | 9.717941e-05 | 0.05136544 | 0 | 0 | 0
3089 | 92080.87 | 2011-09-15 18:33 | 1200.6 | 7 | 1 | 0.6745886 | 3.969558 | 9.88779 | 10.41505 | 39.83017 | 34.51079 | 3.237724e-05 | 0.05136544 | 0 | 0 | 0
3090 | 92110.88 | 2011-09-15 18:34 | 1230.616 | 7 | 1 | 0.6747706 | 3.972635 | 9.893416 | 10.41505 | 39.85251 | 34.51079 | 6.480217e-05 | 0.05136544 | 0 | 0 | 0
3091 | 92140.9 | 2011-09-15 18:34 | 1260.63 | 7 | 1 | 0.6747706 | 3.975551 | 9.899042 | 10.41505 | 39.87487 | 34.51079 | 6.475449e-05 | 0.05136544 | 0 | 0 | 0
3092 | 92170.91 | 2011-09-15 18:35 | 1290.645 | 7 | 1 | 0.6749525 | 3.978628 | 9.904668 | 10.41505 | 39.89724 | 34.51079 | 9.717941e-05 | 0.05136544 | 0 | 0 | 0
3093 | 92200.93 | 2011-09-15 18:35 | 1320.661 | 7 | 1 | 0.6747706 | 3.981382 | 9.910295 | 10.41505 | 39.91964 | 34.51079 | 9.717941e-05 | 0.05136544 | 0 | 0 | 0
3094 | 92230.94 | 2011-09-15 18:36 | 1350.675 | 7 | 1 | 0.6747706 | 3.984459 | 9.915921 | 10.41505 | 39.94204 | 34.51079 | 9.717941e-05 | 0.05136544 | 0 | 0 | 0
3095 | 92260.96 | 2011-09-15 18:36 | 1380.69 | 7 | 1 | 0.6749525 | 3.987213 | 9.921547 | 10.41505 | 39.96447 | 34.51079 | 3.237724e-05 | 0.05136544 | 0 | 0 | 0
3096 | 92290.97 | 2011-09-15 18:37 | 1410.706 | 7 | 1 | 0.6751344 | 3.99029 | 9.927173 | 10.41505 | 39.98691 | 34.51079 | 6.480217e-05 | 0.05136544 | 0 | 0 | 0
3097 | 92320.99 | 2011-09-15 18:37 | 1440.72 | 7 | 1 | 0.6747706 | 3.993206 | 9.932799 | 10.41505 | 40.00937 | 34.51079 | 6.480217e-05 | 0.05136544 | 0 | 0 | 0
3098 | 92351 | 2011-09-15 18:38 | 1470.736 | 7 | 1 | 0.6747706 | 3.996121 | 9.938425 | 10.41505 | 40.03184 | 34.51079 | 6.480217e-05 | 0.05136544 | 0 | 0 | 0
3099 | 92381.02 | 2011-09-15 18:38 | 1500.751 | 7 | 1 | 0.6749525 | 3.999037 | 9.944051 | 10.41505 | 40.05433 | 34.51079 | 6.480217e-05 | 0.05136544 | 0 | 0 | 0
3100 | 92411.03 | 2011-09-15 18:39 | 1530.766 | 7 | 1 | 0.6747706 | 4.001952 | 9.949677 | 10.41505 | 40.07684 | 34.51079 | 6.475449e-05 | 0.05136544 | 0 | 0 | 0
3101 | 92441.05 | 2011-09-15 18:39 | 1560.781 | 7 | 1 | 0.6747706 | 4.00503 | 9.955303 | 10.41505 | 40.09937 | 34.51079 | 0.0001296043 | 0.05136544 | 0 | 0 | 0
3102 | 92471.06 | 2011-09-15 18:40 | 1590.796 | 7 | 1 | 0.6747706 | 4.007945 | 9.960929 | 10.41505 | 40.12191 | 34.51079 | 9.717941e-05 | 0.05136544 | 0 | 0 | 0
3103 | 92501.08 | 2011-09-15 18:40 | 1620.811 | 7 | 1 | 0.6747706 | 4.010861 | 9.966555 | 10.41505 | 40.14446 | 34.51079 | 9.717941e-05 | 0.05136544 | 0 | 0 | 0
3104 | 92531.09 | 2011-09-15 18:41 | 1650.826 | 7 | 1 | 0.6747706 | 4.013776 | 9.972182 | 10.41505 | 40.16704 | 34.51079 | 6.484985e-05 | 0.05136544 | 0 | 0 | 0
3105 | 92561.11 | 2011-09-15 18:41 | 1680.841 | 7 | 1 | 0.6745886 | 4.016692 | 9.977808 | 10.41505 | 40.18963 | 34.51079 | 6.475449e-05 | 0.05136544 | 0 | 0 | 0
3106 | 92591.12 | 2011-09-15 18:42 | 1710.856 | 7 | 1 | 0.6749525 | 4.019931 | 9.983434 | 10.41505 | 40.21223 | 34.51079 | 9.717941e-05 | 0.05136544 | 0 | 0 | 0
3107 | 92621.14 | 2011-09-15 18:42 | 1740.871 | 7 | 1 | 0.6749525 | 4.022847 | 9.98906 | 10.41505 | 40.23486 | 34.51079 | 0.0001296043 | 0.05136544 | 0 | 0 | 0
3108 | 92651.15 | 2011-09-15 18:43 | 1770.886 | 7 | 1 | 0.6747706 | 4.025924 | 9.994686 | 10.41505 | 40.2575 | 34.51079 | 9.717941e-05 | 0.05136544 | 0 | 0 | 0
3109 | 92681.17 | 2011-09-15 18:43 | 1800.901 | 7 | 1 | 0.6749525 | 4.029002 | 10.00031 | 10.41505 | 40.28016 | 34.51079 | 0.0001296043 | 0.05136544 | 0 | 0 | 0
3110 | 92711.18 | 2011-09-15 18:44 | 1830.916 | 7 | 1 | 0.6745886 | 4.031755 | 10.00594 | 10.41505 | 40.30283 | 34.51079 | 3.232956e-05 | 0.05136544 | 0 | 0 | 0
3111 | 92741.2 | 2011-09-15 18:44 | 1860.931 | 7 | 1 | 0.6747706 | 4.034995 | 10.01156 | 10.41505 | 40.32553 | 34.51079 | 9.717941e-05 | 0.05136544 | 0 | 0 | 0
3112 | 92771.21 | 2011-09-15 18:45 | 1890.946 | 7 | 1 | 0.6745886 | 4.03791 | 10.01719 | 10.41505 | 40.34824 | 34.51079 | 3.232956e-05 | 0.05136544 | 0 | 0 | 0
3113 | 92801.23 | 2011-09-15 18:45 | 1920.961 | 7 | 1 | 0.6749525 | 4.04115 | 10.02282 | 10.41505 | 40.37096 | 34.51079 | 9.717941e-05 | 0.05136544 | 0 | 0 | 0
3114 | 92831.24 | 2011-09-15 18:46 | 1950.978 | 7 | 1 | 0.6747706 | 4.044227 | 10.02844 | 10.41505 | 40.39371 | 34.51079 | 9.717941e-05 | 0.05136544 | 0 | 0 | 0
3115 | 92861.26 | 2011-09-15 18:46 | 1980.991 | 7 | 1 | 0.6747706 | 4.047305 | 10.03407 | 10.41505 | 40.41647 | 34.51079 | 6.484985e-05 | 0.05136544 | 0 | 0 | 0
3116 | 92891.27 | 2011-09-15 18:47 | 2011.006 | 7 | 1 | 0.6745886 | 4.050382 | 10.03969 | 10.41505 | 40.43924 | 34.51079 | 6.484985e-05 | 0.05136544 | 0 | 0 | 0
3117 | 92921.29 | 2011-09-15 18:47 | 2041.021 | 7 | 1 | 0.6745886 | 4.053621 | 10.04532 | 10.41505 | 40.46204 | 34.51079 | 9.717941e-05 | 0.05136544 | 0 | 0 | 0
3118 | 92951.3 | 2011-09-15 18:48 | 2071.036 | 7 | 1 | 0.6747706 | 4.056699 | 10.05094 | 10.41505 | 40.48485 | 34.51079 | 6.475449e-05 | 0.05136544 | 0 | 0 | 0
3119 | 92981.32 | 2011-09-15 18:48 | 2101.051 | 7 | 1 | 0.6745886 | 4.059938 | 10.05657 | 10.41505 | 40.50768 | 34.51079 | 9.717941e-05 | 0.05136544 | 0 | 0 | 0
3120 | 93011.33 | 2011-09-15 18:49 | 2131.066 | 7 | 1 | 0.6747706 | 4.063016 | 10.0622 | 10.41505 | 40.53053 | 34.51079 | 3.242493e-05 | 0.05136544 | 0 | 0 | 0
3121 | 93041.35 | 2011-09-15 18:49 | 2161.081 | 7 | 1 | 0.6747706 | 4.066417 | 10.06782 | 10.41505 | 40.5534 | 34.51079 | 0.0001296043 | 0.05136544 | 0 | 0 | 0
3122 | 93071.36 | 2011-09-15 18:50 | 2191.096 | 7 | 1 | 0.6745886 | 4.069495 | 10.07345 | 10.41505 | 40.57628 | 34.51079 | 6.475449e-05 | 0.05136544 | 0 | 0 | 0
3123 | 93101.38 | 2011-09-15 18:50 | 2221.111 | 7 | 1 | 0.6745886 | 4.072734 | 10.07907 | 10.41505 | 40.59919 | 34.51079 | 6.484985e-05 | 0.05136544 | 0 | 0 | 0
3124 | 93131.39 | 2011-09-15 18:51 | 2251.126 | 7 | 1 | 0.6749525 | 4.076298 | 10.0847 | 10.41505 | 40.62211 | 34.51079 | 9.717941e-05 | 0.05136544 | 0 | 0 | 0
3125 | 93161.41 | 2011-09-15 18:51 | 2281.141 | 7 | 1 | 0.6749525 | 4.079537 | 10.09033 | 10.41505 | 40.64505 | 34.51079 | 0.000129509 | 0.05136544 | 0 | 0 | 0
3126 | 93191.42 | 2011-09-15 18:52 | 2311.156 | 7 | 1 | 0.6749525 | 4.082939 | 10.09595 | 10.41505 | 40.66801 | 34.51079 | 9.717941e-05 | 0.05136544 | 0 | 0 | 0
3127 | 93221.44 | 2011-09-15 18:52 | 2341.171 | 7 | 1 | 0.6745886 | 4.086178 | 10.10158 | 10.41505 | 40.69099 | 34.51079 | 9.717941e-05 | 0.05136544 | 0 | 0 | 0
3128 | 93251.45 | 2011-09-15 18:53 | 2371.186 | 7 | 1 | 0.6747706 | 4.08958 | 10.1072 | 10.41505 | 40.71399 | 34.51079 | 6.484985e-05 | 0.05136544 | 0 | 0 | 0
3129 | 93281.47 | 2011-09-15 18:53 | 2401.201 | 7 | 1 | 0.6747706 | 4.093143 | 10.11283 | 10.41505 | 40.73701 | 34.51079 | 9.717941e-05 | 0.05136544 | 0 | 0 | 0
3130 | 93311.48 | 2011-09-15 18:54 | 2431.216 | 7 | 1 | 0.6747706 | 4.096544 | 10.11846 | 10.41505 | 40.76005 | 34.51079 | 9.717941e-05 | 0.05136544 | 0 | 0 | 0
3131 | 93341.5 | 2011-09-15 18:54 | 2461.231 | 7 | 1 | 0.6747706 | 4.099946 | 10.12408 | 10.41505 | 40.78311 | 34.51079 | 9.717941e-05 | 0.05136544 | 0 | 0 | 0
3132 | 93371.51 | 2011-09-15 18:55 | 2491.246 | 7 | 1 | 0.6747706 | 4.103671 | 10.12971 | 10.41505 | 40.80618 | 34.51079 | 9.717941e-05 | 0.05136544 | 0 | 0 | 0
3133 | 93401.53 | 2011-09-15 18:55 | 2521.261 | 7 | 1 | 0.6749525 | 4.107072 | 10.13533 | 10.41505 | 40.82928 | 34.51079 | 9.717941e-05 | 0.05136544 | 0 | 0 | 0
3134 | 93431.54 | 2011-09-15 18:56 | 2551.276 | 7 | 1 | 0.6747706 | 4.110798 | 10.14096 | 10.41505 | 40.8524 | 34.51079 | 9.717941e-05 | 0.05136544 | 0 | 0 | 0
3135 | 93461.56 | 2011-09-15 18:56 | 2581.291 | 7 | 1 | 0.6745886 | 4.114361 | 10.14659 | 10.41505 | 40.87553 | 34.51079 | 9.717941e-05 | 0.05136544 | 0 | 0 | 0
3136 | 93491.57 | 2011-09-15 18:57 | 2611.306 | 7 | 1 | 0.6747706 | 4.117925 | 10.15221 | 10.41505 | 40.89869 | 34.51079 | 9.717941e-05 | 0.05136544 | 0 | 0 | 0
3137 | 93521.59 | 2011-09-15 18:57 | 2641.321 | 7 | 1 | 0.6749525 | 4.12165 | 10.15784 | 10.41505 | 40.92187 | 34.51079 | 9.717941e-05 | 0.05136544 | 0 | 0 | 0
3138 | 93551.6 | 2011-09-15 18:58 | 2671.336 | 7 | 1 | 0.6747706 | 4.125375 | 10.16346 | 10.41505 | 40.94507 | 34.51079 | 0.0001296043 | 0.05136544 | 0 | 0 | 0
3139 | 93581.62 | 2011-09-15 18:58 | 2701.351 | 7 | 1 | 0.6745886 | 4.128777 | 10.16909 | 10.41505 | 40.96829 | 34.51079 | 6.475449e-05 | 0.05136544 | 0 | 0 | 0
3140 | 93611.63 | 2011-09-15 18:59 | 2731.366 | 7 | 1 | 0.6747706 | 4.132826 | 10.17472 | 10.41505 | 40.99153 | 34.51079 | 9.717941e-05 | 0.05136544 | 0 | 0 | 0
3141 | 93641.65 | 2011-09-15 18:59 | 2761.381 | 7 | 1 | 0.6747706 | 4.136551 | 10.18034 | 10.41505 | 41.01479 | 34.51079 | 0.0001296043 | 0.05136544 | 0 | 0 | 0
3142 | 93671.66 | 2011-09-15 19:00 | 2791.396 | 7 | 1 | 0.6747706 | 4.140277 | 10.18597 | 10.41505 | 41.03807 | 34.51079 | 0.0001296043 | 0.05136544 | 0 | 0 | 0
3143 | 93701.68 | 2011-09-15 19:00 | 2821.411 | 7 | 1 | 0.6747706 | 4.144164 | 10.19159 | 10.41505 | 41.06138 | 34.51079 | 0.0001296043 | 0.05136544 | 0 | 0 | 0
3144 | 93731.69 | 2011-09-15 19:01 | 2851.426 | 7 | 1 | 0.6747706 | 4.148051 | 10.19722 | 10.41505 | 41.0847 | 34.51079 | 0.000129509 | 0.05136544 | 0 | 0 | 0
3145 | 93761.71 | 2011-09-15 19:01 | 2881.441 | 7 | 1 | 0.6745886 | 4.151939 | 10.20285 | 10.41505 | 41.10805 | 34.51079 | 9.717941e-05 | 0.05136544 | 0 | 0 | 0
3146 | 93791.72 | 2011-09-15 19:02 | 2911.456 | 7 | 1 | 0.6747706 | 4.155826 | 10.20847 | 10.41505 | 41.13142 | 34.51079 | 9.717941e-05 | 0.05136544 | 0 | 0 | 0
3147 | 93821.74 | 2011-09-15 19:02 | 2941.471 | 7 | 1 | 0.6747706 | 4.159713 | 10.2141 | 10.41505 | 41.15481 | 34.51079 | 9.717941e-05 | 0.05136544 | 0 | 0 | 0
3148 | 93851.75 | 2011-09-15 19:03 | 2971.486 | 7 | 1 | 0.6745886 | 4.163601 | 10.21972 | 10.41505 | 41.17823 | 34.51079 | 6.484985e-05 | 0.05136544 | 0 | 0 | 0
3149 | 93881.77 | 2011-09-15 19:03 | 3001.501 | 7 | 1 | 0.6745886 | 4.16765 | 10.22535 | 10.41505 | 41.20166 | 34.51079 | 9.717941e-05 | 0.05136544 | 0 | 0 | 0
3150 | 93911.78 | 2011-09-15 19:04 | 3031.516 | 7 | 1 | 0.6747706 | 4.171537 | 10.23098 | 10.41505 | 41.22512 | 34.51079 | 6.475449e-05 | 0.05136544 | 0 | 0 | 0
3151 | 93941.8 | 2011-09-15 19:04 | 3061.531 | 7 | 1 | 0.6749525 | 4.17591 | 10.2366 | 10.41505 | 41.2486 | 34.51079 | 0.0001619339 | 0.05136544 | 0 | 0 | 0
3152 | 93971.81 | 2011-09-15 19:05 | 3091.546 | 7 | 1 | 0.6747706 | 4.179636 | 10.24223 | 10.41505 | 41.2721 | 34.51079 | 9.717941e-05 | 0.05136544 | 0 | 0 | 0
3153 | 94001.83 | 2011-09-15 19:05 | 3121.561 | 7 | 1 | 0.6747706 | 4.183685 | 10.24785 | 10.41505 | 41.29563 | 34.51079 | 6.475449e-05 | 0.05136544 | 0 | 0 | 0
3154 | 94031.84 | 2011-09-15 19:06 | 3151.576 | 7 | 1 | 0.6747706 | 4.187897 | 10.25348 | 10.41505 | 41.31918 | 34.51079 | 0.0001296043 | 0.05136544 | 0 | 0 | 0
3155 | 94061.86 | 2011-09-15 19:06 | 3181.591 | 7 | 1 | 0.6747706 | 4.191946 | 10.25911 | 10.41505 | 41.34275 | 34.51079 | 0.0001296043 | 0.05136544 | 0 | 0 | 0
3156 | 94091.87 | 2011-09-15 19:07 | 3211.606 | 7 | 1 | 0.6747706 | 4.196157 | 10.26473 | 10.41505 | 41.36635 | 34.51079 | 9.717941e-05 | 0.05136544 | 0 | 0 | 0
3157 | 94118.51 | 2011-09-15 19:07 | 3238.246 | 7 | 1 | 0.6749525 | 4.200045 | 10.26972 | 10.41505 | 41.38731 | 34.51079 | 0.0001619339 | 0.05136544 | 0 | 0 | 0
3158 | 94148.53 | 2011-09-15 19:08 | 30.015 | 8 | 1 | 0.6385679 | 4.199883 | 10.27519 | 10.41505 | 41.41025 | 34.51079 | 3.232956e-05 | 0.05136544 | 0 | 0 | 0
3159 | 94178.55 | 2011-09-15 19:08 | 60.03005 | 8 | 1 | 0.6112794 | 4.199883 | 10.28039 | 10.41505 | 41.43212 | 34.51079 | 0 | 0.05136544 | 0 | 0 | 0
3160 | 94208.56 | 2011-09-15 19:09 | 90.04512 | 8 | 1 | 0.5869017 | 4.199721 | 10.28539 | 10.41505 | 41.45308 | 34.51079 | -3.232956e-05 | 0.05136544 | 0 | 0 | 0
3161 | 94238.58 | 2011-09-15 19:09 | 120.0602 | 8 | 1 | 0.564707 | 4.199883 | 10.29018 | 10.41505 | 41.47323 | 34.51079 | 3.232956e-05 | 0.05136544 | 0 | 0 | 0
3162 | 94268.59 | 2011-09-15 19:10 | 150.0751 | 8 | 1 | 0.5436039 | 4.199721 | 10.2948 | 10.41505 | 41.49263 | 34.51079 | 0 | 0.05136544 | 0 | 0 | 0
3163 | 94298.61 | 2011-09-15 19:10 | 180.09 | 8 | 1 | 0.5241382 | 4.199721 | 10.29925 | 10.41505 | 41.51132 | 34.51079 | -6.475449e-05 | 0.05136544 | 0 | 0 | 0
3164 | 94328.62 | 2011-09-15 19:11 | 210.1051 | 8 | 1 | 0.505582 | 4.199883 | 10.30355 | 10.41505 | 41.52935 | 34.51079 | 3.232956e-05 | 0.05136544 | 0 | 0 | 0
3165 | 94358.64 | 2011-09-15 19:11 | 240.12 | 8 | 1 | 0.4881173 | 4.199883 | 10.30769 | 10.41505 | 41.54674 | 34.51079 | 0 | 0.05136544 | 0 | 0 | 0
3166 | 94388.65 | 2011-09-15 19:12 | 270.1351 | 8 | 1 | 0.4713804 | 4.199883 | 10.31169 | 10.41505 | 41.56353 | 34.51079 | 3.232956e-05 | 0.05136544 | 0 | 0 | 0
3167 | 94418.67 | 2011-09-15 19:12 | 300.1501 | 8 | 1 | 0.4550073 | 4.199721 | 10.31555 | 10.41505 | 41.57975 | 34.51079 | 0 | 0.05136544 | 0 | 0 | 0
3168 | 94448.68 | 2011-09-15 19:13 | 330.1652 | 8 | 1 | 0.4397258 | 4.199883 | 10.31928 | 10.41505 | 41.59542 | 34.51079 | 3.232956e-05 | 0.05136544 | 0 | 0 | 0
3169 | 94478.7 | 2011-09-15 19:13 | 360.1801 | 8 | 1 | 0.42499 | 4.199883 | 10.32288 | 10.41505 | 41.61056 | 34.51079 | 0 | 0.05136544 | 0 | 0 | 0
3170 | 94508.71 | 2011-09-15 19:14 | 390.1951 | 8 | 1 | 0.4109819 | 4.199883 | 10.32637 | 10.41505 | 41.62519 | 34.51079 | 3.232956e-05 | 0.05136544 | 0 | 0 | 0
3171 | 94538.73 | 2011-09-15 19:14 | 420.2101 | 8 | 1 | 0.3971557 | 4.199721 | 10.32974 | 10.41505 | 41.63934 | 34.51079 | -3.232956e-05 | 0.05136544 | 0 | 0 | 0
3172 | 94568.74 | 2011-09-15 19:15 | 450.2251 | 8 | 1 | 0.3842392 | 4.199721 | 10.33299 | 10.41505 | 41.65303 | 34.51079 | 0 | 0.05136544 | 0 | 0 | 0
3173 | 94598.76 | 2011-09-15 19:15 | 480.2402 | 8 | 1 | 0.3718684 | 4.199721 | 10.33615 | 10.41505 | 41.66627 | 34.51079 | -3.232956e-05 | 0.05136544 | 0 | 0 | 0
3174 | 94628.77 | 2011-09-15 19:16 | 510.2553 | 8 | 1 | 0.3598615 | 4.199883 | 10.3392 | 10.41505 | 41.67908 | 34.51079 | 0 | 0.05136544 | 0 | 0 | 0
3175 | 94658.79 | 2011-09-15 19:16 | 540.2701 | 8 | 1 | 0.3484003 | 4.199721 | 10.34215 | 10.41505 | 41.69147 | 34.51079 | -3.232956e-05 | 0.05136544 | 0 | 0 | 0
3176 | 94688.8 | 2011-09-15 19:17 | 570.2851 | 8 | 1 | 0.3374849 | 4.199883 | 10.34501 | 10.41505 | 41.70348 | 34.51079 | 0 | 0.05136544 | 0 | 0 | 0
3177 | 94718.82 | 2011-09-15 19:17 | 600.3001 | 8 | 1 | 0.3267514 | 4.199883 | 10.34778 | 10.41505 | 41.71511 | 34.51079 | 0 | 0.05136544 | 0 | 0 | 0
3178 | 94748.83 | 2011-09-15 19:18 | 630.3153 | 8 | 1 | 0.3165637 | 4.199721 | 10.35046 | 10.41505 | 41.72637 | 34.51079 | -3.232956e-05 | 0.05136544 | 0 | 0 | 0
3179 | 94778.85 | 2011-09-15 19:18 | 660.3302 | 8 | 1 | 0.3067399 | 4.199883 | 10.35306 | 10.41505 | 41.73729 | 34.51079 | 0 | 0.05136544 | 0 | 0 | 0
3180 | 94808.86 | 2011-09-15 19:19 | 690.3453 | 8 | 1 | 0.2974618 | 4.199721 | 10.35558 | 10.41505 | 41.74786 | 34.51079 | -6.475449e-05 | 0.05136544 | 0 | 0 | 0
3181 | 94838.88 | 2011-09-15 19:19 | 720.3602 | 8 | 1 | 0.2880018 | 4.199721 | 10.35802 | 10.41505 | 41.75812 | 34.51079 | 0 | 0.05136544 | 0 | 0 | 0
3182 | 94868.89 | 2011-09-15 19:20 | 750.3752 | 8 | 1 | 0.2794514 | 4.199721 | 10.36038 | 10.41505 | 41.76806 | 34.51079 | 0 | 0.05136544 | 0 | 0 | 0
3183 | 94898.91 | 2011-09-15 19:20 | 780.3902 | 8 | 1 | 0.2712649 | 4.199883 | 10.36268 | 10.41505 | 41.7777 | 34.51079 | 0 | 0.05136544 | 0 | 0 | 0
3184 | 94928.92 | 2011-09-15 19:21 | 810.4052 | 8 | 1 | 0.2634422 | 4.199883 | 10.36491 | 10.41505 | 41.78706 | 34.51079 | 0 | 0.05136544 | 0 | 0 | 0
3185 | 94958.94 | 2011-09-15 19:21 | 840.4202 | 8 | 1 | 0.2554375 | 4.199883 | 10.36707 | 10.41505 | 41.79614 | 34.51079 | 0 | 0.05136544 | 0 | 0 | 0
3186 | 94988.95 | 2011-09-15 19:22 | 870.4353 | 8 | 1 | 0.2476148 | 4.199721 | 10.36917 | 10.41505 | 41.80494 | 34.51079 | 0 | 0.05136544 | 0 | 0 | 0
3187 | 95018.97 | 2011-09-15 19:22 | 900.4505 | 8 | 1 | 0.2405198 | 4.199721 | 10.3712 | 10.41505 | 41.81349 | 34.51079 | -6.475449e-05 | 0.05136544 | 0 | 0 | 0
3188 | 95048.98 | 2011-09-15 19:23 | 930.4652 | 8 | 1 | 0.2336067 | 4.199883 | 10.37318 | 10.41505 | 41.82179 | 34.51079 | 0 | 0.05136544 | 0 | 0 | 0
3189 | 95079 | 2011-09-15 19:23 | 960.4802 | 8 | 1 | 0.2268756 | 4.199883 | 10.3751 | 10.41505 | 41.82985 | 34.51079 | 0 | 0.05136544 | 0 | 0 | 0
3190 | 95109.01 | 2011-09-15 19:24 | 990.4953 | 8 | 1 | 0.2201444 | 4.199721 | 10.37696 | 10.41505 | 41.83768 | 34.51079 | 0 | 0.05136544 | 0 | 0 | 0
3191 | 95139.03 | 2011-09-15 19:24 | 1020.51 | 8 | 1 | 0.213959 | 4.199721 | 10.37877 | 10.41505 | 41.84528 | 34.51079 | -3.232956e-05 | 0.05136544 | 0 | 0 | 0
3192 | 95169.04 | 2011-09-15 19:25 | 1050.525 | 8 | 1 | 0.2081375 | 4.199883 | 10.38053 | 10.41505 | 41.85267 | 34.51079 | 3.232956e-05 | 0.05136544 | 0 | 0 | 0
3193 | 95199.06 | 2011-09-15 19:25 | 1080.54 | 8 | 1 | 0.202134 | 4.199721 | 10.38224 | 10.41505 | 41.85985 | 34.51079 | 0 | 0.05136544 | 0 | 0 | 0
3194 | 95229.07 | 2011-09-15 19:26 | 1110.555 | 8 | 1 | 0.1964944 | 4.199721 | 10.3839 | 10.41505 | 41.86683 | 34.51079 | -3.232956e-05 | 0.05136544 | 0 | 0 | 0
3195 | 95259.09 | 2011-09-15 19:26 | 1140.57 | 8 | 1 | 0.1912186 | 4.199883 | 10.38552 | 10.41505 | 41.87362 | 34.51079 | 3.232956e-05 | 0.05136544 | 0 | 0 | 0
3196 | 95289.1 | 2011-09-15 19:27 | 1170.585 | 8 | 1 | 0.1853971 | 4.199721 | 10.38709 | 10.41505 | 41.8802 | 34.51079 | 0 | 0.05136544 | 0 | 0 | 0
3197 | 95319.12 | 2011-09-15 19:27 | 1200.6 | 8 | 1 | 0.1804852 | 4.199721 | 10.38861 | 10.41505 | 41.8866 | 34.51079 | 0 | 0.05136544 | 0 | 0 | 0
3198 | 95349.13 | 2011-09-15 19:28 | 1230.617 | 8 | 1 | 0.1755732 | 4.199721 | 10.3901 | 10.41505 | 41.89284 | 34.51079 | 0 | 0.05136544 | 0 | 0 | 0
3199 | 95379.13 | 2011-09-15 19:28 | 1260.617 | 8 | 1 | 0.1710252 | 4.199883 | 10.39154 | 10.41505 | 41.8989 | 34.51079 | 0 | 0.05136544 | 0 | 0 | 0
3200 | 95409.15 | 2011-09-15 19:29 | 1290.63 | 8 | 1 | 0.1664771 | 4.199721 | 10.39295 | 10.41505 | 41.90481 | 34.51079 | 0 | 0.05136544 | 0 | 0 | 0
3201 | 95439.16 | 2011-09-15 19:29 | 1320.645 | 8 | 1 | 0.1617471 | 4.199721 | 10.39431 | 10.41505 | 41.91056 | 34.51079 | 0 | 0.05136544 | 0 | 0 | 0
3202 | 95469.18 | 2011-09-15 19:30 | 1350.66 | 8 | 1 | 0.1575628 | 4.199721 | 10.39565 | 10.41505 | 41.91615 | 34.51079 | -3.232956e-05 | 0.05136544 | 0 | 0 | 0
3203 | 95499.19 | 2011-09-15 19:30 | 1380.675 | 8 | 1 | 0.1535605 | 4.199883 | 10.39694 | 10.41505 | 41.92159 | 34.51079 | 3.232956e-05 | 0.05136544 | 0 | 0 | 0
3204 | 95529.21 | 2011-09-15 19:31 | 1410.69 | 8 | 1 | 0.1495582 | 4.199883 | 10.3982 | 10.41505 | 41.9269 | 34.51079 | 0 | 0.05136544 | 0 | 0 | 0
3205 | 95559.22 | 2011-09-15 19:31 | 1440.705 | 8 | 1 | 0.1459197 | 4.200045 | 10.39943 | 10.41505 | 41.93206 | 34.51079 | 3.242493e-05 | 0.05136544 | 0 | 0 | 0
3206 | 95589.24 | 2011-09-15 19:32 | 1470.72 | 8 | 1 | 0.1419174 | 4.199721 | 10.40063 | 10.41505 | 41.9371 | 34.51079 | 0 | 0.05136544 | 0 | 0 | 0
3207 | 95619.25 | 2011-09-15 19:32 | 1500.735 | 8 | 1 | 0.138097 | 4.199883 | 10.4018 | 10.41505 | 41.942 | 34.51079 | 3.232956e-05 | 0.05136544 | 0 | 0 | 0
3208 | 95649.27 | 2011-09-15 19:33 | 1530.75 | 8 | 1 | 0.1348224 | 4.199883 | 10.40294 | 10.41505 | 41.94678 | 34.51079 | 3.232956e-05 | 0.05136544 | 0 | 0 | 0
3209 | 95679.28 | 2011-09-15 19:33 | 1560.765 | 8 | 1 | 0.131184 | 4.200045 | 10.40405 | 10.41505 | 41.95143 | 34.51079 | 6.475449e-05 | 0.05136544 | 0 | 0 | 0
3210 | 95709.3 | 2011-09-15 19:34 | 1590.78 | 8 | 1 | 0.1279093 | 4.199883 | 10.40513 | 10.41505 | 41.95596 | 34.51079 | 3.232956e-05 | 0.05136544 | 0 | 0 | 0
3211 | 95739.31 | 2011-09-15 19:34 | 1620.795 | 8 | 1 | 0.1246347 | 4.199883 | 10.40618 | 10.41505 | 41.96039 | 34.51079 | 3.232956e-05 | 0.05136544 | 0 | 0 | 0
3212 | 95769.33 | 2011-09-15 19:35 | 1650.81 | 8 | 1 | 0.121542 | 4.199883 | 10.4072 | 10.41505 | 41.96469 | 34.51079 | 6.475449e-05 | 0.05136544 | 0 | 0 | 0
3213 | 95799.34 | 2011-09-15 19:35 | 1680.825 | 8 | 1 | 0.1184493 | 4.199721 | 10.4082 | 10.41505 | 41.96889 | 34.51079 | 0 | 0.05136544 | 0 | 0 | 0
3214 | 95829.36 | 2011-09-15 19:36 | 1710.84 | 8 | 1 | 0.1153566 | 4.199883 | 10.40918 | 10.41505 | 41.97299 | 34.51079 | 0 | 0.05136544 | 0 | 0 | 0
3215 | 95859.37 | 2011-09-15 19:36 | 1740.855 | 8 | 1 | 0.1126278 | 4.199721 | 10.41013 | 10.41505 | 41.97698 | 34.51079 | -3.232956e-05 | 0.05136544 | 0 | 0 | 0
3216 | 95889.39 | 2011-09-15 19:37 | 1770.87 | 8 | 1 | 0.1098989 | 4.199883 | 10.41106 | 10.41505 | 41.98088 | 34.51079 | 0 | 0.05136544 | 0 | 0 | 0
3217 | 95919.4 | 2011-09-15 19:37 | 1800.885 | 8 | 1 | 0.107352 | 4.199883 | 10.41196 | 10.41505 | 41.98468 | 34.51079 | 3.232956e-05 | 0.05136544 | 0 | 0 | 0
3218 | 95949.42 | 2011-09-15 19:38 | 1830.9 | 8 | 1 | 0.1046232 | 4.199721 | 10.41285 | 10.41505 | 41.98839 | 34.51079 | -3.232956e-05 | 0.05136544 | 0 | 0 | 0
3219 | 95979.43 | 2011-09-15 19:38 | 1860.915 | 8 | 1 | 0.1020762 | 4.199883 | 10.41371 | 10.41505 | 41.99202 | 34.51079 | 0 | 0.05136544 | 0 | 0 | 0
3220 | 96009.45 | 2011-09-15 19:39 | 1890.93 | 8 | 1 | 0.09971125 | 4.199721 | 10.41455 | 10.41505 | 41.99555 | 34.51079 | -3.232956e-05 | 0.05136544 | 0 | 0 | 0
3221 | 96039.46 | 2011-09-15 19:39 | 1920.945 | 8 | 1 | 0.09734625 | 4.199721 | 10.41537 | 10.41505 | 41.999 | 34.51079 | -3.232956e-05 | 0.05136544 | 0 | 0 | 0
3222 | 96069.48 | 2011-09-15 19:40 | 1950.96 | 8 | 1 | 0.09516317 | 4.199883 | 10.41617 | 10.41505 | 42.00237 | 34.51079 | 3.232956e-05 | 0.05136544 | 0 | 0 | 0
3223 | 96099.49 | 2011-09-15 19:40 | 1980.975 | 8 | 1 | 0.09279816 | 4.199721 | 10.41696 | 10.41505 | 42.00565 | 34.51079 | 0 | 0.05136544 | 0 | 0 | 0
3224 | 96129.51 | 2011-09-15 19:41 | 2010.99 | 8 | 1 | 0.09079701 | 4.199883 | 10.41772 | 10.41505 | 42.00887 | 34.51079 | 3.232956e-05 | 0.05136544 | 0 | 0 | 0
3225 | 96159.52 | 2011-09-15 19:41 | 2041.005 | 8 | 1 | 0.08843201 | 4.199883 | 10.41847 | 10.41505 | 42.01201 | 34.51079 | 3.232956e-05 | 0.05136544 | 0 | 0 | 0
3226 | 96189.54 | 2011-09-15 19:42 | 2071.02 | 8 | 1 | 0.08643085 | 4.199721 | 10.4192 | 10.41505 | 42.01507 | 34.51079 | 0 | 0.05136544 | 0 | 0 | 0
3227 | 96219.55 | 2011-09-15 19:42 | 2101.035 | 8 | 1 | 0.08461162 | 4.199721 | 10.41991 | 10.41505 | 42.01807 | 34.51079 | -3.232956e-05 | 0.05136544 | 0 | 0 | 0
3228 | 96249.57 | 2011-09-15 19:43 | 2131.05 | 8 | 1 | 0.08279239 | 4.200045 | 10.42061 | 10.41505 | 42.021 | 34.51079 | 6.475449e-05 | 0.05136544 | 0 | 0 | 0
3229 | 96279.58 | 2011-09-15 19:43 | 2161.065 | 8 | 1 | 0.08079123 | 4.199721 | 10.42129 | 10.41505 | 42.02386 | 34.51079 | -3.232956e-05 | 0.05136544 | 0 | 0 | 0
3230 | 96309.6 | 2011-09-15 19:44 | 2191.08 | 8 | 1 | 0.078972 | 4.199721 | 10.42196 | 10.41505 | 42.02665 | 34.51079 | -3.232956e-05 | 0.05136544 | 0 | 0 | 0
3231 | 96339.61 | 2011-09-15 19:44 | 2221.095 | 8 | 1 | 0.07715277 | 4.199883 | 10.42261 | 10.41505 | 42.02939 | 34.51079 | 0 | 0.05136544 | 0 | 0 | 0
3232 | 96369.63 | 2011-09-15 19:45 | 2251.11 | 8 | 1 | 0.07551546 | 4.199721 | 10.42325 | 10.41505 | 42.03206 | 34.51079 | 0 | 0.05136544 | 0 | 0 | 0
3233 | 96399.64 | 2011-09-15 19:45 | 2281.125 | 8 | 1 | 0.07369623 | 4.199721 | 10.42387 | 10.41505 | 42.03468 | 34.51079 | 0 | 0.05136544 | 0 | 0 | 0
3234 | 96429.66 | 2011-09-15 19:46 | 2311.14 | 8 | 1 | 0.07224084 | 4.199721 | 10.42448 | 10.41505 | 42.03724 | 34.51079 | -3.232956e-05 | 0.05136544 | 0 | 0 | 0
3235 | 96459.67 | 2011-09-15 19:46 | 2341.155 | 8 | 1 | 0.07078545 | 4.199883 | 10.42507 | 10.41505 | 42.03974 | 34.51079 | 3.232956e-05 | 0.05136544 | 0 | 0 | 0
3236 | 96489.69 | 2011-09-15 19:47 | 2371.17 | 8 | 1 | 0.0687843 | 4.199883 | 10.42566 | 10.41505 | 42.04218 | 34.51079 | 0 | 0.05136544 | 0 | 0 | 0
3237 | 96519.7 | 2011-09-15 19:47 | 2401.185 | 8 | 1 | 0.06751084 | 4.199883 | 10.42622 | 10.41505 | 42.04457 | 34.51079 | 3.232956e-05 | 0.05136544 | 0 | 0 | 0
3238 | 96549.72 | 2011-09-15 19:48 | 2431.2 | 8 | 1 | 0.06587353 | 4.199721 | 10.42678 | 10.41505 | 42.04691 | 34.51079 | 0 | 0.05136544 | 0 | 0 | 0
3239 | 96579.73 | 2011-09-15 19:48 | 2461.215 | 8 | 1 | 0.06478199 | 4.199883 | 10.42733 | 10.41505 | 42.0492 | 34.51079 | 3.232956e-05 | 0.05136544 | 0 | 0 | 0
3240 | 96609.75 | 2011-09-15 19:49 | 2491.23 | 8 | 1 | 0.06350853 | 4.199883 | 10.42786 | 10.41505 | 42.05145 | 34.51079 | 0 | 0.05136544 | 0 | 0 | 0
3241 | 96639.76 | 2011-09-15 19:49 | 2521.245 | 8 | 1 | 0.06223506 | 4.199883 | 10.42838 | 10.41505 | 42.05365 | 34.51079 | 3.232956e-05 | 0.05136544 | 0 | 0 | 0
3242 | 96669.78 | 2011-09-15 19:50 | 2551.26 | 8 | 1 | 0.0609616 | 4.199883 | 10.4289 | 10.41505 | 42.0558 | 34.51079 | 3.232956e-05 | 0.05136544 | 0 | 0 | 0
3243 | 96699.79 | 2011-09-15 19:50 | 2581.275 | 8 | 1 | 0.05950621 | 4.199721 | 10.4294 | 10.41505 | 42.05791 | 34.51079 | 3.242493e-05 | 0.05136544 | 0 | 0 | 0
3244 | 96729.81 | 2011-09-15 19:51 | 2611.29 | 8 | 1 | 0.05841467 | 4.199883 | 10.42989 | 10.41505 | 42.05997 | 34.51079 | 3.232956e-05 | 0.05136544 | 0 | 0 | 0
3245 | 96759.82 | 2011-09-15 19:51 | 2641.305 | 8 | 1 | 0.05714121 | 4.199721 | 10.43037 | 10.41505 | 42.06199 | 34.51079 | 0 | 0.05136544 | 0 | 0 | 0
3246 | 96789.84 | 2011-09-15 19:52 | 2671.32 | 8 | 1 | 0.05623159 | 4.199721 | 10.43085 | 10.41505 | 42.06398 | 34.51079 | 0 | 0.05136544 | 0 | 0 | 0
3247 | 96819.85 | 2011-09-15 19:52 | 2701.335 | 8 | 1 | 0.05495813 | 4.199883 | 10.43131 | 10.41505 | 42.06593 | 34.51079 | 3.232956e-05 | 0.05136544 | 0 | 0 | 0
3248 | 96849.87 | 2011-09-15 19:53 | 2731.35 | 8 | 1 | 0.05423044 | 4.199883 | 10.43176 | 10.41505 | 42.06784 | 34.51079 | 6.475449e-05 | 0.05136544 | 0 | 0 | 0
3249 | 96879.88 | 2011-09-15 19:53 | 2761.365 | 8 | 1 | 0.05295698 | 4.199883 | 10.43221 | 10.41505 | 42.06971 | 34.51079 | 0 | 0.05136544 | 0 | 0 | 0
3250 | 96909.9 | 2011-09-15 19:54 | 2791.38 | 8 | 1 | 0.05204736 | 4.199721 | 10.43265 | 10.41505 | 42.07155 | 34.51079 | -6.475449e-05 | 0.05136544 | 0 | 0 | 0
3251 | 96939.91 | 2011-09-15 19:54 | 2821.395 | 8 | 1 | 0.05095582 | 4.199883 | 10.43307 | 10.41505 | 42.07334 | 34.51079 | 0 | 0.05136544 | 0 | 0 | 0
3252 | 96959.63 | 2011-09-15 19:54 | 2841.114 | 8 | 1 | 0.04986428 | 4.199721 | 10.43335 | 10.41505 | 42.07451 | 34.51079 | 0 | 0.05136544 | 0 | 0 | 0
3253 | 96989.64 | 2011-09-15 19:55 | 30.0151 | 9 | 1 | 0 | 4.193566 | 10.43335 | 10.41505 | 42.07451 | 34.51079 | -3.232956e-05 | 0.05136544 | 0 | 0 | 0
3254 | 97019.66 | 2011-09-15 19:55 | 60.02998 | 9 | 1 | 0 | 4.192594 | 10.43335 | 10.41505 | 42.07451 | 34.51079 | -3.232956e-05 | 0.05136544 | 0 | 0 | 0
3255 | 97049.67 | 2011-09-15 19:56 | 90.04512 | 9 | 1 | 0 | 4.191946 | 10.43335 | 10.41505 | 42.07451 | 34.51079 | 0 | 0.05136544 | 0 | 0 | 0
3256 | 97079.64 | 2011-09-15 19:56 | 120.0131 | 9 | 1 | 0 | 4.19146 | 10.43335 | 10.41505 | 42.07451 | 34.51079 | 0 | 0.05136544 | 0 | 0 | 0
3257 | 97079.66 | 2011-09-15 19:56 | 0.01573154 | 10 | 1 | -0.0003465305 | 4.191298 | 10.43335 | 10.41505 | 42.07451 | 34.51079 | 0 | 0.05342006 | 0 | 0 | 0
3258 | 97109.68 | 2011-09-15 19:57 | 30.01512 | 11 | 1 | -4.049958 | 3.662782 | 10.43335 | 10.44882 | 42.07451 | 34.63677 | -0.003239489 | 0.05342006 | 0 | 0 | 0
3259 | 97139.69 | 2011-09-15 19:57 | 60.02995 | 11 | 1 | -4.049958 | 3.560091 | 10.43335 | 10.48258 | 42.07451 | 34.75862 | -0.002300024 | 0.05342006 | 0 | 0 | 0
3260 | 97169.71 | 2011-09-15 19:58 | 90.04511 | 11 | 1 | -4.049776 | 3.490767 | 10.43335 | 10.51635 | 42.07451 | 34.87757 | -0.001490164 | 0.05342006 | 0 | 0 | 0
3261 | 97199.72 | 2011-09-15 19:58 | 120.0601 | 11 | 1 | -4.049594 | 3.442823 | 10.43335 | 10.55011 | 42.07451 | 34.99458 | -0.001101398 | 0.05342006 | 0 | 0 | 0
3262 | 97229.74 | 2011-09-15 19:59 | 150.075 | 11 | 1 | -4.049776 | 3.40557 | 10.43335 | 10.58388 | 42.07451 | 35.11018 | -0.0009394169 | 0.05342006 | 0 | 0 | 0
3263 | 97259.75 | 2011-09-15 19:59 | 180.0928 | 11 | 1 | -4.049776 | 3.373661 | 10.43335 | 10.61764 | 42.07451 | 35.22463 | -0.0007774353 | 0.05342006 | 0 | 0 | 0
3264 | 97289.77 | 2011-09-15 20:00 | 210.1051 | 11 | 1 | -4.049594 | 3.344992 | 10.43335 | 10.65141 | 42.07451 | 35.33803 | -0.0007126808 | 0.05342006 | 0 | 0 | 0
3265 | 97319.78 | 2011-09-15 20:00 | 240.1202 | 11 | 1 | -4.049594 | 3.3194 | 10.43335 | 10.68517 | 42.07451 | 35.45053 | -0.0006479264 | 0.05342006 | 0 | 0 | 0
3266 | 97349.8 | 2011-09-15 20:01 | 270.1349 | 11 | 1 | -4.049776 | 3.296076 | 10.43335 | 10.71893 | 42.07451 | 35.56221 | -0.0006478786 | 0.05342006 | 0 | 0 | 0
3267 | 97379.81 | 2011-09-15 20:01 | 300.1501 | 11 | 1 | -4.049776 | 3.274696 | 10.43335 | 10.7527 | 42.07451 | 35.67314 | -0.0005507469 | 0.05342006 | 0 | 0 | 0
3268 | 97409.83 | 2011-09-15 20:02 | 330.1651 | 11 | 1 | -4.049776 | 3.254125 | 10.43335 | 10.78646 | 42.07451 | 35.78336 | -0.0005507469 | 0.05342006 | 0 | 0 | 0
3269 | 97439.84 | 2011-09-15 20:02 | 360.1801 | 11 | 1 | -4.049776 | 3.234689 | 10.43335 | 10.82023 | 42.07451 | 35.89291 | -0.000518322 | 0.05342006 | 0 | 0 | 0
3270 | 97469.86 | 2011-09-15 20:03 | 390.1949 | 11 | 1 | -4.049958 | 3.2159 | 10.43335 | 10.85399 | 42.07451 | 36.00181 | -0.0004535198 | 0.05342006 | 0 | 0 | 0
3271 | 97499.87 | 2011-09-15 20:03 | 420.2102 | 11 | 1 | -4.049594 | 3.196301 | 10.43335 | 10.88776 | 42.07451 | 36.11006 | -0.000518322 | 0.05342006 | 0 | 0 | 0
3272 | 97529.89 | 2011-09-15 20:04 | 450.225 | 11 | 1 | -4.049776 | 3.175245 | 10.43335 | 10.92152 | 42.07451 | 36.21763 | -0.0006155014 | 0.05342006 | 0 | 0 | 0
3273 | 97559.9 | 2011-09-15 20:04 | 480.24 | 11 | 1 | -4.049594 | 3.152892 | 10.43335 | 10.95529 | 42.07451 | 36.32447 | -0.0005831242 | 0.05342006 | 0 | 0 | 0
3274 | 97589.92 | 2011-09-15 20:05 | 510.255 | 11 | 1 | -4.049776 | 3.126815 | 10.43335 | 10.98905 | 42.07451 | 36.4305 | -0.0007450581 | 0.05342006 | 0 | 0 | 0
3275 | 97619.93 | 2011-09-15 20:05 | 540.2701 | 11 | 1 | -4.049958 | 3.09604 | 10.43335 | 11.02282 | 42.07451 | 36.53557 | -0.0009070396 | 0.05342006 | 0 | 0 | 0
3276 | 97649.95 | 2011-09-15 20:06 | 570.2851 | 11 | 1 | -4.049776 | 3.058625 | 10.43335 | 11.05658 | 42.07451 | 36.6395 | -0.001101398 | 0.05342006 | 0 | 0 | 0
3277 | 97679.96 | 2011-09-15 20:06 | 600.3002 | 11 | 1 | -4.049776 | 3.010519 | 10.43335 | 11.09035 | 42.07451 | 36.742 | -0.001425362 | 0.05342006 | 0 | 0 | 0
3278 | 97709.98 | 2011-09-15 20:07 | 630.3151 | 11 | 1 | -4.049776 | 2.946702 | 10.43335 | 11.12411 | 42.07451 | 36.84262 | -0.001878881 | 0.05342006 | 0 | 0 | 0
3279 | 97739.99 | 2011-09-15 20:07 | 660.3302 | 11 | 1 | -4.049594 | 2.866687 | 10.43335 | 11.15788 | 42.07451 | 36.9408 | -0.002202797 | 0.05342006 | 0 | 0 | 0
3280 | 97770.01 | 2011-09-15 20:08 | 690.3451 | 11 | 1 | -4.049776 | 2.788616 | 10.43335 | 11.19164 | 42.07451 | 37.03623 | -0.001846504 | 0.05342006 | 0 | 0 | 0
3281 | 97800.02 | 2011-09-15 20:08 | 720.3601 | 11 | 1 | -4.049958 | 2.727553 | 10.43335 | 11.22541 | 42.07451 | 37.12935 | -0.001652098 | 0.05342006 | 0 | 0 | 0
3282 | 97811.65 | 2011-09-15 20:09 | 731.985 | 11 | 1 | -4.049776 | 2.699855 | 10.43335 | 11.23849 | 42.07451 | 37.16484 | -0.002040863 | 0.05342006 | 0 | 0 | 0
3283 | 97931.66 | 2011-09-15 20:11 | 120.0132 | 12 | 1 | 0 | 3.704247 | 10.43335 | 11.23849 | 42.07451 | 37.16484 | 0.0002267361 | 0.05342006 | 0 | 0 | 0
3284 | 97931.68 | 2011-09-15 20:11 | 0.01557555 | 13 | 1 | 0.0003811624 | 3.704247 | 10.43335 | 11.23849 | 42.07451 | 37.16484 | 3.237724e-05 | 0.08243836 | 0 | 0 | 0
3285 | 97931.7 | 2011-09-15 20:11 | 2.446086993e-06 | 6 | 1 | 0 | 3.704085 | 10.43335 | 11.23849 | 42.07451 | 37.16484 | 0 | 0.08243836 | 0 | 0 | 0
3286 | 97961.72 | 2011-09-15 20:11 | 30.01515 | 7 | 1 | 0.6749525 | 3.775353 | 10.43898 | 11.23849 | 42.09569 | 37.16484 | 0.000518322 | 0.08243836 | 0 | 0 | 0
3287 | 97991.73 | 2011-09-15 20:12 | 60.03006 | 7 | 1 | 0.6749525 | 3.790254 | 10.4446 | 11.23849 | 42.11697 | 37.16484 | 0.0003887177 | 0.08243836 | 0 | 0 | 0
3288 | 98021.75 | 2011-09-15 20:12 | 90.04525 | 7 | 1 | 0.6747706 | 3.801916 | 10.45023 | 11.23849 | 42.13833 | 37.16484 | 0.000259161 | 0.08243836 | 0 | 0 | 0
3289 | 98051.76 | 2011-09-15 20:13 | 120.0601 | 7 | 1 | 0.6749525 | 3.81212 | 10.45586 | 11.23849 | 42.15975 | 37.16484 | 0.0002915383 | 0.08243836 | 0 | 0 | 0
3290 | 98081.78 | 2011-09-15 20:13 | 150.0751 | 7 | 1 | 0.6749525 | 3.820705 | 10.46148 | 11.23849 | 42.18122 | 37.16484 | 0.0002267361 | 0.08243836 | 0 | 0 | 0
3291 | 98111.79 | 2011-09-15 20:14 | 180.0901 | 7 | 1 | 0.6749525 | 3.828318 | 10.46711 | 11.23849 | 42.20274 | 37.16484 | 0.0001943588 | 0.08243836 | 0 | 0 | 0
3292 | 98141.81 | 2011-09-15 20:14 | 210.1052 | 7 | 1 | 0.6749525 | 3.835444 | 10.47273 | 11.23849 | 42.2243 | 37.16484 | 0.0001943588 | 0.08243836 | 0 | 0 | 0
3293 | 98171.82 | 2011-09-15 20:15 | 240.1203 | 7 | 1 | 0.6747706 | 3.841761 | 10.47836 | 11.23849 | 42.24589 | 37.16484 | 0.0001619339 | 0.08243836 | 0 | 0 | 0
3294 | 98201.84 | 2011-09-15 20:15 | 270.1352 | 7 | 1 | 0.6747706 | 3.847916 | 10.48399 | 11.23849 | 42.26752 | 37.16484 | 0.0001619816 | 0.08243836 | 0 | 0 | 0
3295 | 98231.85 | 2011-09-15 20:16 | 300.1502 | 7 | 1 | 0.6747706 | 3.853423 | 10.48961 | 11.23849 | 42.28919 | 37.16484 | 0.0001295567 | 0.08243836 | 0 | 0 | 0
3296 | 98261.87 | 2011-09-15 20:16 | 330.1652 | 7 | 1 | 0.6747706 | 3.858768 | 10.49524 | 11.23849 | 42.31088 | 37.16484 | 0.0001295567 | 0.08243836 | 0 | 0 | 0
3297 | 98291.88 | 2011-09-15 20:17 | 360.1803 | 7 | 1 | 0.6747706 | 3.863466 | 10.50087 | 11.23849 | 42.33261 | 37.16484 | 0.0001296043 | 0.08243836 | 0 | 0 | 0
3298 | 98321.9 | 2011-09-15 20:17 | 390.1952 | 7 | 1 | 0.6747706 | 3.868001 | 10.50649 | 11.23849 | 42.35436 | 37.16484 | 0.0001619816 | 0.08243836 | 0 | 0 | 0
3299 | 98351.91 | 2011-09-15 20:18 | 420.2105 | 7 | 1 | 0.6747706 | 3.872212 | 10.51212 | 11.23849 | 42.37613 | 37.16484 | 9.717941e-05 | 0.08243836 | 0 | 0 | 0
3300 | 98381.93 | 2011-09-15 20:18 | 450.2253 | 7 | 1 | 0.6747706 | 3.8761 | 10.51774 | 11.23849 | 42.39793 | 37.16484 | 9.717941e-05 | 0.08243836 | 0 | 0 | 0
3301 | 98411.94 | 2011-09-15 20:19 | 480.2403 | 7 | 1 | 0.6747706 | 3.879825 | 10.52337 | 11.23849 | 42.41975 | 37.16484 | 0.0001295567 | 0.08243836 | 0 | 0 | 0
3302 | 98441.96 | 2011-09-15 20:19 | 510.2554 | 7 | 1 | 0.6745886 | 3.883226 | 10.529 | 11.23849 | 42.44159 | 37.16484 | 6.480217e-05 | 0.08243836 | 0 | 0 | 0
3303 | 98471.97 | 2011-09-15 20:20 | 540.2704 | 7 | 1 | 0.6747706 | 3.886628 | 10.53462 | 11.23849 | 42.46344 | 37.16484 | 6.480217e-05 | 0.08243836 | 0 | 0 | 0
3304 | 98501.99 | 2011-09-15 20:20 | 570.2854 | 7 | 1 | 0.6747706 | 3.889867 | 10.54025 | 11.23849 | 42.48532 | 37.16484 | 9.717941e-05 | 0.08243836 | 0 | 0 | 0
3305 | 98532 | 2011-09-15 20:21 | 600.3006 | 7 | 1 | 0.6747706 | 3.893107 | 10.54588 | 11.23849 | 42.50722 | 37.16484 | 9.717941e-05 | 0.08243836 | 0 | 0 | 0
3306 | 98562.02 | 2011-09-15 20:21 | 630.3155 | 7 | 1 | 0.6747706 | 3.896184 | 10.5515 | 11.23849 | 42.52913 | 37.16484 | 6.480217e-05 | 0.08243836 | 0 | 0 | 0
3307 | 98592.03 | 2011-09-15 20:22 | 660.3305 | 7 | 1 | 0.6747706 | 3.8991 | 10.55713 | 11.23849 | 42.55106 | 37.16484 | 9.717941e-05 | 0.08243836 | 0 | 0 | 0
3308 | 98622.05 | 2011-09-15 20:22 | 690.3455 | 7 | 1 | 0.6749525 | 3.902015 | 10.56275 | 11.23849 | 42.573 | 37.16484 | 9.717941e-05 | 0.08243836 | 0 | 0 | 0
3309 | 98652.06 | 2011-09-15 20:23 | 720.3605 | 7 | 1 | 0.6747706 | 3.904769 | 10.56838 | 11.23849 | 42.59496 | 37.16484 | 6.480217e-05 | 0.08243836 | 0 | 0 | 0
3310 | 98682.08 | 2011-09-15 20:23 | 750.3756 | 7 | 1 | 0.6747706 | 3.907522 | 10.57401 | 11.23849 | 42.61694 | 37.16484 | 3.237724e-05 | 0.08243836 | 0 | 0 | 0
3311 | 98712.09 | 2011-09-15 20:24 | 780.3907 | 7 | 1 | 0.6747706 | 3.910438 | 10.57963 | 11.23849 | 42.63893 | 37.16484 | 9.717941e-05 | 0.08243836 | 0 | 0 | 0
3312 | 98742.11 | 2011-09-15 20:24 | 810.4059 | 7 | 1 | 0.6745886 | 3.913191 | 10.58526 | 11.23849 | 42.66094 | 37.16484 | 6.480217e-05 | 0.08243836 | 0 | 0 | 0
3313 | 98772.12 | 2011-09-15 20:25 | 840.4208 | 7 | 1 | 0.6749525 | 3.915945 | 10.59089 | 11.23849 | 42.68297 | 37.16484 | 9.717941e-05 | 0.08243836 | 0 | 0 | 0
3314 | 98802.14 | 2011-09-15 20:25 | 870.4357 | 7 | 1 | 0.6747706 | 3.918536 | 10.59651 | 11.23849 | 42.70501 | 37.16484 | 6.480217e-05 | 0.08243836 | 0 | 0 | 0
3315 | 98832.15 | 2011-09-15 20:26 | 900.4507 | 7 | 1 | 0.6747706 | 3.92129 | 10.60214 | 11.23849 | 42.72706 | 37.16484 | 6.480217e-05 | 0.08243836 | 0 | 0 | 0
3316 | 98862.17 | 2011-09-15 20:26 | 930.4659 | 7 | 1 | 0.6749525 | 3.923882 | 10.60776 | 11.23849 | 42.74913 | 37.16484 | 3.242493e-05 | 0.08243836 | 0 | 0 | 0
3317 | 98892.18 | 2011-09-15 20:27 | 960.4808 | 7 | 1 | 0.6749525 | 3.926797 | 10.61339 | 11.23849 | 42.77122 | 37.16484 | 6.475449e-05 | 0.08243836 | 0 | 0 | 0
3318 | 98922.2 | 2011-09-15 20:27 | 990.4959 | 7 | 1 | 0.6747706 | 3.929227 | 10.61902 | 11.23849 | 42.79332 | 37.16484 | 3.242493e-05 | 0.08243836 | 0 | 0 | 0
3319 | 98952.21 | 2011-09-15 20:28 | 1020.511 | 7 | 1 | 0.6747706 | 3.932142 | 10.62464 | 11.23849 | 42.81543 | 37.16484 | 6.475449e-05 | 0.08243836 | 0 | 0 | 0
3320 | 98982.23 | 2011-09-15 20:28 | 1050.526 | 7 | 1 | 0.6745886 | 3.934572 | 10.63027 | 11.23849 | 42.83756 | 37.16484 | 3.242493e-05 | 0.08243836 | 0 | 0 | 0
3321 | 99012.24 | 2011-09-15 20:29 | 1080.541 | 7 | 1 | 0.6745886 | 3.937325 | 10.63589 | 11.23849 | 42.85971 | 37.16484 | 3.242493e-05 | 0.08243836 | 0 | 0 | 0
3322 | 99042.26 | 2011-09-15 20:29 | 1110.556 | 7 | 1 | 0.6749525 | 3.940241 | 10.64152 | 11.23849 | 42.88186 | 37.16484 | 9.717941e-05 | 0.08243836 | 0 | 0 | 0
3323 | 99072.28 | 2011-09-15 20:30 | 1140.572 | 7 | 1 | 0.6749525 | 3.942994 | 10.64715 | 11.23849 | 42.90404 | 37.16484 | 9.722709e-05 | 0.08243836 | 0 | 0 | 0
3324 | 99102.28 | 2011-09-15 20:30 | 1170.573 | 7 | 1 | 0.6747706 | 3.945586 | 10.65277 | 11.23849 | 42.92622 | 37.16484 | 6.475449e-05 | 0.08243836 | 0 | 0 | 0
3325 | 99132.29 | 2011-09-15 20:31 | 1200.585 | 7 | 1 | 0.6745886 | 3.948501 | 10.6584 | 11.23849 | 42.94842 | 37.16484 | 0.0001296043 | 0.08243836 | 0 | 0 | 0
3326 | 99162.3 | 2011-09-15 20:31 | 1230.6 | 7 | 1 | 0.6749525 | 3.951093 | 10.66402 | 11.23849 | 42.97064 | 37.16484 | 9.717941e-05 | 0.08243836 | 0 | 0 | 0
3327 | 99192.32 | 2011-09-15 20:32 | 1260.615 | 7 | 1 | 0.6747706 | 3.953846 | 10.66965 | 11.23849 | 42.99288 | 37.16484 | 9.717941e-05 | 0.08243836 | 0 | 0 | 0
3328 | 99222.33 | 2011-09-15 20:32 | 1290.631 | 7 | 1 | 0.6747706 | 3.956438 | 10.67527 | 11.23849 | 43.01513 | 37.16484 | 6.480217e-05 | 0.08243836 | 0 | 0 | 0
3329 | 99252.35 | 2011-09-15 20:33 | 1320.646 | 7 | 1 | 0.6747706 | 3.959192 | 10.6809 | 11.23849 | 43.0374 | 37.16484 | 6.480217e-05 | 0.08243836 | 0 | 0 | 0
3330 | 99282.36 | 2011-09-15 20:33 | 1350.661 | 7 | 1 | 0.6749525 | 3.961945 | 10.68653 | 11.23849 | 43.05968 | 37.16484 | 6.480217e-05 | 0.08243836 | 0 | 0 | 0
3331 | 99312.38 | 2011-09-15 20:34 | 1380.676 | 7 | 1 | 0.6747706 | 3.964699 | 10.69215 | 11.23849 | 43.08198 | 37.16484 | 9.717941e-05 | 0.08243836 | 0 | 0 | 0
3332 | 99342.39 | 2011-09-15 20:34 | 1410.691 | 7 | 1 | 0.6747706 | 3.96729 | 10.69778 | 11.23849 | 43.1043 | 37.16484 | 3.242493e-05 | 0.08243836 | 0 | 0 | 0
3333 | 99372.41 | 2011-09-15 20:35 | 1440.706 | 7 | 1 | 0.6747706 | 3.970206 | 10.70341 | 11.23849 | 43.12663 | 37.16484 | 6.475449e-05 | 0.08243836 | 0 | 0 | 0
3334 | 99402.42 | 2011-09-15 20:35 | 1470.721 | 7 | 1 | 0.6747706 | 3.972797 | 10.70903 | 11.23849 | 43.14897 | 37.16484 | 6.480217e-05 | 0.08243836 | 0 | 0 | 0
3335 | 99432.44 | 2011-09-15 20:36 | 1500.736 | 7 | 1 | 0.6749525 | 3.975713 | 10.71466 | 11.23849 | 43.17134 | 37.16484 | 6.480217e-05 | 0.08243836 | 0 | 0 | 0
3336 | 99462.45 | 2011-09-15 20:36 | 1530.751 | 7 | 1 | 0.6749525 | 3.978628 | 10.72029 | 11.23849 | 43.19371 | 37.16484 | 9.717941e-05 | 0.08243836 | 0 | 0 | 0
3337 | 99492.47 | 2011-09-15 20:37 | 1560.766 | 7 | 1 | 0.6749525 | 3.981382 | 10.72591 | 11.23849 | 43.21609 | 37.16484 | 9.717941e-05 | 0.08243836 | 0 | 0 | 0
3338 | 99522.48 | 2011-09-15 20:37 | 1590.781 | 7 | 1 | 0.6747706 | 3.983973 | 10.73154 | 11.23849 | 43.23851 | 37.16484 | 6.480217e-05 | 0.08243836 | 0 | 0 | 0
3339 | 99552.5 | 2011-09-15 20:38 | 1620.796 | 7 | 1 | 0.6749525 | 3.987051 | 10.73716 | 11.23849 | 43.26094 | 37.16484 | 0.0001296043 | 0.08243836 | 0 | 0 | 0
3340 | 99582.51 | 2011-09-15 20:38 | 1650.811 | 7 | 1 | 0.6747706 | 3.989642 | 10.74279 | 11.23849 | 43.28338 | 37.16484 | 9.717941e-05 | 0.08243836 | 0 | 0 | 0
3341 | 99612.53 | 2011-09-15 20:39 | 1680.826 | 7 | 1 | 0.6749525 | 3.992396 | 10.74842 | 11.23849 | 43.30583 | 37.16484 | 6.480217e-05 | 0.08243836 | 0 | 0 | 0
3342 | 99642.54 | 2011-09-15 20:39 | 1710.841 | 7 | 1 | 0.6749525 | 3.995311 | 10.75404 | 11.23849 | 43.3283 | 37.16484 | 9.717941e-05 | 0.08243836 | 0 | 0 | 0
3343 | 99672.56 | 2011-09-15 20:40 | 1740.856 | 7 | 1 | 0.6747706 | 3.997903 | 10.75967 | 11.23849 | 43.35079 | 37.16484 | 3.237724e-05 | 0.08243836 | 0 | 0 | 0
3344 | 99702.57 | 2011-09-15 20:40 | 1770.871 | 7 | 1 | 0.6749525 | 4.000657 | 10.7653 | 11.23849 | 43.37329 | 37.16484 | 3.242493e-05 | 0.08243836 | 0 | 0 | 0
3345 | 99732.59 | 2011-09-15 20:41 | 1800.886 | 7 | 1 | 0.6749525 | 4.003896 | 10.77092 | 11.23849 | 43.39581 | 37.16484 | 9.717941e-05 | 0.08243836 | 0 | 0 | 0
3346 | 99762.6 | 2011-09-15 20:41 | 1830.901 | 7 | 1 | 0.6749525 | 4.006487 | 10.77655 | 11.23849 | 43.41834 | 37.16484 | 6.475449e-05 | 0.08243836 | 0 | 0 | 0
3347 | 99792.62 | 2011-09-15 20:42 | 1860.916 | 7 | 1 | 0.6747706 | 4.009565 | 10.78218 | 11.23849 | 43.44089 | 37.16484 | 9.717941e-05 | 0.08243836 | 0 | 0 | 0
3348 | 99822.63 | 2011-09-15 20:42 | 1890.931 | 7 | 1 | 0.6749525 | 4.012319 | 10.7878 | 11.23849 | 43.46346 | 37.16484 | 9.717941e-05 | 0.08243836 | 0 | 0 | 0
3349 | 99852.65 | 2011-09-15 20:43 | 1920.946 | 7 | 1 | 0.6749525 | 4.015234 | 10.79343 | 11.23849 | 43.48604 | 37.16484 | 9.717941e-05 | 0.08243836 | 0 | 0 | 0
3350 | 99882.66 | 2011-09-15 20:43 | 1950.961 | 7 | 1 | 0.6749525 | 4.018149 | 10.79905 | 11.23849 | 43.50864 | 37.16484 | 6.475449e-05 | 0.08243836 | 0 | 0 | 0
3351 | 99912.68 | 2011-09-15 20:44 | 1980.976 | 7 | 1 | 0.6749525 | 4.020903 | 10.80468 | 11.23849 | 43.53126 | 37.16484 | 9.717941e-05 | 0.08243836 | 0 | 0 | 0
3352 | 99942.69 | 2011-09-15 20:44 | 2010.991 | 7 | 1 | 0.6747706 | 4.023818 | 10.81031 | 11.23849 | 43.55389 | 37.16484 | 6.475449e-05 | 0.08243836 | 0 | 0 | 0
3353 | 99972.71 | 2011-09-15 20:45 | 2041.006 | 7 | 1 | 0.6749525 | 4.026734 | 10.81593 | 11.23849 | 43.57653 | 37.16484 | 9.717941e-05 | 0.08243836 | 0 | 0 | 0
3354 | 100002.7 | 2011-09-15 20:45 | 2071.022 | 7 | 1 | 0.6745886 | 4.029488 | 10.82156 | 11.23849 | 43.5992 | 37.16484 | 6.475449e-05 | 0.08243836 | 0 | 0 | 0
3355 | 100032.7 | 2011-09-15 20:46 | 2101.036 | 7 | 1 | 0.6747706 | 4.032565 | 10.82719 | 11.23849 | 43.62187 | 37.16484 | 9.717941e-05 | 0.08243836 | 0 | 0 | 0
3356 | 100062.8 | 2011-09-15 20:46 | 2131.052 | 7 | 1 | 0.6749525 | 4.035643 | 10.83281 | 11.23849 | 43.64457 | 37.16484 | 0.0001296043 | 0.08243836 | 0 | 0 | 0
3357 | 100092.8 | 2011-09-15 20:47 | 2161.067 | 7 | 1 | 0.6749525 | 4.038558 | 10.83844 | 11.23849 | 43.66728 | 37.16484 | 9.717941e-05 | 0.08243836 | 0 | 0 | 0
3358 | 100122.8 | 2011-09-15 20:47 | 2191.082 | 7 | 1 | 0.6747706 | 4.041473 | 10.84406 | 11.23849 | 43.69001 | 37.16484 | 9.717941e-05 | 0.08243836 | 0 | 0 | 0
3359 | 100152.8 | 2011-09-15 20:48 | 2221.097 | 7 | 1 | 0.6747706 | 4.044551 | 10.84969 | 11.23849 | 43.71276 | 37.16484 | 9.717941e-05 | 0.08243836 | 0 | 0 | 0
3360 | 100182.8 | 2011-09-15 20:48 | 2251.112 | 7 | 1 | 0.6749525 | 4.047628 | 10.85532 | 11.23849 | 43.73552 | 37.16484 | 6.475449e-05 | 0.08243836 | 0 | 0 | 0
3361 | 100212.8 | 2011-09-15 20:49 | 2281.127 | 7 | 1 | 0.6747706 | 4.050544 | 10.86094 | 11.23849 | 43.7583 | 37.16484 | 6.475449e-05 | 0.08243836 | 0 | 0 | 0
3362 | 100242.8 | 2011-09-15 20:49 | 2311.142 | 7 | 1 | 0.6747706 | 4.053783 | 10.86657 | 11.23849 | 43.7811 | 37.16484 | 0.0001296043 | 0.08243836 | 0 | 0 | 0
3363 | 100272.9 | 2011-09-15 20:50 | 2341.157 | 7 | 1 | 0.6747706 | 4.056861 | 10.87219 | 11.23849 | 43.80392 | 37.16484 | 0.0001296043 | 0.08243836 | 0 | 0 | 0
3364 | 100302.9 | 2011-09-15 20:50 | 2371.172 | 7 | 1 | 0.6747706 | 4.059938 | 10.87782 | 11.23849 | 43.82675 | 37.16484 | 6.475449e-05 | 0.08243836 | 0 | 0 | 0
3365 | 100332.9 | 2011-09-15 20:51 | 2401.187 | 7 | 1 | 0.6747706 | 4.062854 | 10.88345 | 11.23849 | 43.8496 | 37.16484 | 3.242493e-05 | 0.08243836 | 0 | 0 | 0
3366 | 100362.9 | 2011-09-15 20:51 | 2431.202 | 7 | 1 | 0.6745886 | 4.066093 | 10.88907 | 11.23849 | 43.87247 | 37.16484 | 9.717941e-05 | 0.08243836 | 0 | 0 | 0
3367 | 100392.9 | 2011-09-15 20:52 | 2461.217 | 7 | 1 | 0.6747706 | 4.069333 | 10.8947 | 11.23849 | 43.89535 | 37.16484 | 9.717941e-05 | 0.08243836 | 0 | 0 | 0
3368 | 100422.9 | 2011-09-15 20:52 | 2491.232 | 7 | 1 | 0.6747706 | 4.07241 | 10.90032 | 11.23849 | 43.91825 | 37.16484 | 6.475449e-05 | 0.08243836 | 0 | 0 | 0
3369 | 100453 | 2011-09-15 20:53 | 2521.247 | 7 | 1 | 0.6749525 | 4.075812 | 10.90595 | 11.23849 | 43.94118 | 37.16484 | 0.0001296043 | 0.08243836 | 0 | 0 | 0
3370 | 100483 | 2011-09-15 20:53 | 2551.262 | 7 | 1 | 0.6747706 | 4.078889 | 10.91158 | 11.23849 | 43.96412 | 37.16484 | 6.484985e-05 | 0.08243836 | 0 | 0 | 0
3371 | 100513 | 2011-09-15 20:54 | 2581.277 | 7 | 1 | 0.6749525 | 4.082291 | 10.9172 | 11.23849 | 43.98708 | 37.16484 | 0.0001296043 | 0.08243836 | 0 | 0 | 0
3372 | 100543 | 2011-09-15 20:54 | 2611.292 | 7 | 1 | 0.6747706 | 4.08553 | 10.92283 | 11.23849 | 44.01006 | 37.16484 | 6.475449e-05 | 0.08243836 | 0 | 0 | 0
3373 | 100573 | 2011-09-15 20:55 | 2641.307 | 7 | 1 | 0.6747706 | 4.088932 | 10.92846 | 11.23849 | 44.03305 | 37.16484 | 0.0001296043 | 0.08243836 | 0 | 0 | 0
3374 | 100603 | 2011-09-15 20:55 | 2671.322 | 7 | 1 | 0.6747706 | 4.092171 | 10.93408 | 11.23849 | 44.05607 | 37.16484 | 9.717941e-05 | 0.08243836 | 0 | 0 | 0
3375 | 100633 | 2011-09-15 20:56 | 2701.337 | 7 | 1 | 0.6747706 | 4.095572 | 10.93971 | 11.23849 | 44.0791 | 37.16484 | 9.717941e-05 | 0.08243836 | 0 | 0 | 0
3376 | 100663.1 | 2011-09-15 20:56 | 2731.352 | 7 | 1 | 0.6749525 | 4.099136 | 10.94534 | 11.23849 | 44.10216 | 37.16484 | 0.0001296043 | 0.08243836 | 0 | 0 | 0
3377 | 100693.1 | 2011-09-15 20:57 | 2761.367 | 7 | 1 | 0.6747706 | 4.102537 | 10.95096 | 11.23849 | 44.12523 | 37.16484 | 9.717941e-05 | 0.08243836 | 0 | 0 | 0
3378 | 100723.1 | 2011-09-15 20:57 | 2791.382 | 7 | 1 | 0.6749525 | 4.105938 | 10.95659 | 11.23849 | 44.14832 | 37.16484 | 9.717941e-05 | 0.08243836 | 0 | 0 | 0
3379 | 100753.1 | 2011-09-15 20:58 | 2821.397 | 7 | 1 | 0.6747706 | 4.10934 | 10.96222 | 11.23849 | 44.17144 | 37.16484 | 9.717941e-05 | 0.08243836 | 0 | 0 | 0
3380 | 100783.1 | 2011-09-15 20:58 | 2851.413 | 7 | 1 | 0.6747706 | 4.112904 | 10.96784 | 11.23849 | 44.19457 | 37.16484 | 9.717941e-05 | 0.08243836 | 0 | 0 | 0
3381 | 100813.1 | 2011-09-15 20:59 | 2881.428 | 7 | 1 | 0.6749525 | 4.116467 | 10.97347 | 11.23849 | 44.21772 | 37.16484 | 9.717941e-05 | 0.08243836 | 0 | 0 | 0
3382 | 100843.1 | 2011-09-15 20:59 | 2911.443 | 7 | 1 | 0.6749525 | 4.12003 | 10.9791 | 11.23849 | 44.24089 | 37.16484 | 0.0001296043 | 0.08243836 | 0 | 0 | 0
3383 | 100873.2 | 2011-09-15 21:00 | 2941.458 | 7 | 1 | 0.6749525 | 4.123755 | 10.98472 | 11.23849 | 44.26408 | 37.16484 | 9.717941e-05 | 0.08243836 | 0 | 0 | 0
3384 | 100903.2 | 2011-09-15 21:00 | 2971.473 | 7 | 1 | 0.6749525 | 4.127319 | 10.99035 | 11.23849 | 44.2873 | 37.16484 | 9.717941e-05 | 0.08243836 | 0 | 0 | 0
3385 | 100933.2 | 2011-09-15 21:01 | 3001.488 | 7 | 1 | 0.6747706 | 4.130882 | 10.99598 | 11.23849 | 44.31053 | 37.16484 | 9.717941e-05 | 0.08243836 | 0 | 0 | 0
3386 | 100963.2 | 2011-09-15 21:01 | 3031.503 | 7 | 1 | 0.6749525 | 4.134608 | 11.0016 | 11.23849 | 44.33378 | 37.16484 | 9.717941e-05 | 0.08243836 | 0 | 0 | 0
3387 | 100993.2 | 2011-09-15 21:02 | 3061.518 | 7 | 1 | 0.6747706 | 4.138171 | 11.00723 | 11.23849 | 44.35706 | 37.16484 | 6.484985e-05 | 0.08243836 | 0 | 0 | 0
3388 | 101023.2 | 2011-09-15 21:02 | 3091.534 | 7 | 1 | 0.6749525 | 4.14222 | 11.01286 | 11.23849 | 44.38035 | 37.16484 | 0.0001620293 | 0.08243836 | 0 | 0 | 0
3389 | 101053.2 | 2011-09-15 21:03 | 3121.535 | 7 | 1 | 0.6747706 | 4.145622 | 11.01848 | 11.23849 | 44.40366 | 37.16484 | 3.242493e-05 | 0.08243836 | 0 | 0 | 0
3390 | 101083.3 | 2011-09-15 21:03 | 3151.547 | 7 | 1 | 0.6747706 | 4.149671 | 11.02411 | 11.23849 | 44.42699 | 37.16484 | 9.717941e-05 | 0.08243836 | 0 | 0 | 0
3391 | 101113.3 | 2011-09-15 21:04 | 3181.562 | 7 | 1 | 0.6749525 | 4.153397 | 11.02973 | 11.23849 | 44.45035 | 37.16484 | 9.717941e-05 | 0.08243836 | 0 | 0 | 0
3392 | 101143.3 | 2011-09-15 21:04 | 3211.577 | 7 | 1 | 0.6749525 | 4.157284 | 11.03536 | 11.23849 | 44.47373 | 37.16484 | 0.0001296043 | 0.08243836 | 0 | 0 | 0
3393 | 101173.3 | 2011-09-15 21:05 | 3241.592 | 7 | 1 | 0.6749525 | 4.161171 | 11.04099 | 11.23849 | 44.49713 | 37.16484 | 9.717941e-05 | 0.08243836 | 0 | 0 | 0
3394 | 101203.3 | 2011-09-15 21:05 | 3271.607 | 7 | 1 | 0.6749525 | 4.164896 | 11.04661 | 11.23849 | 44.52056 | 37.16484 | 0.0001296043 | 0.08243836 | 0 | 0 | 0
3395 | 101233.3 | 2011-09-15 21:06 | 3301.622 | 7 | 1 | 0.6749525 | 4.168946 | 11.05224 | 11.23849 | 44.544 | 37.16484 | 0.0001619339 | 0.08243836 | 0 | 0 | 0
3396 | 101263.3 | 2011-09-15 21:06 | 3331.637 | 7 | 1 | 0.6749525 | 4.172671 | 11.05787 | 11.23849 | 44.56747 | 37.16484 | 9.717941e-05 | 0.08243836 | 0 | 0 | 0
3397 | 101293.4 | 2011-09-15 21:07 | 3361.653 | 7 | 1 | 0.6747706 | 4.176721 | 11.06349 | 11.23849 | 44.59096 | 37.16484 | 0.0001296043 | 0.08243836 | 0 | 0 | 0
3398 | 101323.4 | 2011-09-15 21:07 | 3391.668 | 7 | 1 | 0.6749525 | 4.180608 | 11.06912 | 11.23849 | 44.61447 | 37.16484 | 9.717941e-05 | 0.08243836 | 0 | 0 | 0
3399 | 101353.4 | 2011-09-15 21:08 | 3421.683 | 7 | 1 | 0.6747706 | 4.184495 | 11.07475 | 11.23849 | 44.638 | 37.16484 | 6.484985e-05 | 0.08243836 | 0 | 0 | 0
3400 | 101383.4 | 2011-09-15 21:08 | 3451.698 | 7 | 1 | 0.6747706 | 4.188706 | 11.08037 | 11.23849 | 44.66156 | 37.16484 | 0.000129509 | 0.08243836 | 0 | 0 | 0
3401 | 101413.4 | 2011-09-15 21:09 | 3481.713 | 7 | 1 | 0.6749525 | 4.192594 | 11.086 | 11.23849 | 44.68513 | 37.16484 | 9.717941e-05 | 0.08243836 | 0 | 0 | 0
3402 | 101443.4 | 2011-09-15 21:09 | 3511.728 | 7 | 1 | 0.6747706 | 4.196643 | 11.09162 | 11.23849 | 44.70873 | 37.16484 | 9.717941e-05 | 0.08243836 | 0 | 0 | 0
3403 | 101466.3 | 2011-09-15 21:10 | 3534.602 | 7 | 1 | 0.6749525 | 4.200045 | 11.09591 | 11.23849 | 44.72673 | 37.16484 | 0.0001943588 | 0.08243836 | 0 | 0 | 0
3404 | 101496.3 | 2011-09-15 21:10 | 30.01506 | 8 | 1 | 0.6402051 | 4.200045 | 11.10139 | 11.23849 | 44.74974 | 37.16484 | 0 | 0.08243836 | 0 | 0 | 0
3405 | 101526.3 | 2011-09-15 21:11 | 60.03007 | 8 | 1 | 0.6123709 | 4.200207 | 11.10661 | 11.23849 | 44.77166 | 37.16484 | 3.242493e-05 | 0.08243836 | 0 | 0 | 0
3406 | 101556.4 | 2011-09-15 21:11 | 90.04531 | 8 | 1 | 0.5878113 | 4.200045 | 11.11161 | 11.23849 | 44.79267 | 37.16484 | 0 | 0.08243836 | 0 | 0 | 0
3407 | 101586.4 | 2011-09-15 21:12 | 120.0602 | 8 | 1 | 0.5657986 | 4.199883 | 11.11642 | 11.23849 | 44.81285 | 37.16484 | -3.242493e-05 | 0.08243836 | 0 | 0 | 0
3408 | 101616.4 | 2011-09-15 21:12 | 150.0754 | 8 | 1 | 0.5445135 | 4.199883 | 11.12104 | 11.23849 | 44.83229 | 37.16484 | 0 | 0.08243836 | 0 | 0 | 0
3409 | 101646.4 | 2011-09-15 21:13 | 180.0902 | 8 | 1 | 0.5250478 | 4.200045 | 11.1255 | 11.23849 | 44.85102 | 37.16484 | 0 | 0.08243836 | 0 | 0 | 0
3410 | 101676.4 | 2011-09-15 21:13 | 210.1053 | 8 | 1 | 0.5066735 | 4.199883 | 11.1298 | 11.23849 | 44.86908 | 37.16484 | -3.242493e-05 | 0.08243836 | 0 | 0 | 0
3411 | 101706.4 | 2011-09-15 21:14 | 240.1203 | 8 | 1 | 0.488845 | 4.200045 | 11.13395 | 11.23849 | 44.88651 | 37.16484 | -3.242493e-05 | 0.08243836 | 0 | 0 | 0
3412 | 101736.4 | 2011-09-15 21:14 | 270.1355 | 8 | 1 | 0.4719262 | 4.200207 | 11.13796 | 11.23849 | 44.90333 | 37.16484 | 3.242493e-05 | 0.08243836 | 0 | 0 | 0
3413 | 101766.5 | 2011-09-15 21:15 | 300.1504 | 8 | 1 | 0.4559169 | 4.200045 | 11.14182 | 11.23849 | 44.91957 | 37.16484 | 3.242493e-05 | 0.08243836 | 0 | 0 | 0
3414 | 101796.5 | 2011-09-15 21:15 | 330.1655 | 8 | 1 | 0.4404534 | 4.200045 | 11.14556 | 11.23849 | 44.93526 | 37.16484 | 3.242493e-05 | 0.08243836 | 0 | 0 | 0
3415 | 101826.5 | 2011-09-15 21:16 | 360.1807 | 8 | 1 | 0.4257177 | 4.200045 | 11.14917 | 11.23849 | 44.95042 | 37.16484 | 3.242493e-05 | 0.08243836 | 0 | 0 | 0
3416 | 101856.5 | 2011-09-15 21:16 | 390.1955 | 8 | 1 | 0.4115277 | 4.200045 | 11.15266 | 11.23849 | 44.96507 | 37.16484 | 3.242493e-05 | 0.08243836 | 0 | 0 | 0
3417 | 101886.5 | 2011-09-15 21:17 | 420.2107 | 8 | 1 | 0.3980653 | 4.200045 | 11.15603 | 11.23849 | 44.97924 | 37.16484 | 0 | 0.08243836 | 0 | 0 | 0
3418 | 101916.5 | 2011-09-15 21:17 | 450.2256 | 8 | 1 | 0.384603 | 4.200045 | 11.15929 | 11.23849 | 44.99295 | 37.16484 | 0 | 0.08243836 | 0 | 0 | 0
3419 | 101946.5 | 2011-09-15 21:18 | 480.2407 | 8 | 1 | 0.3724142 | 4.200045 | 11.16245 | 11.23849 | 45.0062 | 37.16484 | 0 | 0.08243836 | 0 | 0 | 0
3420 | 101976.6 | 2011-09-15 21:18 | 510.2557 | 8 | 1 | 0.3605891 | 4.200045 | 11.16551 | 11.23849 | 45.01903 | 37.16484 | 0 | 0.08243836 | 0 | 0 | 0
3421 | 102006.6 | 2011-09-15 21:19 | 540.2714 | 8 | 1 | 0.3487642 | 4.200207 | 11.16846 | 11.23849 | 45.03144 | 37.16484 | 3.242493e-05 | 0.08243836 | 0 | 0 | 0
3422 | 102036.6 | 2011-09-15 21:19 | 570.2859 | 8 | 1 | 0.3376668 | 4.200045 | 11.17132 | 11.23849 | 45.04347 | 37.16484 | 0 | 0.08243836 | 0 | 0 | 0
3423 | 102066.6 | 2011-09-15 21:20 | 600.3009 | 8 | 1 | 0.3271153 | 4.200045 | 11.1741 | 11.23849 | 45.05511 | 37.16484 | 0 | 0.08243836 | 0 | 0 | 0
3424 | 102096.6 | 2011-09-15 21:20 | 630.316 | 8 | 1 | 0.3169276 | 4.200045 | 11.17678 | 11.23849 | 45.06638 | 37.16484 | 0 | 0.08243836 | 0 | 0 | 0
3425 | 102126.6 | 2011-09-15 21:21 | 660.331 | 8 | 1 | 0.3072856 | 4.200045 | 11.17938 | 11.23849 | 45.07731 | 37.16484 | -3.242493e-05 | 0.08243836 | 0 | 0 | 0
3426 | 102156.7 | 2011-09-15 21:21 | 690.346 | 8 | 1 | 0.2978256 | 4.199883 | 11.1819 | 11.23849 | 45.0879 | 37.16484 | -3.242493e-05 | 0.08243836 | 0 | 0 | 0
3427 | 102186.7 | 2011-09-15 21:22 | 720.361 | 8 | 1 | 0.2889114 | 4.200207 | 11.18435 | 11.23849 | 45.09817 | 37.16484 | 3.242493e-05 | 0.08243836 | 0 | 0 | 0
3428 | 102216.7 | 2011-09-15 21:22 | 750.3763 | 8 | 1 | 0.2796333 | 4.200045 | 11.18672 | 11.23849 | 45.10813 | 37.16484 | 0 | 0.08243836 | 0 | 0 | 0
3429 | 102246.7 | 2011-09-15 21:23 | 780.3912 | 8 | 1 | 0.2714468 | 4.200045 | 11.18902 | 11.23849 | 45.11778 | 37.16484 | 0 | 0.08243836 | 0 | 0 | 0
3430 | 102276.7 | 2011-09-15 21:23 | 810.4062 | 8 | 1 | 0.2634422 | 4.200045 | 11.19125 | 11.23849 | 45.12715 | 37.16484 | 0 | 0.08243836 | 0 | 0 | 0
3431 | 102306.7 | 2011-09-15 21:24 | 840.4213 | 8 | 1 | 0.2556194 | 4.200045 | 11.19341 | 11.23849 | 45.13623 | 37.16484 | 0 | 0.08243836 | 0 | 0 | 0
3432 | 102336.7 | 2011-09-15 21:24 | 870.4363 | 8 | 1 | 0.2481606 | 4.200045 | 11.19551 | 11.23849 | 45.14505 | 37.16484 | 3.242493e-05 | 0.08243836 | 0 | 0 | 0
3433 | 102366.8 | 2011-09-15 21:25 | 900.4513 | 8 | 1 | 0.2408837 | 4.200045 | 11.19755 | 11.23849 | 45.15361 | 37.16484 | 3.242493e-05 | 0.08243836 | 0 | 0 | 0
3434 | 102396.8 | 2011-09-15 21:25 | 930.4668 | 8 | 1 | 0.2336067 | 4.200045 | 11.19953 | 11.23849 | 45.16192 | 37.16484 | 3.242493e-05 | 0.08243836 | 0 | 0 | 0
3435 | 102426.8 | 2011-09-15 21:26 | 960.4814 | 8 | 1 | 0.2268756 | 4.200045 | 11.20145 | 11.23849 | 45.16999 | 37.16484 | 0 | 0.08243836 | 0 | 0 | 0
3436 | 102456.8 | 2011-09-15 21:26 | 990.4966 | 8 | 1 | 0.2205083 | 4.200045 | 11.20331 | 11.23849 | 45.17783 | 37.16484 | 0 | 0.08243836 | 0 | 0 | 0
3437 | 102486.8 | 2011-09-15 21:27 | 1020.511 | 8 | 1 | 0.2143229 | 4.200045 | 11.20513 | 11.23849 | 45.18544 | 37.16484 | 0 | 0.08243836 | 0 | 0 | 0
3438 | 102516.8 | 2011-09-15 21:27 | 1050.527 | 8 | 1 | 0.2083194 | 4.200045 | 11.20689 | 11.23849 | 45.19284 | 37.16484 | -3.242493e-05 | 0.08243836 | 0 | 0 | 0
3439 | 102546.8 | 2011-09-15 21:28 | 1080.542 | 8 | 1 | 0.2023159 | 4.199883 | 11.2086 | 11.23849 | 45.20003 | 37.16484 | -3.242493e-05 | 0.08243836 | 0 | 0 | 0
3440 | 102576.9 | 2011-09-15 21:28 | 1110.557 | 8 | 1 | 0.1964944 | 4.199883 | 11.21026 | 11.23849 | 45.20702 | 37.16484 | -3.242493e-05 | 0.08243836 | 0 | 0 | 0
3441 | 102606.9 | 2011-09-15 21:29 | 1140.572 | 8 | 1 | 0.1914006 | 4.200045 | 11.21188 | 11.23849 | 45.21381 | 37.16484 | 3.242493e-05 | 0.08243836 | 0 | 0 | 0
3442 | 102636.9 | 2011-09-15 21:29 | 1170.587 | 8 | 1 | 0.1857609 | 4.200045 | 11.21345 | 11.23849 | 45.22041 | 37.16484 | 0 | 0.08243836 | 0 | 0 | 0
3443 | 102666.9 | 2011-09-15 21:30 | 1200.602 | 8 | 1 | 0.1806671 | 4.200045 | 11.21498 | 11.23849 | 45.22683 | 37.16484 | 0 | 0.08243836 | 0 | 0 | 0
3444 | 102696.9 | 2011-09-15 21:30 | 1230.617 | 8 | 1 | 0.1757552 | 4.200045 | 11.21647 | 11.23849 | 45.23307 | 37.16484 | 3.242493e-05 | 0.08243836 | 0 | 0 | 0
3445 | 102726.9 | 2011-09-15 21:31 | 1260.632 | 8 | 1 | 0.1712071 | 4.200045 | 11.21791 | 11.23849 | 45.23914 | 37.16484 | 3.242493e-05 | 0.08243836 | 0 | 0 | 0
3446 | 102757 | 2011-09-15 21:31 | 1290.647 | 8 | 1 | 0.166659 | 4.200045 | 11.21932 | 11.23849 | 45.24505 | 37.16484 | 0 | 0.08243836 | 0 | 0 | 0
3447 | 102787 | 2011-09-15 21:32 | 1320.662 | 8 | 1 | 0.1622928 | 4.200045 | 11.22069 | 11.23849 | 45.25081 | 37.16484 | 0 | 0.08243836 | 0 | 0 | 0
3448 | 102817 | 2011-09-15 21:32 | 1350.677 | 8 | 1 | 0.1579267 | 4.200207 | 11.22202 | 11.23849 | 45.25641 | 37.16484 | 3.242493e-05 | 0.08243836 | 0 | 0 | 0
3449 | 102847 | 2011-09-15 21:33 | 1380.692 | 8 | 1 | 0.1535605 | 4.199883 | 11.22332 | 11.23849 | 45.26186 | 37.16484 | -3.242493e-05 | 0.08243836 | 0 | 0 | 0
3450 | 102877 | 2011-09-15 21:33 | 1410.707 | 8 | 1 | 0.1493763 | 4.199721 | 11.22459 | 11.23849 | 45.26717 | 37.16484 | -6.475449e-05 | 0.08243836 | 0 | 0 | 0
3451 | 102907 | 2011-09-15 21:34 | 1440.722 | 8 | 1 | 0.1455559 | 4.199883 | 11.22582 | 11.23849 | 45.27234 | 37.16484 | -3.242493e-05 | 0.08243836 | 0 | 0 | 0
3452 | 102937 | 2011-09-15 21:34 | 1470.737 | 8 | 1 | 0.1420994 | 4.200045 | 11.22702 | 11.23849 | 45.27738 | 37.16484 | 0 | 0.08243836 | 0 | 0 | 0
3453 | 102967.1 | 2011-09-15 21:35 | 1500.752 | 8 | 1 | 0.138279 | 4.199883 | 11.22819 | 11.23849 | 45.28229 | 37.16484 | -3.242493e-05 | 0.08243836 | 0 | 0 | 0
3454 | 102997.1 | 2011-09-15 21:35 | 1530.767 | 8 | 1 | 0.1350044 | 4.200207 | 11.22933 | 11.23849 | 45.28708 | 37.16484 | 0 | 0.08243836 | 0 | 0 | 0
3455 | 103027.1 | 2011-09-15 21:36 | 1560.782 | 8 | 1 | 0.1313659 | 4.200207 | 11.23044 | 11.23849 | 45.29174 | 37.16484 | 6.484985e-05 | 0.08243836 | 0 | 0 | 0
3456 | 103057.1 | 2011-09-15 21:36 | 1590.797 | 8 | 1 | 0.1282732 | 4.200045 | 11.23152 | 11.23849 | 45.29628 | 37.16484 | 0 | 0.08243836 | 0 | 0 | 0
3457 | 103087.1 | 2011-09-15 21:37 | 1620.812 | 8 | 1 | 0.1248166 | 4.200045 | 11.23257 | 11.23849 | 45.30071 | 37.16484 | 0 | 0.08243836 | 0 | 0 | 0
3458 | 103117.1 | 2011-09-15 21:37 | 1650.83 | 8 | 1 | 0.1219059 | 4.200045 | 11.2336 | 11.23849 | 45.30503 | 37.16484 | 3.242493e-05 | 0.08243836 | 0 | 0 | 0
3459 | 103147.2 | 2011-09-15 21:38 | 1680.843 | 8 | 1 | 0.1188132 | 4.200045 | 11.2346 | 11.23849 | 45.30924 | 37.16484 | 0 | 0.08243836 | 0 | 0 | 0
3460 | 103177.2 | 2011-09-15 21:38 | 1710.858 | 8 | 1 | 0.1159024 | 4.200207 | 11.23558 | 11.23849 | 45.31335 | 37.16484 | 3.242493e-05 | 0.08243836 | 0 | 0 | 0
3461 | 103207.2 | 2011-09-15 21:39 | 1740.873 | 8 | 1 | 0.1131736 | 4.200207 | 11.23653 | 11.23849 | 45.31735 | 37.16484 | 6.484985e-05 | 0.08243836 | 0 | 0 | 0
3462 | 103237.2 | 2011-09-15 21:39 | 1770.888 | 8 | 1 | 0.1100809 | 4.200045 | 11.23746 | 11.23849 | 45.32126 | 37.16484 | 0 | 0.08243836 | 0 | 0 | 0
3463 | 103267.2 | 2011-09-15 21:40 | 1800.903 | 8 | 1 | 0.107352 | 4.199883 | 11.23837 | 11.23849 | 45.32507 | 37.16484 | -3.242493e-05 | 0.08243836 | 0 | 0 | 0
3464 | 103297.2 | 2011-09-15 21:40 | 1830.918 | 8 | 1 | 0.1046232 | 4.200045 | 11.23926 | 11.23849 | 45.32878 | 37.16484 | 3.242493e-05 | 0.08243836 | 0 | 0 | 0
3465 | 103327.2 | 2011-09-15 21:41 | 1860.933 | 8 | 1 | 0.1020762 | 4.200045 | 11.24012 | 11.23849 | 45.33241 | 37.16484 | 0 | 0.08243836 | 0 | 0 | 0
3466 | 103357.3 | 2011-09-15 21:41 | 1890.948 | 8 | 1 | 0.100257 | 4.200045 | 11.24096 | 11.23849 | 45.33595 | 37.16484 | 0 | 0.08243836 | 0 | 0 | 0
3467 | 103387.3 | 2011-09-15 21:42 | 1920.963 | 8 | 1 | 0.09771009 | 4.200045 | 11.24179 | 11.23849 | 45.33942 | 37.16484 | 0 | 0.08243836 | 0 | 0 | 0
3468 | 103417.3 | 2011-09-15 21:42 | 1950.978 | 8 | 1 | 0.09552701 | 4.200045 | 11.24259 | 11.23849 | 45.3428 | 37.16484 | 3.242493e-05 | 0.08243836 | 0 | 0 | 0
3469 | 103447.3 | 2011-09-15 21:43 | 1980.993 | 8 | 1 | 0.09316201 | 4.200045 | 11.24338 | 11.23849 | 45.3461 | 37.16484 | 0 | 0.08243836 | 0 | 0 | 0
3470 | 103477.3 | 2011-09-15 21:43 | 2011.008 | 8 | 1 | 0.09116086 | 4.200045 | 11.24415 | 11.23849 | 45.34933 | 37.16484 | 0 | 0.08243836 | 0 | 0 | 0
3471 | 103507.3 | 2011-09-15 21:44 | 2041.023 | 8 | 1 | 0.0891597 | 4.200045 | 11.2449 | 11.23849 | 45.35248 | 37.16484 | 0 | 0.08243836 | 0 | 0 | 0
3472 | 103537.3 | 2011-09-15 21:44 | 2071.038 | 8 | 1 | 0.0867947 | 4.200045 | 11.24563 | 11.23849 | 45.35556 | 37.16484 | 0 | 0.08243836 | 0 | 0 | 0
3473 | 103567.4 | 2011-09-15 21:45 | 2101.053 | 8 | 1 | 0.08497547 | 4.199883 | 11.24635 | 11.23849 | 45.35857 | 37.16484 | -3.242493e-05 | 0.08243836 | 0 | 0 | 0
3474 | 103597.4 | 2011-09-15 21:45 | 2131.068 | 8 | 1 | 0.08315623 | 4.200045 | 11.24705 | 11.23849 | 45.36151 | 37.16484 | 0 | 0.08243836 | 0 | 0 | 0
3475 | 103627.4 | 2011-09-15 21:46 | 2161.083 | 8 | 1 | 0.08115508 | 4.200045 | 11.24773 | 11.23849 | 45.36439 | 37.16484 | 0 | 0.08243836 | 0 | 0 | 0
3476 | 103657.4 | 2011-09-15 21:46 | 2191.098 | 8 | 1 | 0.07933585 | 4.200045 | 11.2484 | 11.23849 | 45.3672 | 37.16484 | 0 | 0.08243836 | 0 | 0 | 0
3477 | 103687.4 | 2011-09-15 21:47 | 2221.113 | 8 | 1 | 0.07751661 | 4.200045 | 11.24906 | 11.23849 | 45.36995 | 37.16484 | 3.242493e-05 | 0.08243836 | 0 | 0 | 0
3478 | 103717.4 | 2011-09-15 21:47 | 2251.128 | 8 | 1 | 0.07606123 | 4.200045 | 11.2497 | 11.23849 | 45.37264 | 37.16484 | 3.242493e-05 | 0.08243836 | 0 | 0 | 0
3479 | 103747.5 | 2011-09-15 21:48 | 2281.143 | 8 | 1 | 0.074242 | 4.199883 | 11.25033 | 11.23849 | 45.37527 | 37.16484 | 0 | 0.08243836 | 0 | 0 | 0
3480 | 103777.5 | 2011-09-15 21:48 | 2311.158 | 8 | 1 | 0.07278661 | 4.199883 | 11.25094 | 11.23849 | 45.37785 | 37.16484 | -3.242493e-05 | 0.08243836 | 0 | 0 | 0
3481 | 103807.5 | 2011-09-15 21:49 | 2341.174 | 8 | 1 | 0.0711493 | 4.200045 | 11.25154 | 11.23849 | 45.38037 | 37.16484 | 0 | 0.08243836 | 0 | 0 | 0
3482 | 103837.5 | 2011-09-15 21:49 | 2371.189 | 8 | 1 | 0.06951199 | 4.200045 | 11.25212 | 11.23849 | 45.38283 | 37.16484 | 0 | 0.08243836 | 0 | 0 | 0
3483 | 103867.5 | 2011-09-15 21:50 | 2401.204 | 8 | 1 | 0.06842045 | 4.200045 | 11.2527 | 11.23849 | 45.38524 | 37.16484 | 0 | 0.08243836 | 0 | 0 | 0
3484 | 103897.5 | 2011-09-15 21:50 | 2431.219 | 8 | 1 | 0.0664193 | 4.200045 | 11.25326 | 11.23849 | 45.3876 | 37.16484 | 0 | 0.08243836 | 0 | 0 | 0
3485 | 103927.5 | 2011-09-15 21:51 | 2461.234 | 8 | 1 | 0.06514583 | 4.200045 | 11.25381 | 11.23849 | 45.3899 | 37.16484 | 0 | 0.08243836 | 0 | 0 | 0
3486 | 103957.6 | 2011-09-15 21:51 | 2491.249 | 8 | 1 | 0.06369045 | 4.199883 | 11.25435 | 11.23849 | 45.39216 | 37.16484 | 0 | 0.08243836 | 0 | 0 | 0
3487 | 103987.6 | 2011-09-15 21:52 | 2521.264 | 8 | 1 | 0.06259891 | 4.200045 | 11.25487 | 11.23849 | 45.39437 | 37.16484 | 3.242493e-05 | 0.08243836 | 0 | 0 | 0
3488 | 104017.6 | 2011-09-15 21:52 | 2551.279 | 8 | 1 | 0.06132544 | 4.200045 | 11.25539 | 11.23849 | 45.39654 | 37.16484 | 3.242493e-05 | 0.08243836 | 0 | 0 | 0
3489 | 104047.6 | 2011-09-15 21:53 | 2581.294 | 8 | 1 | 0.05987006 | 4.199883 | 11.2559 | 11.23849 | 45.39867 | 37.16484 | 0 | 0.08243836 | 0 | 0 | 0
3490 | 104077.6 | 2011-09-15 21:53 | 2611.309 | 8 | 1 | 0.0585966 | 4.199883 | 11.25639 | 11.23849 | 45.40075 | 37.16484 | -3.242493e-05 | 0.08243836 | 0 | 0 | 0
3491 | 104107.6 | 2011-09-15 21:54 | 2641.324 | 8 | 1 | 0.05768698 | 4.200207 | 11.25688 | 11.23849 | 45.40279 | 37.16484 | 3.242493e-05 | 0.08243836 | 0 | 0 | 0
3492 | 104137.6 | 2011-09-15 21:54 | 2671.339 | 8 | 1 | 0.05641352 | 4.199883 | 11.25735 | 11.23849 | 45.40479 | 37.16484 | -3.242493e-05 | 0.08243836 | 0 | 0 | 0
3493 | 104167.7 | 2011-09-15 21:55 | 2701.354 | 8 | 1 | 0.05568582 | 4.200045 | 11.25782 | 11.23849 | 45.40675 | 37.16484 | 0 | 0.08243836 | 0 | 0 | 0
3494 | 104197.7 | 2011-09-15 21:55 | 2731.369 | 8 | 1 | 0.05459429 | 4.200207 | 11.25828 | 11.23849 | 45.40868 | 37.16484 | 6.484985e-05 | 0.08243836 | 0 | 0 | 0
3495 | 104227.7 | 2011-09-15 21:56 | 2761.384 | 8 | 1 | 0.05350275 | 4.200045 | 11.25873 | 11.23849 | 45.41056 | 37.16484 | 0 | 0.08243836 | 0 | 0 | 0
3496 | 104257.7 | 2011-09-15 21:56 | 2791.399 | 8 | 1 | 0.05259313 | 4.200207 | 11.25917 | 11.23849 | 45.41242 | 37.16484 | 3.242493e-05 | 0.08243836 | 0 | 0 | 0
3497 | 104287.7 | 2011-09-15 21:57 | 2821.414 | 8 | 1 | 0.05131967 | 4.200045 | 11.2596 | 11.23849 | 45.41423 | 37.16484 | 0 | 0.08243836 | 0 | 0 | 0
3498 | 104317.7 | 2011-09-15 21:57 | 2851.43 | 8 | 1 | 0.05041005 | 4.199883 | 11.26003 | 11.23849 | 45.41602 | 37.16484 | -3.242493e-05 | 0.08243836 | 0 | 0 | 0
3499 | 104323.1 | 2011-09-15 21:57 | 2856.742 | 8 | 1 | 0.04986428 | 4.200045 | 11.2601 | 11.23849 | 45.41633 | 37.16484 | 0 | 0.08243836 | 0 | 0 | 0
3500 | 104353.1 | 2011-09-15 21:58 | 30.01508 | 9 | 1 | 0 | 4.194052 | 11.2601 | 11.23849 | 45.41633 | 37.16484 | -3.232956e-05 | 0.08243836 | 0 | 0 | 0
3501 | 104383.1 | 2011-09-15 21:58 | 60.03011 | 9 | 1 | 0 | 4.19308 | 11.2601 | 11.23849 | 45.41633 | 37.16484 | 0 | 0.08243836 | 0 | 0 | 0
3502 | 104413.1 | 2011-09-15 21:59 | 90.04516 | 9 | 1 | 0 | 4.19227 | 11.2601 | 11.23849 | 45.41633 | 37.16484 | -6.484985e-05 | 0.08243836 | 0 | 0 | 0
3503 | 104443.1 | 2011-09-15 21:59 | 120.0134 | 9 | 1 | 0 | 4.191946 | 11.2601 | 11.23849 | 45.41633 | 37.16484 | 0 | 0.08243836 | 0 | 0 | 0
3504 | 104443.1 | 2011-09-15 21:59 | 0.01561577 | 10 | 1 | 0.001108855 | 4.192594 | 11.2601 | 11.23849 | 45.41633 | 37.16484 | 6.484985e-05 | 0.0780995 | 0 | 0 | 0
3505 | 104473.1 | 2011-09-15 22:00 | 30.01507 | 11 | 1 | -4.049958 | 3.683352 | 11.2601 | 11.27225 | 45.41633 | 37.29142 | -0.003045082 | 0.0780995 | 0 | 0 | 0
3506 | 104503.1 | 2011-09-15 22:00 | 60.03011 | 11 | 1 | -4.049958 | 3.590542 | 11.2601 | 11.30602 | 45.41633 | 37.41413 | -0.002040863 | 0.0780995 | 0 | 0 | 0
3507 | 104533.1 | 2011-09-15 22:01 | 90.04533 | 11 | 1 | -4.049958 | 3.527535 | 11.2601 | 11.33979 | 45.41633 | 37.53423 | -0.001360559 | 0.0780995 | 0 | 0 | 0
3508 | 104563.1 | 2011-09-15 22:01 | 120.0602 | 11 | 1 | -4.049958 | 3.481373 | 11.2601 | 11.37355 | 45.41633 | 37.65253 | -0.001133823 | 0.0780995 | 0 | 0 | 0
3509 | 104593.2 | 2011-09-15 22:02 | 150.0752 | 11 | 1 | -4.049776 | 3.444443 | 11.2601 | 11.40732 | 45.41633 | 37.76945 | -0.0009070396 | 0.0780995 | 0 | 0 | 0
3510 | 104623.2 | 2011-09-15 22:02 | 180.0903 | 11 | 1 | -4.049776 | 3.412048 | 11.2601 | 11.44109 | 45.41633 | 37.8852 | -0.0008098602 | 0.0780995 | 0 | 0 | 0
3511 | 104653.2 | 2011-09-15 22:03 | 210.1055 | 11 | 1 | -4.050139 | 3.382731 | 11.2601 | 11.47485 | 45.41633 | 37.99991 | -0.0007450581 | 0.0780995 | 0 | 0 | 0
3512 | 104683.2 | 2011-09-15 22:03 | 240.1204 | 11 | 1 | -4.049958 | 3.356168 | 11.2601 | 11.50862 | 45.41633 | 38.11367 | -0.0007126808 | 0.0780995 | 0 | 0 | 0
3513 | 104713.2 | 2011-09-15 22:04 | 270.1356 | 11 | 1 | -4.049958 | 3.332358 | 11.2601 | 11.54239 | 45.41633 | 38.22659 | -0.0006155014 | 0.0780995 | 0 | 0 | 0
3514 | 104743.2 | 2011-09-15 22:04 | 300.1505 | 11 | 1 | -4.050139 | 3.310654 | 11.2601 | 11.57615 | 45.41633 | 38.33874 | -0.0005506992 | 0.0780995 | 0 | 0 | 0
3515 | 104773.2 | 2011-09-15 22:05 | 330.1656 | 11 | 1 | -4.049776 | 3.290569 | 11.2601 | 11.60992 | 45.41633 | 38.45019 | -0.0005506992 | 0.0780995 | 0 | 0 | 0
3516 | 104803.3 | 2011-09-15 22:05 | 360.1806 | 11 | 1 | -4.049776 | 3.272104 | 11.2601 | 11.64369 | 45.41633 | 38.56099 | -0.0005182743 | 0.0780995 | 0 | 0 | 0
3517 | 104833.3 | 2011-09-15 22:06 | 390.1957 | 11 | 1 | -4.049776 | 3.254287 | 11.2601 | 11.67745 | 45.41633 | 38.67118 | -0.0004535198 | 0.0780995 | 0 | 0 | 0
3518 | 104863.3 | 2011-09-15 22:06 | 420.2108 | 11 | 1 | -4.050139 | 3.237442 | 11.2601 | 11.71122 | 45.41633 | 38.78078 | -0.0004535198 | 0.0780995 | 0 | 0 | 0
3519 | 104893.3 | 2011-09-15 22:07 | 450.2257 | 11 | 1 | -4.049958 | 3.220759 | 11.2601 | 11.74498 | 45.41633 | 38.88981 | -0.0004535198 | 0.0780995 | 0 | 0 | 0
3520 | 104923.3 | 2011-09-15 22:07 | 480.241 | 11 | 1 | -4.049958 | 3.203752 | 11.2601 | 11.77875 | 45.41633 | 38.99828 | -0.0004211426 | 0.0780995 | 0 | 0 | 0
3521 | 104953.3 | 2011-09-15 22:08 | 510.2558 | 11 | 1 | -4.050139 | 3.185449 | 11.2601 | 11.81252 | 45.41633 | 39.10616 | -0.000518322 | 0.0780995 | 0 | 0 | 0
3522 | 104983.3 | 2011-09-15 22:08 | 540.2709 | 11 | 1 | -4.050139 | 3.166012 | 11.2601 | 11.84628 | 45.41633 | 39.2134 | -0.0005182743 | 0.0780995 | 0 | 0 | 0
3523 | 105013.4 | 2011-09-15 22:09 | 570.286 | 11 | 1 | -4.049958 | 3.144308 | 11.2601 | 11.88005 | 45.41633 | 39.31995 | -0.0006155014 | 0.0780995 | 0 | 0 | 0
3524 | 105043.4 | 2011-09-15 22:09 | 600.301 | 11 | 1 | -4.050139 | 3.120012 | 11.2601 | 11.91382 | 45.41633 | 39.42572 | -0.0006802559 | 0.0780995 | 0 | 0 | 0
3525 | 105073.4 | 2011-09-15 22:10 | 630.3161 | 11 | 1 | -4.049958 | 3.091181 | 11.2601 | 11.94758 | 45.41633 | 39.5306 | -0.0008422852 | 0.0780995 | 0 | 0 | 0
3526 | 105103.4 | 2011-09-15 22:10 | 660.3313 | 11 | 1 | -4.049958 | 3.055223 | 11.2601 | 11.98135 | 45.41633 | 39.6344 | -0.001069021 | 0.0780995 | 0 | 0 | 0
3527 | 105133.4 | 2011-09-15 22:11 | 690.3462 | 11 | 1 | -4.050139 | 3.008575 | 11.2601 | 12.01512 | 45.41633 | 39.73681 | -0.001425362 | 0.0780995 | 0 | 0 | 0
3528 | 105163.4 | 2011-09-15 22:11 | 720.3612 | 11 | 1 | -4.049958 | 2.940708 | 11.2601 | 12.04888 | 45.41633 | 39.83734 | -0.00217042 | 0.0780995 | 0 | 0 | 0
3529 | 105193.5 | 2011-09-15 22:12 | 750.3763 | 11 | 1 | -4.049958 | 2.834131 | 11.2601 | 12.08265 | 45.41633 | 39.93497 | -0.00333662 | 0.0780995 | 0 | 0 | 0
3530 | 105222.6 | 2011-09-15 22:12 | 779.5163 | 11 | 1 | -4.050139 | 2.699855 | 11.2601 | 12.11543 | 45.41633 | 40.02569 | -0.003595781 | 0.0780995 | 0 | 0 | 0
3531 | 105342.6 | 2011-09-15 22:14 | 120.0134 | 12 | 1 | 0 | 3.689345 | 11.2601 | 12.11543 | 45.41633 | 40.02569 | 0.000259161 | 0.0780995 | 0 | 0 | 0
3532 | 105342.6 | 2011-09-15 22:14 | 0.01573467 | 13 | 1 | -0.0003465305 | 3.689183 | 11.2601 | 12.11543 | 45.41633 | 40.02569 | 0 | 0.08093948 | 0 | 0 | 0
3533 | 105342.6 | 2011-09-15 22:14 | 2.5012242e-06 | 6 | 1 | 0 | 3.689345 | 11.2601 | 12.11543 | 45.41633 | 40.02569 | 0 | 0.08093948 | 0 | 0 | 0
3534 | 105372.7 | 2011-09-15 22:15 | 30.01506 | 7 | 1 | 0.6747706 | 3.75786 | 11.26573 | 12.11543 | 45.43742 | 40.02569 | 0.0004211426 | 0.08093948 | 0 | 0 | 0
3535 | 105402.7 | 2011-09-15 22:15 | 60.03023 | 7 | 1 | 0.6747706 | 3.770818 | 11.27135 | 12.11543 | 45.4586 | 40.02569 | 0.0002915383 | 0.08093948 | 0 | 0 | 0
3536 | 105432.7 | 2011-09-15 22:16 | 90.04517 | 7 | 1 | 0.6751344 | 3.781508 | 11.27698 | 12.11543 | 45.47984 | 40.02569 | 0.0002915859 | 0.08093948 | 0 | 0 | 0
3537 | 105462.7 | 2011-09-15 22:16 | 120.0604 | 7 | 1 | 0.6749525 | 3.790578 | 11.28261 | 12.11543 | 45.50115 | 40.02569 | 0.0002267838 | 0.08093948 | 0 | 0 | 0
3538 | 105492.7 | 2011-09-15 22:17 | 150.0754 | 7 | 1 | 0.6749525 | 3.798839 | 11.28823 | 12.11543 | 45.5225 | 40.02569 | 0.0002267361 | 0.08093948 | 0 | 0 | 0
3539 | 105522.7 | 2011-09-15 22:17 | 180.0903 | 7 | 1 | 0.6749525 | 3.806289 | 11.29386 | 12.11543 | 45.5439 | 40.02569 | 0.0001943588 | 0.08093948 | 0 | 0 | 0
3540 | 105552.7 | 2011-09-15 22:18 | 210.1054 | 7 | 1 | 0.6749525 | 3.813416 | 11.29949 | 12.11543 | 45.56533 | 40.02569 | 0.0002267838 | 0.08093948 | 0 | 0 | 0
3541 | 105582.8 | 2011-09-15 22:18 | 240.1204 | 7 | 1 | 0.6747706 | 3.819733 | 11.30511 | 12.11543 | 45.58681 | 40.02569 | 0.0001619816 | 0.08093948 | 0 | 0 | 0
3542 | 105612.8 | 2011-09-15 22:19 | 270.1355 | 7 | 1 | 0.6749525 | 3.825888 | 11.31074 | 12.11543 | 45.60832 | 40.02569 | 0.0001619816 | 0.08093948 | 0 | 0 | 0
3543 | 105642.8 | 2011-09-15 22:19 | 300.1505 | 7 | 1 | 0.6747706 | 3.831557 | 11.31637 | 12.11543 | 45.62986 | 40.02569 | 9.722709e-05 | 0.08093948 | 0 | 0 | 0
3544 | 105672.8 | 2011-09-15 22:20 | 330.1657 | 7 | 1 | 0.6747706 | 3.837064 | 11.32199 | 12.11543 | 45.65144 | 40.02569 | 9.717941e-05 | 0.08093948 | 0 | 0 | 0
3545 | 105702.8 | 2011-09-15 22:20 | 360.1806 | 7 | 1 | 0.6749525 | 3.842409 | 11.32762 | 12.11543 | 45.67304 | 40.02569 | 0.0001296043 | 0.08093948 | 0 | 0 | 0
3546 | 105732.8 | 2011-09-15 22:21 | 390.1957 | 7 | 1 | 0.6747706 | 3.84743 | 11.33325 | 12.11543 | 45.69468 | 40.02569 | 0.0001295567 | 0.08093948 | 0 | 0 | 0
3547 | 105762.8 | 2011-09-15 22:21 | 420.2108 | 7 | 1 | 0.6749525 | 3.85229 | 11.33887 | 12.11543 | 45.71634 | 40.02569 | 0.0001619816 | 0.08093948 | 0 | 0 | 0
3548 | 105792.9 | 2011-09-15 22:22 | 450.2258 | 7 | 1 | 0.6747706 | 3.856825 | 11.3445 | 12.11543 | 45.73803 | 40.02569 | 9.717941e-05 | 0.08093948 | 0 | 0 | 0
3549 | 105822.9 | 2011-09-15 22:22 | 480.2408 | 7 | 1 | 0.6749525 | 3.860874 | 11.35013 | 12.11543 | 45.75974 | 40.02569 | 6.480217e-05 | 0.08093948 | 0 | 0 | 0
3550 | 105852.9 | 2011-09-15 22:23 | 510.2561 | 7 | 1 | 0.6749525 | 3.865085 | 11.35575 | 12.11543 | 45.78148 | 40.02569 | 0.0001295567 | 0.08093948 | 0 | 0 | 0
3551 | 105882.9 | 2011-09-15 22:23 | 540.271 | 7 | 1 | 0.6749525 | 3.868811 | 11.36138 | 12.11543 | 45.80323 | 40.02569 | 9.717941e-05 | 0.08093948 | 0 | 0 | 0
3552 | 105912.9 | 2011-09-15 22:24 | 570.286 | 7 | 1 | 0.6749525 | 3.872212 | 11.36701 | 12.11543 | 45.82501 | 40.02569 | 9.717941e-05 | 0.08093948 | 0 | 0 | 0
3553 | 105942.9 | 2011-09-15 22:24 | 600.3011 | 7 | 1 | 0.6749525 | 3.875614 | 11.37263 | 12.11543 | 45.84681 | 40.02569 | 6.480217e-05 | 0.08093948 | 0 | 0 | 0
3554 | 105973 | 2011-09-15 22:25 | 630.3161 | 7 | 1 | 0.6747706 | 3.878691 | 11.37826 | 12.11543 | 45.86863 | 40.02569 | 6.480217e-05 | 0.08093948 | 0 | 0 | 0
3555 | 106003 | 2011-09-15 22:25 | 660.3313 | 7 | 1 | 0.6749525 | 3.881931 | 11.38389 | 12.11543 | 45.89046 | 40.02569 | 9.717941e-05 | 0.08093948 | 0 | 0 | 0
3556 | 106033 | 2011-09-15 22:26 | 690.3462 | 7 | 1 | 0.6747706 | 3.884846 | 11.38951 | 12.11543 | 45.91231 | 40.02569 | 6.480217e-05 | 0.08093948 | 0 | 0 | 0
3557 | 106063 | 2011-09-15 22:26 | 720.3613 | 7 | 1 | 0.6747706 | 3.887762 | 11.39514 | 12.11543 | 45.93418 | 40.02569 | 6.480217e-05 | 0.08093948 | 0 | 0 | 0
3558 | 106093 | 2011-09-15 22:27 | 750.3763 | 7 | 1 | 0.6749525 | 3.890677 | 11.40077 | 12.11543 | 45.95606 | 40.02569 | 9.717941e-05 | 0.08093948 | 0 | 0 | 0
3559 | 106123 | 2011-09-15 22:27 | 780.3914 | 7 | 1 | 0.6749525 | 3.893269 | 11.40639 | 12.11543 | 45.97796 | 40.02569 | 6.475449e-05 | 0.08093948 | 0 | 0 | 0
3560 | 106153 | 2011-09-15 22:28 | 810.4064 | 7 | 1 | 0.6747706 | 3.896022 | 11.41202 | 12.11543 | 45.99988 | 40.02569 | 6.480217e-05 | 0.08093948 | 0 | 0 | 0
3561 | 106183.1 | 2011-09-15 22:28 | 840.4216 | 7 | 1 | 0.6749525 | 3.898614 | 11.41765 | 12.11543 | 46.02181 | 40.02569 | 9.717941e-05 | 0.08093948 | 0 | 0 | 0
3562 | 106213.1 | 2011-09-15 22:29 | 870.4365 | 7 | 1 | 0.6747706 | 3.901367 | 11.42327 | 12.11543 | 46.04375 | 40.02569 | 9.722709e-05 | 0.08093948 | 0 | 0 | 0
3563 | 106243.1 | 2011-09-15 22:29 | 900.4517 | 7 | 1 | 0.6749525 | 3.903797 | 11.4289 | 12.11543 | 46.06571 | 40.02569 | 6.480217e-05 | 0.08093948 | 0 | 0 | 0
3564 | 106273.1 | 2011-09-15 22:30 | 930.4666 | 7 | 1 | 0.6751344 | 3.906389 | 11.43453 | 12.11543 | 46.08768 | 40.02569 | 6.480217e-05 | 0.08093948 | 0 | 0 | 0
3565 | 106303.1 | 2011-09-15 22:30 | 960.4817 | 7 | 1 | 0.6749525 | 3.90898 | 11.44015 | 12.11543 | 46.10967 | 40.02569 | 9.722709e-05 | 0.08093948 | 0 | 0 | 0
3566 | 106333.1 | 2011-09-15 22:31 | 990.4968 | 7 | 1 | 0.6747706 | 3.911248 | 11.44578 | 12.11543 | 46.13167 | 40.02569 | 3.242493e-05 | 0.08093948 | 0 | 0 | 0
3567 | 106363.1 | 2011-09-15 22:31 | 1020.512 | 7 | 1 | 0.6751344 | 3.913839 | 11.45141 | 12.11543 | 46.15369 | 40.02569 | 3.237724e-05 | 0.08093948 | 0 | 0 | 0
3568 | 106393.2 | 2011-09-15 22:32 | 1050.527 | 7 | 1 | 0.6745886 | 3.916269 | 11.45704 | 12.11543 | 46.17572 | 40.02569 | 6.480217e-05 | 0.08093948 | 0 | 0 | 0
3569 | 106423.2 | 2011-09-15 22:32 | 1080.542 | 7 | 1 | 0.6747706 | 3.91886 | 11.46266 | 12.11543 | 46.19776 | 40.02569 | 6.480217e-05 | 0.08093948 | 0 | 0 | 0
3570 | 106453.2 | 2011-09-15 22:33 | 1110.557 | 7 | 1 | 0.6747706 | 3.92129 | 11.46829 | 12.11543 | 46.21981 | 40.02569 | 3.237724e-05 | 0.08093948 | 0 | 0 | 0
3571 | 106483.2 | 2011-09-15 22:33 | 1140.572 | 7 | 1 | 0.6749525 | 3.923882 | 11.47391 | 12.11543 | 46.24188 | 40.02569 | 6.480217e-05 | 0.08093948 | 0 | 0 | 0
3572 | 106513.2 | 2011-09-15 22:34 | 1170.587 | 7 | 1 | 0.6747706 | 3.926311 | 11.47954 | 12.11543 | 46.26397 | 40.02569 | 6.475449e-05 | 0.08093948 | 0 | 0 | 0
3573 | 106543.2 | 2011-09-15 22:34 | 1200.602 | 7 | 1 | 0.6749525 | 3.928903 | 11.48517 | 12.11543 | 46.28607 | 40.02569 | 6.480217e-05 | 0.08093948 | 0 | 0 | 0
3574 | 106573.3 | 2011-09-15 22:35 | 1230.617 | 7 | 1 | 0.6747706 | 3.931332 | 11.49079 | 12.11543 | 46.30818 | 40.02569 | 9.717941e-05 | 0.08093948 | 0 | 0 | 0
3575 | 106603.3 | 2011-09-15 22:35 | 1260.618 | 7 | 1 | 0.6749525 | 3.933924 | 11.49642 | 12.11543 | 46.33029 | 40.02569 | 9.717941e-05 | 0.08093948 | 0 | 0 | 0
3576 | 106633.3 | 2011-09-15 22:36 | 1290.619 | 7 | 1 | 0.6747706 | 3.936353 | 11.50204 | 12.11543 | 46.35242 | 40.02569 | 6.480217e-05 | 0.08093948 | 0 | 0 | 0
3577 | 106663.3 | 2011-09-15 22:36 | 1320.631 | 7 | 1 | 0.6749525 | 3.938945 | 11.50767 | 12.11543 | 46.37458 | 40.02569 | 9.717941e-05 | 0.08093948 | 0 | 0 | 0
3578 | 106693.3 | 2011-09-15 22:37 | 1350.646 | 7 | 1 | 0.6749525 | 3.941536 | 11.51329 | 12.11543 | 46.39674 | 40.02569 | 9.717941e-05 | 0.08093948 | 0 | 0 | 0
3579 | 106723.3 | 2011-09-15 22:37 | 1380.661 | 7 | 1 | 0.6749525 | 3.943804 | 11.51892 | 12.11543 | 46.41893 | 40.02569 | 6.475449e-05 | 0.08093948 | 0 | 0 | 0
3580 | 106753.3 | 2011-09-15 22:38 | 1410.676 | 7 | 1 | 0.6747706 | 3.946558 | 11.52455 | 12.11543 | 46.44113 | 40.02569 | 6.475449e-05 | 0.08093948 | 0 | 0 | 0
3581 | 106783.3 | 2011-09-15 22:38 | 1440.691 | 7 | 1 | 0.6749525 | 3.948825 | 11.53017 | 12.11543 | 46.46334 | 40.02569 | 3.242493e-05 | 0.08093948 | 0 | 0 | 0
3582 | 106813.3 | 2011-09-15 22:39 | 1470.706 | 7 | 1 | 0.6749525 | 3.951417 | 11.5358 | 12.11543 | 46.48557 | 40.02569 | 6.475449e-05 | 0.08093948 | 0 | 0 | 0
3583 | 106843.4 | 2011-09-15 22:39 | 1500.721 | 7 | 1 | 0.6749525 | 3.954008 | 11.54143 | 12.11543 | 46.50781 | 40.02569 | 9.717941e-05 | 0.08093948 | 0 | 0 | 0
3584 | 106873.4 | 2011-09-15 22:40 | 1530.737 | 7 | 1 | 0.6749525 | 3.9566 | 11.54705 | 12.11543 | 46.53006 | 40.02569 | 9.717941e-05 | 0.08093948 | 0 | 0 | 0
3585 | 106903.4 | 2011-09-15 22:40 | 1560.752 | 7 | 1 | 0.6749525 | 3.959192 | 11.55268 | 12.11543 | 46.55233 | 40.02569 | 9.717941e-05 | 0.08093948 | 0 | 0 | 0
3586 | 106933.4 | 2011-09-15 22:41 | 1590.767 | 7 | 1 | 0.6747706 | 3.961459 | 11.55831 | 12.11543 | 46.57462 | 40.02569 | 3.242493e-05 | 0.08093948 | 0 | 0 | 0
3587 | 106963.4 | 2011-09-15 22:41 | 1620.782 | 7 | 1 | 0.6751344 | 3.964213 | 11.56393 | 12.11543 | 46.59692 | 40.02569 | 6.480217e-05 | 0.08093948 | 0 | 0 | 0
3588 | 106993.4 | 2011-09-15 22:42 | 1650.797 | 7 | 1 | 0.6747706 | 3.966642 | 11.56956 | 12.11543 | 46.61923 | 40.02569 | 6.475449e-05 | 0.08093948 | 0 | 0 | 0
3589 | 107023.4 | 2011-09-15 22:42 | 1680.812 | 7 | 1 | 0.6749525 | 3.969396 | 11.57519 | 12.11543 | 46.64156 | 40.02569 | 9.722709e-05 | 0.08093948 | 0 | 0 | 0
3590 | 107053.5 | 2011-09-15 22:43 | 1710.827 | 7 | 1 | 0.6749525 | 3.971825 | 11.58081 | 12.11543 | 46.6639 | 40.02569 | 3.237724e-05 | 0.08093948 | 0 | 0 | 0
3591 | 107083.5 | 2011-09-15 22:43 | 1740.842 | 7 | 1 | 0.6749525 | 3.974579 | 11.58644 | 12.11543 | 46.68625 | 40.02569 | 6.480217e-05 | 0.08093948 | 0 | 0 | 0
3592 | 107113.5 | 2011-09-15 22:44 | 1770.857 | 7 | 1 | 0.6749525 | 3.97717 | 11.59207 | 12.11543 | 46.70863 | 40.02569 | 6.480217e-05 | 0.08093948 | 0 | 0 | 0
3593 | 107143.5 | 2011-09-15 22:44 | 1800.872 | 7 | 1 | 0.6749525 | 3.979762 | 11.5977 | 12.11543 | 46.73101 | 40.02569 | 6.480217e-05 | 0.08093948 | 0 | 0 | 0
3594 | 107173.5 | 2011-09-15 22:45 | 1830.887 | 7 | 1 | 0.6751344 | 3.982677 | 11.60332 | 12.11543 | 46.75341 | 40.02569 | 0.0001295567 | 0.08093948 | 0 | 0 | 0
3595 | 107203.5 | 2011-09-15 22:45 | 1860.902 | 7 | 1 | 0.6749525 | 3.985269 | 11.60895 | 12.11543 | 46.77583 | 40.02569 | 0.0001295567 | 0.08093948 | 0 | 0 | 0
3596 | 107233.6 | 2011-09-15 22:46 | 1890.917 | 7 | 1 | 0.6749525 | 3.987699 | 11.61458 | 12.11543 | 46.79826 | 40.02569 | 3.237724e-05 | 0.08093948 | 0 | 0 | 0
3597 | 107263.6 | 2011-09-15 22:46 | 1920.932 | 7 | 1 | 0.6749525 | 3.990452 | 11.6202 | 12.11543 | 46.82071 | 40.02569 | 6.480217e-05 | 0.08093948 | 0 | 0 | 0
3598 | 107293.6 | 2011-09-15 22:47 | 1950.947 | 7 | 1 | 0.6749525 | 3.993206 | 11.62583 | 12.11543 | 46.84317 | 40.02569 | 6.480217e-05 | 0.08093948 | 0 | 0 | 0
3599 | 107323.6 | 2011-09-15 22:47 | 1980.962 | 7 | 1 | 0.6747706 | 3.995797 | 11.63146 | 12.11543 | 46.86564 | 40.02569 | 6.475449e-05 | 0.08093948 | 0 | 0 | 0
3600 | 107353.6 | 2011-09-15 22:48 | 2010.977 | 7 | 1 | 0.6747706 | 3.998551 | 11.63708 | 12.11543 | 46.88813 | 40.02569 | 9.717941e-05 | 0.08093948 | 0 | 0 | 0
3601 | 107383.6 | 2011-09-15 22:48 | 2040.992 | 7 | 1 | 0.6749525 | 4.001304 | 11.64271 | 12.11543 | 46.91064 | 40.02569 | 6.475449e-05 | 0.08093948 | 0 | 0 | 0
3602 | 107413.6 | 2011-09-15 22:49 | 2071.007 | 7 | 1 | 0.6749525 | 4.004058 | 11.64834 | 12.11543 | 46.93316 | 40.02569 | 9.717941e-05 | 0.08093948 | 0 | 0 | 0
3603 | 107443.7 | 2011-09-15 22:49 | 2101.023 | 7 | 1 | 0.6747706 | 4.006649 | 11.65396 | 12.11543 | 46.9557 | 40.02569 | 3.242493e-05 | 0.08093948 | 0 | 0 | 0
3604 | 107473.7 | 2011-09-15 22:50 | 2131.037 | 7 | 1 | 0.6747706 | 4.009403 | 11.65959 | 12.11543 | 46.97825 | 40.02569 | 3.232956e-05 | 0.08093948 | 0 | 0 | 0
3605 | 107503.7 | 2011-09-15 22:50 | 2161.053 | 7 | 1 | 0.6749525 | 4.012156 | 11.66522 | 12.11543 | 47.00082 | 40.02569 | 6.475449e-05 | 0.08093948 | 0 | 0 | 0
3606 | 107533.7 | 2011-09-15 22:51 | 2191.068 | 7 | 1 | 0.6749525 | 4.015072 | 11.67084 | 12.11543 | 47.0234 | 40.02569 | 6.475449e-05 | 0.08093948 | 0 | 0 | 0
3607 | 107563.7 | 2011-09-15 22:51 | 2221.083 | 7 | 1 | 0.6749525 | 4.017663 | 11.67647 | 12.11543 | 47.046 | 40.02569 | 3.242493e-05 | 0.08093948 | 0 | 0 | 0
3608 | 107593.7 | 2011-09-15 22:52 | 2251.098 | 7 | 1 | 0.6749525 | 4.020741 | 11.6821 | 12.11543 | 47.06862 | 40.02569 | 9.717941e-05 | 0.08093948 | 0 | 0 | 0
3609 | 107623.7 | 2011-09-15 22:52 | 2281.113 | 7 | 1 | 0.6747706 | 4.023333 | 11.68772 | 12.11543 | 47.09125 | 40.02569 | 3.242493e-05 | 0.08093948 | 0 | 0 | 0
3610 | 107653.8 | 2011-09-15 22:53 | 2311.128 | 7 | 1 | 0.6747706 | 4.026248 | 11.69335 | 12.11543 | 47.1139 | 40.02569 | 6.475449e-05 | 0.08093948 | 0 | 0 | 0
3611 | 107683.8 | 2011-09-15 22:53 | 2341.143 | 7 | 1 | 0.6747706 | 4.029164 | 11.69898 | 12.11543 | 47.13656 | 40.02569 | 6.484985e-05 | 0.08093948 | 0 | 0 | 0
3612 | 107713.8 | 2011-09-15 22:54 | 2371.158 | 7 | 1 | 0.6747706 | 4.031917 | 11.7046 | 12.11543 | 47.15924 | 40.02569 | 6.475449e-05 | 0.08093948 | 0 | 0 | 0
3613 | 107743.8 | 2011-09-15 22:54 | 2401.173 | 7 | 1 | 0.6747706 | 4.034995 | 11.71023 | 12.11543 | 47.18193 | 40.02569 | 9.717941e-05 | 0.08093948 | 0 | 0 | 0
3614 | 107773.8 | 2011-09-15 22:55 | 2431.188 | 7 | 1 | 0.6747706 | 4.03791 | 11.71586 | 12.11543 | 47.20464 | 40.02569 | 9.717941e-05 | 0.08093948 | 0 | 0 | 0
3615 | 107803.8 | 2011-09-15 22:55 | 2461.203 | 7 | 1 | 0.6749525 | 4.040987 | 11.72148 | 12.11543 | 47.22737 | 40.02569 | 0.000129509 | 0.08093948 | 0 | 0 | 0
3616 | 107833.9 | 2011-09-15 22:56 | 2491.218 | 7 | 1 | 0.6749525 | 4.043903 | 11.72711 | 12.11543 | 47.25011 | 40.02569 | 9.717941e-05 | 0.08093948 | 0 | 0 | 0
3617 | 107863.9 | 2011-09-15 22:56 | 2521.233 | 7 | 1 | 0.6747706 | 4.046819 | 11.73274 | 12.11543 | 47.27287 | 40.02569 | 6.484985e-05 | 0.08093948 | 0 | 0 | 0
3618 | 107893.9 | 2011-09-15 22:57 | 2551.248 | 7 | 1 | 0.6747706 | 4.049734 | 11.73836 | 12.11543 | 47.29565 | 40.02569 | 9.717941e-05 | 0.08093948 | 0 | 0 | 0
3619 | 107923.9 | 2011-09-15 22:57 | 2581.263 | 7 | 1 | 0.6747706 | 4.052649 | 11.74399 | 12.11543 | 47.31844 | 40.02569 | 3.232956e-05 | 0.08093948 | 0 | 0 | 0
3620 | 107953.9 | 2011-09-15 22:58 | 2611.278 | 7 | 1 | 0.6747706 | 4.055727 | 11.74961 | 12.11543 | 47.34125 | 40.02569 | 6.475449e-05 | 0.08093948 | 0 | 0 | 0
3621 | 107983.9 | 2011-09-15 22:58 | 2641.293 | 7 | 1 | 0.6749525 | 4.058967 | 11.75524 | 12.11543 | 47.36408 | 40.02569 | 6.484985e-05 | 0.08093948 | 0 | 0 | 0
3622 | 108013.9 | 2011-09-15 22:59 | 2671.308 | 7 | 1 | 0.6749525 | 4.062044 | 11.76087 | 12.11543 | 47.38693 | 40.02569 | 6.484985e-05 | 0.08093948 | 0 | 0 | 0
3623 | 108044 | 2011-09-15 22:59 | 2701.324 | 7 | 1 | 0.6745886 | 4.065122 | 11.76649 | 12.11543 | 47.4098 | 40.02569 | 9.717941e-05 | 0.08093948 | 0 | 0 | 0
3624 | 108074 | 2011-09-15 23:00 | 2731.339 | 7 | 1 | 0.6749525 | 4.068037 | 11.77212 | 12.11543 | 47.43268 | 40.02569 | 6.475449e-05 | 0.08093948 | 0 | 0 | 0
3625 | 108104 | 2011-09-15 23:00 | 2761.354 | 7 | 1 | 0.6749525 | 4.071438 | 11.77775 | 12.11543 | 47.45558 | 40.02569 | 9.717941e-05 | 0.08093948 | 0 | 0 | 0
3626 | 108134 | 2011-09-15 23:01 | 2791.369 | 7 | 1 | 0.6751344 | 4.074678 | 11.78337 | 12.11543 | 47.4785 | 40.02569 | 9.717941e-05 | 0.08093948 | 0 | 0 | 0
3627 | 108164 | 2011-09-15 23:01 | 2821.384 | 7 | 1 | 0.6749525 | 4.077755 | 11.789 | 12.11543 | 47.50143 | 40.02569 | 9.717941e-05 | 0.08093948 | 0 | 0 | 0
3628 | 108194 | 2011-09-15 23:02 | 2851.399 | 7 | 1 | 0.6745886 | 4.080995 | 11.79463 | 12.11543 | 47.52439 | 40.02569 | 6.475449e-05 | 0.08093948 | 0 | 0 | 0
3629 | 108224 | 2011-09-15 23:02 | 2881.414 | 7 | 1 | 0.6749525 | 4.084072 | 11.80025 | 12.11543 | 47.54736 | 40.02569 | 6.475449e-05 | 0.08093948 | 0 | 0 | 0
3630 | 108254.1 | 2011-09-15 23:03 | 2911.429 | 7 | 1 | 0.6751344 | 4.087636 | 11.80588 | 12.11543 | 47.57035 | 40.02569 | 9.717941e-05 | 0.08093948 | 0 | 0 | 0
3631 | 108284.1 | 2011-09-15 23:03 | 2941.444 | 7 | 1 | 0.6749525 | 4.090875 | 11.81151 | 12.11543 | 47.59336 | 40.02569 | 6.475449e-05 | 0.08093948 | 0 | 0 | 0
3632 | 108314.1 | 2011-09-15 23:04 | 2971.459 | 7 | 1 | 0.6749525 | 4.094115 | 11.81714 | 12.11543 | 47.61638 | 40.02569 | 6.484985e-05 | 0.08093948 | 0 | 0 | 0
3633 | 108344.1 | 2011-09-15 23:04 | 3001.474 | 7 | 1 | 0.6749525 | 4.097516 | 11.82276 | 12.11543 | 47.63943 | 40.02569 | 9.717941e-05 | 0.08093948 | 0 | 0 | 0
3634 | 108374.1 | 2011-09-15 23:05 | 3031.489 | 7 | 1 | 0.6747706 | 4.101079 | 11.82839 | 12.11543 | 47.6625 | 40.02569 | 0.0001296043 | 0.08093948 | 0 | 0 | 0
3635 | 108404.1 | 2011-09-15 23:05 | 3061.504 | 7 | 1 | 0.6749525 | 4.104319 | 11.83402 | 12.11543 | 47.68558 | 40.02569 | 6.475449e-05 | 0.08093948 | 0 | 0 | 0
3636 | 108434.2 | 2011-09-15 23:06 | 3091.519 | 7 | 1 | 0.6747706 | 4.107882 | 11.83964 | 12.11543 | 47.70869 | 40.02569 | 0.000129509 | 0.08093948 | 0 | 0 | 0
3637 | 108464.2 | 2011-09-15 23:06 | 3121.534 | 7 | 1 | 0.6749525 | 4.111284 | 11.84527 | 12.11543 | 47.7318 | 40.02569 | 0.0001296043 | 0.08093948 | 0 | 0 | 0
3638 | 108494.2 | 2011-09-15 23:07 | 3151.549 | 7 | 1 | 0.6749525 | 4.114685 | 11.85089 | 12.11543 | 47.75495 | 40.02569 | 9.717941e-05 | 0.08093948 | 0 | 0 | 0
3639 | 108524.2 | 2011-09-15 23:07 | 3181.564 | 7 | 1 | 0.6749525 | 4.118411 | 11.85652 | 12.11543 | 47.77811 | 40.02569 | 9.717941e-05 | 0.08093948 | 0 | 0 | 0
3640 | 108554.2 | 2011-09-15 23:08 | 3211.58 | 7 | 1 | 0.6749525 | 4.121974 | 11.86215 | 12.11543 | 47.80129 | 40.02569 | 9.717941e-05 | 0.08093948 | 0 | 0 | 0
3641 | 108584.2 | 2011-09-15 23:08 | 3241.594 | 7 | 1 | 0.6749525 | 4.125537 | 11.86777 | 12.11543 | 47.8245 | 40.02569 | 9.717941e-05 | 0.08093948 | 0 | 0 | 0
3642 | 108614.2 | 2011-09-15 23:09 | 3271.609 | 7 | 1 | 0.6747706 | 4.129101 | 11.8734 | 12.11543 | 47.84772 | 40.02569 | 0.0001296043 | 0.08093948 | 0 | 0 | 0
3643 | 108644.3 | 2011-09-15 23:09 | 3301.624 | 7 | 1 | 0.6751344 | 4.132664 | 11.87903 | 12.11543 | 47.87096 | 40.02569 | 9.717941e-05 | 0.08093948 | 0 | 0 | 0
3644 | 108674.3 | 2011-09-15 23:10 | 3331.639 | 7 | 1 | 0.6749525 | 4.136389 | 11.88466 | 12.11543 | 47.89423 | 40.02569 | 0.000129509 | 0.08093948 | 0 | 0 | 0
3645 | 108704.3 | 2011-09-15 23:10 | 3361.655 | 7 | 1 | 0.6751344 | 4.140115 | 11.89028 | 12.11543 | 47.91751 | 40.02569 | 9.717941e-05 | 0.08093948 | 0 | 0 | 0
3646 | 108734.3 | 2011-09-15 23:11 | 3391.67 | 7 | 1 | 0.6747706 | 4.143678 | 11.89591 | 12.11543 | 47.94082 | 40.02569 | 6.475449e-05 | 0.08093948 | 0 | 0 | 0
3647 | 108764.3 | 2011-09-15 23:11 | 3421.685 | 7 | 1 | 0.6747706 | 4.147565 | 11.90154 | 12.11543 | 47.96414 | 40.02569 | 9.717941e-05 | 0.08093948 | 0 | 0 | 0
3648 | 108794.3 | 2011-09-15 23:12 | 3451.7 | 7 | 1 | 0.6749525 | 4.151291 | 11.90716 | 12.11543 | 47.98749 | 40.02569 | 9.717941e-05 | 0.08093948 | 0 | 0 | 0
3649 | 108824.4 | 2011-09-15 23:12 | 3481.715 | 7 | 1 | 0.6747706 | 4.155016 | 11.91279 | 12.11543 | 48.01086 | 40.02569 | 9.717941e-05 | 0.08093948 | 0 | 0 | 0
3650 | 108854.4 | 2011-09-15 23:13 | 3511.73 | 7 | 1 | 0.6749525 | 4.158904 | 11.91842 | 12.11543 | 48.03425 | 40.02569 | 9.717941e-05 | 0.08093948 | 0 | 0 | 0
3651 | 108884.4 | 2011-09-15 23:13 | 3541.745 | 7 | 1 | 0.6747706 | 4.162629 | 11.92404 | 12.11543 | 48.05766 | 40.02569 | 6.484985e-05 | 0.08093948 | 0 | 0 | 0
3652 | 108914.4 | 2011-09-15 23:14 | 3571.76 | 7 | 1 | 0.6751344 | 4.166516 | 11.92967 | 12.11543 | 48.08109 | 40.02569 | 6.475449e-05 | 0.08093948 | 0 | 0 | 0
3653 | 108944.4 | 2011-09-15 23:14 | 3601.775 | 7 | 1 | 0.6745886 | 4.170403 | 11.9353 | 12.11543 | 48.10455 | 40.02569 | 9.717941e-05 | 0.08093948 | 0 | 0 | 0
3654 | 108974.4 | 2011-09-15 23:15 | 3631.79 | 7 | 1 | 0.6747706 | 4.174291 | 11.94092 | 12.11543 | 48.12802 | 40.02569 | 6.484985e-05 | 0.08093948 | 0 | 0 | 0
3655 | 109004.4 | 2011-09-15 23:15 | 3661.805 | 7 | 1 | 0.6745886 | 4.178178 | 11.94655 | 12.11543 | 48.15152 | 40.02569 | 9.717941e-05 | 0.08093948 | 0 | 0 | 0
3656 | 109034.5 | 2011-09-15 23:16 | 3691.82 | 7 | 1 | 0.6747706 | 4.182228 | 11.95217 | 12.11543 | 48.17504 | 40.02569 | 0.0001296043 | 0.08093948 | 0 | 0 | 0
3657 | 109064.5 | 2011-09-15 23:16 | 3721.835 | 7 | 1 | 0.6749525 | 4.186115 | 11.9578 | 12.11543 | 48.19858 | 40.02569 | 6.475449e-05 | 0.08093948 | 0 | 0 | 0
3658 | 109094.5 | 2011-09-15 23:17 | 3751.85 | 7 | 1 | 0.6749525 | 4.190164 | 11.96343 | 12.11543 | 48.22215 | 40.02569 | 0.000129509 | 0.08093948 | 0 | 0 | 0
3659 | 109124.5 | 2011-09-15 23:17 | 3781.865 | 7 | 1 | 0.6749525 | 4.194213 | 11.96905 | 12.11543 | 48.24573 | 40.02569 | 9.717941e-05 | 0.08093948 | 0 | 0 | 0
3660 | 109154.5 | 2011-09-15 23:18 | 3811.88 | 7 | 1 | 0.6747706 | 4.198263 | 11.97468 | 12.11543 | 48.26934 | 40.02569 | 9.717941e-05 | 0.08093948 | 0 | 0 | 0
3661 | 109166.3 | 2011-09-15 23:18 | 3823.615 | 7 | 1 | 0.6747706 | 4.200045 | 11.97688 | 12.11543 | 48.27858 | 40.02569 | 0.0001619339 | 0.08093948 | 0 | 0 | 0
3662 | 109196.3 | 2011-09-15 23:18 | 30.01484 | 8 | 1 | 0.6398413 | 4.200207 | 11.98236 | 12.11543 | 48.30158 | 40.02569 | 0 | 0.08093948 | 0 | 0 | 0
3663 | 109226.3 | 2011-09-15 23:19 | 60.02992 | 8 | 1 | 0.6118251 | 4.200207 | 11.98757 | 12.11543 | 48.32347 | 40.02569 | 3.242493e-05 | 0.08093948 | 0 | 0 | 0
3664 | 109256.3 | 2011-09-15 23:19 | 90.04496 | 8 | 1 | 0.5869017 | 4.200045 | 11.99256 | 12.11543 | 48.34445 | 40.02569 | 0 | 0.08093948 | 0 | 0 | 0
3665 | 109286.3 | 2011-09-15 23:20 | 120.06 | 8 | 1 | 0.564707 | 4.200045 | 11.99736 | 12.11543 | 48.36461 | 40.02569 | 0 | 0.08093948 | 0 | 0 | 0
3666 | 109316.3 | 2011-09-15 23:20 | 150.0751 | 8 | 1 | 0.543422 | 4.200045 | 12.00198 | 12.11543 | 48.384 | 40.02569 | -3.242493e-05 | 0.08093948 | 0 | 0 | 0
3667 | 109346.3 | 2011-09-15 23:21 | 180.0905 | 8 | 1 | 0.5235924 | 4.200045 | 12.00643 | 12.11543 | 48.40268 | 40.02569 | 0 | 0.08093948 | 0 | 0 | 0
3668 | 109376.4 | 2011-09-15 23:21 | 210.1052 | 8 | 1 | 0.5048543 | 4.200045 | 12.01071 | 12.11543 | 48.42069 | 40.02569 | 3.242493e-05 | 0.08093948 | 0 | 0 | 0
3669 | 109406.4 | 2011-09-15 23:22 | 240.1204 | 8 | 1 | 0.4868439 | 4.199883 | 12.01485 | 12.11543 | 48.43805 | 40.02569 | -3.242493e-05 | 0.08093948 | 0 | 0 | 0
3670 | 109436.4 | 2011-09-15 23:22 | 270.1353 | 8 | 1 | 0.4701069 | 4.200045 | 12.01884 | 12.11543 | 48.4548 | 40.02569 | 0 | 0.08093948 | 0 | 0 | 0
3671 | 109466.4 | 2011-09-15 23:23 | 300.1503 | 8 | 1 | 0.4535519 | 4.200207 | 12.02269 | 12.11543 | 48.47097 | 40.02569 | 3.242493e-05 | 0.08093948 | 0 | 0 | 0
3672 | 109496.4 | 2011-09-15 23:23 | 330.1655 | 8 | 1 | 0.4380884 | 4.199883 | 12.0264 | 12.11543 | 48.48658 | 40.02569 | -3.242493e-05 | 0.08093948 | 0 | 0 | 0
3673 | 109526.4 | 2011-09-15 23:24 | 360.1805 | 8 | 1 | 0.4233527 | 4.200045 | 12.02999 | 12.11543 | 48.50166 | 40.02569 | 0 | 0.08093948 | 0 | 0 | 0
3674 | 109556.4 | 2011-09-15 23:24 | 390.1955 | 8 | 1 | 0.4087988 | 4.199883 | 12.03346 | 12.11543 | 48.51623 | 40.02569 | -6.484985e-05 | 0.08093948 | 0 | 0 | 0
3675 | 109586.5 | 2011-09-15 23:25 | 420.2105 | 8 | 1 | 0.3955184 | 4.200207 | 12.03682 | 12.11543 | 48.53031 | 40.02569 | 3.242493e-05 | 0.08093948 | 0 | 0 | 0
3676 | 109616.5 | 2011-09-15 23:25 | 450.2259 | 8 | 1 | 0.382238 | 4.200045 | 12.04006 | 12.11543 | 48.54393 | 40.02569 | 0 | 0.08093948 | 0 | 0 | 0
3677 | 109646.5 | 2011-09-15 23:26 | 480.2407 | 8 | 1 | 0.3696853 | 4.200045 | 12.04319 | 12.11543 | 48.55709 | 40.02569 | 0 | 0.08093948 | 0 | 0 | 0
3678 | 109676.5 | 2011-09-15 23:26 | 510.2557 | 8 | 1 | 0.3576784 | 4.200045 | 12.04622 | 12.11543 | 48.56983 | 40.02569 | 0 | 0.08093948 | 0 | 0 | 0
3679 | 109706.5 | 2011-09-15 23:27 | 540.2708 | 8 | 1 | 0.3460353 | 4.200207 | 12.04916 | 12.11543 | 48.58215 | 40.02569 | 3.242493e-05 | 0.08093948 | 0 | 0 | 0
3680 | 109736.5 | 2011-09-15 23:27 | 570.286 | 8 | 1 | 0.3351199 | 4.200207 | 12.052 | 12.11543 | 48.59407 | 40.02569 | 3.242493e-05 | 0.08093948 | 0 | 0 | 0
3681 | 109766.6 | 2011-09-15 23:28 | 600.3009 | 8 | 1 | 0.3245684 | 4.200045 | 12.05474 | 12.11543 | 48.60562 | 40.02569 | 0 | 0.08093948 | 0 | 0 | 0
3682 | 109796.6 | 2011-09-15 23:28 | 630.3161 | 8 | 1 | 0.3143806 | 4.200045 | 12.05741 | 12.11543 | 48.6168 | 40.02569 | 0 | 0.08093948 | 0 | 0 | 0
3683 | 109826.6 | 2011-09-15 23:29 | 660.331 | 8 | 1 | 0.304193 | 4.200045 | 12.05998 | 12.11543 | 48.62763 | 40.02569 | 0 | 0.08093948 | 0 | 0 | 0
3684 | 109856.6 | 2011-09-15 23:29 | 690.3461 | 8 | 1 | 0.294551 | 4.199883 | 12.06248 | 12.11543 | 48.63812 | 40.02569 | -6.484985e-05 | 0.08093948 | 0 | 0 | 0
3685 | 109886.6 | 2011-09-15 23:30 | 720.3611 | 8 | 1 | 0.2858187 | 4.200045 | 12.0649 | 12.11543 | 48.64828 | 40.02569 | 0 | 0.08093948 | 0 | 0 | 0
3686 | 109916.6 | 2011-09-15 23:30 | 750.3763 | 8 | 1 | 0.2770864 | 4.200045 | 12.06725 | 12.11543 | 48.65813 | 40.02569 | -3.242493e-05 | 0.08093948 | 0 | 0 | 0
3687 | 109946.6 | 2011-09-15 23:31 | 780.3914 | 8 | 1 | 0.2687179 | 4.200045 | 12.06952 | 12.11543 | 48.66769 | 40.02569 | -3.242493e-05 | 0.08093948 | 0 | 0 | 0
3688 | 109976.7 | 2011-09-15 23:31 | 810.4063 | 8 | 1 | 0.2605314 | 4.200045 | 12.07173 | 12.11543 | 48.67695 | 40.02569 | 0 | 0.08093948 | 0 | 0 | 0
3689 | 110006.7 | 2011-09-15 23:32 | 840.4214 | 8 | 1 | 0.2527087 | 4.200045 | 12.07387 | 12.11543 | 48.68594 | 40.02569 | 0 | 0.08093948 | 0 | 0 | 0
3690 | 110036.7 | 2011-09-15 23:32 | 870.4364 | 8 | 1 | 0.2450679 | 4.200045 | 12.07594 | 12.11543 | 48.69466 | 40.02569 | 0 | 0.08093948 | 0 | 0 | 0
3691 | 110066.7 | 2011-09-15 23:33 | 900.4514 | 8 | 1 | 0.237791 | 4.200045 | 12.07796 | 12.11543 | 48.70312 | 40.02569 | 0 | 0.08093948 | 0 | 0 | 0
3692 | 110096.7 | 2011-09-15 23:33 | 930.4665 | 8 | 1 | 0.2308779 | 4.199883 | 12.07991 | 12.11543 | 48.71133 | 40.02569 | -3.242493e-05 | 0.08093948 | 0 | 0 | 0
3693 | 110126.7 | 2011-09-15 23:34 | 960.4818 | 8 | 1 | 0.2245106 | 4.200207 | 12.08181 | 12.11543 | 48.7193 | 40.02569 | 0 | 0.08093948 | 0 | 0 | 0
3694 | 110156.7 | 2011-09-15 23:34 | 990.4966 | 8 | 1 | 0.2177794 | 4.200045 | 12.08365 | 12.11543 | 48.72703 | 40.02569 | 0 | 0.08093948 | 0 | 0 | 0
3695 | 110186.8 | 2011-09-15 23:35 | 1020.512 | 8 | 1 | 0.211594 | 4.200207 | 12.08544 | 12.11543 | 48.73455 | 40.02569 | 3.242493e-05 | 0.08093948 | 0 | 0 | 0
3696 | 110216.8 | 2011-09-15 23:35 | 1050.527 | 8 | 1 | 0.2052267 | 4.200045 | 12.08718 | 12.11543 | 48.74184 | 40.02569 | 0 | 0.08093948 | 0 | 0 | 0
3697 | 110246.8 | 2011-09-15 23:36 | 1080.542 | 8 | 1 | 0.1995871 | 4.200207 | 12.08887 | 12.11543 | 48.74893 | 40.02569 | 3.242493e-05 | 0.08093948 | 0 | 0 | 0
3698 | 110276.8 | 2011-09-15 23:36 | 1110.557 | 8 | 1 | 0.1937656 | 4.200045 | 12.0905 | 12.11543 | 48.75581 | 40.02569 | 3.242493e-05 | 0.08093948 | 0 | 0 | 0
3699 | 110306.8 | 2011-09-15 23:37 | 1140.572 | 8 | 1 | 0.1881259 | 4.200045 | 12.0921 | 12.11543 | 48.7625 | 40.02569 | 0 | 0.08093948 | 0 | 0 | 0
3700 | 110336.8 | 2011-09-15 23:37 | 1170.587 | 8 | 1 | 0.183214 | 4.200207 | 12.09364 | 12.11543 | 48.769 | 40.02569 | 0 | 0.08093948 | 0 | 0 | 0
3701 | 110366.9 | 2011-09-15 23:38 | 1200.602 | 8 | 1 | 0.1783021 | 4.200045 | 12.09515 | 12.11543 | 48.77533 | 40.02569 | 0 | 0.08093948 | 0 | 0 | 0
3702 | 110396.9 | 2011-09-15 23:38 | 1230.617 | 8 | 1 | 0.1730263 | 4.200045 | 12.09662 | 12.11543 | 48.78148 | 40.02569 | 0 | 0.08093948 | 0 | 0 | 0
3703 | 110426.9 | 2011-09-15 23:39 | 1260.632 | 8 | 1 | 0.1684782 | 4.200045 | 12.09804 | 12.11543 | 48.78746 | 40.02569 | 0 | 0.08093948 | 0 | 0 | 0
3704 | 110456.9 | 2011-09-15 23:39 | 1290.647 | 8 | 1 | 0.1637482 | 4.200045 | 12.09942 | 12.11543 | 48.79327 | 40.02569 | 3.242493e-05 | 0.08093948 | 0 | 0 | 0
3705 | 110486.9 | 2011-09-15 23:40 | 1320.662 | 8 | 1 | 0.1593821 | 4.200045 | 12.10077 | 12.11543 | 48.79893 | 40.02569 | 0 | 0.08093948 | 0 | 0 | 0
3706 | 110516.9 | 2011-09-15 23:40 | 1350.678 | 8 | 1 | 0.1551978 | 4.200045 | 12.10208 | 12.11543 | 48.80444 | 40.02569 | -3.242493e-05 | 0.08093948 | 0 | 0 | 0
3707 | 110546.9 | 2011-09-15 23:41 | 1380.692 | 8 | 1 | 0.1511955 | 4.200045 | 12.10336 | 12.11543 | 48.80981 | 40.02569 | 0 | 0.08093948 | 0 | 0 | 0
3708 | 110577 | 2011-09-15 23:41 | 1410.707 | 8 | 1 | 0.1470113 | 4.200045 | 12.1046 | 12.11543 | 48.81503 | 40.02569 | 0 | 0.08093948 | 0 | 0 | 0
3709 | 110607 | 2011-09-15 23:42 | 1440.722 | 8 | 1 | 0.1431909 | 4.200045 | 12.10581 | 12.11543 | 48.82011 | 40.02569 | -3.242493e-05 | 0.08093948 | 0 | 0 | 0
3710 | 110637 | 2011-09-15 23:42 | 1470.738 | 8 | 1 | 0.1395524 | 4.200045 | 12.10699 | 12.11543 | 48.82506 | 40.02569 | -3.242493e-05 | 0.08093948 | 0 | 0 | 0
3711 | 110667 | 2011-09-15 23:43 | 1500.753 | 8 | 1 | 0.135914 | 4.200207 | 12.10814 | 12.11543 | 48.82989 | 40.02569 | 3.242493e-05 | 0.08093948 | 0 | 0 | 0
3712 | 110697 | 2011-09-15 23:43 | 1530.768 | 8 | 1 | 0.1324574 | 4.200045 | 12.10926 | 12.11543 | 48.83458 | 40.02569 | 0 | 0.08093948 | 0 | 0 | 0
3713 | 110727 | 2011-09-15 23:44 | 1560.783 | 8 | 1 | 0.1290009 | 4.200207 | 12.11035 | 12.11543 | 48.83916 | 40.02569 | 3.242493e-05 | 0.08093948 | 0 | 0 | 0
3714 | 110757.1 | 2011-09-15 23:44 | 1590.798 | 8 | 1 | 0.1257263 | 4.200045 | 12.11141 | 12.11543 | 48.84362 | 40.02569 | 0 | 0.08093948 | 0 | 0 | 0
3715 | 110787.1 | 2011-09-15 23:45 | 1620.813 | 8 | 1 | 0.1224516 | 4.200207 | 12.11244 | 12.11543 | 48.84796 | 40.02569 | 3.242493e-05 | 0.08093948 | 0 | 0 | 0
3716 | 110817.1 | 2011-09-15 23:45 | 1650.828 | 8 | 1 | 0.1195409 | 4.200207 | 12.11345 | 12.11543 | 48.8522 | 40.02569 | 0 | 0.08093948 | 0 | 0 | 0
3717 | 110847.1 | 2011-09-15 23:46 | 1680.846 | 8 | 1 | 0.1162663 | 4.200045 | 12.11444 | 12.11543 | 48.85633 | 40.02569 | 0 | 0.08093948 | 0 | 0 | 0
3718 | 110877.1 | 2011-09-15 23:46 | 1710.858 | 8 | 1 | 0.1135374 | 4.200045 | 12.11539 | 12.11543 | 48.86035 | 40.02569 | 0 | 0.08093948 | 0 | 0 | 0
3719 | 110907.1 | 2011-09-15 23:47 | 1740.873 | 8 | 1 | 0.1108086 | 4.200045 | 12.11633 | 12.11543 | 48.86428 | 40.02569 | -3.242493e-05 | 0.08093948 | 0 | 0 | 0
3720 | 110937.1 | 2011-09-15 23:47 | 1770.888 | 8 | 1 | 0.1082616 | 4.200045 | 12.11724 | 12.11543 | 48.86811 | 40.02569 | 0 | 0.08093948 | 0 | 0 | 0
3721 | 110967.2 | 2011-09-15 23:48 | 1800.903 | 8 | 1 | 0.1055328 | 4.200207 | 12.11813 | 12.11543 | 48.87184 | 40.02569 | 3.242493e-05 | 0.08093948 | 0 | 0 | 0
3722 | 110997.2 | 2011-09-15 23:48 | 1830.918 | 8 | 1 | 0.1028039 | 4.200045 | 12.119 | 12.11543 | 48.87549 | 40.02569 | 0 | 0.08093948 | 0 | 0 | 0
3723 | 111027.2 | 2011-09-15 23:49 | 1860.933 | 8 | 1 | 0.1004389 | 4.200045 | 12.11985 | 12.11543 | 48.87905 | 40.02569 | -3.242493e-05 | 0.08093948 | 0 | 0 | 0
3724 | 111057.2 | 2011-09-15 23:49 | 1890.948 | 8 | 1 | 0.09789201 | 4.200045 | 12.12067 | 12.11543 | 48.88252 | 40.02569 | 0 | 0.08093948 | 0 | 0 | 0
3725 | 111087.2 | 2011-09-15 23:50 | 1920.964 | 8 | 1 | 0.09552701 | 4.200045 | 12.12148 | 12.11543 | 48.88591 | 40.02569 | 0 | 0.08093948 | 0 | 0 | 0
3726 | 111117.2 | 2011-09-15 23:50 | 1950.979 | 8 | 1 | 0.09316201 | 4.200045 | 12.12227 | 12.11543 | 48.88922 | 40.02569 | -3.242493e-05 | 0.08093948 | 0 | 0 | 0
3727 | 111147.2 | 2011-09-15 23:51 | 1980.993 | 8 | 1 | 0.09097893 | 4.200045 | 12.12304 | 12.11543 | 48.89245 | 40.02569 | 0 | 0.08093948 | 0 | 0 | 0
3728 | 111177.3 | 2011-09-15 23:51 | 2011.009 | 8 | 1 | 0.0891597 | 4.200207 | 12.12379 | 12.11543 | 48.89561 | 40.02569 | 3.242493e-05 | 0.08093948 | 0 | 0 | 0
3729 | 111207.3 | 2011-09-15 23:52 | 2041.024 | 8 | 1 | 0.08697662 | 4.200207 | 12.12452 | 12.11543 | 48.89869 | 40.02569 | 3.242493e-05 | 0.08093948 | 0 | 0 | 0
3730 | 111237.3 | 2011-09-15 23:52 | 2071.039 | 8 | 1 | 0.08515739 | 4.200045 | 12.12524 | 12.11543 | 48.90171 | 40.02569 | -3.242493e-05 | 0.08093948 | 0 | 0 | 0
3731 | 111267.3 | 2011-09-15 23:53 | 2101.054 | 8 | 1 | 0.08315623 | 4.200045 | 12.12594 | 12.11543 | 48.90465 | 40.02569 | 0 | 0.08093948 | 0 | 0 | 0
3732 | 111297.3 | 2011-09-15 23:53 | 2131.069 | 8 | 1 | 0.08115508 | 4.200045 | 12.12663 | 12.11543 | 48.90753 | 40.02569 | 0 | 0.08093948 | 0 | 0 | 0
3733 | 111327.3 | 2011-09-15 23:54 | 2161.084 | 8 | 1 | 0.07933585 | 4.200045 | 12.1273 | 12.11543 | 48.91034 | 40.02569 | 0 | 0.08093948 | 0 | 0 | 0
3734 | 111357.4 | 2011-09-15 23:54 | 2191.099 | 8 | 1 | 0.07751661 | 4.200207 | 12.12795 | 12.11543 | 48.91309 | 40.02569 | 3.242493e-05 | 0.08093948 | 0 | 0 | 0
3735 | 111387.4 | 2011-09-15 23:55 | 2221.114 | 8 | 1 | 0.07606123 | 4.200207 | 12.12859 | 12.11543 | 48.91578 | 40.02569 | 3.242493e-05 | 0.08093948 | 0 | 0 | 0
3736 | 111417.4 | 2011-09-15 23:55 | 2251.129 | 8 | 1 | 0.07442392 | 4.200207 | 12.12922 | 12.11543 | 48.91841 | 40.02569 | 0 | 0.08093948 | 0 | 0 | 0
3737 | 111447.4 | 2011-09-15 23:56 | 2281.144 | 8 | 1 | 0.07278661 | 4.200045 | 12.12983 | 12.11543 | 48.92098 | 40.02569 | -3.242493e-05 | 0.08093948 | 0 | 0 | 0
3738 | 111477.4 | 2011-09-15 23:56 | 2311.159 | 8 | 1 | 0.07096738 | 4.199883 | 12.13043 | 12.11543 | 48.9235 | 40.02569 | -3.242493e-05 | 0.08093948 | 0 | 0 | 0
3739 | 111507.4 | 2011-09-15 23:57 | 2341.174 | 8 | 1 | 0.06933007 | 4.200207 | 12.13101 | 12.11543 | 48.92595 | 40.02569 | 0 | 0.08093948 | 0 | 0 | 0
3740 | 111537.4 | 2011-09-15 23:57 | 2371.189 | 8 | 1 | 0.06769276 | 4.199883 | 12.13159 | 12.11543 | 48.92835 | 40.02569 | -3.242493e-05 | 0.08093948 | 0 | 0 | 0
3741 | 111567.5 | 2011-09-15 23:58 | 2401.204 | 8 | 1 | 0.0664193 | 4.200045 | 12.13214 | 12.11543 | 48.9307 | 40.02569 | 0 | 0.08093948 | 0 | 0 | 0
3742 | 111597.5 | 2011-09-15 23:58 | 2431.219 | 8 | 1 | 0.06496391 | 4.200045 | 12.13269 | 12.11543 | 48.93301 | 40.02569 | 0 | 0.08093948 | 0 | 0 | 0
3743 | 111627.5 | 2011-09-15 23:59 | 2461.234 | 8 | 1 | 0.06387237 | 4.200207 | 12.13323 | 12.11543 | 48.93526 | 40.02569 | 3.242493e-05 | 0.08093948 | 0 | 0 | 0
3744 | 111657.5 | 2011-09-15 23:59 | 2491.25 | 8 | 1 | 0.06205314 | 4.200045 | 12.13376 | 12.11543 | 48.93747 | 40.02569 | 0 | 0.08093948 | 0 | 0 | 0
3745 | 111687.5 | 2011-09-16 | 2521.265 | 8 | 1 | 0.0609616 | 4.199883 | 12.13427 | 12.11543 | 48.93963 | 40.02569 | -3.242493e-05 | 0.08093948 | 0 | 0 | 0
3746 | 111717.5 | 2011-09-16 | 2551.28 | 8 | 1 | 0.05987006 | 4.200045 | 12.13477 | 12.11543 | 48.94175 | 40.02569 | 0 | 0.08093948 | 0 | 0 | 0
3747 | 111747.5 | 2011-09-16 00:01 | 2581.295 | 8 | 1 | 0.05841467 | 4.199883 | 12.13527 | 12.11543 | 48.94382 | 40.02569 | -3.242493e-05 | 0.08093948 | 0 | 0 | 0
3748 | 111777.6 | 2011-09-16 00:01 | 2611.31 | 8 | 1 | 0.0578689 | 4.200207 | 12.13575 | 12.11543 | 48.94585 | 40.02569 | 3.242493e-05 | 0.08093948 | 0 | 0 | 0
3749 | 111807.6 | 2011-09-16 00:02 | 2641.325 | 8 | 1 | 0.05623159 | 4.200045 | 12.13623 | 12.11543 | 48.94785 | 40.02569 | 0 | 0.08093948 | 0 | 0 | 0
3750 | 111837.6 | 2011-09-16 00:02 | 2671.34 | 8 | 1 | 0.05532198 | 4.200045 | 12.13669 | 12.11543 | 48.94981 | 40.02569 | 0 | 0.08093948 | 0 | 0 | 0
3751 | 111867.6 | 2011-09-16 00:03 | 2701.355 | 8 | 1 | 0.05459429 | 4.200207 | 12.13715 | 12.11543 | 48.95173 | 40.02569 | 6.484985e-05 | 0.08093948 | 0 | 0 | 0
3752 | 111897.6 | 2011-09-16 00:03 | 2731.37 | 8 | 1 | 0.05295698 | 4.200045 | 12.1376 | 12.11543 | 48.95361 | 40.02569 | -3.242493e-05 | 0.08093948 | 0 | 0 | 0
3753 | 111927.6 | 2011-09-16 00:04 | 2761.385 | 8 | 1 | 0.05186544 | 4.200045 | 12.13804 | 12.11543 | 48.95545 | 40.02569 | -3.242493e-05 | 0.08093948 | 0 | 0 | 0
3754 | 111957.7 | 2011-09-16 00:04 | 2791.4 | 8 | 1 | 0.05095582 | 4.200207 | 12.13847 | 12.11543 | 48.95725 | 40.02569 | 3.242493e-05 | 0.08093948 | 0 | 0 | 0
3755 | 111985.5 | 2011-09-16 00:05 | 2819.244 | 8 | 1 | 0.04986428 | 4.200045 | 12.13886 | 12.11543 | 48.9589 | 40.02569 | 0 | 0.08093948 | 0 | 0 | 0
3756 | 112015.5 | 2011-09-16 00:05 | 30.01492 | 9 | 1 | 0 | 4.194213 | 12.13886 | 12.11543 | 48.9589 | 40.02569 | -3.242493e-05 | 0.08093948 | 0 | 0 | 0
3757 | 112045.5 | 2011-09-16 00:06 | 60.03004 | 9 | 1 | 0 | 4.193242 | 12.13886 | 12.11543 | 48.9589 | 40.02569 | -3.242493e-05 | 0.08093948 | 0 | 0 | 0
3758 | 112075.5 | 2011-09-16 00:06 | 90.04504 | 9 | 1 | 0 | 4.192594 | 12.13886 | 12.11543 | 48.9589 | 40.02569 | 0 | 0.08093948 | 0 | 0 | 0
3759 | 112105.5 | 2011-09-16 00:07 | 120.0132 | 9 | 1 | 0 | 4.191946 | 12.13886 | 12.11543 | 48.9589 | 40.02569 | -3.242493e-05 | 0.08093948 | 0 | 0 | 0
3760 | 112105.5 | 2011-09-16 00:07 | 0.01563602 | 10 | 1 | -0.0001646073 | 4.191784 | 12.13886 | 12.11543 | 48.9589 | 40.02569 | 0 | 0.06140237 | 0 | 0 | 0
3761 | 112135.5 | 2011-09-16 00:07 | 30.01518 | 11 | 1 | -4.049776 | 3.689669 | 12.13886 | 12.1492 | 48.9589 | 40.15243 | -0.002915478 | 0.06140237 | 0 | 0 | 0
3762 | 112165.6 | 2011-09-16 00:08 | 60.03012 | 11 | 1 | -4.049958 | 3.599127 | 12.13886 | 12.18297 | 48.9589 | 40.27539 | -0.001976061 | 0.06140237 | 0 | 0 | 0
3763 | 112195.6 | 2011-09-16 00:08 | 90.04531 | 11 | 1 | -4.049958 | 3.537577 | 12.13886 | 12.21673 | 48.9589 | 40.39582 | -0.001425362 | 0.06140237 | 0 | 0 | 0
3764 | 112225.6 | 2011-09-16 00:09 | 120.0604 | 11 | 1 | -4.049958 | 3.492225 | 12.13886 | 12.2505 | 48.9589 | 40.51447 | -0.001101446 | 0.06140237 | 0 | 0 | 0
3765 | 112255.6 | 2011-09-16 00:09 | 150.0753 | 11 | 1 | -4.049958 | 3.454809 | 12.13886 | 12.28427 | 48.9589 | 40.63175 | -0.0009070396 | 0.06140237 | 0 | 0 | 0
3766 | 112285.6 | 2011-09-16 00:10 | 180.0904 | 11 | 1 | -4.050139 | 3.421767 | 12.13886 | 12.31803 | 48.9589 | 40.74784 | -0.0008746624 | 0.06140237 | 0 | 0 | 0
3767 | 112315.6 | 2011-09-16 00:10 | 210.1055 | 11 | 1 | -4.050139 | 3.392288 | 12.13886 | 12.3518 | 48.9589 | 40.86288 | -0.000777483 | 0.06140237 | 0 | 0 | 0
3768 | 112345.7 | 2011-09-16 00:11 | 240.1205 | 11 | 1 | -4.049958 | 3.365724 | 12.13886 | 12.38557 | 48.9589 | 40.97697 | -0.0006802559 | 0.06140237 | 0 | 0 | 0
3769 | 112375.7 | 2011-09-16 00:11 | 270.1357 | 11 | 1 | -4.050139 | 3.341429 | 12.13886 | 12.41933 | 48.9589 | 41.0902 | -0.0006154537 | 0.06140237 | 0 | 0 | 0
3770 | 112405.7 | 2011-09-16 00:12 | 300.1506 | 11 | 1 | -4.049776 | 3.3194 | 12.13886 | 12.4531 | 48.9589 | 41.20265 | -0.0005506992 | 0.06140237 | 0 | 0 | 0
3771 | 112435.7 | 2011-09-16 00:12 | 330.1658 | 11 | 1 | -4.049958 | 3.299478 | 12.13886 | 12.48687 | 48.9589 | 41.3144 | -0.000518322 | 0.06140237 | 0 | 0 | 0
3772 | 112465.7 | 2011-09-16 00:13 | 360.1807 | 11 | 1 | -4.049776 | 3.281013 | 12.13886 | 12.52063 | 48.9589 | 41.42549 | -0.0004858971 | 0.06140237 | 0 | 0 | 0
3773 | 112495.7 | 2011-09-16 00:13 | 390.1959 | 11 | 1 | -4.049776 | 3.263844 | 12.13886 | 12.5544 | 48.9589 | 41.53599 | -0.0004211426 | 0.06140237 | 0 | 0 | 0
3774 | 112525.7 | 2011-09-16 00:14 | 420.2135 | 11 | 1 | -4.049958 | 3.246999 | 12.13886 | 12.58817 | 48.9589 | 41.64592 | -0.0004210949 | 0.06140237 | 0 | 0 | 0
3775 | 112555.8 | 2011-09-16 00:14 | 450.226 | 11 | 1 | -4.049776 | 3.230801 | 12.13886 | 12.62193 | 48.9589 | 41.75528 | -0.0004211426 | 0.06140237 | 0 | 0 | 0
3776 | 112585.8 | 2011-09-16 00:15 | 480.2409 | 11 | 1 | -4.049958 | 3.214118 | 12.13886 | 12.6557 | 48.9589 | 41.86409 | -0.0004211426 | 0.06140237 | 0 | 0 | 0
3777 | 112615.8 | 2011-09-16 00:15 | 510.2562 | 11 | 1 | -4.050139 | 3.197111 | 12.13886 | 12.68947 | 48.9589 | 41.97233 | -0.0004858971 | 0.06140237 | 0 | 0 | 0
3778 | 112645.8 | 2011-09-16 00:16 | 540.2711 | 11 | 1 | -4.049776 | 3.17897 | 12.13886 | 12.72323 | 48.9589 | 42.07998 | -0.0004858971 | 0.06140237 | 0 | 0 | 0
3779 | 112675.8 | 2011-09-16 00:16 | 570.2861 | 11 | 1 | -4.050139 | 3.159209 | 12.13886 | 12.757 | 48.9589 | 42.18699 | -0.000518322 | 0.06140237 | 0 | 0 | 0
3780 | 112705.8 | 2011-09-16 00:17 | 600.3012 | 11 | 1 | -4.049958 | 3.137181 | 12.13886 | 12.79077 | 48.9589 | 42.29331 | -0.0006155014 | 0.06140237 | 0 | 0 | 0
3781 | 112735.8 | 2011-09-16 00:17 | 630.3162 | 11 | 1 | -4.049958 | 3.111589 | 12.13886 | 12.82453 | 48.9589 | 42.39882 | -0.0006803036 | 0.06140237 | 0 | 0 | 0
3782 | 112765.9 | 2011-09-16 00:18 | 660.3315 | 11 | 1 | -4.050139 | 3.080491 | 12.13886 | 12.8583 | 48.9589 | 42.50338 | -0.0009394169 | 0.06140237 | 0 | 0 | 0
3783 | 112795.9 | 2011-09-16 00:18 | 690.3464 | 11 | 1 | -4.050139 | 3.041455 | 12.13886 | 12.89207 | 48.9589 | 42.60677 | -0.001198626 | 0.06140237 | 0 | 0 | 0
3784 | 112825.9 | 2011-09-16 00:19 | 720.3615 | 11 | 1 | -4.050139 | 2.985899 | 12.13886 | 12.92584 | 48.9589 | 42.70861 | -0.001814079 | 0.06140237 | 0 | 0 | 0
3785 | 112855.9 | 2011-09-16 00:19 | 750.3765 | 11 | 1 | -4.050139 | 2.896976 | 12.13886 | 12.9596 | 48.9589 | 42.80806 | -0.002915478 | 0.06140237 | 0 | 0 | 0
3786 | 112885.9 | 2011-09-16 00:20 | 780.3916 | 11 | 1 | -4.050139 | 2.762215 | 12.13886 | 12.99337 | 48.9589 | 42.90371 | -0.003919744 | 0.06140237 | 0 | 0 | 0
3787 | 112899 | 2011-09-16 00:20 | 793.4538 | 11 | 1 | -4.050139 | 2.699693 | 12.13886 | 13.00807 | 48.9589 | 42.94384 | -0.003822517 | 0.06140237 | 0 | 0 | 0
3788 | 113019 | 2011-09-16 00:22 | 120.0134 | 12 | 1 | 0 | 3.684972 | 12.13886 | 13.00807 | 48.9589 | 42.94384 | 0.0001943588 | 0.06140237 | 0 | 0 | 0
3789 | 113019 | 2011-09-16 00:22 | 0.01572552 | 13 | 1 | -0.0001646073 | 3.684972 | 12.13886 | 13.00807 | 48.9589 | 42.94384 | 0 | 0.0780995 | 0 | 0 | 0
3790 | 113019 | 2011-09-16 00:22 | 2.54633646e-06 | 6 | 1 | 0 | 3.685134 | 12.13886 | 13.00807 | 48.9589 | 42.94384 | 0 | 0.0780995 | 0 | 0 | 0
3791 | 113049 | 2011-09-16 00:23 | 30.01512 | 7 | 1 | 0.6749525 | 3.753162 | 12.14448 | 13.00807 | 48.97996 | 42.94384 | 0.0003563404 | 0.0780995 | 0 | 0 | 0
3792 | 113079.1 | 2011-09-16 00:23 | 60.03016 | 7 | 1 | 0.6745886 | 3.765472 | 12.15011 | 13.00807 | 49.00112 | 42.94384 | 0.0002267838 | 0.0780995 | 0 | 0 | 0
3793 | 113109.1 | 2011-09-16 00:24 | 90.04523 | 7 | 1 | 0.6747706 | 3.775839 | 12.15574 | 13.00807 | 49.02234 | 42.94384 | 0.000259161 | 0.0780995 | 0 | 0 | 0
3794 | 113139.1 | 2011-09-16 00:24 | 120.0602 | 7 | 1 | 0.6747706 | 3.784585 | 12.16136 | 13.00807 | 49.04361 | 42.94384 | 0.0002267838 | 0.0780995 | 0 | 0 | 0
3795 | 113169.1 | 2011-09-16 00:25 | 150.0752 | 7 | 1 | 0.6749525 | 3.792846 | 12.16699 | 13.00807 | 49.06492 | 42.94384 | 0.0002267361 | 0.0780995 | 0 | 0 | 0
3796 | 113199.1 | 2011-09-16 00:25 | 180.0903 | 7 | 1 | 0.6747706 | 3.799973 | 12.17262 | 13.00807 | 49.08629 | 42.94384 | 0.0001943588 | 0.0780995 | 0 | 0 | 0
3797 | 113229.1 | 2011-09-16 00:26 | 210.1053 | 7 | 1 | 0.6747706 | 3.806937 | 12.17824 | 13.00807 | 49.10769 | 42.94384 | 0.0001944065 | 0.0780995 | 0 | 0 | 0
3798 | 113259.1 | 2011-09-16 00:26 | 240.1209 | 7 | 1 | 0.6747706 | 3.813416 | 12.18387 | 13.00807 | 49.12913 | 42.94384 | 0.0001943588 | 0.0780995 | 0 | 0 | 0
3799 | 113289.2 | 2011-09-16 00:27 | 270.1355 | 7 | 1 | 0.6747706 | 3.819571 | 12.1895 | 13.00807 | 49.1506 | 42.94384 | 0.0001619816 | 0.0780995 | 0 | 0 | 0
3800 | 113319.2 | 2011-09-16 00:27 | 300.1505 | 7 | 1 | 0.6747706 | 3.825402 | 12.19512 | 13.00807 | 49.1721 | 42.94384 | 0.0001619816 | 0.0780995 | 0 | 0 | 0
3801 | 113349.2 | 2011-09-16 00:28 | 330.1656 | 7 | 1 | 0.6749525 | 3.831071 | 12.20075 | 13.00807 | 49.19364 | 42.94384 | 0.0001619339 | 0.0780995 | 0 | 0 | 0
3802 | 113379.2 | 2011-09-16 00:28 | 360.1808 | 7 | 1 | 0.6749525 | 3.836254 | 12.20638 | 13.00807 | 49.21521 | 42.94384 | 9.717941e-05 | 0.0780995 | 0 | 0 | 0
3803 | 113409.2 | 2011-09-16 00:29 | 390.1986 | 7 | 1 | 0.6747706 | 3.841438 | 12.212 | 13.00807 | 49.23682 | 42.94384 | 0.0001296043 | 0.0780995 | 0 | 0 | 0
3804 | 113439.2 | 2011-09-16 00:29 | 420.2109 | 7 | 1 | 0.6749525 | 3.846297 | 12.21763 | 13.00807 | 49.25844 | 42.94384 | 0.0001619339 | 0.0780995 | 0 | 0 | 0
3805 | 113469.3 | 2011-09-16 00:30 | 450.2258 | 7 | 1 | 0.6747706 | 3.850994 | 12.22326 | 13.00807 | 49.2801 | 42.94384 | 0.0001295567 | 0.0780995 | 0 | 0 | 0
3806 | 113499.3 | 2011-09-16 00:30 | 480.241 | 7 | 1 | 0.6749525 | 3.855529 | 12.22888 | 13.00807 | 49.30178 | 42.94384 | 0.0001295567 | 0.0780995 | 0 | 0 | 0
3807 | 113529.3 | 2011-09-16 00:31 | 510.256 | 7 | 1 | 0.6749525 | 3.859902 | 12.23451 | 13.00807 | 49.32349 | 42.94384 | 0.0001296043 | 0.0780995 | 0 | 0 | 0
3808 | 113559.3 | 2011-09-16 00:31 | 540.271 | 7 | 1 | 0.6749525 | 3.86379 | 12.24014 | 13.00807 | 49.34522 | 42.94384 | 0.0001296043 | 0.0780995 | 0 | 0 | 0
3809 | 113589.3 | 2011-09-16 00:32 | 570.2861 | 7 | 1 | 0.6749525 | 3.867515 | 12.24576 | 13.00807 | 49.36697 | 42.94384 | 9.717941e-05 | 0.0780995 | 0 | 0 | 0
3810 | 113619.3 | 2011-09-16 00:32 | 600.3013 | 7 | 1 | 0.6749525 | 3.870916 | 12.25139 | 13.00807 | 49.38874 | 42.94384 | 6.475449e-05 | 0.0780995 | 0 | 0 | 0
3811 | 113649.3 | 2011-09-16 00:33 | 630.3164 | 7 | 1 | 0.6747706 | 3.874318 | 12.25702 | 13.00807 | 49.41053 | 42.94384 | 9.717941e-05 | 0.0780995 | 0 | 0 | 0
3812 | 113679.4 | 2011-09-16 00:33 | 660.3313 | 7 | 1 | 0.6747706 | 3.877395 | 12.26265 | 13.00807 | 49.43234 | 42.94384 | 6.480217e-05 | 0.0780995 | 0 | 0 | 0
3813 | 113709.4 | 2011-09-16 00:34 | 690.3465 | 7 | 1 | 0.6747706 | 3.880473 | 12.26827 | 13.00807 | 49.45417 | 42.94384 | 9.717941e-05 | 0.0780995 | 0 | 0 | 0
3814 | 113739.4 | 2011-09-16 00:34 | 720.3614 | 7 | 1 | 0.6751344 | 3.88355 | 12.2739 | 13.00807 | 49.47601 | 42.94384 | 9.717941e-05 | 0.0780995 | 0 | 0 | 0
3815 | 113769.4 | 2011-09-16 00:35 | 750.3764 | 7 | 1 | 0.6749525 | 3.886304 | 12.27953 | 13.00807 | 49.49787 | 42.94384 | 9.717941e-05 | 0.0780995 | 0 | 0 | 0
3816 | 113799.4 | 2011-09-16 00:35 | 780.3916 | 7 | 1 | 0.6749525 | 3.889057 | 12.28515 | 13.00807 | 49.51975 | 42.94384 | 3.237724e-05 | 0.0780995 | 0 | 0 | 0
3817 | 113829.4 | 2011-09-16 00:36 | 810.4066 | 7 | 1 | 0.6749525 | 3.891973 | 12.29078 | 13.00807 | 49.54164 | 42.94384 | 9.722709e-05 | 0.0780995 | 0 | 0 | 0
3818 | 113859.4 | 2011-09-16 00:36 | 840.4216 | 7 | 1 | 0.6747706 | 3.894403 | 12.29641 | 13.00807 | 49.56355 | 42.94384 | 3.237724e-05 | 0.0780995 | 0 | 0 | 0
3819 | 113889.5 | 2011-09-16 00:37 | 870.4367 | 7 | 1 | 0.6749525 | 3.896994 | 12.30203 | 13.00807 | 49.58547 | 42.94384 | 3.242493e-05 | 0.0780995 | 0 | 0 | 0
3820 | 113919.5 | 2011-09-16 00:37 | 900.4517 | 7 | 1 | 0.6749525 | 3.899586 | 12.30766 | 13.00807 | 49.6074 | 42.94384 | 3.242493e-05 | 0.0780995 | 0 | 0 | 0
3821 | 113949.5 | 2011-09-16 00:38 | 930.4668 | 7 | 1 | 0.6749525 | 3.902177 | 12.31329 | 13.00807 | 49.62935 | 42.94384 | 6.475449e-05 | 0.0780995 | 0 | 0 | 0
3822 | 113979.5 | 2011-09-16 00:38 | 960.482 | 7 | 1 | 0.6747706 | 3.904607 | 12.31891 | 13.00807 | 49.65132 | 42.94384 | 3.242493e-05 | 0.0780995 | 0 | 0 | 0
3823 | 114009.5 | 2011-09-16 00:39 | 990.497 | 7 | 1 | 0.6747706 | 3.907036 | 12.32454 | 13.00807 | 49.6733 | 42.94384 | 6.480217e-05 | 0.0780995 | 0 | 0 | 0
3824 | 114039.5 | 2011-09-16 00:39 | 1020.512 | 7 | 1 | 0.6745886 | 3.909466 | 12.33017 | 13.00807 | 49.69529 | 42.94384 | 3.242493e-05 | 0.0780995 | 0 | 0 | 0
3825 | 114069.6 | 2011-09-16 00:40 | 1050.527 | 7 | 1 | 0.6745886 | 3.911896 | 12.33579 | 13.00807 | 49.71729 | 42.94384 | 6.480217e-05 | 0.0780995 | 0 | 0 | 0
3826 | 114099.6 | 2011-09-16 00:40 | 1080.542 | 7 | 1 | 0.6749525 | 3.914325 | 12.34142 | 13.00807 | 49.73931 | 42.94384 | 6.475449e-05 | 0.0780995 | 0 | 0 | 0
3827 | 114129.6 | 2011-09-16 00:41 | 1110.557 | 7 | 1 | 0.6747706 | 3.916917 | 12.34705 | 13.00807 | 49.76134 | 42.94384 | 9.717941e-05 | 0.0780995 | 0 | 0 | 0
3828 | 114159.6 | 2011-09-16 00:41 | 1140.572 | 7 | 1 | 0.6749525 | 3.919346 | 12.35267 | 13.00807 | 49.78338 | 42.94384 | 9.717941e-05 | 0.0780995 | 0 | 0 | 0
3829 | 114189.6 | 2011-09-16 00:42 | 1170.587 | 7 | 1 | 0.6749525 | 3.921776 | 12.3583 | 13.00807 | 49.80544 | 42.94384 | 9.717941e-05 | 0.0780995 | 0 | 0 | 0
3830 | 114219.6 | 2011-09-16 00:42 | 1200.602 | 7 | 1 | 0.6747706 | 3.923882 | 12.36393 | 13.00807 | 49.82752 | 42.94384 | 3.242493e-05 | 0.0780995 | 0 | 0 | 0
3831 | 114249.6 | 2011-09-16 00:43 | 1230.617 | 7 | 1 | 0.6747706 | 3.926473 | 12.36955 | 13.00807 | 49.8496 | 42.94384 | 6.480217e-05 | 0.0780995 | 0 | 0 | 0
3832 | 114279.7 | 2011-09-16 00:43 | 1260.632 | 7 | 1 | 0.6747706 | 3.928903 | 12.37518 | 13.00807 | 49.8717 | 42.94384 | 6.480217e-05 | 0.0780995 | 0 | 0 | 0
3833 | 114309.7 | 2011-09-16 00:44 | 1290.648 | 7 | 1 | 0.6749525 | 3.931332 | 12.38081 | 13.00807 | 49.89381 | 42.94384 | 0.0001295567 | 0.0780995 | 0 | 0 | 0
3834 | 114339.7 | 2011-09-16 00:44 | 1320.663 | 7 | 1 | 0.6751344 | 3.933924 | 12.38643 | 13.00807 | 49.91594 | 42.94384 | 9.717941e-05 | 0.0780995 | 0 | 0 | 0
3835 | 114369.7 | 2011-09-16 00:45 | 1350.678 | 7 | 1 | 0.6751344 | 3.936191 | 12.39206 | 13.00807 | 49.93808 | 42.94384 | 6.475449e-05 | 0.0780995 | 0 | 0 | 0
3836 | 114399.7 | 2011-09-16 00:45 | 1380.693 | 7 | 1 | 0.6745886 | 3.938459 | 12.39769 | 13.00807 | 49.96024 | 42.94384 | 3.237724e-05 | 0.0780995 | 0 | 0 | 0
3837 | 114429.7 | 2011-09-16 00:46 | 1410.708 | 7 | 1 | 0.6747706 | 3.941051 | 12.40331 | 13.00807 | 49.98241 | 42.94384 | 3.237724e-05 | 0.0780995 | 0 | 0 | 0
3838 | 114459.7 | 2011-09-16 00:46 | 1440.723 | 7 | 1 | 0.6747706 | 3.94348 | 12.40894 | 13.00807 | 50.00459 | 42.94384 | 6.480217e-05 | 0.0780995 | 0 | 0 | 0
3839 | 114489.8 | 2011-09-16 00:47 | 1470.738 | 7 | 1 | 0.6749525 | 3.94591 | 12.41457 | 13.00807 | 50.02678 | 42.94384 | 6.480217e-05 | 0.0780995 | 0 | 0 | 0
3840 | 114519.8 | 2011-09-16 00:47 | 1500.753 | 7 | 1 | 0.6747706 | 3.948339 | 12.42019 | 13.00807 | 50.049 | 42.94384 | 6.475449e-05 | 0.0780995 | 0 | 0 | 0
3841 | 114549.8 | 2011-09-16 00:48 | 1530.768 | 7 | 1 | 0.6749525 | 3.950769 | 12.42582 | 13.00807 | 50.07122 | 42.94384 | 6.480217e-05 | 0.0780995 | 0 | 0 | 0
3842 | 114579.8 | 2011-09-16 00:48 | 1560.783 | 7 | 1 | 0.6747706 | 3.953361 | 12.43145 | 13.00807 | 50.09346 | 42.94384 | 6.480217e-05 | 0.0780995 | 0 | 0 | 0
3843 | 114609.8 | 2011-09-16 00:49 | 1590.799 | 7 | 1 | 0.6749525 | 3.955952 | 12.43707 | 13.00807 | 50.11571 | 42.94384 | 6.475449e-05 | 0.0780995 | 0 | 0 | 0
3844 | 114639.8 | 2011-09-16 00:49 | 1620.813 | 7 | 1 | 0.6747706 | 3.958058 | 12.4427 | 13.00807 | 50.13797 | 42.94384 | 0 | 0.0780995 | 0 | 0 | 0
3845 | 114669.9 | 2011-09-16 00:50 | 1650.828 | 7 | 1 | 0.6749525 | 3.960811 | 12.44833 | 13.00807 | 50.16025 | 42.94384 | 6.475449e-05 | 0.0780995 | 0 | 0 | 0
3846 | 114699.9 | 2011-09-16 00:50 | 1680.843 | 7 | 1 | 0.6751344 | 3.963241 | 12.45396 | 13.00807 | 50.18255 | 42.94384 | 6.480217e-05 | 0.0780995 | 0 | 0 | 0
3847 | 114729.9 | 2011-09-16 00:51 | 1710.859 | 7 | 1 | 0.6747706 | 3.965832 | 12.45958 | 13.00807 | 50.20486 | 42.94384 | 6.480217e-05 | 0.0780995 | 0 | 0 | 0
3848 | 114759.9 | 2011-09-16 00:51 | 1740.873 | 7 | 1 | 0.6747706 | 3.968262 | 12.46521 | 13.00807 | 50.22718 | 42.94384 | 6.480217e-05 | 0.0780995 | 0 | 0 | 0
3849 | 114789.9 | 2011-09-16 00:52 | 1770.889 | 7 | 1 | 0.6749525 | 3.970854 | 12.47084 | 13.00807 | 50.24952 | 42.94384 | 6.480217e-05 | 0.0780995 | 0 | 0 | 0
3850 | 114819.9 | 2011-09-16 00:52 | 1800.904 | 7 | 1 | 0.6749525 | 3.973445 | 12.47646 | 13.00807 | 50.27187 | 42.94384 | 9.722709e-05 | 0.0780995 | 0 | 0 | 0
3851 | 114849.9 | 2011-09-16 00:53 | 1830.919 | 7 | 1 | 0.6749525 | 3.976199 | 12.48209 | 13.00807 | 50.29423 | 42.94384 | 9.717941e-05 | 0.0780995 | 0 | 0 | 0
3852 | 114880 | 2011-09-16 00:53 | 1860.934 | 7 | 1 | 0.6747706 | 3.978628 | 12.48772 | 13.00807 | 50.31661 | 42.94384 | 6.480217e-05 | 0.0780995 | 0 | 0 | 0
3853 | 114910 | 2011-09-16 00:54 | 1890.949 | 7 | 1 | 0.6749525 | 3.98122 | 12.49334 | 13.00807 | 50.33901 | 42.94384 | 6.480217e-05 | 0.0780995 | 0 | 0 | 0
3854 | 114940 | 2011-09-16 00:54 | 1920.964 | 7 | 1 | 0.6749525 | 3.983973 | 12.49897 | 13.00807 | 50.36142 | 42.94384 | 6.480217e-05 | 0.0780995 | 0 | 0 | 0
3855 | 114970 | 2011-09-16 00:55 | 1950.979 | 7 | 1 | 0.6749525 | 3.986403 | 12.5046 | 13.00807 | 50.38384 | 42.94384 | 6.475449e-05 | 0.0780995 | 0 | 0 | 0
3856 | 115000 | 2011-09-16 00:55 | 1980.994 | 7 | 1 | 0.6749525 | 3.989156 | 12.51022 | 13.00807 | 50.40628 | 42.94384 | 9.717941e-05 | 0.0780995 | 0 | 0 | 0
3857 | 115030 | 2011-09-16 00:56 | 2011.009 | 7 | 1 | 0.6747706 | 3.991586 | 12.51585 | 13.00807 | 50.42873 | 42.94384 | 6.480217e-05 | 0.0780995 | 0 | 0 | 0
3858 | 115060 | 2011-09-16 00:56 | 2041.024 | 7 | 1 | 0.6749525 | 3.994339 | 12.52148 | 13.00807 | 50.4512 | 42.94384 | 6.475449e-05 | 0.0780995 | 0 | 0 | 0
3859 | 115090.1 | 2011-09-16 00:57 | 2071.039 | 7 | 1 | 0.6747706 | 3.996931 | 12.52711 | 13.00807 | 50.47368 | 42.94384 | 6.480217e-05 | 0.0780995 | 0 | 0 | 0
3860 | 115120.1 | 2011-09-16 00:57 | 2101.054 | 7 | 1 | 0.6747706 | 3.999685 | 12.53273 | 13.00807 | 50.49618 | 42.94384 | 9.717941e-05 | 0.0780995 | 0 | 0 | 0
3861 | 115150.1 | 2011-09-16 00:58 | 2131.069 | 7 | 1 | 0.6749525 | 4.002438 | 12.53836 | 13.00807 | 50.5187 | 42.94384 | 9.717941e-05 | 0.0780995 | 0 | 0 | 0
3862 | 115180.1 | 2011-09-16 00:58 | 2161.085 | 7 | 1 | 0.6747706 | 4.004868 | 12.54399 | 13.00807 | 50.54123 | 42.94384 | 0 | 0.0780995 | 0 | 0 | 0
3863 | 115210.1 | 2011-09-16 00:59 | 2191.099 | 7 | 1 | 0.6747706 | 4.007783 | 12.54961 | 13.00807 | 50.56377 | 42.94384 | 6.484985e-05 | 0.0780995 | 0 | 0 | 0
3864 | 115240.1 | 2011-09-16 00:59 | 2221.114 | 7 | 1 | 0.6749525 | 4.010699 | 12.55524 | 13.00807 | 50.58633 | 42.94384 | 9.717941e-05 | 0.0780995 | 0 | 0 | 0
3865 | 115270.2 | 2011-09-16 01:00 | 2251.129 | 7 | 1 | 0.6745886 | 4.01329 | 12.56087 | 13.00807 | 50.6089 | 42.94384 | 6.484985e-05 | 0.0780995 | 0 | 0 | 0
3866 | 115300.2 | 2011-09-16 01:00 | 2281.145 | 7 | 1 | 0.6747706 | 4.016044 | 12.56649 | 13.00807 | 50.63149 | 42.94384 | 3.232956e-05 | 0.0780995 | 0 | 0 | 0
3867 | 115330.2 | 2011-09-16 01:01 | 2311.162 | 7 | 1 | 0.6749525 | 4.018797 | 12.57212 | 13.00807 | 50.6541 | 42.94384 | 6.475449e-05 | 0.0780995 | 0 | 0 | 0
3868 | 115360.2 | 2011-09-16 01:01 | 2341.175 | 7 | 1 | 0.6747706 | 4.021551 | 12.57775 | 13.00807 | 50.67672 | 42.94384 | 6.484985e-05 | 0.0780995 | 0 | 0 | 0
3869 | 115390.2 | 2011-09-16 01:02 | 2371.19 | 7 | 1 | 0.6747706 | 4.024467 | 12.58337 | 13.00807 | 50.69935 | 42.94384 | 9.717941e-05 | 0.0780995 | 0 | 0 | 0
3870 | 115420.2 | 2011-09-16 01:02 | 2401.205 | 7 | 1 | 0.6747706 | 4.02722 | 12.589 | 13.00807 | 50.72201 | 42.94384 | 3.232956e-05 | 0.0780995 | 0 | 0 | 0
3871 | 115450.2 | 2011-09-16 01:03 | 2431.22 | 7 | 1 | 0.6749525 | 4.030297 | 12.59463 | 13.00807 | 50.74467 | 42.94384 | 0.000129509 | 0.0780995 | 0 | 0 | 0
3872 | 115480.3 | 2011-09-16 01:03 | 2461.235 | 7 | 1 | 0.6749525 | 4.033051 | 12.60025 | 13.00807 | 50.76736 | 42.94384 | 6.484985e-05 | 0.0780995 | 0 | 0 | 0
3873 | 115510.3 | 2011-09-16 01:04 | 2491.25 | 7 | 1 | 0.6745886 | 4.035804 | 12.60588 | 13.00807 | 50.79006 | 42.94384 | 3.232956e-05 | 0.0780995 | 0 | 0 | 0
3874 | 115540.3 | 2011-09-16 01:04 | 2521.265 | 7 | 1 | 0.6747706 | 4.038882 | 12.61151 | 13.00807 | 50.81277 | 42.94384 | 6.475449e-05 | 0.0780995 | 0 | 0 | 0
3875 | 115570.3 | 2011-09-16 01:05 | 2551.28 | 7 | 1 | 0.6747706 | 4.041636 | 12.61713 | 13.00807 | 50.83551 | 42.94384 | 3.242493e-05 | 0.0780995 | 0 | 0 | 0
3876 | 115600.3 | 2011-09-16 01:05 | 2581.295 | 7 | 1 | 0.6747706 | 4.044551 | 12.62276 | 13.00807 | 50.85825 | 42.94384 | 6.475449e-05 | 0.0780995 | 0 | 0 | 0
3877 | 115630.3 | 2011-09-16 01:06 | 2611.31 | 7 | 1 | 0.6749525 | 4.047953 | 12.62839 | 13.00807 | 50.88102 | 42.94384 | 0.0001296043 | 0.0780995 | 0 | 0 | 0
3878 | 115660.3 | 2011-09-16 01:06 | 2641.325 | 7 | 1 | 0.6749525 | 4.050706 | 12.63401 | 13.00807 | 50.90381 | 42.94384 | 9.717941e-05 | 0.0780995 | 0 | 0 | 0
3879 | 115690.4 | 2011-09-16 01:07 | 2671.34 | 7 | 1 | 0.6747706 | 4.053621 | 12.63964 | 13.00807 | 50.92661 | 42.94384 | 9.717941e-05 | 0.0780995 | 0 | 0 | 0
3880 | 115720.4 | 2011-09-16 01:07 | 2701.355 | 7 | 1 | 0.6749525 | 4.056699 | 12.64527 | 13.00807 | 50.94943 | 42.94384 | 6.475449e-05 | 0.0780995 | 0 | 0 | 0
3881 | 115750.4 | 2011-09-16 01:08 | 2731.37 | 7 | 1 | 0.6751344 | 4.059938 | 12.65089 | 13.00807 | 50.97226 | 42.94384 | 0.0001296043 | 0.0780995 | 0 | 0 | 0
3882 | 115780.4 | 2011-09-16 01:08 | 2761.386 | 7 | 1 | 0.6749525 | 4.062854 | 12.65652 | 13.00807 | 50.99512 | 42.94384 | 9.717941e-05 | 0.0780995 | 0 | 0 | 0
3883 | 115810.4 | 2011-09-16 01:09 | 2791.401 | 7 | 1 | 0.6749525 | 4.065769 | 12.66215 | 13.00807 | 51.01799 | 42.94384 | 6.475449e-05 | 0.0780995 | 0 | 0 | 0
3884 | 115840.4 | 2011-09-16 01:09 | 2821.416 | 7 | 1 | 0.6749525 | 4.069009 | 12.66777 | 13.00807 | 51.04087 | 42.94384 | 9.717941e-05 | 0.0780995 | 0 | 0 | 0
3885 | 115870.5 | 2011-09-16 01:10 | 2851.431 | 7 | 1 | 0.6749525 | 4.072248 | 12.6734 | 13.00807 | 51.06378 | 42.94384 | 0.0001296043 | 0.0780995 | 0 | 0 | 0
3886 | 115900.5 | 2011-09-16 01:10 | 2881.446 | 7 | 1 | 0.6749525 | 4.075488 | 12.67903 | 13.00807 | 51.0867 | 42.94384 | 9.717941e-05 | 0.0780995 | 0 | 0 | 0
3887 | 115930.5 | 2011-09-16 01:11 | 2911.461 | 7 | 1 | 0.6749525 | 4.078565 | 12.68465 | 13.00807 | 51.10964 | 42.94384 | 6.475449e-05 | 0.0780995 | 0 | 0 | 0
3888 | 115960.5 | 2011-09-16 01:11 | 2941.476 | 7 | 1 | 0.6751344 | 4.081805 | 12.69028 | 13.00807 | 51.1326 | 42.94384 | 9.717941e-05 | 0.0780995 | 0 | 0 | 0
3889 | 115990.5 | 2011-09-16 01:12 | 2971.491 | 7 | 1 | 0.6747706 | 4.084882 | 12.69591 | 13.00807 | 51.15558 | 42.94384 | 6.484985e-05 | 0.0780995 | 0 | 0 | 0
3890 | 116020.5 | 2011-09-16 01:12 | 3001.506 | 7 | 1 | 0.6747706 | 4.088284 | 12.70154 | 13.00807 | 51.17857 | 42.94384 | 6.475449e-05 | 0.0780995 | 0 | 0 | 0
3891 | 116050.5 | 2011-09-16 01:13 | 3031.521 | 7 | 1 | 0.6747706 | 4.091685 | 12.70716 | 13.00807 | 51.20159 | 42.94384 | 9.717941e-05 | 0.0780995 | 0 | 0 | 0
3892 | 116080.6 | 2011-09-16 01:13 | 3061.536 | 7 | 1 | 0.6747706 | 4.094924 | 12.71279 | 13.00807 | 51.22462 | 42.94384 | 9.717941e-05 | 0.0780995 | 0 | 0 | 0
3893 | 116110.6 | 2011-09-16 01:14 | 3091.551 | 7 | 1 | 0.6749525 | 4.098326 | 12.71842 | 13.00807 | 51.24767 | 42.94384 | 9.717941e-05 | 0.0780995 | 0 | 0 | 0
3894 | 116140.6 | 2011-09-16 01:14 | 3121.566 | 7 | 1 | 0.6747706 | 4.101565 | 12.72404 | 13.00807 | 51.27074 | 42.94384 | 3.242493e-05 | 0.0780995 | 0 | 0 | 0
3895 | 116170.6 | 2011-09-16 01:15 | 3151.581 | 7 | 1 | 0.6747706 | 4.105129 | 12.72967 | 13.00807 | 51.29383 | 42.94384 | 0.0001296043 | 0.0780995 | 0 | 0 | 0
3896 | 116200.6 | 2011-09-16 01:15 | 3181.596 | 7 | 1 | 0.6751344 | 4.108692 | 12.7353 | 13.00807 | 51.31694 | 42.94384 | 0.0001296043 | 0.0780995 | 0 | 0 | 0
3897 | 116230.6 | 2011-09-16 01:16 | 3211.611 | 7 | 1 | 0.6747706 | 4.111931 | 12.74092 | 13.00807 | 51.34007 | 42.94384 | 6.475449e-05 | 0.0780995 | 0 | 0 | 0
3898 | 116260.7 | 2011-09-16 01:16 | 3241.627 | 7 | 1 | 0.6747706 | 4.115495 | 12.74655 | 13.00807 | 51.36321 | 42.94384 | 6.475449e-05 | 0.0780995 | 0 | 0 | 0
3899 | 116290.7 | 2011-09-16 01:17 | 3271.642 | 7 | 1 | 0.6747706 | 4.119058 | 12.75218 | 13.00807 | 51.38638 | 42.94384 | 9.717941e-05 | 0.0780995 | 0 | 0 | 0
3900 | 116320.7 | 2011-09-16 01:17 | 3301.657 | 7 | 1 | 0.6747706 | 4.122622 | 12.7578 | 13.00807 | 51.40957 | 42.94384 | 0.000129509 | 0.0780995 | 0 | 0 | 0
3901 | 116350.7 | 2011-09-16 01:18 | 3331.672 | 7 | 1 | 0.6747706 | 4.126023 | 12.76343 | 13.00807 | 51.43278 | 42.94384 | 9.717941e-05 | 0.0780995 | 0 | 0 | 0
3902 | 116380.7 | 2011-09-16 01:18 | 3361.687 | 7 | 1 | 0.6747706 | 4.129587 | 12.76906 | 13.00807 | 51.456 | 42.94384 | 6.484985e-05 | 0.0780995 | 0 | 0 | 0
3903 | 116410.7 | 2011-09-16 01:19 | 3391.702 | 7 | 1 | 0.6749525 | 4.133312 | 12.77469 | 13.00807 | 51.47925 | 42.94384 | 9.717941e-05 | 0.0780995 | 0 | 0 | 0
3904 | 116440.7 | 2011-09-16 01:19 | 3421.717 | 7 | 1 | 0.6751344 | 4.137037 | 12.78031 | 13.00807 | 51.50252 | 42.94384 | 0.0001296043 | 0.0780995 | 0 | 0 | 0
3905 | 116470.8 | 2011-09-16 01:20 | 3451.732 | 7 | 1 | 0.6747706 | 4.140601 | 12.78594 | 13.00807 | 51.52581 | 42.94384 | 3.242493e-05 | 0.0780995 | 0 | 0 | 0
3906 | 116500.8 | 2011-09-16 01:20 | 3481.747 | 7 | 1 | 0.6747706 | 4.144488 | 12.79157 | 13.00807 | 51.54912 | 42.94384 | 9.717941e-05 | 0.0780995 | 0 | 0 | 0
3907 | 116530.8 | 2011-09-16 01:21 | 3511.762 | 7 | 1 | 0.6747706 | 4.148213 | 12.79719 | 13.00807 | 51.57245 | 42.94384 | 9.717941e-05 | 0.0780995 | 0 | 0 | 0
3908 | 116560.8 | 2011-09-16 01:21 | 3541.777 | 7 | 1 | 0.6747706 | 4.152101 | 12.80282 | 13.00807 | 51.5958 | 42.94384 | 0.000129509 | 0.0780995 | 0 | 0 | 0
3909 | 116590.8 | 2011-09-16 01:22 | 3571.792 | 7 | 1 | 0.6747706 | 4.155664 | 12.80845 | 13.00807 | 51.61918 | 42.94384 | 9.717941e-05 | 0.0780995 | 0 | 0 | 0
3910 | 116620.8 | 2011-09-16 01:22 | 3601.807 | 7 | 1 | 0.6747706 | 4.159713 | 12.81407 | 13.00807 | 51.64257 | 42.94384 | 0.000129509 | 0.0780995 | 0 | 0 | 0
3911 | 116650.8 | 2011-09-16 01:23 | 3631.822 | 7 | 1 | 0.6747706 | 4.163439 | 12.8197 | 13.00807 | 51.66598 | 42.94384 | 0.0001296043 | 0.0780995 | 0 | 0 | 0
3912 | 116680.9 | 2011-09-16 01:23 | 3661.837 | 7 | 1 | 0.6747706 | 4.167164 | 12.82533 | 13.00807 | 51.68941 | 42.94384 | 9.717941e-05 | 0.0780995 | 0 | 0 | 0
3913 | 116710.9 | 2011-09-16 01:24 | 3691.852 | 7 | 1 | 0.6747706 | 4.171214 | 12.83095 | 13.00807 | 51.71287 | 42.94384 | 0.0001620293 | 0.0780995 | 0 | 0 | 0
3914 | 116740.9 | 2011-09-16 01:24 | 3721.867 | 7 | 1 | 0.6749525 | 4.175101 | 12.83658 | 13.00807 | 51.73635 | 42.94384 | 0.0001296043 | 0.0780995 | 0 | 0 | 0
3915 | 116770.9 | 2011-09-16 01:25 | 3751.883 | 7 | 1 | 0.6747706 | 4.178826 | 12.8422 | 13.00807 | 51.75985 | 42.94384 | 9.717941e-05 | 0.0780995 | 0 | 0 | 0
3916 | 116800.9 | 2011-09-16 01:25 | 3781.898 | 7 | 1 | 0.6747706 | 4.182876 | 12.84783 | 13.00807 | 51.78337 | 42.94384 | 9.717941e-05 | 0.0780995 | 0 | 0 | 0
3917 | 116830.9 | 2011-09-16 01:26 | 3811.913 | 7 | 1 | 0.6749525 | 4.186925 | 12.85346 | 13.00807 | 51.80692 | 42.94384 | 0.0001296043 | 0.0780995 | 0 | 0 | 0
3918 | 116861 | 2011-09-16 01:26 | 3841.928 | 7 | 1 | 0.6747706 | 4.19065 | 12.85908 | 13.00807 | 51.83049 | 42.94384 | 9.717941e-05 | 0.0780995 | 0 | 0 | 0
3919 | 116891 | 2011-09-16 01:27 | 3871.943 | 7 | 1 | 0.6747706 | 4.195024 | 12.86471 | 13.00807 | 51.85408 | 42.94384 | 0.0001296043 | 0.0780995 | 0 | 0 | 0
3920 | 116921 | 2011-09-16 01:27 | 3901.958 | 7 | 1 | 0.6749525 | 4.198911 | 12.87034 | 13.00807 | 51.87769 | 42.94384 | 9.717941e-05 | 0.0780995 | 0 | 0 | 0
3921 | 116928.3 | 2011-09-16 01:27 | 3909.27 | 7 | 1 | 0.6751344 | 4.200045 | 12.87171 | 13.00807 | 51.88345 | 42.94384 | 0.0001619339 | 0.0780995 | 0 | 0 | 0
3922 | 116958.3 | 2011-09-16 01:28 | 30.01506 | 8 | 1 | 0.6400232 | 4.200045 | 12.87719 | 13.00807 | 51.90648 | 42.94384 | 0 | 0.0780995 | 0 | 0 | 0
3923 | 116988.3 | 2011-09-16 01:28 | 60.03015 | 8 | 1 | 0.6118251 | 4.200207 | 12.8824 | 13.00807 | 51.92838 | 42.94384 | 0 | 0.0780995 | 0 | 0 | 0
3924 | 117018.3 | 2011-09-16 01:29 | 90.04532 | 8 | 1 | 0.5870836 | 4.200045 | 12.8874 | 13.00807 | 51.94936 | 42.94384 | -3.242493e-05 | 0.0780995 | 0 | 0 | 0
3925 | 117048.4 | 2011-09-16 01:29 | 120.0603 | 8 | 1 | 0.5643432 | 4.200045 | 12.8922 | 13.00807 | 51.96951 | 42.94384 | 0 | 0.0780995 | 0 | 0 | 0
3926 | 117078.4 | 2011-09-16 01:30 | 150.0754 | 8 | 1 | 0.5432401 | 4.200207 | 12.89681 | 13.00807 | 51.9889 | 42.94384 | 3.242493e-05 | 0.0780995 | 0 | 0 | 0
3927 | 117108.4 | 2011-09-16 01:30 | 180.0904 | 8 | 1 | 0.5230466 | 4.200045 | 12.90126 | 13.00807 | 52.00757 | 42.94384 | 3.242493e-05 | 0.0780995 | 0 | 0 | 0
3928 | 117138.4 | 2011-09-16 01:31 | 210.1055 | 8 | 1 | 0.5043085 | 4.200207 | 12.90554 | 13.00807 | 52.02555 | 42.94384 | 3.242493e-05 | 0.0780995 | 0 | 0 | 0
3929 | 117168.4 | 2011-09-16 01:31 | 240.1205 | 8 | 1 | 0.48648 | 4.200045 | 12.90967 | 13.00807 | 52.0429 | 42.94384 | 0 | 0.0780995 | 0 | 0 | 0
3930 | 117198.4 | 2011-09-16 01:32 | 270.1357 | 8 | 1 | 0.4691973 | 4.200045 | 12.91365 | 13.00807 | 52.05963 | 42.94384 | -3.242493e-05 | 0.0780995 | 0 | 0 | 0
3931 | 117228.4 | 2011-09-16 01:32 | 300.1507 | 8 | 1 | 0.4528242 | 4.200045 | 12.9175 | 13.00807 | 52.07577 | 42.94384 | 0 | 0.0780995 | 0 | 0 | 0
3932 | 117258.5 | 2011-09-16 01:33 | 330.1658 | 8 | 1 | 0.4373608 | 4.200045 | 12.92121 | 13.00807 | 52.09136 | 42.94384 | -3.242493e-05 | 0.0780995 | 0 | 0 | 0
3933 | 117288.5 | 2011-09-16 01:33 | 360.1808 | 8 | 1 | 0.4222611 | 4.199883 | 12.92479 | 13.00807 | 52.10641 | 42.94384 | -6.484985e-05 | 0.0780995 | 0 | 0 | 0
3934 | 117318.5 | 2011-09-16 01:34 | 390.1959 | 8 | 1 | 0.4080711 | 4.200045 | 12.92825 | 13.00807 | 52.12095 | 42.94384 | 0 | 0.0780995 | 0 | 0 | 0
3935 | 117348.5 | 2011-09-16 01:34 | 420.211 | 8 | 1 | 0.3942449 | 4.200207 | 12.9316 | 13.00807 | 52.135 | 42.94384 | 0 | 0.0780995 | 0 | 0 | 0
3936 | 117378.5 | 2011-09-16 01:35 | 450.2259 | 8 | 1 | 0.3811465 | 4.200045 | 12.93483 | 13.00807 | 52.14858 | 42.94384 | 0 | 0.0780995 | 0 | 0 | 0
3937 | 117408.5 | 2011-09-16 01:35 | 480.241 | 8 | 1 | 0.3685938 | 4.200045 | 12.93796 | 13.00807 | 52.1617 | 42.94384 | -3.242493e-05 | 0.0780995 | 0 | 0 | 0
3938 | 117438.6 | 2011-09-16 01:36 | 510.2561 | 8 | 1 | 0.3565868 | 4.200045 | 12.94098 | 13.00807 | 52.1744 | 42.94384 | 0 | 0.0780995 | 0 | 0 | 0
3939 | 117468.6 | 2011-09-16 01:36 | 540.2711 | 8 | 1 | 0.3451257 | 4.200045 | 12.9439 | 13.00807 | 52.18669 | 42.94384 | -3.242493e-05 | 0.0780995 | 0 | 0 | 0
3940 | 117498.6 | 2011-09-16 01:37 | 570.2862 | 8 | 1 | 0.3338464 | 4.200045 | 12.94673 | 13.00807 | 52.19857 | 42.94384 | -3.242493e-05 | 0.0780995 | 0 | 0 | 0
3941 | 117528.6 | 2011-09-16 01:37 | 600.3014 | 8 | 1 | 0.3232949 | 4.200207 | 12.94947 | 13.00807 | 52.21008 | 42.94384 | 3.242493e-05 | 0.0780995 | 0 | 0 | 0
3942 | 117558.6 | 2011-09-16 01:38 | 630.3164 | 8 | 1 | 0.3129253 | 4.200045 | 12.95213 | 13.00807 | 52.22122 | 42.94384 | 0 | 0.0780995 | 0 | 0 | 0
3943 | 117588.6 | 2011-09-16 01:38 | 660.3315 | 8 | 1 | 0.3031014 | 4.200045 | 12.95469 | 13.00807 | 52.232 | 42.94384 | 0 | 0.0780995 | 0 | 0 | 0
3944 | 117618.6 | 2011-09-16 01:39 | 690.3464 | 8 | 1 | 0.2934595 | 4.199883 | 12.95718 | 13.00807 | 52.24245 | 42.94384 | -3.242493e-05 | 0.0780995 | 0 | 0 | 0
3945 | 117648.7 | 2011-09-16 01:39 | 720.3615 | 8 | 1 | 0.2845452 | 4.200045 | 12.95959 | 13.00807 | 52.25257 | 42.94384 | -3.242493e-05 | 0.0780995 | 0 | 0 | 0
3946 | 117678.7 | 2011-09-16 01:40 | 750.3767 | 8 | 1 | 0.275631 | 4.200207 | 12.96193 | 13.00807 | 52.26239 | 42.94384 | 3.242493e-05 | 0.0780995 | 0 | 0 | 0
3947 | 117708.7 | 2011-09-16 01:40 | 780.3918 | 8 | 1 | 0.2674445 | 4.200207 | 12.96419 | 13.00807 | 52.2719 | 42.94384 | 0 | 0.0780995 | 0 | 0 | 0
3948 | 117738.7 | 2011-09-16 01:41 | 810.4067 | 8 | 1 | 0.259076 | 4.200045 | 12.96639 | 13.00807 | 52.28112 | 42.94384 | -3.242493e-05 | 0.0780995 | 0 | 0 | 0
3949 | 117768.7 | 2011-09-16 01:41 | 840.4218 | 8 | 1 | 0.2514352 | 4.200045 | 12.96852 | 13.00807 | 52.29006 | 42.94384 | 0 | 0.0780995 | 0 | 0 | 0
3950 | 117798.7 | 2011-09-16 01:42 | 870.4368 | 8 | 1 | 0.2439764 | 4.200045 | 12.97058 | 13.00807 | 52.29873 | 42.94384 | 0 | 0.0780995 | 0 | 0 | 0
3951 | 117828.7 | 2011-09-16 01:42 | 900.4519 | 8 | 1 | 0.2366994 | 4.200045 | 12.97258 | 13.00807 | 52.30714 | 42.94384 | 0 | 0.0780995 | 0 | 0 | 0
3952 | 117858.8 | 2011-09-16 01:43 | 930.4671 | 8 | 1 | 0.2297864 | 4.200207 | 12.97453 | 13.00807 | 52.31531 | 42.94384 | 3.242493e-05 | 0.0780995 | 0 | 0 | 0
3953 | 117888.8 | 2011-09-16 01:43 | 960.482 | 8 | 1 | 0.2228733 | 4.200045 | 12.97641 | 13.00807 | 52.32323 | 42.94384 | -3.242493e-05 | 0.0780995 | 0 | 0 | 0
3954 | 117918.8 | 2011-09-16 01:44 | 990.4971 | 8 | 1 | 0.2159602 | 4.200045 | 12.97824 | 13.00807 | 52.33092 | 42.94384 | 0 | 0.0780995 | 0 | 0 | 0
3955 | 117948.8 | 2011-09-16 01:44 | 1020.512 | 8 | 1 | 0.2097748 | 4.200045 | 12.98002 | 13.00807 | 52.33838 | 42.94384 | 0 | 0.0780995 | 0 | 0 | 0
3956 | 117978.8 | 2011-09-16 01:45 | 1050.527 | 8 | 1 | 0.2039533 | 4.200045 | 12.98175 | 13.00807 | 52.34562 | 42.94384 | 0 | 0.0780995 | 0 | 0 | 0
3957 | 118008.8 | 2011-09-16 01:45 | 1080.542 | 8 | 1 | 0.1981317 | 4.200045 | 12.98342 | 13.00807 | 52.35266 | 42.94384 | 0 | 0.0780995 | 0 | 0 | 0
3958 | 118038.9 | 2011-09-16 01:46 | 1110.557 | 8 | 1 | 0.1928559 | 4.200207 | 12.98505 | 13.00807 | 52.3595 | 42.94384 | 0 | 0.0780995 | 0 | 0 | 0
3959 | 118068.9 | 2011-09-16 01:46 | 1140.572 | 8 | 1 | 0.1868525 | 4.200045 | 12.98663 | 13.00807 | 52.36616 | 42.94384 | 0 | 0.0780995 | 0 | 0 | 0
3960 | 118098.9 | 2011-09-16 01:47 | 1170.588 | 8 | 1 | 0.1819405 | 4.200045 | 12.98817 | 13.00807 | 52.37261 | 42.94384 | 0 | 0.0780995 | 0 | 0 | 0
3961 | 118128.9 | 2011-09-16 01:47 | 1200.602 | 8 | 1 | 0.1768467 | 4.200045 | 12.98967 | 13.00807 | 52.37889 | 42.94384 | 0 | 0.0780995 | 0 | 0 | 0
3962 | 118158.9 | 2011-09-16 01:48 | 1230.618 | 8 | 1 | 0.1717528 | 4.200207 | 12.99112 | 13.00807 | 52.38499 | 42.94384 | 3.242493e-05 | 0.0780995 | 0 | 0 | 0
3963 | 118188.9 | 2011-09-16 01:48 | 1260.633 | 8 | 1 | 0.1677505 | 4.200207 | 12.99253 | 13.00807 | 52.39093 | 42.94384 | 0 | 0.0780995 | 0 | 0 | 0
3964 | 118218.9 | 2011-09-16 01:49 | 1290.648 | 8 | 1 | 0.1626567 | 4.200045 | 12.99391 | 13.00807 | 52.39671 | 42.94384 | 0 | 0.0780995 | 0 | 0 | 0
3965 | 118249 | 2011-09-16 01:49 | 1320.663 | 8 | 1 | 0.1582905 | 4.200045 | 12.99525 | 13.00807 | 52.40233 | 42.94384 | 0 | 0.0780995 | 0 | 0 | 0
3966 | 118279 | 2011-09-16 01:50 | 1350.678 | 8 | 1 | 0.1539244 | 4.200045 | 12.99655 | 13.00807 | 52.4078 | 42.94384 | 0 | 0.0780995 | 0 | 0 | 0
3967 | 118309 | 2011-09-16 01:50 | 1380.693 | 8 | 1 | 0.150104 | 4.200207 | 12.99782 | 13.00807 | 52.41312 | 42.94384 | 3.242493e-05 | 0.0780995 | 0 | 0 | 0
3968 | 118339 | 2011-09-16 01:51 | 1410.708 | 8 | 1 | 0.1457378 | 4.200045 | 12.99905 | 13.00807 | 52.4183 | 42.94384 | 0 | 0.0780995 | 0 | 0 | 0
3969 | 118369 | 2011-09-16 01:51 | 1440.723 | 8 | 1 | 0.1422813 | 4.200207 | 13.00025 | 13.00807 | 52.42334 | 42.94384 | 3.242493e-05 | 0.0780995 | 0 | 0 | 0
3970 | 118399 | 2011-09-16 01:52 | 1470.738 | 8 | 1 | 0.1384609 | 4.200045 | 13.00142 | 13.00807 | 52.42825 | 42.94384 | -3.242493e-05 | 0.0780995 | 0 | 0 | 0
3971 | 118429 | 2011-09-16 01:52 | 1500.753 | 8 | 1 | 0.1348224 | 4.200207 | 13.00255 | 13.00807 | 52.43302 | 42.94384 | 3.242493e-05 | 0.0780995 | 0 | 0 | 0
3972 | 118459 | 2011-09-16 01:53 | 1530.754 | 8 | 1 | 0.131184 | 4.200207 | 13.00366 | 13.00807 | 52.43767 | 42.94384 | 3.242493e-05 | 0.0780995 | 0 | 0 | 0
3973 | 118489.1 | 2011-09-16 01:53 | 1560.768 | 8 | 1 | 0.1279093 | 4.200045 | 13.00474 | 13.00807 | 52.44221 | 42.94384 | -3.242493e-05 | 0.0780995 | 0 | 0 | 0
3974 | 118519.1 | 2011-09-16 01:54 | 1590.783 | 8 | 1 | 0.1244528 | 4.200045 | 13.00579 | 13.00807 | 52.44662 | 42.94384 | 0 | 0.0780995 | 0 | 0 | 0
3975 | 118549.1 | 2011-09-16 01:54 | 1620.798 | 8 | 1 | 0.1211782 | 4.200045 | 13.00682 | 13.00807 | 52.45093 | 42.94384 | 0 | 0.0780995 | 0 | 0 | 0
3976 | 118579.1 | 2011-09-16 01:55 | 1650.813 | 8 | 1 | 0.1182674 | 4.200045 | 13.00782 | 13.00807 | 52.45512 | 42.94384 | 0 | 0.0780995 | 0 | 0 | 0
3977 | 118609.1 | 2011-09-16 01:55 | 1680.828 | 8 | 1 | 0.1151747 | 4.200207 | 13.00879 | 13.00807 | 52.45921 | 42.94384 | 0 | 0.0780995 | 0 | 0 | 0
3978 | 118639.1 | 2011-09-16 01:56 | 1710.843 | 8 | 1 | 0.1124459 | 4.200045 | 13.00974 | 13.00807 | 52.46319 | 42.94384 | 0 | 0.0780995 | 0 | 0 | 0
3979 | 118669.2 | 2011-09-16 01:56 | 1740.858 | 8 | 1 | 0.1093532 | 4.200207 | 13.01066 | 13.00807 | 52.46708 | 42.94384 | 3.242493e-05 | 0.0780995 | 0 | 0 | 0
3980 | 118699.2 | 2011-09-16 01:57 | 1770.873 | 8 | 1 | 0.1069882 | 4.200045 | 13.01157 | 13.00807 | 52.47087 | 42.94384 | 0 | 0.0780995 | 0 | 0 | 0
3981 | 118729.2 | 2011-09-16 01:57 | 1800.888 | 8 | 1 | 0.1044412 | 4.200207 | 13.01245 | 13.00807 | 52.47457 | 42.94384 | 0 | 0.0780995 | 0 | 0 | 0
3982 | 118759.2 | 2011-09-16 01:58 | 1830.903 | 8 | 1 | 0.1017124 | 4.200045 | 13.0133 | 13.00807 | 52.47817 | 42.94384 | 0 | 0.0780995 | 0 | 0 | 0
3983 | 118789.2 | 2011-09-16 01:58 | 1860.918 | 8 | 1 | 0.09916548 | 4.200045 | 13.01414 | 13.00807 | 52.48169 | 42.94384 | 3.242493e-05 | 0.0780995 | 0 | 0 | 0
3984 | 118819.2 | 2011-09-16 01:59 | 1890.933 | 8 | 1 | 0.09680048 | 4.200207 | 13.01496 | 13.00807 | 52.48513 | 42.94384 | 0 | 0.0780995 | 0 | 0 | 0
3985 | 118849.2 | 2011-09-16 01:59 | 1920.948 | 8 | 1 | 0.09479932 | 4.200207 | 13.01576 | 13.00807 | 52.48848 | 42.94384 | 0 | 0.0780995 | 0 | 0 | 0
3986 | 118879.3 | 2011-09-16 02:00 | 1950.963 | 8 | 1 | 0.09225239 | 4.200045 | 13.01654 | 13.00807 | 52.49175 | 42.94384 | 0 | 0.0780995 | 0 | 0 | 0
3987 | 118909.3 | 2011-09-16 02:00 | 1980.979 | 8 | 1 | 0.09006932 | 4.200045 | 13.0173 | 13.00807 | 52.49495 | 42.94384 | 0 | 0.0780995 | 0 | 0 | 0
3988 | 118939.3 | 2011-09-16 02:01 | 2010.994 | 8 | 1 | 0.08825008 | 4.200207 | 13.01804 | 13.00807 | 52.49807 | 42.94384 | 0 | 0.0780995 | 0 | 0 | 0
3989 | 118969.3 | 2011-09-16 02:01 | 2041.009 | 8 | 1 | 0.08588508 | 4.200045 | 13.01877 | 13.00807 | 52.50112 | 42.94384 | -3.242493e-05 | 0.0780995 | 0 | 0 | 0
3990 | 118999.3 | 2011-09-16 02:02 | 2071.024 | 8 | 1 | 0.08406585 | 4.200045 | 13.01948 | 13.00807 | 52.5041 | 42.94384 | -3.242493e-05 | 0.0780995 | 0 | 0 | 0
3991 | 119029.3 | 2011-09-16 02:02 | 2101.039 | 8 | 1 | 0.08206469 | 4.200207 | 13.02017 | 13.00807 | 52.50701 | 42.94384 | 3.242493e-05 | 0.0780995 | 0 | 0 | 0
3992 | 119059.3 | 2011-09-16 02:03 | 2131.054 | 8 | 1 | 0.08024546 | 4.200045 | 13.02085 | 13.00807 | 52.50985 | 42.94384 | 0 | 0.0780995 | 0 | 0 | 0
3993 | 119089.4 | 2011-09-16 02:03 | 2161.069 | 8 | 1 | 0.07860815 | 4.200045 | 13.02151 | 13.00807 | 52.51263 | 42.94384 | -3.242493e-05 | 0.0780995 | 0 | 0 | 0
3994 | 119119.4 | 2011-09-16 02:04 | 2191.084 | 8 | 1 | 0.07678892 | 4.200045 | 13.02216 | 13.00807 | 52.51535 | 42.94384 | 0 | 0.0780995 | 0 | 0 | 0
3995 | 119149.4 | 2011-09-16 02:04 | 2221.099 | 8 | 1 | 0.07496969 | 4.200045 | 13.02279 | 13.00807 | 52.51801 | 42.94384 | 0 | 0.0780995 | 0 | 0 | 0
3996 | 119179.4 | 2011-09-16 02:05 | 2251.114 | 8 | 1 | 0.07333238 | 4.200045 | 13.02341 | 13.00807 | 52.52061 | 42.94384 | 0 | 0.0780995 | 0 | 0 | 0
3997 | 119209.4 | 2011-09-16 02:05 | 2281.129 | 8 | 1 | 0.07133122 | 4.199883 | 13.02401 | 13.00807 | 52.52314 | 42.94384 | 0 | 0.0780995 | 0 | 0 | 0
3998 | 119239.4 | 2011-09-16 02:06 | 2311.144 | 8 | 1 | 0.07005776 | 4.200207 | 13.0246 | 13.00807 | 52.52562 | 42.94384 | 3.242493e-05 | 0.0780995 | 0 | 0 | 0
3999 | 119269.5 | 2011-09-16 02:06 | 2341.159 | 8 | 1 | 0.06860238 | 4.200045 | 13.02518 | 13.00807 | 52.52804 | 42.94384 | 0 | 0.0780995 | 0 | 0 | 0
4000 | 119299.5 | 2011-09-16 02:07 | 2371.174 | 8 | 1 | 0.06696507 | 4.200045 | 13.02574 | 13.00807 | 52.53042 | 42.94384 | 0 | 0.0780995 | 0 | 0 | 0
4001 | 119329.5 | 2011-09-16 02:07 | 2401.189 | 8 | 1 | 0.06587353 | 4.200207 | 13.0263 | 13.00807 | 52.53274 | 42.94384 | 0 | 0.0780995 | 0 | 0 | 0
4002 | 119359.5 | 2011-09-16 02:08 | 2431.204 | 8 | 1 | 0.06423622 | 4.200207 | 13.02684 | 13.00807 | 52.53502 | 42.94384 | 3.242493e-05 | 0.0780995 | 0 | 0 | 0
4003 | 119389.5 | 2011-09-16 02:08 | 2461.22 | 8 | 1 | 0.06278083 | 4.200207 | 13.02737 | 13.00807 | 52.53725 | 42.94384 | 0 | 0.0780995 | 0 | 0 | 0
4004 | 119419.5 | 2011-09-16 02:09 | 2491.235 | 8 | 1 | 0.06150737 | 4.200045 | 13.02789 | 13.00807 | 52.53943 | 42.94384 | 0 | 0.0780995 | 0 | 0 | 0
4005 | 119449.5 | 2011-09-16 02:09 | 2521.25 | 8 | 1 | 0.06005198 | 4.199883 | 13.0284 | 13.00807 | 52.54156 | 42.94384 | -6.484985e-05 | 0.0780995 | 0 | 0 | 0
4006 | 119479.6 | 2011-09-16 02:10 | 2551.265 | 8 | 1 | 0.05950621 | 4.200207 | 13.02889 | 13.00807 | 52.54365 | 42.94384 | 6.484985e-05 | 0.0780995 | 0 | 0 | 0
4007 | 119509.6 | 2011-09-16 02:10 | 2581.28 | 8 | 1 | 0.05805083 | 4.200207 | 13.02938 | 13.00807 | 52.5457 | 42.94384 | 6.484985e-05 | 0.0780995 | 0 | 0 | 0
4008 | 119539.6 | 2011-09-16 02:11 | 2611.295 | 8 | 1 | 0.05695929 | 4.200207 | 13.02986 | 13.00807 | 52.54772 | 42.94384 | 0 | 0.0780995 | 0 | 0 | 0
4009 | 119569.6 | 2011-09-16 02:11 | 2641.31 | 8 | 1 | 0.05568582 | 4.200045 | 13.03033 | 13.00807 | 52.54969 | 42.94384 | -3.242493e-05 | 0.0780995 | 0 | 0 | 0
4010 | 119599.6 | 2011-09-16 02:12 | 2671.325 | 8 | 1 | 0.05477621 | 4.200207 | 13.03079 | 13.00807 | 52.55162 | 42.94384 | 0 | 0.0780995 | 0 | 0 | 0
4011 | 119629.6 | 2011-09-16 02:12 | 2701.34 | 8 | 1 | 0.05332082 | 4.200045 | 13.03124 | 13.00807 | 52.55351 | 42.94384 | 0 | 0.0780995 | 0 | 0 | 0
4012 | 119659.6 | 2011-09-16 02:13 | 2731.355 | 8 | 1 | 0.05241121 | 4.200045 | 13.03168 | 13.00807 | 52.55537 | 42.94384 | -3.242493e-05 | 0.0780995 | 0 | 0 | 0
4013 | 119689.7 | 2011-09-16 02:13 | 2761.37 | 8 | 1 | 0.05150159 | 4.200207 | 13.03212 | 13.00807 | 52.55718 | 42.94384 | 3.242493e-05 | 0.0780995 | 0 | 0 | 0
4014 | 119719.7 | 2011-09-16 02:14 | 2791.385 | 8 | 1 | 0.05041005 | 4.200045 | 13.03254 | 13.00807 | 52.55897 | 42.94384 | -3.242493e-05 | 0.0780995 | 0 | 0 | 0
4015 | 119726.3 | 2011-09-16 02:14 | 2797.963 | 8 | 1 | 0.04986428 | 4.200207 | 13.03263 | 13.00807 | 52.55935 | 42.94384 | 3.242493e-05 | 0.0780995 | 0 | 0 | 0
4016 | 119756.3 | 2011-09-16 02:14 | 30.01508 | 9 | 1 | 0 | 4.194213 | 13.03263 | 13.00807 | 52.55935 | 42.94384 | -3.242493e-05 | 0.0780995 | 0 | 0 | 0
4017 | 119786.3 | 2011-09-16 02:15 | 60.0302 | 9 | 1 | 0 | 4.193404 | 13.03263 | 13.00807 | 52.55935 | 42.94384 | 0 | 0.0780995 | 0 | 0 | 0
4018 | 119816.3 | 2011-09-16 02:15 | 90.04535 | 9 | 1 | 0 | 4.192432 | 13.03263 | 13.00807 | 52.55935 | 42.94384 | -6.475449e-05 | 0.0780995 | 0 | 0 | 0
4019 | 119846.3 | 2011-09-16 02:16 | 120.0134 | 9 | 1 | 0 | 4.192108 | 13.03263 | 13.00807 | 52.55935 | 42.94384 | 0 | 0.0780995 | 0 | 0 | 0
4020 | 119846.3 | 2011-09-16 02:16 | 0.01573453 | 10 | 1 | 0.001108855 | 4.192918 | 13.03263 | 13.00807 | 52.55935 | 42.94384 | 0.0001619339 | 0.06595069 | 0 | 0 | 0
4021 | 119876.3 | 2011-09-16 02:16 | 30.01528 | 11 | 1 | -4.050139 | 3.692261 | 13.03263 | 13.04183 | 52.55935 | 43.07068 | -0.002947903 | 0.06595069 | 0 | 0 | 0
4022 | 119906.3 | 2011-09-16 02:17 | 60.03016 | 11 | 1 | -4.050139 | 3.603014 | 13.03263 | 13.0756 | 52.55935 | 43.19375 | -0.001976061 | 0.06595069 | 0 | 0 | 0
4023 | 119936.3 | 2011-09-16 02:17 | 90.0452 | 11 | 1 | -4.050139 | 3.542112 | 13.03263 | 13.10937 | 52.55935 | 43.31432 | -0.001392937 | 0.06595069 | 0 | 0 | 0
4024 | 119966.3 | 2011-09-16 02:18 | 120.0602 | 11 | 1 | -4.049958 | 3.497084 | 13.03263 | 13.14313 | 52.55935 | 43.43314 | -0.001069021 | 0.06595069 | 0 | 0 | 0
4025 | 119996.4 | 2011-09-16 02:18 | 150.0753 | 11 | 1 | -4.049958 | 3.459668 | 13.03263 | 13.1769 | 52.55935 | 43.55057 | -0.0009394169 | 0.06595069 | 0 | 0 | 0
4026 | 120026.4 | 2011-09-16 02:19 | 180.0905 | 11 | 1 | -4.049958 | 3.426788 | 13.03263 | 13.21067 | 52.55935 | 43.66683 | -0.0008422852 | 0.06595069 | 0 | 0 | 0
4027 | 120056.4 | 2011-09-16 02:19 | 210.1055 | 11 | 1 | -4.050139 | 3.397309 | 13.03263 | 13.24443 | 52.55935 | 43.78204 | -0.0007451057 | 0.06595069 | 0 | 0 | 0
4028 | 120086.4 | 2011-09-16 02:20 | 240.1205 | 11 | 1 | -4.049958 | 3.370584 | 13.03263 | 13.2782 | 52.55935 | 43.8963 | -0.0006478786 | 0.06595069 | 0 | 0 | 0
4029 | 120116.4 | 2011-09-16 02:20 | 270.1356 | 11 | 1 | -4.050139 | 3.346287 | 13.03263 | 13.31197 | 52.55935 | 44.0097 | -0.0006479264 | 0.06595069 | 0 | 0 | 0
4030 | 120146.4 | 2011-09-16 02:21 | 300.1506 | 11 | 1 | -4.049958 | 3.324583 | 13.03263 | 13.34574 | 52.55935 | 44.12232 | -0.0005830765 | 0.06595069 | 0 | 0 | 0
4031 | 120176.5 | 2011-09-16 02:21 | 330.1657 | 11 | 1 | -4.049958 | 3.304499 | 13.03263 | 13.3795 | 52.55935 | 44.23424 | -0.000518322 | 0.06595069 | 0 | 0 | 0
4032 | 120206.5 | 2011-09-16 02:22 | 360.1808 | 11 | 1 | -4.050139 | 3.286034 | 13.03263 | 13.41327 | 52.55935 | 44.3455 | -0.0004858971 | 0.06595069 | 0 | 0 | 0
4033 | 120236.5 | 2011-09-16 02:22 | 390.196 | 11 | 1 | -4.049958 | 3.268703 | 13.03263 | 13.44704 | 52.55935 | 44.45617 | -0.0004535198 | 0.06595069 | 0 | 0 | 0
4034 | 120266.5 | 2011-09-16 02:23 | 420.211 | 11 | 1 | -4.050139 | 3.252343 | 13.03263 | 13.4808 | 52.55935 | 44.56627 | -0.0004211426 | 0.06595069 | 0 | 0 | 0
4035 | 120296.5 | 2011-09-16 02:23 | 450.226 | 11 | 1 | -4.049958 | 3.236308 | 13.03263 | 13.51457 | 52.55935 | 44.67582 | -0.0004535198 | 0.06595069 | 0 | 0 | 0
4036 | 120326.5 | 2011-09-16 02:24 | 480.2411 | 11 | 1 | -4.049958 | 3.220111 | 13.03263 | 13.54834 | 52.55935 | 44.78483 | -0.0004535675 | 0.06595069 | 0 | 0 | 0
4037 | 120356.5 | 2011-09-16 02:24 | 510.2561 | 11 | 1 | -4.049958 | 3.20359 | 13.03263 | 13.5821 | 52.55935 | 44.89329 | -0.0004535198 | 0.06595069 | 0 | 0 | 0
4038 | 120386.6 | 2011-09-16 02:25 | 540.2712 | 11 | 1 | -4.049958 | 3.186097 | 13.03263 | 13.61587 | 52.55935 | 45.00117 | -0.0004535675 | 0.06595069 | 0 | 0 | 0
4039 | 120416.6 | 2011-09-16 02:25 | 570.2862 | 11 | 1 | -4.049958 | 3.167146 | 13.03263 | 13.64964 | 52.55935 | 45.10844 | -0.0004859447 | 0.06595069 | 0 | 0 | 0
4040 | 120446.6 | 2011-09-16 02:26 | 600.3014 | 11 | 1 | -4.050139 | 3.145766 | 13.03263 | 13.68341 | 52.55935 | 45.21503 | -0.0006479264 | 0.06595069 | 0 | 0 | 0
4041 | 120476.6 | 2011-09-16 02:26 | 630.3164 | 11 | 1 | -4.049776 | 3.122118 | 13.03263 | 13.71717 | 52.55935 | 45.32087 | -0.0006478786 | 0.06595069 | 0 | 0 | 0
4042 | 120506.6 | 2011-09-16 02:27 | 660.3314 | 11 | 1 | -4.050139 | 3.094096 | 13.03263 | 13.75094 | 52.55935 | 45.42583 | -0.0008098602 | 0.06595069 | 0 | 0 | 0
4043 | 120536.6 | 2011-09-16 02:27 | 690.3465 | 11 | 1 | -4.050139 | 3.059758 | 13.03263 | 13.78471 | 52.55935 | 45.52976 | -0.001069021 | 0.06595069 | 0 | 0 | 0
4044 | 120566.6 | 2011-09-16 02:28 | 720.3617 | 11 | 1 | -4.049958 | 3.011976 | 13.03263 | 13.81847 | 52.55935 | 45.63232 | -0.001490164 | 0.06595069 | 0 | 0 | 0
4045 | 120596.7 | 2011-09-16 02:28 | 750.3793 | 11 | 1 | -4.049958 | 2.936011 | 13.03263 | 13.85225 | 52.55935 | 45.73286 | -0.002494383 | 0.06595069 | 0 | 0 | 0
4046 | 120626.7 | 2011-09-16 02:29 | 780.3918 | 11 | 1 | -4.050139 | 2.81437 | 13.03263 | 13.88601 | 52.55935 | 45.83007 | -0.003725386 | 0.06595069 | 0 | 0 | 0
4047 | 120650.2 | 2011-09-16 02:29 | 803.9538 | 11 | 1 | -4.049958 | 2.699855 | 13.03263 | 13.91252 | 52.55935 | 45.90316 | -0.003887367 | 0.06595069 | 0 | 0 | 0
4048 | 120770.3 | 2011-09-16 02:31 | 120.0135 | 12 | 1 | 0 | 3.681895 | 13.03263 | 13.91252 | 52.55935 | 45.90316 | 0.000259161 | 0.06595069 | 0 | 0 | 0
4049 | 120770.3 | 2011-09-16 02:31 | 0.01575258 | 13 | 1 | 0.0007450088 | 3.681733 | 13.03263 | 13.91252 | 52.55935 | 45.90316 | 3.242493e-05 | 0.06359531 | 0 | 0 | 0
4050 | 120770.3 | 2011-09-16 02:31 | 2.796960128e-06 | 6 | 1 | 0 | 3.681733 | 13.03263 | 13.91252 | 52.55935 | 45.90316 | 0 | 0.06359531 | 0 | 0 | 0
4051 | 120800.3 | 2011-09-16 02:32 | 30.01503 | 7 | 1 | 0.6749525 | 3.749923 | 13.03826 | 13.91252 | 52.5804 | 45.90316 | 0.0003563404 | 0.06359531 | 0 | 0 | 0
4052 | 120830.3 | 2011-09-16 02:32 | 60.03031 | 7 | 1 | 0.6747706 | 3.761909 | 13.04389 | 13.91252 | 52.60154 | 45.90316 | 0.0002915383 | 0.06359531 | 0 | 0 | 0
4053 | 120860.3 | 2011-09-16 02:33 | 90.04547 | 7 | 1 | 0.6747706 | 3.771627 | 13.04951 | 13.91252 | 52.62274 | 45.90316 | 0.0002267838 | 0.06359531 | 0 | 0 | 0
4054 | 120890.3 | 2011-09-16 02:33 | 120.0602 | 7 | 1 | 0.6747706 | 3.780212 | 13.05514 | 13.91252 | 52.64398 | 45.90316 | 0.0001943588 | 0.06359531 | 0 | 0 | 0
4055 | 120920.4 | 2011-09-16 02:34 | 150.0753 | 7 | 1 | 0.6749525 | 3.787987 | 13.06077 | 13.91252 | 52.66528 | 45.90316 | 0.0001943588 | 0.06359531 | 0 | 0 | 0
4056 | 120950.4 | 2011-09-16 02:34 | 180.0903 | 7 | 1 | 0.6747706 | 3.795113 | 13.06639 | 13.91252 | 52.68661 | 45.90316 | 0.0001619816 | 0.06359531 | 0 | 0 | 0
4057 | 120980.4 | 2011-09-16 02:35 | 210.1055 | 7 | 1 | 0.6749525 | 3.801916 | 13.07202 | 13.91252 | 52.70799 | 45.90316 | 0.0001295567 | 0.06359531 | 0 | 0 | 0
4058 | 121010.4 | 2011-09-16 02:35 | 240.1205 | 7 | 1 | 0.6749525 | 3.808233 | 13.07765 | 13.91252 | 52.7294 | 45.90316 | 0.0001295567 | 0.06359531 | 0 | 0 | 0
4059 | 121040.4 | 2011-09-16 02:36 | 270.1356 | 7 | 1 | 0.6749525 | 3.814226 | 13.08328 | 13.91252 | 52.75085 | 45.90316 | 0.0001296043 | 0.06359531 | 0 | 0 | 0
4060 | 121070.4 | 2011-09-16 02:36 | 300.1506 | 7 | 1 | 0.6747706 | 3.820381 | 13.0889 | 13.91252 | 52.77233 | 45.90316 | 0.0001619816 | 0.06359531 | 0 | 0 | 0
4061 | 121100.5 | 2011-09-16 02:37 | 330.1657 | 7 | 1 | 0.6749525 | 3.825726 | 13.09453 | 13.91252 | 52.79384 | 45.90316 | 9.722709e-05 | 0.06359531 | 0 | 0 | 0
4062 | 121130.5 | 2011-09-16 02:37 | 360.1809 | 7 | 1 | 0.6747706 | 3.831233 | 13.10016 | 13.91252 | 52.81538 | 45.90316 | 0.0001296043 | 0.06359531 | 0 | 0 | 0
4063 | 121160.5 | 2011-09-16 02:38 | 390.1958 | 7 | 1 | 0.6749525 | 3.836416 | 13.10578 | 13.91252 | 52.83696 | 45.90316 | 0.0001295567 | 0.06359531 | 0 | 0 | 0
4064 | 121190.5 | 2011-09-16 02:38 | 420.2109 | 7 | 1 | 0.6751344 | 3.841438 | 13.11141 | 13.91252 | 52.85856 | 45.90316 | 0.0001296043 | 0.06359531 | 0 | 0 | 0
4065 | 121220.5 | 2011-09-16 02:39 | 450.226 | 7 | 1 | 0.6747706 | 3.846135 | 13.11704 | 13.91252 | 52.88019 | 45.90316 | 9.717941e-05 | 0.06359531 | 0 | 0 | 0
4066 | 121250.5 | 2011-09-16 02:39 | 480.241 | 7 | 1 | 0.6747706 | 3.85067 | 13.12266 | 13.91252 | 52.90184 | 45.90316 | 6.475449e-05 | 0.06359531 | 0 | 0 | 0
4067 | 121280.5 | 2011-09-16 02:40 | 510.2561 | 7 | 1 | 0.6747706 | 3.855043 | 13.12829 | 13.91252 | 52.92352 | 45.90316 | 6.480217e-05 | 0.06359531 | 0 | 0 | 0
4068 | 121310.6 | 2011-09-16 02:40 | 540.2714 | 7 | 1 | 0.6747706 | 3.859254 | 13.13392 | 13.91252 | 52.94523 | 45.90316 | 9.717941e-05 | 0.06359531 | 0 | 0 | 0
4069 | 121340.6 | 2011-09-16 02:41 | 570.2862 | 7 | 1 | 0.6747706 | 3.863142 | 13.13955 | 13.91252 | 52.96695 | 45.90316 | 9.717941e-05 | 0.06359531 | 0 | 0 | 0
4070 | 121370.6 | 2011-09-16 02:41 | 600.3013 | 7 | 1 | 0.6747706 | 3.866867 | 13.14517 | 13.91252 | 52.9887 | 45.90316 | 9.717941e-05 | 0.06359531 | 0 | 0 | 0
4071 | 121400.6 | 2011-09-16 02:42 | 630.3164 | 7 | 1 | 0.6749525 | 3.87043 | 13.1508 | 13.91252 | 53.01047 | 45.90316 | 9.717941e-05 | 0.06359531 | 0 | 0 | 0
4072 | 121430.6 | 2011-09-16 02:42 | 660.3316 | 7 | 1 | 0.6747706 | 3.87367 | 13.15643 | 13.91252 | 53.03226 | 45.90316 | 6.480217e-05 | 0.06359531 | 0 | 0 | 0
4073 | 121460.6 | 2011-09-16 02:43 | 690.3465 | 7 | 1 | 0.6749525 | 3.876748 | 13.16205 | 13.91252 | 53.05406 | 45.90316 | 6.480217e-05 | 0.06359531 | 0 | 0 | 0
4074 | 121490.7 | 2011-09-16 02:43 | 720.3617 | 7 | 1 | 0.6747706 | 3.879501 | 13.16768 | 13.91252 | 53.07589 | 45.90316 | 3.242493e-05 | 0.06359531 | 0 | 0 | 0
4075 | 121520.7 | 2011-09-16 02:44 | 750.3767 | 7 | 1 | 0.6749525 | 3.88274 | 13.17331 | 13.91252 | 53.09773 | 45.90316 | 9.717941e-05 | 0.06359531 | 0 | 0 | 0
4076 | 121550.7 | 2011-09-16 02:44 | 780.3917 | 7 | 1 | 0.6747706 | 3.885332 | 13.17893 | 13.91252 | 53.11958 | 45.90316 | 6.480217e-05 | 0.06359531 | 0 | 0 | 0
4077 | 121580.7 | 2011-09-16 02:45 | 810.4069 | 7 | 1 | 0.6749525 | 3.888247 | 13.18456 | 13.91252 | 53.14145 | 45.90316 | 6.480217e-05 | 0.06359531 | 0 | 0 | 0
4078 | 121610.7 | 2011-09-16 02:45 | 840.4218 | 7 | 1 | 0.6749525 | 3.890839 | 13.19019 | 13.91252 | 53.16334 | 45.90316 | 6.480217e-05 | 0.06359531 | 0 | 0 | 0
4079 | 121640.7 | 2011-09-16 02:46 | 870.4369 | 7 | 1 | 0.6749525 | 3.893431 | 13.19582 | 13.91252 | 53.18524 | 45.90316 | 0.0001296043 | 0.06359531 | 0 | 0 | 0
4080 | 121670.7 | 2011-09-16 02:46 | 900.4519 | 7 | 1 | 0.6751344 | 3.896184 | 13.20144 | 13.91252 | 53.20715 | 45.90316 | 6.480217e-05 | 0.06359531 | 0 | 0 | 0
4081 | 121700.8 | 2011-09-16 02:47 | 930.4672 | 7 | 1 | 0.6747706 | 3.898452 | 13.20707 | 13.91252 | 53.22908 | 45.90316 | 3.237724e-05 | 0.06359531 | 0 | 0 | 0
4082 | 121730.8 | 2011-09-16 02:47 | 960.4823 | 7 | 1 | 0.6749525 | 3.900881 | 13.2127 | 13.91252 | 53.25103 | 45.90316 | 3.237724e-05 | 0.06359531 | 0 | 0 | 0
4083 | 121760.8 | 2011-09-16 02:48 | 990.4971 | 7 | 1 | 0.6749525 | 3.903473 | 13.21832 | 13.91252 | 53.27299 | 45.90316 | 9.717941e-05 | 0.06359531 | 0 | 0 | 0
4084 | 121790.8 | 2011-09-16 02:48 | 1020.512 | 7 | 1 | 0.6749525 | 3.90574 | 13.22395 | 13.91252 | 53.29495 | 45.90316 | 6.475449e-05 | 0.06359531 | 0 | 0 | 0
4085 | 121820.8 | 2011-09-16 02:49 | 1050.527 | 7 | 1 | 0.6745886 | 3.90817 | 13.22957 | 13.91252 | 53.31693 | 45.90316 | 3.242493e-05 | 0.06359531 | 0 | 0 | 0
4086 | 121850.8 | 2011-09-16 02:49 | 1080.542 | 7 | 1 | 0.6747706 | 3.9106 | 13.2352 | 13.91252 | 53.33893 | 45.90316 | 6.480217e-05 | 0.06359531 | 0 | 0 | 0
4087 | 121880.8 | 2011-09-16 02:50 | 1110.557 | 7 | 1 | 0.6745886 | 3.912867 | 13.24083 | 13.91252 | 53.36094 | 45.90316 | 3.237724e-05 | 0.06359531 | 0 | 0 | 0
4088 | 121910.9 | 2011-09-16 02:50 | 1140.572 | 7 | 1 | 0.6749525 | 3.915459 | 13.24645 | 13.91252 | 53.38296 | 45.90316 | 6.480217e-05 | 0.06359531 | 0 | 0 | 0
4089 | 121940.9 | 2011-09-16 02:51 | 1170.588 | 7 | 1 | 0.6749525 | 3.917565 | 13.25208 | 13.91252 | 53.405 | 45.90316 | 0 | 0.06359531 | 0 | 0 | 0
4090 | 121970.9 | 2011-09-16 02:51 | 1200.603 | 7 | 1 | 0.6749525 | 3.920156 | 13.25771 | 13.91252 | 53.42705 | 45.90316 | 3.237724e-05 | 0.06359531 | 0 | 0 | 0
4091 | 122000.9 | 2011-09-16 02:52 | 1230.618 | 7 | 1 | 0.6747706 | 3.922424 | 13.26333 | 13.91252 | 53.44911 | 45.90316 | 6.480217e-05 | 0.06359531 | 0 | 0 | 0
4092 | 122030.9 | 2011-09-16 02:52 | 1260.633 | 7 | 1 | 0.6747706 | 3.925015 | 13.26896 | 13.91252 | 53.47119 | 45.90316 | 9.717941e-05 | 0.06359531 | 0 | 0 | 0
4093 | 122060.9 | 2011-09-16 02:53 | 1290.648 | 7 | 1 | 0.6747706 | 3.927283 | 13.27459 | 13.91252 | 53.49328 | 45.90316 | 3.237724e-05 | 0.06359531 | 0 | 0 | 0
4094 | 122091 | 2011-09-16 02:53 | 1320.663 | 7 | 1 | 0.6751344 | 3.929713 | 13.28021 | 13.91252 | 53.51539 | 45.90316 | 6.480217e-05 | 0.06359531 | 0 | 0 | 0
4095 | 122121 | 2011-09-16 02:54 | 1350.678 | 7 | 1 | 0.6749525 | 3.931818 | 13.28584 | 13.91252 | 53.5375 | 45.90316 | 3.242493e-05 | 0.06359531 | 0 | 0 | 0
4096 | 122151 | 2011-09-16 02:54 | 1380.693 | 7 | 1 | 0.6747706 | 3.93441 | 13.29147 | 13.91252 | 53.55964 | 45.90316 | 6.475449e-05 | 0.06359531 | 0 | 0 | 0
4097 | 122181 | 2011-09-16 02:55 | 1410.708 | 7 | 1 | 0.6749525 | 3.937001 | 13.29709 | 13.91252 | 53.58178 | 45.90316 | 9.717941e-05 | 0.06359531 | 0 | 0 | 0
4098 | 122211 | 2011-09-16 02:55 | 1440.723 | 7 | 1 | 0.6749525 | 3.939269 | 13.30272 | 13.91252 | 53.60394 | 45.90316 | 9.717941e-05 | 0.06359531 | 0 | 0 | 0
4099 | 122241 | 2011-09-16 02:56 | 1470.738 | 7 | 1 | 0.6751344 | 3.941536 | 13.30835 | 13.91252 | 53.62611 | 45.90316 | 6.475449e-05 | 0.06359531 | 0 | 0 | 0
4100 | 122271 | 2011-09-16 02:56 | 1500.753 | 7 | 1 | 0.6749525 | 3.943966 | 13.31398 | 13.91252 | 53.6483 | 45.90316 | 3.242493e-05 | 0.06359531 | 0 | 0 | 0
4101 | 122301.1 | 2011-09-16 02:57 | 1530.768 | 7 | 1 | 0.6749525 | 3.946396 | 13.3196 | 13.91252 | 53.6705 | 45.90316 | 6.480217e-05 | 0.06359531 | 0 | 0 | 0
4102 | 122331.1 | 2011-09-16 02:57 | 1560.783 | 7 | 1 | 0.6747706 | 3.948825 | 13.32523 | 13.91252 | 53.69271 | 45.90316 | 6.480217e-05 | 0.06359531 | 0 | 0 | 0
4103 | 122361.1 | 2011-09-16 02:58 | 1590.798 | 7 | 1 | 0.6749525 | 3.951255 | 13.33086 | 13.91252 | 53.71494 | 45.90316 | 6.480217e-05 | 0.06359531 | 0 | 0 | 0
4104 | 122391.1 | 2011-09-16 02:58 | 1620.813 | 7 | 1 | 0.6747706 | 3.953684 | 13.33648 | 13.91252 | 53.73718 | 45.90316 | 6.475449e-05 | 0.06359531 | 0 | 0 | 0
4105 | 122421.1 | 2011-09-16 02:59 | 1650.831 | 7 | 1 | 0.6747706 | 3.956114 | 13.34211 | 13.91252 | 53.75944 | 45.90316 | 6.480217e-05 | 0.06359531 | 0 | 0 | 0
4106 | 122451.1 | 2011-09-16 02:59 | 1680.844 | 7 | 1 | 0.6749525 | 3.958544 | 13.34774 | 13.91252 | 53.7817 | 45.90316 | 6.475449e-05 | 0.06359531 | 0 | 0 | 0
4107 | 122481.1 | 2011-09-16 03:00 | 1710.859 | 7 | 1 | 0.6751344 | 3.961135 | 13.35336 | 13.91252 | 53.80399 | 45.90316 | 6.480217e-05 | 0.06359531 | 0 | 0 | 0
4108 | 122511.2 | 2011-09-16 03:00 | 1740.874 | 7 | 1 | 0.6749525 | 3.963565 | 13.35899 | 13.91252 | 53.82628 | 45.90316 | 6.475449e-05 | 0.06359531 | 0 | 0 | 0
4109 | 122541.2 | 2011-09-16 03:01 | 1770.889 | 7 | 1 | 0.6749525 | 3.966156 | 13.36462 | 13.91252 | 53.84859 | 45.90316 | 6.475449e-05 | 0.06359531 | 0 | 0 | 0
4110 | 122571.2 | 2011-09-16 03:01 | 1800.904 | 7 | 1 | 0.6749525 | 3.968586 | 13.37025 | 13.91252 | 53.87092 | 45.90316 | 9.717941e-05 | 0.06359531 | 0 | 0 | 0
4111 | 122601.2 | 2011-09-16 03:02 | 1830.919 | 7 | 1 | 0.6749525 | 3.971015 | 13.37587 | 13.91252 | 53.89325 | 45.90316 | 6.480217e-05 | 0.06359531 | 0 | 0 | 0
4112 | 122631.2 | 2011-09-16 03:02 | 1860.934 | 7 | 1 | 0.6751344 | 3.973607 | 13.3815 | 13.91252 | 53.91561 | 45.90316 | 9.717941e-05 | 0.06359531 | 0 | 0 | 0
4113 | 122661.2 | 2011-09-16 03:03 | 1890.949 | 7 | 1 | 0.6747706 | 3.976199 | 13.38713 | 13.91252 | 53.93797 | 45.90316 | 6.480217e-05 | 0.06359531 | 0 | 0 | 0
4114 | 122691.3 | 2011-09-16 03:03 | 1920.964 | 7 | 1 | 0.6747706 | 3.97879 | 13.39275 | 13.91252 | 53.96035 | 45.90316 | 6.475449e-05 | 0.06359531 | 0 | 0 | 0
4115 | 122721.3 | 2011-09-16 03:04 | 1950.979 | 7 | 1 | 0.6749525 | 3.981382 | 13.39838 | 13.91252 | 53.98275 | 45.90316 | 9.717941e-05 | 0.06359531 | 0 | 0 | 0
4116 | 122751.3 | 2011-09-16 03:04 | 1980.994 | 7 | 1 | 0.6747706 | 3.983811 | 13.40401 | 13.91252 | 54.00516 | 45.90316 | 3.242493e-05 | 0.06359531 | 0 | 0 | 0
4117 | 122781.3 | 2011-09-16 03:05 | 2011.009 | 7 | 1 | 0.6747706 | 3.986403 | 13.40964 | 13.91252 | 54.02758 | 45.90316 | 6.475449e-05 | 0.06359531 | 0 | 0 | 0
4118 | 122811.3 | 2011-09-16 03:05 | 2041.024 | 7 | 1 | 0.6749525 | 3.989156 | 13.41526 | 13.91252 | 54.05002 | 45.90316 | 6.480217e-05 | 0.06359531 | 0 | 0 | 0
4119 | 122841.3 | 2011-09-16 03:06 | 2071.039 | 7 | 1 | 0.6747706 | 3.991748 | 13.42089 | 13.91252 | 54.07248 | 45.90316 | 9.717941e-05 | 0.06359531 | 0 | 0 | 0
4120 | 122871.3 | 2011-09-16 03:06 | 2101.055 | 7 | 1 | 0.6749525 | 3.994339 | 13.42652 | 13.91252 | 54.09495 | 45.90316 | 6.475449e-05 | 0.06359531 | 0 | 0 | 0
4121 | 122901.4 | 2011-09-16 03:07 | 2131.07 | 7 | 1 | 0.6749525 | 3.997093 | 13.43214 | 13.91252 | 54.11743 | 45.90316 | 6.475449e-05 | 0.06359531 | 0 | 0 | 0
4122 | 122931.4 | 2011-09-16 03:07 | 2161.085 | 7 | 1 | 0.6749525 | 3.999685 | 13.43777 | 13.91252 | 54.13993 | 45.90316 | 6.480217e-05 | 0.06359531 | 0 | 0 | 0
4123 | 122961.4 | 2011-09-16 03:08 | 2191.1 | 7 | 1 | 0.6749525 | 4.002276 | 13.4434 | 13.91252 | 54.16244 | 45.90316 | 3.232956e-05 | 0.06359531 | 0 | 0 | 0
4124 | 122991.4 | 2011-09-16 03:08 | 2221.115 | 7 | 1 | 0.6749525 | 4.00503 | 13.44902 | 13.91252 | 54.18497 | 45.90316 | 3.242493e-05 | 0.06359531 | 0 | 0 | 0
4125 | 123021.4 | 2011-09-16 03:09 | 2251.13 | 7 | 1 | 0.6749525 | 4.007945 | 13.45465 | 13.91252 | 54.20752 | 45.90316 | 6.475449e-05 | 0.06359531 | 0 | 0 | 0
4126 | 123051.4 | 2011-09-16 03:09 | 2281.145 | 7 | 1 | 0.6749525 | 4.010699 | 13.46028 | 13.91252 | 54.23008 | 45.90316 | 0.0001296043 | 0.06359531 | 0 | 0 | 0
4127 | 123081.4 | 2011-09-16 03:10 | 2311.16 | 7 | 1 | 0.6747706 | 4.01329 | 13.4659 | 13.91252 | 54.25265 | 45.90316 | 6.484985e-05 | 0.06359531 | 0 | 0 | 0
4128 | 123111.5 | 2011-09-16 03:10 | 2341.175 | 7 | 1 | 0.6747706 | 4.015882 | 13.47153 | 13.91252 | 54.27524 | 45.90316 | 3.242493e-05 | 0.06359531 | 0 | 0 | 0
4129 | 123141.5 | 2011-09-16 03:11 | 2371.19 | 7 | 1 | 0.6749525 | 4.018797 | 13.47716 | 13.91252 | 54.29784 | 45.90316 | 9.717941e-05 | 0.06359531 | 0 | 0 | 0
4130 | 123171.5 | 2011-09-16 03:11 | 2401.205 | 7 | 1 | 0.6747706 | 4.021551 | 13.48278 | 13.91252 | 54.32046 | 45.90316 | 6.484985e-05 | 0.06359531 | 0 | 0 | 0
4131 | 123201.5 | 2011-09-16 03:12 | 2431.22 | 7 | 1 | 0.6749525 | 4.024304 | 13.48841 | 13.91252 | 54.34309 | 45.90316 | 6.475449e-05 | 0.06359531 | 0 | 0 | 0
4132 | 123231.5 | 2011-09-16 03:12 | 2461.236 | 7 | 1 | 0.6747706 | 4.02722 | 13.49404 | 13.91252 | 54.36575 | 45.90316 | 6.475449e-05 | 0.06359531 | 0 | 0 | 0
4133 | 123261.5 | 2011-09-16 03:13 | 2491.25 | 7 | 1 | 0.6747706 | 4.029974 | 13.49966 | 13.91252 | 54.38841 | 45.90316 | 6.475449e-05 | 0.06359531 | 0 | 0 | 0
4134 | 123291.6 | 2011-09-16 03:13 | 2521.266 | 7 | 1 | 0.6749525 | 4.032889 | 13.50529 | 13.91252 | 54.4111 | 45.90316 | 6.475449e-05 | 0.06359531 | 0 | 0 | 0
4135 | 123321.6 | 2011-09-16 03:14 | 2551.281 | 7 | 1 | 0.6745886 | 4.035643 | 13.51092 | 13.91252 | 54.4338 | 45.90316 | 3.242493e-05 | 0.06359531 | 0 | 0 | 0
4136 | 123351.6 | 2011-09-16 03:14 | 2581.296 | 7 | 1 | 0.6749525 | 4.03872 | 13.51654 | 13.91252 | 54.45651 | 45.90316 | 6.484985e-05 | 0.06359531 | 0 | 0 | 0
4137 | 123381.6 | 2011-09-16 03:15 | 2611.311 | 7 | 1 | 0.6749525 | 4.041636 | 13.52217 | 13.91252 | 54.47925 | 45.90316 | 9.717941e-05 | 0.06359531 | 0 | 0 | 0
4138 | 123411.6 | 2011-09-16 03:15 | 2641.326 | 7 | 1 | 0.6749525 | 4.044713 | 13.5278 | 13.91252 | 54.502 | 45.90316 | 9.717941e-05 | 0.06359531 | 0 | 0 | 0
4139 | 123441.6 | 2011-09-16 03:16 | 2671.341 | 7 | 1 | 0.6747706 | 4.047466 | 13.53342 | 13.91252 | 54.52476 | 45.90316 | 3.232956e-05 | 0.06359531 | 0 | 0 | 0
4140 | 123471.6 | 2011-09-16 03:16 | 2701.356 | 7 | 1 | 0.6747706 | 4.050382 | 13.53905 | 13.91252 | 54.54755 | 45.90316 | 6.484985e-05 | 0.06359531 | 0 | 0 | 0
4141 | 123501.7 | 2011-09-16 03:17 | 2731.371 | 7 | 1 | 0.6747706 | 4.05346 | 13.54468 | 13.91252 | 54.57035 | 45.90316 | 6.484985e-05 | 0.06359531 | 0 | 0 | 0
4142 | 123531.7 | 2011-09-16 03:17 | 2761.386 | 7 | 1 | 0.6749525 | 4.056537 | 13.5503 | 13.91252 | 54.59317 | 45.90316 | 6.484985e-05 | 0.06359531 | 0 | 0 | 0
4143 | 123561.7 | 2011-09-16 03:18 | 2791.401 | 7 | 1 | 0.6747706 | 4.059615 | 13.55593 | 13.91252 | 54.616 | 45.90316 | 6.484985e-05 | 0.06359531 | 0 | 0 | 0
4144 | 123591.7 | 2011-09-16 03:18 | 2821.416 | 7 | 1 | 0.6747706 | 4.062692 | 13.56156 | 13.91252 | 54.63885 | 45.90316 | 6.475449e-05 | 0.06359531 | 0 | 0 | 0
4145 | 123621.7 | 2011-09-16 03:19 | 2851.432 | 7 | 1 | 0.6747706 | 4.065608 | 13.56719 | 13.91252 | 54.66172 | 45.90316 | 6.484985e-05 | 0.06359531 | 0 | 0 | 0
4146 | 123651.7 | 2011-09-16 03:19 | 2881.446 | 7 | 1 | 0.6749525 | 4.068847 | 13.57281 | 13.91252 | 54.68461 | 45.90316 | 9.717941e-05 | 0.06359531 | 0 | 0 | 0
4147 | 123681.8 | 2011-09-16 03:20 | 2911.461 | 7 | 1 | 0.6751344 | 4.072086 | 13.57844 | 13.91252 | 54.70751 | 45.90316 | 0.0001296043 | 0.06359531 | 0 | 0 | 0
4148 | 123711.8 | 2011-09-16 03:20 | 2941.476 | 7 | 1 | 0.6745886 | 4.075002 | 13.58407 | 13.91252 | 54.73043 | 45.90316 | 6.475449e-05 | 0.06359531 | 0 | 0 | 0
4149 | 123741.8 | 2011-09-16 03:21 | 2971.491 | 7 | 1 | 0.6747706 | 4.078403 | 13.58969 | 13.91252 | 54.75337 | 45.90316 | 0.0001296043 | 0.06359531 | 0 | 0 | 0
4150 | 123771.8 | 2011-09-16 03:21 | 3001.507 | 7 | 1 | 0.6749525 | 4.081643 | 13.59532 | 13.91252 | 54.77633 | 45.90316 | 9.717941e-05 | 0.06359531 | 0 | 0 | 0
4151 | 123801.8 | 2011-09-16 03:22 | 3031.522 | 7 | 1 | 0.6751344 | 4.084882 | 13.60095 | 13.91252 | 54.79931 | 45.90316 | 9.717941e-05 | 0.06359531 | 0 | 0 | 0
4152 | 123831.8 | 2011-09-16 03:22 | 3061.537 | 7 | 1 | 0.6749525 | 4.08796 | 13.60657 | 13.91252 | 54.8223 | 45.90316 | 6.484985e-05 | 0.06359531 | 0 | 0 | 0
4153 | 123861.8 | 2011-09-16 03:23 | 3091.552 | 7 | 1 | 0.6747706 | 4.091199 | 13.6122 | 13.91252 | 54.84531 | 45.90316 | 6.475449e-05 | 0.06359531 | 0 | 0 | 0
4154 | 123891.9 | 2011-09-16 03:23 | 3121.567 | 7 | 1 | 0.6749525 | 4.094601 | 13.61783 | 13.91252 | 54.86834 | 45.90316 | 9.717941e-05 | 0.06359531 | 0 | 0 | 0
4155 | 123921.9 | 2011-09-16 03:24 | 3151.582 | 7 | 1 | 0.6749525 | 4.098002 | 13.62346 | 13.91252 | 54.89139 | 45.90316 | 9.717941e-05 | 0.06359531 | 0 | 0 | 0
4156 | 123951.9 | 2011-09-16 03:24 | 3181.597 | 7 | 1 | 0.6747706 | 4.101403 | 13.62908 | 13.91252 | 54.91446 | 45.90316 | 9.717941e-05 | 0.06359531 | 0 | 0 | 0
4157 | 123981.9 | 2011-09-16 03:25 | 3211.612 | 7 | 1 | 0.6749525 | 4.104805 | 13.63471 | 13.91252 | 54.93755 | 45.90316 | 9.727478e-05 | 0.06359531 | 0 | 0 | 0
4158 | 124011.9 | 2011-09-16 03:25 | 3241.627 | 7 | 1 | 0.6751344 | 4.108206 | 13.64034 | 13.91252 | 54.96066 | 45.90316 | 9.717941e-05 | 0.06359531 | 0 | 0 | 0
4159 | 124041.9 | 2011-09-16 03:26 | 3271.642 | 7 | 1 | 0.6749525 | 4.11177 | 13.64596 | 13.91252 | 54.98379 | 45.90316 | 9.717941e-05 | 0.06359531 | 0 | 0 | 0
4160 | 124071.9 | 2011-09-16 03:26 | 3301.657 | 7 | 1 | 0.6747706 | 4.115009 | 13.65159 | 13.91252 | 55.00693 | 45.90316 | 6.475449e-05 | 0.06359531 | 0 | 0 | 0
4161 | 124102 | 2011-09-16 03:27 | 3331.672 | 7 | 1 | 0.6747706 | 4.118734 | 13.65722 | 13.91252 | 55.0301 | 45.90316 | 9.717941e-05 | 0.06359531 | 0 | 0 | 0
4162 | 124132 | 2011-09-16 03:27 | 3361.687 | 7 | 1 | 0.6749525 | 4.122298 | 13.66284 | 13.91252 | 55.05328 | 45.90316 | 0.0001296043 | 0.06359531 | 0 | 0 | 0
4163 | 124162 | 2011-09-16 03:28 | 3391.702 | 7 | 1 | 0.6747706 | 4.125699 | 13.66847 | 13.91252 | 55.07649 | 45.90316 | 9.717941e-05 | 0.06359531 | 0 | 0 | 0
4164 | 124192 | 2011-09-16 03:28 | 3421.718 | 7 | 1 | 0.6749525 | 4.129262 | 13.6741 | 13.91252 | 55.09971 | 45.90316 | 6.475449e-05 | 0.06359531 | 0 | 0 | 0
4165 | 124222 | 2011-09-16 03:29 | 3451.733 | 7 | 1 | 0.6749525 | 4.132988 | 13.67973 | 13.91252 | 55.12296 | 45.90316 | 6.475449e-05 | 0.06359531 | 0 | 0 | 0
4166 | 124252 | 2011-09-16 03:29 | 3481.748 | 7 | 1 | 0.6747706 | 4.136551 | 13.68535 | 13.91252 | 55.14623 | 45.90316 | 9.717941e-05 | 0.06359531 | 0 | 0 | 0
4167 | 124282.1 | 2011-09-16 03:30 | 3511.763 | 7 | 1 | 0.6749525 | 4.140277 | 13.69098 | 13.91252 | 55.16951 | 45.90316 | 9.717941e-05 | 0.06359531 | 0 | 0 | 0
4168 | 124312.1 | 2011-09-16 03:30 | 3541.778 | 7 | 1 | 0.6749525 | 4.144164 | 13.69661 | 13.91252 | 55.19282 | 45.90316 | 0.0001619339 | 0.06359531 | 0 | 0 | 0
4169 | 124342.1 | 2011-09-16 03:31 | 3571.794 | 7 | 1 | 0.6747706 | 4.147727 | 13.70223 | 13.91252 | 55.21615 | 45.90316 | 0.0001296043 | 0.06359531 | 0 | 0 | 0
4170 | 124372.1 | 2011-09-16 03:31 | 3601.795 | 7 | 1 | 0.6747706 | 4.151453 | 13.70786 | 13.91252 | 55.23949 | 45.90316 | 0.0001296043 | 0.06359531 | 0 | 0 | 0
4171 | 124402.1 | 2011-09-16 03:32 | 3631.807 | 7 | 1 | 0.6747706 | 4.15534 | 13.71348 | 13.91252 | 55.26286 | 45.90316 | 0.0001296043 | 0.06359531 | 0 | 0 | 0
4172 | 124432.1 | 2011-09-16 03:32 | 3661.822 | 7 | 1 | 0.6747706 | 4.158904 | 13.71911 | 13.91252 | 55.28625 | 45.90316 | 6.475449e-05 | 0.06359531 | 0 | 0 | 0
4173 | 124462.1 | 2011-09-16 03:33 | 3691.837 | 7 | 1 | 0.6747706 | 4.162791 | 13.72474 | 13.91252 | 55.30966 | 45.90316 | 9.717941e-05 | 0.06359531 | 0 | 0 | 0
4174 | 124492.1 | 2011-09-16 03:33 | 3721.853 | 7 | 1 | 0.6749525 | 4.166678 | 13.73036 | 13.91252 | 55.33309 | 45.90316 | 6.484985e-05 | 0.06359531 | 0 | 0 | 0
4175 | 124522.2 | 2011-09-16 03:34 | 3751.868 | 7 | 1 | 0.6751344 | 4.170728 | 13.73599 | 13.91252 | 55.35655 | 45.90316 | 9.717941e-05 | 0.06359531 | 0 | 0 | 0
4176 | 124552.2 | 2011-09-16 03:34 | 3781.883 | 7 | 1 | 0.6747706 | 4.174291 | 13.74162 | 13.91252 | 55.38002 | 45.90316 | 6.484985e-05 | 0.06359531 | 0 | 0 | 0
4177 | 124582.2 | 2011-09-16 03:35 | 3811.898 | 7 | 1 | 0.6749525 | 4.17834 | 13.74724 | 13.91252 | 55.40352 | 45.90316 | 9.717941e-05 | 0.06359531 | 0 | 0 | 0
4178 | 124612.2 | 2011-09-16 03:35 | 3841.913 | 7 | 1 | 0.6747706 | 4.182228 | 13.75287 | 13.91252 | 55.42704 | 45.90316 | 6.475449e-05 | 0.06359531 | 0 | 0 | 0
4179 | 124642.2 | 2011-09-16 03:36 | 3871.928 | 7 | 1 | 0.6749525 | 4.186277 | 13.7585 | 13.91252 | 55.45059 | 45.90316 | 9.717941e-05 | 0.06359531 | 0 | 0 | 0
4180 | 124672.2 | 2011-09-16 03:36 | 3901.943 | 7 | 1 | 0.6749525 | 4.190326 | 13.76412 | 13.91252 | 55.47415 | 45.90316 | 0.0001296043 | 0.06359531 | 0 | 0 | 0
4181 | 124702.2 | 2011-09-16 03:37 | 3931.958 | 7 | 1 | 0.6749525 | 4.194213 | 13.76975 | 13.91252 | 55.49774 | 45.90316 | 9.717941e-05 | 0.06359531 | 0 | 0 | 0
4182 | 124732.3 | 2011-09-16 03:37 | 3961.973 | 7 | 1 | 0.6749525 | 4.198263 | 13.77538 | 13.91252 | 55.52136 | 45.90316 | 9.717941e-05 | 0.06359531 | 0 | 0 | 0
4183 | 124744.1 | 2011-09-16 03:38 | 3973.848 | 7 | 1 | 0.6749525 | 4.200045 | 13.7776 | 13.91252 | 55.5307 | 45.90316 | 0.0001619339 | 0.06359531 | 0 | 0 | 0
4184 | 124774.2 | 2011-09-16 03:38 | 30.01504 | 8 | 1 | 0.6400232 | 4.200207 | 13.78308 | 13.91252 | 55.55372 | 45.90316 | 3.242493e-05 | 0.06359531 | 0 | 0 | 0
4185 | 124804.2 | 2011-09-16 03:39 | 60.0303 | 8 | 1 | 0.6114613 | 4.200207 | 13.7883 | 13.91252 | 55.57562 | 45.90316 | 6.484985e-05 | 0.06359531 | 0 | 0 | 0
4186 | 124834.2 | 2011-09-16 03:39 | 90.04531 | 8 | 1 | 0.5867198 | 4.200045 | 13.79329 | 13.91252 | 55.59659 | 45.90316 | -3.242493e-05 | 0.06359531 | 0 | 0 | 0
4187 | 124864.2 | 2011-09-16 03:40 | 120.0602 | 8 | 1 | 0.5637974 | 4.200207 | 13.79808 | 13.91252 | 55.61673 | 45.90316 | 3.242493e-05 | 0.06359531 | 0 | 0 | 0
4188 | 124894.2 | 2011-09-16 03:40 | 150.0753 | 8 | 1 | 0.5426943 | 4.200207 | 13.8027 | 13.91252 | 55.6361 | 45.90316 | 0 | 0.06359531 | 0 | 0 | 0
4189 | 124924.2 | 2011-09-16 03:41 | 180.0904 | 8 | 1 | 0.5228647 | 4.200045 | 13.80714 | 13.91252 | 55.65475 | 45.90316 | 0 | 0.06359531 | 0 | 0 | 0
4190 | 124954.2 | 2011-09-16 03:41 | 210.1055 | 8 | 1 | 0.5039446 | 4.200207 | 13.81142 | 13.91252 | 55.67273 | 45.90316 | 0 | 0.06359531 | 0 | 0 | 0
4191 | 124984.3 | 2011-09-16 03:42 | 240.1206 | 8 | 1 | 0.4857523 | 4.200207 | 13.81554 | 13.91252 | 55.69005 | 45.90316 | 3.242493e-05 | 0.06359531 | 0 | 0 | 0
4192 | 125014.3 | 2011-09-16 03:42 | 270.1356 | 8 | 1 | 0.4684696 | 4.200045 | 13.81952 | 13.91252 | 55.70676 | 45.90316 | 0 | 0.06359531 | 0 | 0 | 0
4193 | 125044.3 | 2011-09-16 03:43 | 300.1507 | 8 | 1 | 0.4522785 | 4.200045 | 13.82336 | 13.91252 | 55.72288 | 45.90316 | -3.242493e-05 | 0.06359531 | 0 | 0 | 0
4194 | 125074.3 | 2011-09-16 03:43 | 330.1657 | 8 | 1 | 0.4366331 | 4.200207 | 13.82706 | 13.91252 | 55.73844 | 45.90316 | 0 | 0.06359531 | 0 | 0 | 0
4195 | 125104.3 | 2011-09-16 03:44 | 360.1809 | 8 | 1 | 0.4217153 | 4.200045 | 13.83064 | 13.91252 | 55.75347 | 45.90316 | 0 | 0.06359531 | 0 | 0 | 0
4196 | 125134.3 | 2011-09-16 03:44 | 390.196 | 8 | 1 | 0.4073434 | 4.200207 | 13.8341 | 13.91252 | 55.76799 | 45.90316 | 0 | 0.06359531 | 0 | 0 | 0
4197 | 125164.3 | 2011-09-16 03:45 | 420.2109 | 8 | 1 | 0.3938811 | 4.200045 | 13.83744 | 13.91252 | 55.78201 | 45.90316 | 0 | 0.06359531 | 0 | 0 | 0
4198 | 125194.4 | 2011-09-16 03:45 | 450.226 | 8 | 1 | 0.3806007 | 4.200207 | 13.84066 | 13.91252 | 55.79557 | 45.90316 | 0 | 0.06359531 | 0 | 0 | 0
4199 | 125224.4 | 2011-09-16 03:46 | 480.2411 | 8 | 1 | 0.3678661 | 4.200045 | 13.84378 | 13.91252 | 55.80867 | 45.90316 | -3.242493e-05 | 0.06359531 | 0 | 0 | 0
4200 | 125254.4 | 2011-09-16 03:46 | 510.2564 | 8 | 1 | 0.3558592 | 4.200207 | 13.8468 | 13.91252 | 55.82134 | 45.90316 | 0 | 0.06359531 | 0 | 0 | 0
4201 | 125284.4 | 2011-09-16 03:47 | 540.2712 | 8 | 1 | 0.344216 | 4.200207 | 13.84972 | 13.91252 | 55.8336 | 45.90316 | 0 | 0.06359531 | 0 | 0 | 0
4202 | 125314.4 | 2011-09-16 03:47 | 570.2863 | 8 | 1 | 0.3331187 | 4.200207 | 13.85254 | 13.91252 | 55.84545 | 45.90316 | 3.242493e-05 | 0.06359531 | 0 | 0 | 0
4203 | 125344.4 | 2011-09-16 03:48 | 600.3013 | 8 | 1 | 0.3225672 | 4.200207 | 13.85527 | 13.91252 | 55.85693 | 45.90316 | 0 | 0.06359531 | 0 | 0 | 0
4204 | 125374.5 | 2011-09-16 03:48 | 630.3165 | 8 | 1 | 0.3121976 | 4.200207 | 13.85792 | 13.91252 | 55.86804 | 45.90316 | 3.242493e-05 | 0.06359531 | 0 | 0 | 0
4205 | 125404.5 | 2011-09-16 03:49 | 660.3317 | 8 | 1 | 0.3021918 | 4.200207 | 13.86048 | 13.91252 | 55.8788 | 45.90316 | 3.242493e-05 | 0.06359531 | 0 | 0 | 0
4206 | 125434.5 | 2011-09-16 03:49 | 690.3465 | 8 | 1 | 0.2927318 | 4.200207 | 13.86296 | 13.91252 | 55.88922 | 45.90316 | 0 | 0.06359531 | 0 | 0 | 0
4207 | 125464.5 | 2011-09-16 03:50 | 720.3617 | 8 | 1 | 0.2838176 | 4.200207 | 13.86536 | 13.91252 | 55.89931 | 45.90316 | 0 | 0.06359531 | 0 | 0 | 0
4208 | 125494.5 | 2011-09-16 03:50 | 750.3767 | 8 | 1 | 0.2747214 | 4.199883 | 13.86769 | 13.91252 | 55.90909 | 45.90316 | -6.484985e-05 | 0.06359531 | 0 | 0 | 0
4209 | 125524.5 | 2011-09-16 03:51 | 780.3918 | 8 | 1 | 0.2665348 | 4.200207 | 13.86995 | 13.91252 | 55.91858 | 45.90316 | 0 | 0.06359531 | 0 | 0 | 0
4210 | 125554.5 | 2011-09-16 03:51 | 810.4068 | 8 | 1 | 0.2583483 | 4.200045 | 13.87214 | 13.91252 | 55.92777 | 45.90316 | 0 | 0.06359531 | 0 | 0 | 0
4211 | 125584.6 | 2011-09-16 03:52 | 840.4219 | 8 | 1 | 0.2507075 | 4.200207 | 13.87426 | 13.91252 | 55.93668 | 45.90316 | 0 | 0.06359531 | 0 | 0 | 0
4212 | 125614.6 | 2011-09-16 03:52 | 870.4369 | 8 | 1 | 0.2434306 | 4.200207 | 13.87632 | 13.91252 | 55.94532 | 45.90316 | 0 | 0.06359531 | 0 | 0 | 0
4213 | 125644.6 | 2011-09-16 03:53 | 900.4522 | 8 | 1 | 0.2357898 | 4.200045 | 13.87832 | 13.91252 | 55.95371 | 45.90316 | -3.242493e-05 | 0.06359531 | 0 | 0 | 0
4214 | 125674.6 | 2011-09-16 03:53 | 930.4672 | 8 | 1 | 0.2285129 | 4.200207 | 13.88025 | 13.91252 | 55.96184 | 45.90316 | 0 | 0.06359531 | 0 | 0 | 0
4215 | 125704.6 | 2011-09-16 03:54 | 960.4823 | 8 | 1 | 0.2217817 | 4.200045 | 13.88213 | 13.91252 | 55.96972 | 45.90316 | 0 | 0.06359531 | 0 | 0 | 0
4216 | 125734.6 | 2011-09-16 03:54 | 990.4973 | 8 | 1 | 0.2154144 | 4.200045 | 13.88395 | 13.91252 | 55.97738 | 45.90316 | -3.242493e-05 | 0.06359531 | 0 | 0 | 0
4217 | 125764.6 | 2011-09-16 03:55 | 1020.512 | 8 | 1 | 0.2088652 | 4.200045 | 13.88572 | 13.91252 | 55.98481 | 45.90316 | -3.242493e-05 | 0.06359531 | 0 | 0 | 0
4218 | 125794.7 | 2011-09-16 03:55 | 1050.527 | 8 | 1 | 0.2034075 | 4.200207 | 13.88744 | 13.91252 | 55.99203 | 45.90316 | 3.242493e-05 | 0.06359531 | 0 | 0 | 0
4219 | 125824.7 | 2011-09-16 03:56 | 1080.542 | 8 | 1 | 0.197404 | 4.200207 | 13.88911 | 13.91252 | 55.99905 | 45.90316 | 3.242493e-05 | 0.06359531 | 0 | 0 | 0
4220 | 125854.7 | 2011-09-16 03:56 | 1110.557 | 8 | 1 | 0.1917644 | 4.200045 | 13.89073 | 13.91252 | 56.00586 | 45.90316 | 0 | 0.06359531 | 0 | 0 | 0
4221 | 125884.7 | 2011-09-16 03:57 | 1140.573 | 8 | 1 | 0.1863067 | 4.200045 | 13.89231 | 13.91252 | 56.01248 | 45.90316 | 0 | 0.06359531 | 0 | 0 | 0
4222 | 125914.7 | 2011-09-16 03:57 | 1170.588 | 8 | 1 | 0.1810309 | 4.200207 | 13.89384 | 13.91252 | 56.01891 | 45.90316 | 3.242493e-05 | 0.06359531 | 0 | 0 | 0
4223 | 125944.7 | 2011-09-16 03:58 | 1200.603 | 8 | 1 | 0.1759371 | 4.200045 | 13.89533 | 13.91252 | 56.02516 | 45.90316 | -3.242493e-05 | 0.06359531 | 0 | 0 | 0
4224 | 125974.8 | 2011-09-16 03:58 | 1230.618 | 8 | 1 | 0.171389 | 4.200207 | 13.89678 | 13.91252 | 56.03125 | 45.90316 | 0 | 0.06359531 | 0 | 0 | 0
4225 | 126004.8 | 2011-09-16 03:59 | 1260.633 | 8 | 1 | 0.1662951 | 4.200045 | 13.89818 | 13.91252 | 56.03716 | 45.90316 | 0 | 0.06359531 | 0 | 0 | 0
4226 | 126034.8 | 2011-09-16 03:59 | 1290.648 | 8 | 1 | 0.1621109 | 4.200207 | 13.89955 | 13.91252 | 56.04291 | 45.90316 | 0 | 0.06359531 | 0 | 0 | 0
4227 | 126064.8 | 2011-09-16 04:00 | 1320.663 | 8 | 1 | 0.1575628 | 4.200045 | 13.90089 | 13.91252 | 56.04851 | 45.90316 | -3.242493e-05 | 0.06359531 | 0 | 0 | 0
4228 | 126094.8 | 2011-09-16 04:00 | 1350.678 | 8 | 1 | 0.1531967 | 4.200045 | 13.90218 | 13.91252 | 56.05395 | 45.90316 | -6.475449e-05 | 0.06359531 | 0 | 0 | 0
4229 | 126124.8 | 2011-09-16 04:01 | 1380.693 | 8 | 1 | 0.1491944 | 4.200045 | 13.90344 | 13.91252 | 56.05924 | 45.90316 | 0 | 0.06359531 | 0 | 0 | 0
4230 | 126154.8 | 2011-09-16 04:01 | 1410.708 | 8 | 1 | 0.1450101 | 4.200045 | 13.90467 | 13.91252 | 56.06439 | 45.90316 | 0 | 0.06359531 | 0 | 0 | 0
4231 | 126184.9 | 2011-09-16 04:02 | 1440.723 | 8 | 1 | 0.1410078 | 4.200045 | 13.90586 | 13.91252 | 56.06939 | 45.90316 | -3.242493e-05 | 0.06359531 | 0 | 0 | 0
4232 | 126214.9 | 2011-09-16 04:02 | 1470.738 | 8 | 1 | 0.1370055 | 4.200207 | 13.90702 | 13.91252 | 56.07425 | 45.90316 | 0 | 0.06359531 | 0 | 0 | 0
4233 | 126244.9 | 2011-09-16 04:03 | 1500.753 | 8 | 1 | 0.1331851 | 4.200045 | 13.90814 | 13.91252 | 56.07898 | 45.90316 | -3.242493e-05 | 0.06359531 | 0 | 0 | 0
4234 | 126274.9 | 2011-09-16 04:03 | 1530.769 | 8 | 1 | 0.1295467 | 4.200045 | 13.90924 | 13.91252 | 56.08358 | 45.90316 | 0 | 0.06359531 | 0 | 0 | 0
4235 | 126304.9 | 2011-09-16 04:04 | 1560.784 | 8 | 1 | 0.1259082 | 4.200045 | 13.9103 | 13.91252 | 56.08805 | 45.90316 | 0 | 0.06359531 | 0 | 0 | 0
4236 | 126334.9 | 2011-09-16 04:04 | 1590.799 | 8 | 1 | 0.1222697 | 4.199883 | 13.91134 | 13.91252 | 56.09239 | 45.90316 | -3.242493e-05 | 0.06359531 | 0 | 0 | 0
4237 | 126365 | 2011-09-16 04:05 | 1620.816 | 8 | 1 | 0.1189951 | 4.200045 | 13.91234 | 13.91252 | 56.09662 | 45.90316 | 0 | 0.06359531 | 0 | 0 | 0
4238 | 126395 | 2011-09-16 04:05 | 1650.829 | 8 | 1 | 0.1157205 | 4.200045 | 13.91332 | 13.91252 | 56.10073 | 45.90316 | 3.242493e-05 | 0.06359531 | 0 | 0 | 0
4239 | 126425 | 2011-09-16 04:06 | 1680.844 | 8 | 1 | 0.1126278 | 4.200045 | 13.91427 | 13.91252 | 56.10473 | 45.90316 | 3.242493e-05 | 0.06359531 | 0 | 0 | 0
4240 | 126455 | 2011-09-16 04:06 | 1710.859 | 8 | 1 | 0.1093532 | 4.200045 | 13.9152 | 13.91252 | 56.10862 | 45.90316 | 0 | 0.06359531 | 0 | 0 | 0
4241 | 126485 | 2011-09-16 04:07 | 1740.874 | 8 | 1 | 0.1066243 | 4.199883 | 13.9161 | 13.91252 | 56.1124 | 45.90316 | -3.242493e-05 | 0.06359531 | 0 | 0 | 0
4242 | 126515 | 2011-09-16 04:07 | 1770.889 | 8 | 1 | 0.1037136 | 4.200045 | 13.91698 | 13.91252 | 56.11609 | 45.90316 | 0 | 0.06359531 | 0 | 0 | 0
4243 | 126545 | 2011-09-16 04:08 | 1800.904 | 8 | 1 | 0.1009847 | 4.200045 | 13.91783 | 13.91252 | 56.11967 | 45.90316 | 3.242493e-05 | 0.06359531 | 0 | 0 | 0
4244 | 126575.1 | 2011-09-16 04:08 | 1830.919 | 8 | 1 | 0.09807394 | 4.200045 | 13.91866 | 13.91252 | 56.12316 | 45.90316 | 0 | 0.06359531 | 0 | 0 | 0
4245 | 126605.1 | 2011-09-16 04:09 | 1860.934 | 8 | 1 | 0.09589086 | 4.199883 | 13.91947 | 13.91252 | 56.12656 | 45.90316 | 0 | 0.06359531 | 0 | 0 | 0
4246 | 126635.1 | 2011-09-16 04:09 | 1890.949 | 8 | 1 | 0.09316201 | 4.200045 | 13.92026 | 13.91252 | 56.12986 | 45.90316 | 3.242493e-05 | 0.06359531 | 0 | 0 | 0
4247 | 126665.1 | 2011-09-16 04:10 | 1920.964 | 8 | 1 | 0.09116086 | 4.199883 | 13.92102 | 13.91252 | 56.13309 | 45.90316 | -3.242493e-05 | 0.06359531 | 0 | 0 | 0
4248 | 126695.1 | 2011-09-16 04:10 | 1950.979 | 8 | 1 | 0.08879585 | 4.199883 | 13.92177 | 13.91252 | 56.13624 | 45.90316 | -3.242493e-05 | 0.06359531 | 0 | 0 | 0
4249 | 126725.1 | 2011-09-16 04:11 | 1980.994 | 8 | 1 | 0.08661278 | 4.199883 | 13.92251 | 13.91252 | 56.13931 | 45.90316 | 0 | 0.06359531 | 0 | 0 | 0
4250 | 126755.1 | 2011-09-16 04:11 | 2011.009 | 8 | 1 | 0.0844297 | 4.200045 | 13.92322 | 13.91252 | 56.14231 | 45.90316 | 0 | 0.06359531 | 0 | 0 | 0
4251 | 126785.2 | 2011-09-16 04:12 | 2041.024 | 8 | 1 | 0.08242854 | 4.200045 | 13.92392 | 13.91252 | 56.14523 | 45.90316 | 3.242493e-05 | 0.06359531 | 0 | 0 | 0
4252 | 126815.2 | 2011-09-16 04:12 | 2071.04 | 8 | 1 | 0.08042739 | 4.200045 | 13.92459 | 13.91252 | 56.14808 | 45.90316 | 0 | 0.06359531 | 0 | 0 | 0
4253 | 126845.2 | 2011-09-16 04:13 | 2101.054 | 8 | 1 | 0.07860815 | 4.199883 | 13.92526 | 13.91252 | 56.15086 | 45.90316 | -3.242493e-05 | 0.06359531 | 0 | 0 | 0
4254 | 126875.2 | 2011-09-16 04:13 | 2131.07 | 8 | 1 | 0.07697084 | 4.200045 | 13.9259 | 13.91252 | 56.15358 | 45.90316 | 3.242493e-05 | 0.06359531 | 0 | 0 | 0
4255 | 126905.2 | 2011-09-16 04:14 | 2161.085 | 8 | 1 | 0.07460584 | 4.200045 | 13.92653 | 13.91252 | 56.15623 | 45.90316 | 0 | 0.06359531 | 0 | 0 | 0
4256 | 126935.2 | 2011-09-16 04:14 | 2191.1 | 8 | 1 | 0.07296853 | 4.199883 | 13.92715 | 13.91252 | 56.15881 | 45.90316 | 0 | 0.06359531 | 0 | 0 | 0
4257 | 126965.2 | 2011-09-16 04:15 | 2221.115 | 8 | 1 | 0.0711493 | 4.200045 | 13.92775 | 13.91252 | 56.16133 | 45.90316 | 0 | 0.06359531 | 0 | 0 | 0
4258 | 126995.3 | 2011-09-16 04:15 | 2251.13 | 8 | 1 | 0.06933007 | 4.199883 | 13.92833 | 13.91252 | 56.16379 | 45.90316 | 0 | 0.06359531 | 0 | 0 | 0
4259 | 127025.3 | 2011-09-16 04:16 | 2281.145 | 8 | 1 | 0.06787468 | 4.200045 | 13.92891 | 13.91252 | 56.16619 | 45.90316 | 3.242493e-05 | 0.06359531 | 0 | 0 | 0
4260 | 127055.3 | 2011-09-16 04:16 | 2311.16 | 8 | 1 | 0.06623737 | 4.199883 | 13.92947 | 13.91252 | 56.16854 | 45.90316 | 3.232956e-05 | 0.06359531 | 0 | 0 | 0
4261 | 127085.3 | 2011-09-16 04:17 | 2341.175 | 8 | 1 | 0.06478199 | 4.199883 | 13.93001 | 13.91252 | 56.17084 | 45.90316 | 0 | 0.06359531 | 0 | 0 | 0
4262 | 127115.3 | 2011-09-16 04:17 | 2371.19 | 8 | 1 | 0.0633266 | 4.199883 | 13.93055 | 13.91252 | 56.17309 | 45.90316 | -3.242493e-05 | 0.06359531 | 0 | 0 | 0
4263 | 127145.3 | 2011-09-16 04:18 | 2401.205 | 8 | 1 | 0.06205314 | 4.199883 | 13.93107 | 13.91252 | 56.17528 | 45.90316 | 3.232956e-05 | 0.06359531 | 0 | 0 | 0
4264 | 127175.4 | 2011-09-16 04:18 | 2431.22 | 8 | 1 | 0.06059775 | 4.199883 | 13.93158 | 13.91252 | 56.17743 | 45.90316 | 3.232956e-05 | 0.06359531 | 0 | 0 | 0
4265 | 127205.4 | 2011-09-16 04:19 | 2461.235 | 8 | 1 | 0.05932429 | 4.199883 | 13.93208 | 13.91252 | 56.17953 | 45.90316 | 3.232956e-05 | 0.06359531 | 0 | 0 | 0
4266 | 127235.4 | 2011-09-16 04:19 | 2491.25 | 8 | 1 | 0.05823275 | 4.200045 | 13.93257 | 13.91252 | 56.18158 | 45.90316 | 3.242493e-05 | 0.06359531 | 0 | 0 | 0
4267 | 127265.4 | 2011-09-16 04:20 | 2521.265 | 8 | 1 | 0.05695929 | 4.199883 | 13.93305 | 13.91252 | 56.1836 | 45.90316 | 0 | 0.06359531 | 0 | 0 | 0
4268 | 127295.4 | 2011-09-16 04:20 | 2551.28 | 8 | 1 | 0.0555039 | 4.199721 | 13.93352 | 13.91252 | 56.18557 | 45.90316 | -3.232956e-05 | 0.06359531 | 0 | 0 | 0
4269 | 127325.4 | 2011-09-16 04:21 | 2581.295 | 8 | 1 | 0.05459429 | 4.199883 | 13.93398 | 13.91252 | 56.18751 | 45.90316 | -3.242493e-05 | 0.06359531 | 0 | 0 | 0
4270 | 127355.4 | 2011-09-16 04:21 | 2611.31 | 8 | 1 | 0.05332082 | 4.200045 | 13.93443 | 13.91252 | 56.18939 | 45.90316 | 3.242493e-05 | 0.06359531 | 0 | 0 | 0
4271 | 127385.5 | 2011-09-16 04:22 | 2641.325 | 8 | 1 | 0.05241121 | 4.200045 | 13.93487 | 13.91252 | 56.19124 | 45.90316 | 0 | 0.06359531 | 0 | 0 | 0
4272 | 127415.5 | 2011-09-16 04:22 | 2671.34 | 8 | 1 | 0.05131967 | 4.199883 | 13.9353 | 13.91252 | 56.19306 | 45.90316 | 3.232956e-05 | 0.06359531 | 0 | 0 | 0
4273 | 127443.5 | 2011-09-16 04:23 | 2699.371 | 8 | 1 | 0.04986428 | 4.199883 | 13.9357 | 13.91252 | 56.19471 | 45.90316 | 0 | 0.06359531 | 0 | 0 | 0
4274 | 127473.5 | 2011-09-16 04:23 | 30.01503 | 9 | 1 | 0 | 4.193727 | 13.9357 | 13.91252 | 56.19471 | 45.90316 | -3.242493e-05 | 0.06359531 | 0 | 0 | 0
4275 | 127503.5 | 2011-09-16 04:24 | 60.03008 | 9 | 1 | 0 | 4.192756 | 13.9357 | 13.91252 | 56.19471 | 45.90316 | -6.484985e-05 | 0.06359531 | 0 | 0 | 0
4276 | 127533.6 | 2011-09-16 04:24 | 90.04513 | 9 | 1 | 0 | 4.19227 | 13.9357 | 13.91252 | 56.19471 | 45.90316 | -3.242493e-05 | 0.06359531 | 0 | 0 | 0
4277 | 127563.5 | 2011-09-16 04:25 | 120.0133 | 9 | 1 | 0 | 4.191784 | 13.9357 | 13.91252 | 56.19471 | 45.90316 | -3.242493e-05 | 0.06359531 | 0 | 0 | 0
4278 | 127563.5 | 2011-09-16 04:25 | 0.01538475 | 10 | 1 | 0.0009269321 | 4.19227 | 13.9357 | 13.91252 | 56.19471 | 45.90316 | 3.232956e-05 | 0.06848726 | 0 | 0 | 0
4279 | 127593.6 | 2011-09-16 04:25 | 30.01491 | 11 | 1 | -4.049776 | 3.680113 | 13.9357 | 13.94628 | 56.19471 | 46.02964 | -0.00298028 | 0.06848726 | 0 | 0 | 0
4280 | 127623.6 | 2011-09-16 04:26 | 60.02992 | 11 | 1 | -4.049776 | 3.585035 | 13.9357 | 13.98005 | 56.19471 | 46.1522 | -0.002105617 | 0.06848726 | 0 | 0 | 0
4281 | 127653.6 | 2011-09-16 04:26 | 90.04494 | 11 | 1 | -4.049958 | 3.520246 | 13.9357 | 14.01381 | 56.19471 | 46.27209 | -0.001457739 | 0.06848726 | 0 | 0 | 0
4282 | 127683.6 | 2011-09-16 04:27 | 120.06 | 11 | 1 | -4.049776 | 3.473436 | 13.9357 | 14.04758 | 56.19471 | 46.39012 | -0.001101446 | 0.06848726 | 0 | 0 | 0
4283 | 127713.6 | 2011-09-16 04:27 | 150.0759 | 11 | 1 | -4.049958 | 3.43521 | 13.9357 | 14.08135 | 56.19471 | 46.50675 | -0.001004219 | 0.06848726 | 0 | 0 | 0
4284 | 127743.6 | 2011-09-16 04:28 | 180.0771 | 11 | 1 | -4.049776 | 3.401358 | 13.9357 | 14.1151 | 56.19471 | 46.62211 | -0.0008422852 | 0.06848726 | 0 | 0 | 0
4285 | 127773.6 | 2011-09-16 04:28 | 210.0898 | 11 | 1 | -4.049958 | 3.370745 | 13.9357 | 14.14886 | 56.19471 | 46.73642 | -0.000777483 | 0.06848726 | 0 | 0 | 0
4286 | 127803.6 | 2011-09-16 04:29 | 240.1045 | 11 | 1 | -4.049776 | 3.343048 | 13.9357 | 14.18262 | 56.19471 | 46.84977 | -0.0007126808 | 0.06848726 | 0 | 0 | 0
4287 | 127833.7 | 2011-09-16 04:29 | 270.1195 | 11 | 1 | -4.049958 | 3.316808 | 13.9357 | 14.21639 | 56.19471 | 46.9622 | -0.0007126808 | 0.06848726 | 0 | 0 | 0
4288 | 127863.7 | 2011-09-16 04:30 | 300.1347 | 11 | 1 | -4.049594 | 3.293323 | 13.9357 | 14.25015 | 56.19471 | 47.0738 | -0.0005831242 | 0.06848726 | 0 | 0 | 0
4289 | 127893.7 | 2011-09-16 04:30 | 330.1495 | 11 | 1 | -4.049958 | 3.272104 | 13.9357 | 14.28392 | 56.19471 | 47.18463 | -0.0005506992 | 0.06848726 | 0 | 0 | 0
4290 | 127923.7 | 2011-09-16 04:31 | 360.1646 | 11 | 1 | -4.049776 | 3.251534 | 13.9357 | 14.31769 | 56.19471 | 47.29476 | -0.0005182743 | 0.06848726 | 0 | 0 | 0
4291 | 127953.7 | 2011-09-16 04:31 | 390.1796 | 11 | 1 | -4.049594 | 3.231611 | 13.9357 | 14.35145 | 56.19471 | 47.40422 | -0.0005506992 | 0.06848726 | 0 | 0 | 0
4292 | 127983.7 | 2011-09-16 04:32 | 420.1946 | 11 | 1 | -4.049776 | 3.211689 | 13.9357 | 14.38522 | 56.19471 | 47.513 | -0.0005182743 | 0.06848726 | 0 | 0 | 0
4293 | 128013.7 | 2011-09-16 04:32 | 450.2096 | 11 | 1 | -4.049958 | 3.190146 | 13.9357 | 14.41898 | 56.19471 | 47.62109 | -0.0005830765 | 0.06848726 | 0 | 0 | 0
4294 | 128043.8 | 2011-09-16 04:33 | 480.2247 | 11 | 1 | -4.049776 | 3.165202 | 13.9357 | 14.45275 | 56.19471 | 47.72839 | -0.0006802559 | 0.06848726 | 0 | 0 | 0
4295 | 128073.8 | 2011-09-16 04:33 | 510.2399 | 11 | 1 | -4.049776 | 3.138801 | 13.9357 | 14.48651 | 56.19471 | 47.83483 | -0.0006802559 | 0.06848726 | 0 | 0 | 0
4296 | 128103.8 | 2011-09-16 04:34 | 540.2547 | 11 | 1 | -4.049776 | 3.106568 | 13.9357 | 14.52028 | 56.19471 | 47.94028 | -0.0009070396 | 0.06848726 | 0 | 0 | 0
4297 | 128133.8 | 2011-09-16 04:34 | 570.2699 | 11 | 1 | -4.049958 | 3.067533 | 13.9357 | 14.55404 | 56.19471 | 48.04454 | -0.001101398 | 0.06848726 | 0 | 0 | 0
4298 | 128163.8 | 2011-09-16 04:35 | 600.2848 | 11 | 1 | -4.049958 | 3.016998 | 13.9357 | 14.58781 | 56.19471 | 48.14732 | -0.00161972 | 0.06848726 | 0 | 0 | 0
4299 | 128193.8 | 2011-09-16 04:35 | 630.2998 | 11 | 1 | -4.049776 | 2.945244 | 13.9357 | 14.62157 | 56.19471 | 48.24805 | -0.002202845 | 0.06848726 | 0 | 0 | 0
4300 | 128223.9 | 2011-09-16 04:36 | 660.3148 | 11 | 1 | -4.050139 | 2.84887 | 13.9357 | 14.65534 | 56.19471 | 48.34595 | -0.0028831 | 0.06848726 | 0 | 0 | 0
4301 | 128253.9 | 2011-09-16 04:36 | 690.3299 | 11 | 1 | -4.049958 | 2.741806 | 13.9357 | 14.68911 | 56.19471 | 48.44028 | -0.00252676 | 0.06848726 | 0 | 0 | 0
4302 | 128269.5 | 2011-09-16 04:36 | 706.0014 | 11 | 1 | -4.049776 | 2.699855 | 13.9357 | 14.70674 | 56.19471 | 48.48823 | -0.001943684 | 0.06848726 | 0 | 0 | 0
4303 | 128389.6 | 2011-09-16 04:38 | 120.0132 | 12 | 1 | 0 | 3.714127 | 13.9357 | 14.70674 | 56.19471 | 48.48823 | 0.000259161 | 0.06848726 | 0 | 0 | 0
4304 | 128389.6 | 2011-09-16 04:38 | 0.01565509 | 13 | 1 | -0.0003465305 | 3.714127 | 13.9357 | 14.70674 | 56.19471 | 48.48823 | -3.242493e-05 | 0.08560907 | 0 | 0 | 0
4305 | 128389.6 | 2011-09-16 04:38 | 2.4260371e-06 | 6 | 1 | 0 | 3.714127 | 13.9357 | 14.70674 | 56.19471 | 48.48823 | 0 | 0.08560907 | 0 | 0 | 0
4306 | 128419.6 | 2011-09-16 04:39 | 30.01504 | 7 | 1 | 0.6747706 | 3.787663 | 13.94132 | 14.70674 | 56.21596 | 48.48823 | 0.0004858971 | 0.08560907 | 0 | 0 | 0
4307 | 128449.6 | 2011-09-16 04:39 | 60.02998 | 7 | 1 | 0.6747706 | 3.803536 | 13.94695 | 14.70674 | 56.23731 | 48.48823 | 0.0003887177 | 0.08560907 | 0 | 0 | 0
4308 | 128479.6 | 2011-09-16 04:40 | 90.04532 | 7 | 1 | 0.6747706 | 3.816008 | 13.95257 | 14.70674 | 56.25875 | 48.48823 | 0.0003563404 | 0.08560907 | 0 | 0 | 0
4309 | 128509.6 | 2011-09-16 04:40 | 120.06 | 7 | 1 | 0.6747706 | 3.82605 | 13.9582 | 14.70674 | 56.28024 | 48.48823 | 0.0002267361 | 0.08560907 | 0 | 0 | 0
4310 | 128539.7 | 2011-09-16 04:41 | 150.075 | 7 | 1 | 0.6749525 | 3.834635 | 13.96383 | 14.70674 | 56.30179 | 48.48823 | 0.0002267361 | 0.08560907 | 0 | 0 | 0
4311 | 128569.7 | 2011-09-16 04:41 | 180.09 | 7 | 1 | 0.6747706 | 3.842085 | 13.96945 | 14.70674 | 56.32339 | 48.48823 | 0.0001619816 | 0.08560907 | 0 | 0 | 0
4312 | 128599.7 | 2011-09-16 04:42 | 210.1051 | 7 | 1 | 0.6747706 | 3.849212 | 13.97508 | 14.70674 | 56.34503 | 48.48823 | 0.0001943588 | 0.08560907 | 0 | 0 | 0
4313 | 128629.7 | 2011-09-16 04:42 | 240.1201 | 7 | 1 | 0.6747706 | 3.855529 | 13.98071 | 14.70674 | 56.3667 | 48.48823 | 0.0001943588 | 0.08560907 | 0 | 0 | 0
4314 | 128659.7 | 2011-09-16 04:43 | 270.1351 | 7 | 1 | 0.6745886 | 3.861198 | 13.98633 | 14.70674 | 56.38841 | 48.48823 | 0.0001296043 | 0.08560907 | 0 | 0 | 0
4315 | 128689.7 | 2011-09-16 04:43 | 300.1501 | 7 | 1 | 0.6747706 | 3.866219 | 13.99196 | 14.70674 | 56.41015 | 48.48823 | 6.480217e-05 | 0.08560907 | 0 | 0 | 0
4316 | 128719.7 | 2011-09-16 04:44 | 330.1651 | 7 | 1 | 0.6747706 | 3.871078 | 13.99758 | 14.70674 | 56.43192 | 48.48823 | 9.717941e-05 | 0.08560907 | 0 | 0 | 0
4317 | 128749.8 | 2011-09-16 04:44 | 360.1804 | 7 | 1 | 0.6747706 | 3.875614 | 14.00321 | 14.70674 | 56.45371 | 48.48823 | 0.0001295567 | 0.08560907 | 0 | 0 | 0
4318 | 128779.8 | 2011-09-16 04:45 | 390.1953 | 7 | 1 | 0.6747706 | 3.879825 | 14.00884 | 14.70674 | 56.47553 | 48.48823 | 9.717941e-05 | 0.08560907 | 0 | 0 | 0
4319 | 128809.8 | 2011-09-16 04:45 | 420.2101 | 7 | 1 | 0.6747706 | 3.883712 | 14.01446 | 14.70674 | 56.49736 | 48.48823 | 9.717941e-05 | 0.08560907 | 0 | 0 | 0
4320 | 128839.8 | 2011-09-16 04:46 | 450.2252 | 7 | 1 | 0.6745886 | 3.887276 | 14.02009 | 14.70674 | 56.51923 | 48.48823 | 9.717941e-05 | 0.08560907 | 0 | 0 | 0
4321 | 128869.8 | 2011-09-16 04:46 | 480.2402 | 7 | 1 | 0.6749525 | 3.891001 | 14.02572 | 14.70674 | 56.54111 | 48.48823 | 0.0001295567 | 0.08560907 | 0 | 0 | 0
4322 | 128899.8 | 2011-09-16 04:47 | 510.2552 | 7 | 1 | 0.6749525 | 3.894241 | 14.03134 | 14.70674 | 56.56301 | 48.48823 | 6.480217e-05 | 0.08560907 | 0 | 0 | 0
4323 | 128929.8 | 2011-09-16 04:47 | 540.2702 | 7 | 1 | 0.6749525 | 3.897156 | 14.03697 | 14.70674 | 56.58493 | 48.48823 | 3.237724e-05 | 0.08560907 | 0 | 0 | 0
4324 | 128959.9 | 2011-09-16 04:48 | 570.2852 | 7 | 1 | 0.6747706 | 3.900558 | 14.04259 | 14.70674 | 56.60686 | 48.48823 | 6.480217e-05 | 0.08560907 | 0 | 0 | 0
4325 | 128989.9 | 2011-09-16 04:48 | 600.3003 | 7 | 1 | 0.6747706 | 3.903797 | 14.04822 | 14.70674 | 56.62882 | 48.48823 | 9.717941e-05 | 0.08560907 | 0 | 0 | 0
4326 | 129019.9 | 2011-09-16 04:49 | 630.3154 | 7 | 1 | 0.6749525 | 3.906874 | 14.05385 | 14.70674 | 56.65079 | 48.48823 | 6.480217e-05 | 0.08560907 | 0 | 0 | 0
4327 | 129049.9 | 2011-09-16 04:49 | 660.3305 | 7 | 1 | 0.6747706 | 3.909952 | 14.05947 | 14.70674 | 56.67278 | 48.48823 | 6.480217e-05 | 0.08560907 | 0 | 0 | 0
4328 | 129079.9 | 2011-09-16 04:50 | 690.3453 | 7 | 1 | 0.6747706 | 3.912867 | 14.0651 | 14.70674 | 56.69478 | 48.48823 | 9.717941e-05 | 0.08560907 | 0 | 0 | 0
4329 | 129109.9 | 2011-09-16 04:50 | 720.3603 | 7 | 1 | 0.6747706 | 3.915621 | 14.07072 | 14.70674 | 56.71681 | 48.48823 | 6.475449e-05 | 0.08560907 | 0 | 0 | 0
4330 | 129140 | 2011-09-16 04:51 | 750.3753 | 7 | 1 | 0.6749525 | 3.918698 | 14.07635 | 14.70674 | 56.73885 | 48.48823 | 6.475449e-05 | 0.08560907 | 0 | 0 | 0
4331 | 129170 | 2011-09-16 04:51 | 780.3905 | 7 | 1 | 0.6747706 | 3.92129 | 14.08198 | 14.70674 | 56.7609 | 48.48823 | 6.480217e-05 | 0.08560907 | 0 | 0 | 0
4332 | 129200 | 2011-09-16 04:52 | 810.4055 | 7 | 1 | 0.6747706 | 3.924206 | 14.0876 | 14.70674 | 56.78297 | 48.48823 | 6.480217e-05 | 0.08560907 | 0 | 0 | 0
4333 | 129230 | 2011-09-16 04:52 | 840.4205 | 7 | 1 | 0.6747706 | 3.926959 | 14.09323 | 14.70674 | 56.80506 | 48.48823 | 3.242493e-05 | 0.08560907 | 0 | 0 | 0
4334 | 129260 | 2011-09-16 04:53 | 870.4356 | 7 | 1 | 0.6747706 | 3.930037 | 14.09886 | 14.70674 | 56.82716 | 48.48823 | 0.0001296043 | 0.08560907 | 0 | 0 | 0
4335 | 129290 | 2011-09-16 04:53 | 900.4504 | 7 | 1 | 0.6745886 | 3.932628 | 14.10448 | 14.70674 | 56.84928 | 48.48823 | 3.237724e-05 | 0.08560907 | 0 | 0 | 0
4336 | 129320 | 2011-09-16 04:54 | 930.4654 | 7 | 1 | 0.6747706 | 3.935544 | 14.11011 | 14.70674 | 56.87141 | 48.48823 | 6.480217e-05 | 0.08560907 | 0 | 0 | 0
4337 | 129350.1 | 2011-09-16 04:54 | 960.4806 | 7 | 1 | 0.6749525 | 3.938459 | 14.11574 | 14.70674 | 56.89356 | 48.48823 | 9.717941e-05 | 0.08560907 | 0 | 0 | 0
4338 | 129380.1 | 2011-09-16 04:55 | 990.4956 | 7 | 1 | 0.6747706 | 3.941213 | 14.12136 | 14.70674 | 56.91573 | 48.48823 | 6.480217e-05 | 0.08560907 | 0 | 0 | 0
4339 | 129410.1 | 2011-09-16 04:55 | 1020.51 | 7 | 1 | 0.6747706 | 3.943966 | 14.12699 | 14.70674 | 56.93791 | 48.48823 | 3.242493e-05 | 0.08560907 | 0 | 0 | 0
4340 | 129440.1 | 2011-09-16 04:56 | 1050.525 | 7 | 1 | 0.6749525 | 3.94672 | 14.13261 | 14.70674 | 56.96011 | 48.48823 | 6.480217e-05 | 0.08560907 | 0 | 0 | 0
4341 | 129470.1 | 2011-09-16 04:56 | 1080.541 | 7 | 1 | 0.6745886 | 3.949473 | 14.13824 | 14.70674 | 56.98232 | 48.48823 | 3.237724e-05 | 0.08560907 | 0 | 0 | 0
4342 | 129500.1 | 2011-09-16 04:57 | 1110.558 | 7 | 1 | 0.6747706 | 3.952551 | 14.14387 | 14.70674 | 57.00455 | 48.48823 | 9.717941e-05 | 0.08560907 | 0 | 0 | 0
4343 | 129530.1 | 2011-09-16 04:57 | 1140.571 | 7 | 1 | 0.6749525 | 3.955304 | 14.14949 | 14.70674 | 57.02679 | 48.48823 | 9.717941e-05 | 0.08560907 | 0 | 0 | 0
4344 | 129560.2 | 2011-09-16 04:58 | 1170.586 | 7 | 1 | 0.6747706 | 3.958058 | 14.15512 | 14.70674 | 57.04905 | 48.48823 | 6.480217e-05 | 0.08560907 | 0 | 0 | 0
4345 | 129590.2 | 2011-09-16 04:58 | 1200.601 | 7 | 1 | 0.6747706 | 3.960973 | 14.16074 | 14.70674 | 57.07133 | 48.48823 | 6.480217e-05 | 0.08560907 | 0 | 0 | 0
4346 | 129620.2 | 2011-09-16 04:59 | 1230.616 | 7 | 1 | 0.6747706 | 3.963727 | 14.16637 | 14.70674 | 57.09362 | 48.48823 | 9.717941e-05 | 0.08560907 | 0 | 0 | 0
4347 | 129650.2 | 2011-09-16 04:59 | 1260.631 | 7 | 1 | 0.6747706 | 3.966642 | 14.17199 | 14.70674 | 57.11593 | 48.48823 | 9.717941e-05 | 0.08560907 | 0 | 0 | 0
4348 | 129680.2 | 2011-09-16 05:00 | 1290.646 | 7 | 1 | 0.6747706 | 3.969558 | 14.17762 | 14.70674 | 57.13825 | 48.48823 | 9.717941e-05 | 0.08560907 | 0 | 0 | 0
4349 | 129710.2 | 2011-09-16 05:00 | 1320.661 | 7 | 1 | 0.6747706 | 3.972149 | 14.18325 | 14.70674 | 57.16059 | 48.48823 | 6.480217e-05 | 0.08560907 | 0 | 0 | 0
4350 | 129740.3 | 2011-09-16 05:01 | 1350.676 | 7 | 1 | 0.6749525 | 3.975227 | 14.18887 | 14.70674 | 57.18295 | 48.48823 | 9.722709e-05 | 0.08560907 | 0 | 0 | 0
4351 | 129770.3 | 2011-09-16 05:01 | 1380.691 | 7 | 1 | 0.6745886 | 3.97798 | 14.1945 | 14.70674 | 57.20532 | 48.48823 | 6.480217e-05 | 0.08560907 | 0 | 0 | 0
4352 | 129800.3 | 2011-09-16 05:02 | 1410.706 | 7 | 1 | 0.6747706 | 3.980734 | 14.20012 | 14.70674 | 57.22771 | 48.48823 | 0.0001296043 | 0.08560907 | 0 | 0 | 0
4353 | 129830.3 | 2011-09-16 05:02 | 1440.721 | 7 | 1 | 0.6745886 | 3.983649 | 14.20575 | 14.70674 | 57.25011 | 48.48823 | 9.717941e-05 | 0.08560907 | 0 | 0 | 0
4354 | 129860.3 | 2011-09-16 05:03 | 1470.736 | 7 | 1 | 0.6747706 | 3.986565 | 14.21138 | 14.70674 | 57.27253 | 48.48823 | 6.480217e-05 | 0.08560907 | 0 | 0 | 0
4355 | 129890.3 | 2011-09-16 05:03 | 1500.751 | 7 | 1 | 0.6747706 | 3.98948 | 14.217 | 14.70674 | 57.29497 | 48.48823 | 0.0001295567 | 0.08560907 | 0 | 0 | 0
4356 | 129920.3 | 2011-09-16 05:04 | 1530.766 | 7 | 1 | 0.6747706 | 3.992234 | 14.22263 | 14.70674 | 57.31742 | 48.48823 | 9.722709e-05 | 0.08560907 | 0 | 0 | 0
4357 | 129950.4 | 2011-09-16 05:04 | 1560.781 | 7 | 1 | 0.6747706 | 3.995149 | 14.22825 | 14.70674 | 57.33989 | 48.48823 | 9.717941e-05 | 0.08560907 | 0 | 0 | 0
4358 | 129980.4 | 2011-09-16 05:05 | 1590.796 | 7 | 1 | 0.6745886 | 3.997903 | 14.23388 | 14.70674 | 57.36237 | 48.48823 | 6.480217e-05 | 0.08560907 | 0 | 0 | 0
4359 | 130010.4 | 2011-09-16 05:05 | 1620.811 | 7 | 1 | 0.6747706 | 4.000818 | 14.23951 | 14.70674 | 57.38487 | 48.48823 | 6.475449e-05 | 0.08560907 | 0 | 0 | 0
4360 | 130040.4 | 2011-09-16 05:06 | 1650.826 | 7 | 1 | 0.6747706 | 4.003734 | 14.24513 | 14.70674 | 57.40739 | 48.48823 | 9.717941e-05 | 0.08560907 | 0 | 0 | 0
4361 | 130070.4 | 2011-09-16 05:06 | 1680.841 | 7 | 1 | 0.6749525 | 4.006812 | 14.25076 | 14.70674 | 57.42992 | 48.48823 | 9.717941e-05 | 0.08560907 | 0 | 0 | 0
4362 | 130100.4 | 2011-09-16 05:07 | 1710.856 | 7 | 1 | 0.6749525 | 4.009565 | 14.25638 | 14.70674 | 57.45247 | 48.48823 | 6.475449e-05 | 0.08560907 | 0 | 0 | 0
4363 | 130130.4 | 2011-09-16 05:07 | 1740.871 | 7 | 1 | 0.6747706 | 4.012319 | 14.26201 | 14.70674 | 57.47504 | 48.48823 | 6.484985e-05 | 0.08560907 | 0 | 0 | 0
4364 | 130160.5 | 2011-09-16 05:08 | 1770.886 | 7 | 1 | 0.6749525 | 4.015396 | 14.26764 | 14.70674 | 57.49762 | 48.48823 | 6.484985e-05 | 0.08560907 | 0 | 0 | 0
4365 | 130190.5 | 2011-09-16 05:08 | 1800.901 | 7 | 1 | 0.6747706 | 4.018312 | 14.27326 | 14.70674 | 57.52022 | 48.48823 | 9.717941e-05 | 0.08560907 | 0 | 0 | 0
4366 | 130220.5 | 2011-09-16 05:09 | 1830.916 | 7 | 1 | 0.6747706 | 4.021227 | 14.27889 | 14.70674 | 57.54284 | 48.48823 | 3.242493e-05 | 0.08560907 | 0 | 0 | 0
4367 | 130250.5 | 2011-09-16 05:09 | 1860.931 | 7 | 1 | 0.6747706 | 4.024304 | 14.28452 | 14.70674 | 57.56547 | 48.48823 | 0.0001296043 | 0.08560907 | 0 | 0 | 0
4368 | 130280.5 | 2011-09-16 05:10 | 1890.946 | 7 | 1 | 0.6747706 | 4.02722 | 14.29014 | 14.70674 | 57.58812 | 48.48823 | 9.717941e-05 | 0.08560907 | 0 | 0 | 0
4369 | 130310.5 | 2011-09-16 05:10 | 1920.961 | 7 | 1 | 0.6747706 | 4.030136 | 14.29577 | 14.70674 | 57.61079 | 48.48823 | 6.484985e-05 | 0.08560907 | 0 | 0 | 0
4370 | 130340.6 | 2011-09-16 05:11 | 1950.976 | 7 | 1 | 0.6747706 | 4.033375 | 14.30139 | 14.70674 | 57.63347 | 48.48823 | 0.0001296043 | 0.08560907 | 0 | 0 | 0
4371 | 130370.6 | 2011-09-16 05:11 | 1980.991 | 7 | 1 | 0.6745886 | 4.035966 | 14.30702 | 14.70674 | 57.65617 | 48.48823 | 3.242493e-05 | 0.08560907 | 0 | 0 | 0
4372 | 130400.6 | 2011-09-16 05:12 | 2011.006 | 7 | 1 | 0.6745886 | 4.039206 | 14.31265 | 14.70674 | 57.67888 | 48.48823 | 6.484985e-05 | 0.08560907 | 0 | 0 | 0
4373 | 130430.6 | 2011-09-16 05:12 | 2041.021 | 7 | 1 | 0.6747706 | 4.042121 | 14.31827 | 14.70674 | 57.70162 | 48.48823 | 3.242493e-05 | 0.08560907 | 0 | 0 | 0
4374 | 130460.6 | 2011-09-16 05:13 | 2071.036 | 7 | 1 | 0.6747706 | 4.045361 | 14.3239 | 14.70674 | 57.72437 | 48.48823 | 6.484985e-05 | 0.08560907 | 0 | 0 | 0
4375 | 130490.6 | 2011-09-16 05:13 | 2101.051 | 7 | 1 | 0.6749525 | 4.048439 | 14.32952 | 14.70674 | 57.74714 | 48.48823 | 9.717941e-05 | 0.08560907 | 0 | 0 | 0
4376 | 130520.6 | 2011-09-16 05:14 | 2131.066 | 7 | 1 | 0.6747706 | 4.051678 | 14.33515 | 14.70674 | 57.76992 | 48.48823 | 9.717941e-05 | 0.08560907 | 0 | 0 | 0
4377 | 130550.7 | 2011-09-16 05:14 | 2161.081 | 7 | 1 | 0.6747706 | 4.054593 | 14.34078 | 14.70674 | 57.79273 | 48.48823 | 6.475449e-05 | 0.08560907 | 0 | 0 | 0
4378 | 130580.7 | 2011-09-16 05:15 | 2191.096 | 7 | 1 | 0.6749525 | 4.057833 | 14.3464 | 14.70674 | 57.81555 | 48.48823 | 6.475449e-05 | 0.08560907 | 0 | 0 | 0
4379 | 130610.7 | 2011-09-16 05:15 | 2221.111 | 7 | 1 | 0.6749525 | 4.061072 | 14.35203 | 14.70674 | 57.83839 | 48.48823 | 9.717941e-05 | 0.08560907 | 0 | 0 | 0
4380 | 130640.7 | 2011-09-16 05:16 | 2251.126 | 7 | 1 | 0.6747706 | 4.06415 | 14.35765 | 14.70674 | 57.86124 | 48.48823 | 9.717941e-05 | 0.08560907 | 0 | 0 | 0
4381 | 130670.7 | 2011-09-16 05:16 | 2281.141 | 7 | 1 | 0.6747706 | 4.067389 | 14.36328 | 14.70674 | 57.88412 | 48.48823 | 9.717941e-05 | 0.08560907 | 0 | 0 | 0
4382 | 130700.7 | 2011-09-16 05:17 | 2311.156 | 7 | 1 | 0.6747706 | 4.070629 | 14.36891 | 14.70674 | 57.90701 | 48.48823 | 9.717941e-05 | 0.08560907 | 0 | 0 | 0
4383 | 130730.7 | 2011-09-16 05:17 | 2341.171 | 7 | 1 | 0.6745886 | 4.073706 | 14.37453 | 14.70674 | 57.92992 | 48.48823 | 9.717941e-05 | 0.08560907 | 0 | 0 | 0
4384 | 130760.8 | 2011-09-16 05:18 | 2371.186 | 7 | 1 | 0.6745886 | 4.077107 | 14.38016 | 14.70674 | 57.95284 | 48.48823 | 9.717941e-05 | 0.08560907 | 0 | 0 | 0
4385 | 130790.8 | 2011-09-16 05:18 | 2401.201 | 7 | 1 | 0.6747706 | 4.080509 | 14.38578 | 14.70674 | 57.97579 | 48.48823 | 9.717941e-05 | 0.08560907 | 0 | 0 | 0
4386 | 130820.8 | 2011-09-16 05:19 | 2431.216 | 7 | 1 | 0.6747706 | 4.083586 | 14.39141 | 14.70674 | 57.99875 | 48.48823 | 3.232956e-05 | 0.08560907 | 0 | 0 | 0
4387 | 130850.8 | 2011-09-16 05:19 | 2461.231 | 7 | 1 | 0.6747706 | 4.087312 | 14.39703 | 14.70674 | 58.02174 | 48.48823 | 9.717941e-05 | 0.08560907 | 0 | 0 | 0
4388 | 130880.8 | 2011-09-16 05:20 | 2491.246 | 7 | 1 | 0.6747706 | 4.090713 | 14.40266 | 14.70674 | 58.04474 | 48.48823 | 9.717941e-05 | 0.08560907 | 0 | 0 | 0
4389 | 130910.8 | 2011-09-16 05:20 | 2521.261 | 7 | 1 | 0.6745886 | 4.093953 | 14.40829 | 14.70674 | 58.06776 | 48.48823 | 6.475449e-05 | 0.08560907 | 0 | 0 | 0
4390 | 130940.9 | 2011-09-16 05:21 | 2551.276 | 7 | 1 | 0.6747706 | 4.097354 | 14.41391 | 14.70674 | 58.0908 | 48.48823 | 6.475449e-05 | 0.08560907 | 0 | 0 | 0
4391 | 130970.9 | 2011-09-16 05:21 | 2581.291 | 7 | 1 | 0.6747706 | 4.101079 | 14.41954 | 14.70674 | 58.11386 | 48.48823 | 9.717941e-05 | 0.08560907 | 0 | 0 | 0
4392 | 131000.9 | 2011-09-16 05:22 | 2611.306 | 7 | 1 | 0.6749525 | 4.104481 | 14.42516 | 14.70674 | 58.13695 | 48.48823 | 9.717941e-05 | 0.08560907 | 0 | 0 | 0
4393 | 131030.9 | 2011-09-16 05:22 | 2641.321 | 7 | 1 | 0.6747706 | 4.108044 | 14.43079 | 14.70674 | 58.16005 | 48.48823 | 9.717941e-05 | 0.08560907 | 0 | 0 | 0
4394 | 131060.9 | 2011-09-16 05:23 | 2671.336 | 7 | 1 | 0.6749525 | 4.111445 | 14.43642 | 14.70674 | 58.18317 | 48.48823 | 6.475449e-05 | 0.08560907 | 0 | 0 | 0
4395 | 131090.9 | 2011-09-16 05:23 | 2701.351 | 7 | 1 | 0.6747706 | 4.115171 | 14.44204 | 14.70674 | 58.20631 | 48.48823 | 9.717941e-05 | 0.08560907 | 0 | 0 | 0
4396 | 131120.9 | 2011-09-16 05:24 | 2731.366 | 7 | 1 | 0.6747706 | 4.118734 | 14.44767 | 14.70674 | 58.22947 | 48.48823 | 6.475449e-05 | 0.08560907 | 0 | 0 | 0
4397 | 131151 | 2011-09-16 05:24 | 2761.381 | 7 | 1 | 0.6747706 | 4.122622 | 14.45329 | 14.70674 | 58.25266 | 48.48823 | 0.0001619339 | 0.08560907 | 0 | 0 | 0
4398 | 131181 | 2011-09-16 05:25 | 2791.396 | 7 | 1 | 0.6745886 | 4.126023 | 14.45892 | 14.70674 | 58.27586 | 48.48823 | 9.717941e-05 | 0.08560907 | 0 | 0 | 0
4399 | 131211 | 2011-09-16 05:25 | 2821.411 | 7 | 1 | 0.6749525 | 4.12991 | 14.46455 | 14.70674 | 58.29909 | 48.48823 | 6.475449e-05 | 0.08560907 | 0 | 0 | 0
4400 | 131241 | 2011-09-16 05:26 | 2851.426 | 7 | 1 | 0.6749525 | 4.133636 | 14.47017 | 14.70674 | 58.32233 | 48.48823 | 0.0001296043 | 0.08560907 | 0 | 0 | 0
4401 | 131271 | 2011-09-16 05:26 | 2881.441 | 7 | 1 | 0.6747706 | 4.137361 | 14.4758 | 14.70674 | 58.3456 | 48.48823 | 9.717941e-05 | 0.08560907 | 0 | 0 | 0
4402 | 131301 | 2011-09-16 05:27 | 2911.456 | 7 | 1 | 0.6747706 | 4.141087 | 14.48142 | 14.70674 | 58.36888 | 48.48823 | 9.717941e-05 | 0.08560907 | 0 | 0 | 0
4403 | 131331 | 2011-09-16 05:27 | 2941.471 | 7 | 1 | 0.6747706 | 4.144974 | 14.48705 | 14.70674 | 58.39219 | 48.48823 | 0.000129509 | 0.08560907 | 0 | 0 | 0
4404 | 131361.1 | 2011-09-16 05:28 | 2971.486 | 7 | 1 | 0.6745886 | 4.148699 | 14.49268 | 14.70674 | 58.41552 | 48.48823 | 6.475449e-05 | 0.08560907 | 0 | 0 | 0
4405 | 131391.1 | 2011-09-16 05:28 | 3001.501 | 7 | 1 | 0.6747706 | 4.152749 | 14.4983 | 14.70674 | 58.43888 | 48.48823 | 0.0001296043 | 0.08560907 | 0 | 0 | 0
4406 | 131421.1 | 2011-09-16 05:29 | 3031.518 | 7 | 1 | 0.6747706 | 4.156474 | 14.50393 | 14.70674 | 58.46225 | 48.48823 | 6.484985e-05 | 0.08560907 | 0 | 0 | 0
4407 | 131451.1 | 2011-09-16 05:29 | 3061.519 | 7 | 1 | 0.6749525 | 4.160523 | 14.50955 | 14.70674 | 58.48564 | 48.48823 | 9.717941e-05 | 0.08560907 | 0 | 0 | 0
4408 | 131481.1 | 2011-09-16 05:30 | 3091.531 | 7 | 1 | 0.6747706 | 4.164411 | 14.51518 | 14.70674 | 58.50905 | 48.48823 | 9.717941e-05 | 0.08560907 | 0 | 0 | 0
4409 | 131511.1 | 2011-09-16 05:30 | 3121.546 | 7 | 1 | 0.6747706 | 4.168298 | 14.5208 | 14.70674 | 58.53249 | 48.48823 | 9.717941e-05 | 0.08560907 | 0 | 0 | 0
4410 | 131541.1 | 2011-09-16 05:31 | 3151.561 | 7 | 1 | 0.6749525 | 4.172347 | 14.52643 | 14.70674 | 58.55595 | 48.48823 | 0.000129509 | 0.08560907 | 0 | 0 | 0
4411 | 131571.2 | 2011-09-16 05:31 | 3181.576 | 7 | 1 | 0.6747706 | 4.176396 | 14.53206 | 14.70674 | 58.57944 | 48.48823 | 0.000129509 | 0.08560907 | 0 | 0 | 0
4412 | 131601.2 | 2011-09-16 05:32 | 3211.591 | 7 | 1 | 0.6747706 | 4.180284 | 14.53768 | 14.70674 | 58.60295 | 48.48823 | 9.717941e-05 | 0.08560907 | 0 | 0 | 0
4413 | 131631.2 | 2011-09-16 05:32 | 3241.606 | 7 | 1 | 0.6747706 | 4.184495 | 14.54331 | 14.70674 | 58.62648 | 48.48823 | 0.0001296043 | 0.08560907 | 0 | 0 | 0
4414 | 131661.2 | 2011-09-16 05:33 | 3271.621 | 7 | 1 | 0.6747706 | 4.188383 | 14.54893 | 14.70674 | 58.65003 | 48.48823 | 9.717941e-05 | 0.08560907 | 0 | 0 | 0
4415 | 131691.2 | 2011-09-16 05:33 | 3301.636 | 7 | 1 | 0.6747706 | 4.192594 | 14.55456 | 14.70674 | 58.67361 | 48.48823 | 9.717941e-05 | 0.08560907 | 0 | 0 | 0
4416 | 131721.2 | 2011-09-16 05:34 | 3331.651 | 7 | 1 | 0.6749525 | 4.196643 | 14.56019 | 14.70674 | 58.69721 | 48.48823 | 9.717941e-05 | 0.08560907 | 0 | 0 | 0
4417 | 131744.4 | 2011-09-16 05:34 | 3354.791 | 7 | 1 | 0.6749525 | 4.200045 | 14.56452 | 14.70674 | 58.71541 | 48.48823 | 0.0001296043 | 0.08560907 | 0 | 0 | 0
4418 | 131774.4 | 2011-09-16 05:35 | 30.01502 | 8 | 1 | 0.638204 | 4.199883 | 14.56998 | 14.70674 | 58.73835 | 48.48823 | 0 | 0.08560907 | 0 | 0 | 0
4419 | 131804.4 | 2011-09-16 05:35 | 60.03002 | 8 | 1 | 0.6107336 | 4.199721 | 14.57519 | 14.70674 | 58.7602 | 48.48823 | -3.232956e-05 | 0.08560907 | 0 | 0 | 0
4420 | 131834.4 | 2011-09-16 05:36 | 90.04504 | 8 | 1 | 0.586174 | 4.199721 | 14.58018 | 14.70674 | 58.78115 | 48.48823 | -3.232956e-05 | 0.08560907 | 0 | 0 | 0
4421 | 131864.4 | 2011-09-16 05:36 | 120.0602 | 8 | 1 | 0.5643432 | 4.199883 | 14.58497 | 14.70674 | 58.80129 | 48.48823 | 3.232956e-05 | 0.08560907 | 0 | 0 | 0
4422 | 131894.4 | 2011-09-16 05:37 | 150.0751 | 8 | 1 | 0.5436039 | 4.199883 | 14.58959 | 14.70674 | 58.82069 | 48.48823 | -3.242493e-05 | 0.08560907 | 0 | 0 | 0
4423 | 131924.5 | 2011-09-16 05:37 | 180.0901 | 8 | 1 | 0.5237743 | 4.199883 | 14.59404 | 14.70674 | 58.83937 | 48.48823 | 3.232956e-05 | 0.08560907 | 0 | 0 | 0
4424 | 131954.5 | 2011-09-16 05:38 | 210.1051 | 8 | 1 | 0.5052181 | 4.199883 | 14.59833 | 14.70674 | 58.85738 | 48.48823 | 0 | 0.08560907 | 0 | 0 | 0
4425 | 131984.5 | 2011-09-16 05:38 | 240.1201 | 8 | 1 | 0.4877535 | 4.199883 | 14.60247 | 14.70674 | 58.87476 | 48.48823 | 0 | 0.08560907 | 0 | 0 | 0
4426 | 132014.5 | 2011-09-16 05:39 | 270.1351 | 8 | 1 | 0.4710166 | 4.199883 | 14.60646 | 14.70674 | 58.89154 | 48.48823 | 3.232956e-05 | 0.08560907 | 0 | 0 | 0
4427 | 132044.5 | 2011-09-16 05:39 | 300.1501 | 8 | 1 | 0.4551892 | 4.199883 | 14.61032 | 14.70674 | 58.90775 | 48.48823 | 0 | 0.08560907 | 0 | 0 | 0
4428 | 132074.5 | 2011-09-16 05:40 | 330.1652 | 8 | 1 | 0.4395438 | 4.199883 | 14.61405 | 14.70674 | 58.92341 | 48.48823 | 0 | 0.08560907 | 0 | 0 | 0
4429 | 132104.5 | 2011-09-16 05:40 | 360.1801 | 8 | 1 | 0.4246261 | 4.199721 | 14.61765 | 14.70674 | 58.93853 | 48.48823 | -3.232956e-05 | 0.08560907 | 0 | 0 | 0
4430 | 132134.6 | 2011-09-16 05:41 | 390.1951 | 8 | 1 | 0.4104361 | 4.199721 | 14.62113 | 14.70674 | 58.95315 | 48.48823 | 0 | 0.08560907 | 0 | 0 | 0
4431 | 132164.6 | 2011-09-16 05:41 | 420.2101 | 8 | 1 | 0.3971557 | 4.199883 | 14.6245 | 14.70674 | 58.96729 | 48.48823 | 0 | 0.08560907 | 0 | 0 | 0
4432 | 132194.6 | 2011-09-16 05:42 | 450.2251 | 8 | 1 | 0.3844211 | 4.199883 | 14.62775 | 14.70674 | 58.98096 | 48.48823 | 0 | 0.08560907 | 0 | 0 | 0
4433 | 132224.6 | 2011-09-16 05:42 | 480.2402 | 8 | 1 | 0.3716865 | 4.199883 | 14.6309 | 14.70674 | 58.9942 | 48.48823 | 0 | 0.08560907 | 0 | 0 | 0
4434 | 132254.6 | 2011-09-16 05:43 | 510.2554 | 8 | 1 | 0.3596795 | 4.199883 | 14.63395 | 14.70674 | 59.007 | 48.48823 | 0 | 0.08560907 | 0 | 0 | 0
4435 | 132284.6 | 2011-09-16 05:43 | 540.2702 | 8 | 1 | 0.3484003 | 4.199883 | 14.6369 | 14.70674 | 59.0194 | 48.48823 | 0 | 0.08560907 | 0 | 0 | 0
4436 | 132314.6 | 2011-09-16 05:44 | 570.2858 | 8 | 1 | 0.337303 | 4.199721 | 14.63976 | 14.70674 | 59.0314 | 48.48823 | -3.232956e-05 | 0.08560907 | 0 | 0 | 0
4437 | 132344.7 | 2011-09-16 05:44 | 600.3003 | 8 | 1 | 0.3263876 | 4.199721 | 14.64253 | 14.70674 | 59.04302 | 48.48823 | 0 | 0.08560907 | 0 | 0 | 0
4438 | 132374.7 | 2011-09-16 05:45 | 630.3154 | 8 | 1 | 0.3163818 | 4.199883 | 14.64521 | 14.70674 | 59.05428 | 48.48823 | 0 | 0.08560907 | 0 | 0 | 0
4439 | 132404.7 | 2011-09-16 05:45 | 660.3302 | 8 | 1 | 0.3067399 | 4.199883 | 14.64781 | 14.70674 | 59.06518 | 48.48823 | 3.232956e-05 | 0.08560907 | 0 | 0 | 0
4440 | 132434.7 | 2011-09-16 05:46 | 690.3452 | 8 | 1 | 0.297098 | 4.199721 | 14.65032 | 14.70674 | 59.07576 | 48.48823 | -3.232956e-05 | 0.08560907 | 0 | 0 | 0
4441 | 132464.7 | 2011-09-16 05:46 | 720.3602 | 8 | 1 | 0.2881837 | 4.199721 | 14.65276 | 14.70674 | 59.086 | 48.48823 | 0 | 0.08560907 | 0 | 0 | 0
4442 | 132494.7 | 2011-09-16 05:47 | 750.3752 | 8 | 1 | 0.2794514 | 4.199883 | 14.65513 | 14.70674 | 59.09594 | 48.48823 | 0 | 0.08560907 | 0 | 0 | 0
4443 | 132524.8 | 2011-09-16 05:47 | 780.3904 | 8 | 1 | 0.2710829 | 4.199883 | 14.65742 | 14.70674 | 59.10558 | 48.48823 | 3.232956e-05 | 0.08560907 | 0 | 0 | 0
4444 | 132554.8 | 2011-09-16 05:48 | 810.4052 | 8 | 1 | 0.2627144 | 4.199883 | 14.65965 | 14.70674 | 59.11493 | 48.48823 | 3.232956e-05 | 0.08560907 | 0 | 0 | 0
4445 | 132584.8 | 2011-09-16 05:48 | 840.4202 | 8 | 1 | 0.2552556 | 4.199721 | 14.66181 | 14.70674 | 59.124 | 48.48823 | -3.232956e-05 | 0.08560907 | 0 | 0 | 0
4446 | 132614.8 | 2011-09-16 05:49 | 870.4353 | 8 | 1 | 0.2476148 | 4.199721 | 14.66391 | 14.70674 | 59.13281 | 48.48823 | 0 | 0.08560907 | 0 | 0 | 0
4447 | 132644.8 | 2011-09-16 05:49 | 900.4504 | 8 | 1 | 0.2405198 | 4.199721 | 14.66594 | 14.70674 | 59.14136 | 48.48823 | 0 | 0.08560907 | 0 | 0 | 0
4448 | 132674.8 | 2011-09-16 05:50 | 930.4653 | 8 | 1 | 0.2336067 | 4.199883 | 14.66792 | 14.70674 | 59.14966 | 48.48823 | 0 | 0.08560907 | 0 | 0 | 0
4449 | 132704.8 | 2011-09-16 05:50 | 960.4803 | 8 | 1 | 0.2266937 | 4.199721 | 14.66984 | 14.70674 | 59.15772 | 48.48823 | -3.232956e-05 | 0.08560907 | 0 | 0 | 0
4450 | 132734.9 | 2011-09-16 05:51 | 990.4953 | 8 | 1 | 0.2205083 | 4.199883 | 14.6717 | 14.70674 | 59.16554 | 48.48823 | 3.232956e-05 | 0.08560907 | 0 | 0 | 0
4451 | 132764.9 | 2011-09-16 05:51 | 1020.51 | 8 | 1 | 0.214141 | 4.199883 | 14.67351 | 14.70674 | 59.17315 | 48.48823 | 0 | 0.08560907 | 0 | 0 | 0
4452 | 132794.9 | 2011-09-16 05:52 | 1050.525 | 8 | 1 | 0.2081375 | 4.199883 | 14.67527 | 14.70674 | 59.18054 | 48.48823 | -3.242493e-05 | 0.08560907 | 0 | 0 | 0
4453 | 132824.9 | 2011-09-16 05:52 | 1080.54 | 8 | 1 | 0.202134 | 4.199883 | 14.67698 | 14.70674 | 59.18772 | 48.48823 | 3.232956e-05 | 0.08560907 | 0 | 0 | 0
4454 | 132854.9 | 2011-09-16 05:53 | 1110.555 | 8 | 1 | 0.1964944 | 4.199883 | 14.67864 | 14.70674 | 59.1947 | 48.48823 | 0 | 0.08560907 | 0 | 0 | 0
4455 | 132884.9 | 2011-09-16 05:53 | 1140.57 | 8 | 1 | 0.1912186 | 4.199883 | 14.68026 | 14.70674 | 59.20149 | 48.48823 | 0 | 0.08560907 | 0 | 0 | 0
4456 | 132914.9 | 2011-09-16 05:54 | 1170.586 | 8 | 1 | 0.1859429 | 4.199883 | 14.68183 | 14.70674 | 59.20809 | 48.48823 | 3.232956e-05 | 0.08560907 | 0 | 0 | 0
4457 | 132945 | 2011-09-16 05:54 | 1200.6 | 8 | 1 | 0.1806671 | 4.199883 | 14.68336 | 14.70674 | 59.21451 | 48.48823 | -3.242493e-05 | 0.08560907 | 0 | 0 | 0
4458 | 132975 | 2011-09-16 05:55 | 1230.616 | 8 | 1 | 0.1759371 | 4.199883 | 14.68485 | 14.70674 | 59.22075 | 48.48823 | 3.232956e-05 | 0.08560907 | 0 | 0 | 0
4459 | 133005 | 2011-09-16 05:55 | 1260.63 | 8 | 1 | 0.1710252 | 4.199721 | 14.68629 | 14.70674 | 59.22683 | 48.48823 | -3.232956e-05 | 0.08560907 | 0 | 0 | 0
4460 | 133035 | 2011-09-16 05:56 | 1290.645 | 8 | 1 | 0.1664771 | 4.199883 | 14.6877 | 14.70674 | 59.23274 | 48.48823 | 0 | 0.08560907 | 0 | 0 | 0
4461 | 133065 | 2011-09-16 05:56 | 1320.66 | 8 | 1 | 0.1622928 | 4.199883 | 14.68907 | 14.70674 | 59.23849 | 48.48823 | 3.232956e-05 | 0.08560907 | 0 | 0 | 0
4462 | 133095 | 2011-09-16 05:57 | 1350.675 | 8 | 1 | 0.1577448 | 4.199883 | 14.6904 | 14.70674 | 59.24409 | 48.48823 | 0 | 0.08560907 | 0 | 0 | 0
4463 | 133125.1 | 2011-09-16 05:57 | 1380.69 | 8 | 1 | 0.1535605 | 4.199721 | 14.6917 | 14.70674 | 59.24954 | 48.48823 | 0 | 0.08560907 | 0 | 0 | 0
4464 | 133155.1 | 2011-09-16 05:58 | 1410.705 | 8 | 1 | 0.1491944 | 4.199559 | 14.69296 | 14.70674 | 59.25485 | 48.48823 | -6.475449e-05 | 0.08560907 | 0 | 0 | 0
4465 | 133185.1 | 2011-09-16 05:58 | 1440.721 | 8 | 1 | 0.1455559 | 4.199721 | 14.69419 | 14.70674 | 59.26001 | 48.48823 | -3.232956e-05 | 0.08560907 | 0 | 0 | 0
4466 | 133215.1 | 2011-09-16 05:59 | 1470.736 | 8 | 1 | 0.1417355 | 4.199721 | 14.69539 | 14.70674 | 59.26504 | 48.48823 | 0 | 0.08560907 | 0 | 0 | 0
4467 | 133245.1 | 2011-09-16 05:59 | 1500.75 | 8 | 1 | 0.138097 | 4.199721 | 14.69656 | 14.70674 | 59.26994 | 48.48823 | 0 | 0.08560907 | 0 | 0 | 0
4468 | 133275.1 | 2011-09-16 06:00 | 1530.765 | 8 | 1 | 0.1344586 | 4.199721 | 14.6977 | 14.70674 | 59.27471 | 48.48823 | -3.232956e-05 | 0.08560907 | 0 | 0 | 0
4469 | 133305.1 | 2011-09-16 06:00 | 1560.781 | 8 | 1 | 0.1313659 | 4.199883 | 14.6988 | 14.70674 | 59.27937 | 48.48823 | 3.232956e-05 | 0.08560907 | 0 | 0 | 0
4470 | 133335.2 | 2011-09-16 06:01 | 1590.795 | 8 | 1 | 0.1279093 | 4.199883 | 14.69988 | 14.70674 | 59.2839 | 48.48823 | 0 | 0.08560907 | 0 | 0 | 0
4471 | 133365.2 | 2011-09-16 06:01 | 1620.81 | 8 | 1 | 0.1246347 | 4.199883 | 14.70094 | 14.70674 | 59.28832 | 48.48823 | 0 | 0.08560907 | 0 | 0 | 0
4472 | 133395.2 | 2011-09-16 06:02 | 1650.826 | 8 | 1 | 0.1213601 | 4.199883 | 14.70196 | 14.70674 | 59.29263 | 48.48823 | 3.232956e-05 | 0.08560907 | 0 | 0 | 0
4473 | 133425.2 | 2011-09-16 06:02 | 1680.841 | 8 | 1 | 0.1186313 | 4.199883 | 14.70296 | 14.70674 | 59.29683 | 48.48823 | 3.232956e-05 | 0.08560907 | 0 | 0 | 0
4474 | 133455.2 | 2011-09-16 06:03 | 1710.855 | 8 | 1 | 0.1159024 | 4.200045 | 14.70394 | 14.70674 | 59.30094 | 48.48823 | 3.242493e-05 | 0.08560907 | 0 | 0 | 0
4475 | 133485.2 | 2011-09-16 06:03 | 1740.871 | 8 | 1 | 0.1131736 | 4.199883 | 14.70489 | 14.70674 | 59.30494 | 48.48823 | 3.232956e-05 | 0.08560907 | 0 | 0 | 0
4476 | 133515.2 | 2011-09-16 06:04 | 1770.885 | 8 | 1 | 0.1100809 | 4.199883 | 14.70582 | 14.70674 | 59.30885 | 48.48823 | 0 | 0.08560907 | 0 | 0 | 0
4477 | 133545.3 | 2011-09-16 06:04 | 1800.901 | 8 | 1 | 0.1071701 | 4.199721 | 14.70673 | 14.70674 | 59.31266 | 48.48823 | 0 | 0.08560907 | 0 | 0 | 0
4478 | 133575.3 | 2011-09-16 06:05 | 1830.916 | 8 | 1 | 0.1048051 | 4.199721 | 14.70762 | 14.70674 | 59.31638 | 48.48823 | -3.232956e-05 | 0.08560907 | 0 | 0 | 0
4479 | 133605.3 | 2011-09-16 06:05 | 1860.931 | 8 | 1 | 0.1024401 | 4.199721 | 14.70848 | 14.70674 | 59.32001 | 48.48823 | -3.232956e-05 | 0.08560907 | 0 | 0 | 0
4480 | 133635.3 | 2011-09-16 06:06 | 1890.945 | 8 | 1 | 0.09989317 | 4.199883 | 14.70932 | 14.70674 | 59.32355 | 48.48823 | 0 | 0.08560907 | 0 | 0 | 0
4481 | 133665.3 | 2011-09-16 06:06 | 1920.961 | 8 | 1 | 0.09752817 | 4.199721 | 14.71015 | 14.70674 | 59.32701 | 48.48823 | 0 | 0.08560907 | 0 | 0 | 0
4482 | 133695.3 | 2011-09-16 06:07 | 1950.976 | 8 | 1 | 0.09498124 | 4.199883 | 14.71095 | 14.70674 | 59.33038 | 48.48823 | 3.232956e-05 | 0.08560907 | 0 | 0 | 0
4483 | 133725.4 | 2011-09-16 06:07 | 1980.991 | 8 | 1 | 0.09316201 | 4.199883 | 14.71173 | 14.70674 | 59.33368 | 48.48823 | 3.232956e-05 | 0.08560907 | 0 | 0 | 0
4484 | 133755.4 | 2011-09-16 06:08 | 2011.006 | 8 | 1 | 0.09097893 | 4.199883 | 14.7125 | 14.70674 | 59.3369 | 48.48823 | 0 | 0.08560907 | 0 | 0 | 0
4485 | 133785.4 | 2011-09-16 06:08 | 2041.021 | 8 | 1 | 0.08897778 | 4.199883 | 14.71325 | 14.70674 | 59.34004 | 48.48823 | 3.232956e-05 | 0.08560907 | 0 | 0 | 0
4486 | 133815.4 | 2011-09-16 06:09 | 2071.036 | 8 | 1 | 0.0867947 | 4.199883 | 14.71398 | 14.70674 | 59.34311 | 48.48823 | 3.232956e-05 | 0.08560907 | 0 | 0 | 0
4487 | 133845.4 | 2011-09-16 06:09 | 2101.051 | 8 | 1 | 0.08479354 | 4.199883 | 14.7147 | 14.70674 | 59.34612 | 48.48823 | 0 | 0.08560907 | 0 | 0 | 0
4488 | 133875.4 | 2011-09-16 06:10 | 2131.066 | 8 | 1 | 0.08279239 | 4.199883 | 14.7154 | 14.70674 | 59.34905 | 48.48823 | 3.232956e-05 | 0.08560907 | 0 | 0 | 0
4489 | 133905.4 | 2011-09-16 06:10 | 2161.081 | 8 | 1 | 0.08115508 | 4.199883 | 14.71608 | 14.70674 | 59.35192 | 48.48823 | 0 | 0.08560907 | 0 | 0 | 0
4490 | 133935.5 | 2011-09-16 06:11 | 2191.096 | 8 | 1 | 0.078972 | 4.199883 | 14.71675 | 14.70674 | 59.35472 | 48.48823 | 0 | 0.08560907 | 0 | 0 | 0
4491 | 133965.5 | 2011-09-16 06:11 | 2221.111 | 8 | 1 | 0.07715277 | 4.200045 | 14.7174 | 14.70674 | 59.35746 | 48.48823 | 6.475449e-05 | 0.08560907 | 0 | 0 | 0
4492 | 133995.5 | 2011-09-16 06:12 | 2251.126 | 8 | 1 | 0.07569738 | 4.199883 | 14.71804 | 14.70674 | 59.36014 | 48.48823 | 3.232956e-05 | 0.08560907 | 0 | 0 | 0
4493 | 134025.5 | 2011-09-16 06:12 | 2281.141 | 8 | 1 | 0.07406007 | 4.199883 | 14.71866 | 14.70674 | 59.36276 | 48.48823 | 0 | 0.08560907 | 0 | 0 | 0
4494 | 134055.5 | 2011-09-16 06:13 | 2311.156 | 8 | 1 | 0.07242276 | 4.199883 | 14.71927 | 14.70674 | 59.36533 | 48.48823 | -3.242493e-05 | 0.08560907 | 0 | 0 | 0
4495 | 134085.5 | 2011-09-16 06:13 | 2341.171 | 8 | 1 | 0.07078545 | 4.199883 | 14.71987 | 14.70674 | 59.36783 | 48.48823 | 0 | 0.08560907 | 0 | 0 | 0
4496 | 134115.5 | 2011-09-16 06:14 | 2371.186 | 8 | 1 | 0.06951199 | 4.199883 | 14.72045 | 14.70674 | 59.37028 | 48.48823 | 0 | 0.08560907 | 0 | 0 | 0
4497 | 134145.6 | 2011-09-16 06:14 | 2401.201 | 8 | 1 | 0.06769276 | 4.199883 | 14.72102 | 14.70674 | 59.37268 | 48.48823 | 3.232956e-05 | 0.08560907 | 0 | 0 | 0
4498 | 134175.6 | 2011-09-16 06:15 | 2431.216 | 8 | 1 | 0.0664193 | 4.200045 | 14.72158 | 14.70674 | 59.37503 | 48.48823 | 6.475449e-05 | 0.08560907 | 0 | 0 | 0
4499 | 134205.6 | 2011-09-16 06:15 | 2461.231 | 8 | 1 | 0.06478199 | 4.199721 | 14.72213 | 14.70674 | 59.37732 | 48.48823 | 0 | 0.08560907 | 0 | 0 | 0
4500 | 134235.6 | 2011-09-16 06:16 | 2491.246 | 8 | 1 | 0.06387237 | 4.199883 | 14.72266 | 14.70674 | 59.37957 | 48.48823 | 3.232956e-05 | 0.08560907 | 0 | 0 | 0
4501 | 134265.6 | 2011-09-16 06:16 | 2521.261 | 8 | 1 | 0.06223506 | 4.199721 | 14.72319 | 14.70674 | 59.38178 | 48.48823 | 0 | 0.08560907 | 0 | 0 | 0
4502 | 134295.6 | 2011-09-16 06:17 | 2551.276 | 8 | 1 | 0.0609616 | 4.199721 | 14.7237 | 14.70674 | 59.38393 | 48.48823 | -3.232956e-05 | 0.08560907 | 0 | 0 | 0
4503 | 134325.7 | 2011-09-16 06:17 | 2581.291 | 8 | 1 | 0.05987006 | 4.199883 | 14.7242 | 14.70674 | 59.38605 | 48.48823 | 0 | 0.08560907 | 0 | 0 | 0
4504 | 134355.7 | 2011-09-16 06:18 | 2611.306 | 8 | 1 | 0.05841467 | 4.199883 | 14.7247 | 14.70674 | 59.38811 | 48.48823 | 3.232956e-05 | 0.08560907 | 0 | 0 | 0
4505 | 134385.7 | 2011-09-16 06:18 | 2641.321 | 8 | 1 | 0.05695929 | 4.199721 | 14.72518 | 14.70674 | 59.39013 | 48.48823 | 0 | 0.08560907 | 0 | 0 | 0
4506 | 134415.7 | 2011-09-16 06:19 | 2671.336 | 8 | 1 | 0.05586775 | 4.199721 | 14.72565 | 14.70674 | 59.39211 | 48.48823 | 0 | 0.08560907 | 0 | 0 | 0
4507 | 134445.7 | 2011-09-16 06:19 | 2701.351 | 8 | 1 | 0.05477621 | 4.199559 | 14.72611 | 14.70674 | 59.39405 | 48.48823 | -6.475449e-05 | 0.08560907 | 0 | 0 | 0
4508 | 134475.7 | 2011-09-16 06:20 | 2731.366 | 8 | 1 | 0.05386659 | 4.199721 | 14.72656 | 14.70674 | 59.39596 | 48.48823 | 0 | 0.08560907 | 0 | 0 | 0
4509 | 134505.7 | 2011-09-16 06:20 | 2761.381 | 8 | 1 | 0.05241121 | 4.199397 | 14.72701 | 14.70674 | 59.39783 | 48.48823 | -6.484985e-05 | 0.08560907 | 0 | 0 | 0
4510 | 134535.8 | 2011-09-16 06:21 | 2791.396 | 8 | 1 | 0.05168351 | 4.199721 | 14.72745 | 14.70674 | 59.39966 | 48.48823 | 0 | 0.08560907 | 0 | 0 | 0
4511 | 134565.8 | 2011-09-16 06:21 | 2821.411 | 8 | 1 | 0.05095582 | 4.199883 | 14.72787 | 14.70674 | 59.40145 | 48.48823 | 3.232956e-05 | 0.08560907 | 0 | 0 | 0
4512 | 134583.7 | 2011-09-16 06:22 | 2839.332 | 8 | 1 | 0.04986428 | 4.199397 | 14.72812 | 14.70674 | 59.40251 | 48.48823 | -6.484985e-05 | 0.08560907 | 0 | 0 | 0
4513 | 134613.7 | 2011-09-16 06:22 | 30.01499 | 9 | 1 | 0 | 4.193404 | 14.72812 | 14.70674 | 59.40251 | 48.48823 | -6.475449e-05 | 0.08560907 | 0 | 0 | 0
4514 | 134643.7 | 2011-09-16 06:23 | 60.03001 | 9 | 1 | 0 | 4.192432 | 14.72812 | 14.70674 | 59.40251 | 48.48823 | -3.242493e-05 | 0.08560907 | 0 | 0 | 0
4515 | 134673.7 | 2011-09-16 06:23 | 90.04513 | 9 | 1 | 0 | 4.191946 | 14.72812 | 14.70674 | 59.40251 | 48.48823 | -3.242493e-05 | 0.08560907 | 0 | 0 | 0
4516 | 134703.7 | 2011-09-16 06:24 | 120.0131 | 9 | 1 | 0 | 4.19146 | 14.72812 | 14.70674 | 59.40251 | 48.48823 | 3.242493e-05 | 0.08560907 | 0 | 0 | 0
4517 | 134703.7 | 2011-09-16 06:24 | 0.01293253 | 10 | 1 | 0.0009269321 | 4.19227 | 14.72812 | 14.70674 | 59.40251 | 48.48823 | 0.0001943588 | 0.08903343 | 0 | 0 | 0
4518 | 134733.7 | 2011-09-16 06:24 | 30.01501 | 11 | 1 | -4.049594 | 3.662782 | 14.72812 | 14.7405 | 59.40251 | 48.61422 | -0.003239489 | 0.08903343 | 0 | 0 | 0
4519 | 134763.7 | 2011-09-16 06:25 | 60.03022 | 11 | 1 | -4.049776 | 3.559443 | 14.72812 | 14.77427 | 59.40251 | 48.73605 | -0.002299976 | 0.08903343 | 0 | 0 | 0
4520 | 134793.8 | 2011-09-16 06:25 | 90.04502 | 11 | 1 | -4.049958 | 3.489309 | 14.72812 | 14.80803 | 59.40251 | 48.85497 | -0.001522541 | 0.08903343 | 0 | 0 | 0
4521 | 134823.8 | 2011-09-16 06:26 | 120.06 | 11 | 1 | -4.049594 | 3.44088 | 14.72812 | 14.8418 | 59.40251 | 48.97192 | -0.001101398 | 0.08903343 | 0 | 0 | 0
4522 | 134853.8 | 2011-09-16 06:26 | 150.075 | 11 | 1 | -4.049776 | 3.402654 | 14.72812 | 14.87556 | 59.40251 | 49.08744 | -0.0009394645 | 0.08903343 | 0 | 0 | 0
4523 | 134883.8 | 2011-09-16 06:27 | 180.09 | 11 | 1 | -4.049776 | 3.370098 | 14.72812 | 14.90932 | 59.40251 | 49.20177 | -0.0008422375 | 0.08903343 | 0 | 0 | 0
4524 | 134913.8 | 2011-09-16 06:27 | 210.1052 | 11 | 1 | -4.049958 | 3.34078 | 14.72812 | 14.94309 | 59.40251 | 49.31505 | -0.000777483 | 0.08903343 | 0 | 0 | 0
4525 | 134943.8 | 2011-09-16 06:28 | 240.12 | 11 | 1 | -4.049594 | 3.313731 | 14.72812 | 14.97685 | 59.40251 | 49.42739 | -0.0006154537 | 0.08903343 | 0 | 0 | 0
4526 | 134973.9 | 2011-09-16 06:28 | 270.135 | 11 | 1 | -4.049776 | 3.288625 | 14.72812 | 15.01062 | 59.40251 | 49.53885 | -0.0006802559 | 0.08903343 | 0 | 0 | 0
4527 | 135003.9 | 2011-09-16 06:29 | 300.1501 | 11 | 1 | -4.049776 | 3.264815 | 14.72812 | 15.04438 | 59.40251 | 49.64949 | -0.0006479264 | 0.08903343 | 0 | 0 | 0
4528 | 135033.9 | 2011-09-16 06:29 | 330.1651 | 11 | 1 | -4.049776 | 3.242301 | 14.72812 | 15.07815 | 59.40251 | 49.75935 | -0.0005831242 | 0.08903343 | 0 | 0 | 0
4529 | 135063.9 | 2011-09-16 06:30 | 360.1801 | 11 | 1 | -4.049776 | 3.220759 | 14.72812 | 15.11191 | 59.40251 | 49.86846 | -0.000518322 | 0.08903343 | 0 | 0 | 0
4530 | 135093.9 | 2011-09-16 06:30 | 390.1951 | 11 | 1 | -4.049776 | 3.198731 | 14.72812 | 15.14568 | 59.40251 | 49.97683 | -0.0005830765 | 0.08903343 | 0 | 0 | 0
4531 | 135123.9 | 2011-09-16 06:31 | 420.2102 | 11 | 1 | -4.049776 | 3.175245 | 14.72812 | 15.17944 | 59.40251 | 50.08444 | -0.0006478786 | 0.08903343 | 0 | 0 | 0
4532 | 135153.9 | 2011-09-16 06:31 | 450.2251 | 11 | 1 | -4.049776 | 3.149815 | 14.72812 | 15.21321 | 59.40251 | 50.19123 | -0.0006803036 | 0.08903343 | 0 | 0 | 0
4533 | 135184 | 2011-09-16 06:32 | 480.2401 | 11 | 1 | -4.049958 | 3.119688 | 14.72812 | 15.24697 | 59.40251 | 50.2971 | -0.0009070396 | 0.08903343 | 0 | 0 | 0
4534 | 135214 | 2011-09-16 06:32 | 510.2551 | 11 | 1 | -4.049594 | 3.08373 | 14.72812 | 15.28074 | 59.40251 | 50.40185 | -0.001036596 | 0.08903343 | 0 | 0 | 0
4535 | 135244 | 2011-09-16 06:33 | 540.2702 | 11 | 1 | -4.049776 | 3.037406 | 14.72812 | 15.3145 | 59.40251 | 50.50522 | -0.001360559 | 0.08903343 | 0 | 0 | 0
4536 | 135274 | 2011-09-16 06:33 | 570.2851 | 11 | 1 | -4.049594 | 2.969702 | 14.72812 | 15.34827 | 59.40251 | 50.60671 | -0.002105665 | 0.08903343 | 0 | 0 | 0
4537 | 135304 | 2011-09-16 06:34 | 600.3002 | 11 | 1 | -4.049776 | 2.873814 | 14.72812 | 15.38203 | 59.40251 | 50.70544 | -0.002915478 | 0.08903343 | 0 | 0 | 0
4538 | 135334 | 2011-09-16 06:34 | 630.3152 | 11 | 1 | -4.049958 | 2.758003 | 14.72812 | 15.4158 | 59.40251 | 50.80051 | -0.002915525 | 0.08903343 | 0 | 0 | 0
4539 | 135353.4 | 2011-09-16 06:34 | 649.6897 | 11 | 1 | -4.049776 | 2.699855 | 14.72812 | 15.43759 | 59.40251 | 50.85994 | -0.001943684 | 0.08903343 | 0 | 0 | 0
4540 | 135473.4 | 2011-09-16 06:36 | 120.0131 | 12 | 1 | 0 | 3.732754 | 14.72812 | 15.43759 | 59.40251 | 50.85994 | 0.0003239632 | 0.08903343 | 0 | 0 | 0
4541 | 135473.4 | 2011-09-16 06:36 | 0.01549316 | 13 | 1 | -0.0005284537 | 3.732268 | 14.72812 | 15.43759 | 59.40251 | 50.85994 | 0 | 0.06983015 | 0 | 0 | 0
4542 | 135473.4 | 2011-09-16 06:36 | 2.53129904e-06 | 6 | 1 | 0 | 3.73243 | 14.72812 | 15.43759 | 59.40251 | 50.85994 | 0 | 0.06983015 | 0 | 0 | 0
4543 | 135503.5 | 2011-09-16 06:37 | 30.01514 | 7 | 1 | 0.6745886 | 3.808881 | 14.73375 | 15.43759 | 59.42386 | 50.85994 | 0.0005506992 | 0.06983015 | 0 | 0 | 0
4544 | 135533.5 | 2011-09-16 06:37 | 60.03 | 7 | 1 | 0.6745886 | 3.825402 | 14.73938 | 15.43759 | 59.44534 | 50.85994 | 0.0003563404 | 0.06983015 | 0 | 0 | 0
4545 | 135563.5 | 2011-09-16 06:38 | 90.04512 | 7 | 1 | 0.6745886 | 3.838036 | 14.745 | 15.43759 | 59.4669 | 50.85994 | 0.0002915383 | 0.06983015 | 0 | 0 | 0
4546 | 135593.5 | 2011-09-16 06:38 | 120.06 | 7 | 1 | 0.6747706 | 3.847916 | 14.75063 | 15.43759 | 59.48852 | 50.85994 | 0.0001619816 | 0.06983015 | 0 | 0 | 0
4547 | 135623.5 | 2011-09-16 06:39 | 150.075 | 7 | 1 | 0.6747706 | 3.856825 | 14.75625 | 15.43759 | 59.51019 | 50.85994 | 0.000259161 | 0.06983015 | 0 | 0 | 0
4548 | 135653.5 | 2011-09-16 06:39 | 180.09 | 7 | 1 | 0.6747706 | 3.864276 | 14.76188 | 15.43759 | 59.53191 | 50.85994 | 0.0001944065 | 0.06983015 | 0 | 0 | 0
4549 | 135683.5 | 2011-09-16 06:40 | 210.1052 | 7 | 1 | 0.6749525 | 3.870916 | 14.7675 | 15.43759 | 59.55366 | 50.85994 | 0.0001943588 | 0.06983015 | 0 | 0 | 0
4550 | 135713.6 | 2011-09-16 06:40 | 240.12 | 7 | 1 | 0.6747706 | 3.876424 | 14.77313 | 15.43759 | 59.57546 | 50.85994 | 0.0001296043 | 0.06983015 | 0 | 0 | 0
4551 | 135743.6 | 2011-09-16 06:41 | 270.1351 | 7 | 1 | 0.6744067 | 3.881445 | 14.77875 | 15.43759 | 59.59728 | 50.85994 | 9.717941e-05 | 0.06983015 | 0 | 0 | 0
4552 | 135773.6 | 2011-09-16 06:41 | 300.1502 | 7 | 1 | 0.6747706 | 3.886466 | 14.78438 | 15.43759 | 59.61913 | 50.85994 | 0.0001619816 | 0.06983015 | 0 | 0 | 0
4553 | 135803.6 | 2011-09-16 06:42 | 330.165 | 7 | 1 | 0.6747706 | 3.890677 | 14.79 | 15.43759 | 59.641 | 50.85994 | 9.717941e-05 | 0.06983015 | 0 | 0 | 0
4554 | 135833.6 | 2011-09-16 06:42 | 360.18 | 7 | 1 | 0.6747706 | 3.894727 | 14.79563 | 15.43759 | 59.6629 | 50.85994 | 9.717941e-05 | 0.06983015 | 0 | 0 | 0
4555 | 135863.6 | 2011-09-16 06:43 | 390.1951 | 7 | 1 | 0.6747706 | 3.898614 | 14.80126 | 15.43759 | 59.68482 | 50.85994 | 9.717941e-05 | 0.06983015 | 0 | 0 | 0
4556 | 135893.7 | 2011-09-16 06:43 | 420.21 | 7 | 1 | 0.6747706 | 3.902339 | 14.80688 | 15.43759 | 59.70677 | 50.85994 | 9.717941e-05 | 0.06983015 | 0 | 0 | 0
4557 | 135923.7 | 2011-09-16 06:44 | 450.225 | 7 | 1 | 0.6749525 | 3.906226 | 14.81251 | 15.43759 | 59.72873 | 50.85994 | 0.0001295567 | 0.06983015 | 0 | 0 | 0
4558 | 135953.7 | 2011-09-16 06:44 | 480.2401 | 7 | 1 | 0.6747706 | 3.909466 | 14.81813 | 15.43759 | 59.75071 | 50.85994 | 9.717941e-05 | 0.06983015 | 0 | 0 | 0
4559 | 135983.7 | 2011-09-16 06:45 | 510.255 | 7 | 1 | 0.6749525 | 3.913191 | 14.82376 | 15.43759 | 59.77272 | 50.85994 | 0.0001619816 | 0.06983015 | 0 | 0 | 0
4560 | 136013.7 | 2011-09-16 06:45 | 540.2701 | 7 | 1 | 0.6749525 | 3.916431 | 14.82938 | 15.43759 | 59.79474 | 50.85994 | 6.480217e-05 | 0.06983015 | 0 | 0 | 0
4561 | 136043.7 | 2011-09-16 06:46 | 570.285 | 7 | 1 | 0.6749525 | 3.91967 | 14.83501 | 15.43759 | 59.81678 | 50.85994 | 9.717941e-05 | 0.06983015 | 0 | 0 | 0
4562 | 136073.7 | 2011-09-16 06:46 | 600.3 | 7 | 1 | 0.6747706 | 3.92291 | 14.84064 | 15.43759 | 59.83884 | 50.85994 | 9.717941e-05 | 0.06983015 | 0 | 0 | 0
4563 | 136103.8 | 2011-09-16 06:47 | 630.3151 | 7 | 1 | 0.6747706 | 3.926149 | 14.84626 | 15.43759 | 59.86092 | 50.85994 | 9.717941e-05 | 0.06983015 | 0 | 0 | 0
4564 | 136133.8 | 2011-09-16 06:47 | 660.3304 | 7 | 1 | 0.6747706 | 3.929389 | 14.85189 | 15.43759 | 59.88302 | 50.85994 | 9.717941e-05 | 0.06983015 | 0 | 0 | 0
4565 | 136163.8 | 2011-09-16 06:48 | 690.345 | 7 | 1 | 0.6749525 | 3.932628 | 14.85751 | 15.43759 | 59.90513 | 50.85994 | 9.717941e-05 | 0.06983015 | 0 | 0 | 0
4566 | 136193.8 | 2011-09-16 06:48 | 720.3602 | 7 | 1 | 0.6749525 | 3.935868 | 14.86314 | 15.43759 | 59.92727 | 50.85994 | 9.717941e-05 | 0.06983015 | 0 | 0 | 0
4567 | 136223.8 | 2011-09-16 06:49 | 750.3751 | 7 | 1 | 0.6745886 | 3.938783 | 14.86877 | 15.43759 | 59.94942 | 50.85994 | 6.480217e-05 | 0.06983015 | 0 | 0 | 0
4568 | 136253.8 | 2011-09-16 06:49 | 780.3902 | 7 | 1 | 0.6747706 | 3.94186 | 14.87439 | 15.43759 | 59.97159 | 50.85994 | 3.237724e-05 | 0.06983015 | 0 | 0 | 0
4569 | 136283.8 | 2011-09-16 06:50 | 810.405 | 7 | 1 | 0.6747706 | 3.945262 | 14.88002 | 15.43759 | 59.99377 | 50.85994 | 9.722709e-05 | 0.06983015 | 0 | 0 | 0
4570 | 136313.9 | 2011-09-16 06:50 | 840.4202 | 7 | 1 | 0.6747706 | 3.948339 | 14.88564 | 15.43759 | 60.01598 | 50.85994 | 6.475449e-05 | 0.06983015 | 0 | 0 | 0
4571 | 136343.9 | 2011-09-16 06:51 | 870.435 | 7 | 1 | 0.6747706 | 3.951417 | 14.89127 | 15.43759 | 60.0382 | 50.85994 | 6.475449e-05 | 0.06983015 | 0 | 0 | 0
4572 | 136373.9 | 2011-09-16 06:51 | 900.45 | 7 | 1 | 0.6745886 | 3.954332 | 14.89689 | 15.43759 | 60.06044 | 50.85994 | 6.480217e-05 | 0.06983015 | 0 | 0 | 0
4573 | 136403.9 | 2011-09-16 06:52 | 930.465 | 7 | 1 | 0.6747706 | 3.957896 | 14.90252 | 15.43759 | 60.08269 | 50.85994 | 0.0001296043 | 0.06983015 | 0 | 0 | 0
4574 | 136433.9 | 2011-09-16 06:52 | 960.48 | 7 | 1 | 0.6745886 | 3.960649 | 14.90815 | 15.43759 | 60.10497 | 50.85994 | 6.480217e-05 | 0.06983015 | 0 | 0 | 0
4575 | 136463.9 | 2011-09-16 06:53 | 990.4951 | 7 | 1 | 0.6745886 | 3.963889 | 14.91377 | 15.43759 | 60.12726 | 50.85994 | 6.480217e-05 | 0.06983015 | 0 | 0 | 0
4576 | 136494 | 2011-09-16 06:53 | 1020.51 | 7 | 1 | 0.6745886 | 3.967128 | 14.9194 | 15.43759 | 60.14957 | 50.85994 | 9.717941e-05 | 0.06983015 | 0 | 0 | 0
4577 | 136524 | 2011-09-16 06:54 | 1050.525 | 7 | 1 | 0.6749525 | 3.970206 | 14.92502 | 15.43759 | 60.1719 | 50.85994 | 9.717941e-05 | 0.06983015 | 0 | 0 | 0
4578 | 136554 | 2011-09-16 06:54 | 1080.54 | 7 | 1 | 0.6745886 | 3.973283 | 14.93065 | 15.43759 | 60.19424 | 50.85994 | 6.480217e-05 | 0.06983015 | 0 | 0 | 0
4579 | 136584 | 2011-09-16 06:55 | 1110.555 | 7 | 1 | 0.6747706 | 3.976522 | 14.93628 | 15.43759 | 60.2166 | 50.85994 | 0.0001295567 | 0.06983015 | 0 | 0 | 0
4580 | 136614 | 2011-09-16 06:55 | 1140.57 | 7 | 1 | 0.6747706 | 3.9796 | 14.9419 | 15.43759 | 60.23898 | 50.85994 | 6.475449e-05 | 0.06983015 | 0 | 0 | 0
4581 | 136644 | 2011-09-16 06:56 | 1170.585 | 7 | 1 | 0.6745886 | 3.982677 | 14.94753 | 15.43759 | 60.26138 | 50.85994 | 6.480217e-05 | 0.06983015 | 0 | 0 | 0
4582 | 136674 | 2011-09-16 06:56 | 1200.6 | 7 | 1 | 0.6747706 | 3.985755 | 14.95315 | 15.43759 | 60.28379 | 50.85994 | 6.480217e-05 | 0.06983015 | 0 | 0 | 0
4583 | 136704.1 | 2011-09-16 06:57 | 1230.615 | 7 | 1 | 0.6747706 | 3.988994 | 14.95878 | 15.43759 | 60.30623 | 50.85994 | 9.717941e-05 | 0.06983015 | 0 | 0 | 0
4584 | 136734.1 | 2011-09-16 06:57 | 1260.63 | 7 | 1 | 0.6745886 | 3.992072 | 14.96441 | 15.43759 | 60.32868 | 50.85994 | 9.717941e-05 | 0.06983015 | 0 | 0 | 0
4585 | 136764.1 | 2011-09-16 06:58 | 1290.645 | 7 | 1 | 0.6745886 | 3.995149 | 14.97003 | 15.43759 | 60.35114 | 50.85994 | 6.480217e-05 | 0.06983015 | 0 | 0 | 0
4586 | 136794.1 | 2011-09-16 06:58 | 1320.66 | 7 | 1 | 0.6747706 | 3.998389 | 14.97566 | 15.43759 | 60.37363 | 50.85994 | 6.475449e-05 | 0.06983015 | 0 | 0 | 0
4587 | 136824.1 | 2011-09-16 06:59 | 1350.675 | 7 | 1 | 0.6745886 | 4.001466 | 14.98128 | 15.43759 | 60.39613 | 50.85994 | 0.0001296043 | 0.06983015 | 0 | 0 | 0
4588 | 136854.1 | 2011-09-16 06:59 | 1380.693 | 7 | 1 | 0.6745886 | 4.004382 | 14.98691 | 15.43759 | 60.41865 | 50.85994 | 3.232956e-05 | 0.06983015 | 0 | 0 | 0
4589 | 136884.1 | 2011-09-16 07:00 | 1410.705 | 7 | 1 | 0.6747706 | 4.007783 | 14.99253 | 15.43759 | 60.44118 | 50.85994 | 0.0001296043 | 0.06983015 | 0 | 0 | 0
4590 | 136914.2 | 2011-09-16 07:00 | 1440.72 | 7 | 1 | 0.6747706 | 4.010861 | 14.99816 | 15.43759 | 60.46373 | 50.85994 | 9.717941e-05 | 0.06983015 | 0 | 0 | 0
4591 | 136944.2 | 2011-09-16 07:01 | 1470.735 | 7 | 1 | 0.6745886 | 4.013776 | 15.00378 | 15.43759 | 60.4863 | 50.85994 | 9.717941e-05 | 0.06983015 | 0 | 0 | 0
4592 | 136974.2 | 2011-09-16 07:01 | 1500.75 | 7 | 1 | 0.6745886 | 4.016854 | 15.00941 | 15.43759 | 60.50889 | 50.85994 | 6.484985e-05 | 0.06983015 | 0 | 0 | 0
4593 | 137004.2 | 2011-09-16 07:02 | 1530.765 | 7 | 1 | 0.6747706 | 4.020093 | 15.01503 | 15.43759 | 60.5315 | 50.85994 | 9.717941e-05 | 0.06983015 | 0 | 0 | 0
4594 | 137034.2 | 2011-09-16 07:02 | 1560.78 | 7 | 1 | 0.6747706 | 4.02317 | 15.02066 | 15.43759 | 60.55412 | 50.85994 | 9.717941e-05 | 0.06983015 | 0 | 0 | 0
4595 | 137064.2 | 2011-09-16 07:03 | 1590.795 | 7 | 1 | 0.6747706 | 4.026248 | 15.02628 | 15.43759 | 60.57676 | 50.85994 | 6.475449e-05 | 0.06983015 | 0 | 0 | 0
4596 | 137094.3 | 2011-09-16 07:03 | 1620.81 | 7 | 1 | 0.6747706 | 4.029488 | 15.03191 | 15.43759 | 60.59942 | 50.85994 | 9.717941e-05 | 0.06983015 | 0 | 0 | 0
4597 | 137124.3 | 2011-09-16 07:04 | 1650.825 | 7 | 1 | 0.6745886 | 4.032565 | 15.03754 | 15.43759 | 60.6221 | 50.85994 | 9.717941e-05 | 0.06983015 | 0 | 0 | 0
4598 | 137154.3 | 2011-09-16 07:04 | 1680.84 | 7 | 1 | 0.6747706 | 4.035643 | 15.04316 | 15.43759 | 60.64479 | 50.85994 | 6.484985e-05 | 0.06983015 | 0 | 0 | 0
4599 | 137184.3 | 2011-09-16 07:05 | 1710.855 | 7 | 1 | 0.6747706 | 4.03872 | 15.04879 | 15.43759 | 60.6675 | 50.85994 | 3.242493e-05 | 0.06983015 | 0 | 0 | 0
4600 | 137214.3 | 2011-09-16 07:05 | 1740.87 | 7 | 1 | 0.6747706 | 4.041959 | 15.05441 | 15.43759 | 60.69023 | 50.85994 | 9.717941e-05 | 0.06983015 | 0 | 0 | 0
4601 | 137244.3 | 2011-09-16 07:06 | 1770.885 | 7 | 1 | 0.6747706 | 4.045037 | 15.06004 | 15.43759 | 60.71298 | 50.85994 | 6.475449e-05 | 0.06983015 | 0 | 0 | 0
4602 | 137274.3 | 2011-09-16 07:06 | 1800.9 | 7 | 1 | 0.6747706 | 4.048439 | 15.06566 | 15.43759 | 60.73575 | 50.85994 | 0.0001296043 | 0.06983015 | 0 | 0 | 0
4603 | 137304.4 | 2011-09-16 07:07 | 1830.915 | 7 | 1 | 0.6745886 | 4.051516 | 15.07129 | 15.43759 | 60.75853 | 50.85994 | 6.475449e-05 | 0.06983015 | 0 | 0 | 0
4604 | 137334.4 | 2011-09-16 07:07 | 1860.93 | 7 | 1 | 0.6747706 | 4.054917 | 15.07692 | 15.43759 | 60.78133 | 50.85994 | 9.717941e-05 | 0.06983015 | 0 | 0 | 0
4605 | 137364.4 | 2011-09-16 07:08 | 1890.945 | 7 | 1 | 0.6749525 | 4.058156 | 15.08254 | 15.43759 | 60.80415 | 50.85994 | 0.000129509 | 0.06983015 | 0 | 0 | 0
4606 | 137394.4 | 2011-09-16 07:08 | 1920.96 | 7 | 1 | 0.6745886 | 4.061234 | 15.08817 | 15.43759 | 60.82699 | 50.85994 | 9.717941e-05 | 0.06983015 | 0 | 0 | 0
4607 | 137424.4 | 2011-09-16 07:09 | 1950.975 | 7 | 1 | 0.6747706 | 4.064312 | 15.09379 | 15.43759 | 60.84985 | 50.85994 | 3.232956e-05 | 0.06983015 | 0 | 0 | 0
4608 | 137454.4 | 2011-09-16 07:09 | 1980.99 | 7 | 1 | 0.6747706 | 4.067875 | 15.09942 | 15.43759 | 60.87272 | 50.85994 | 0.000129509 | 0.06983015 | 0 | 0 | 0
4609 | 137484.4 | 2011-09-16 07:10 | 2011.005 | 7 | 1 | 0.6749525 | 4.071115 | 15.10505 | 15.43759 | 60.89562 | 50.85994 | 9.717941e-05 | 0.06983015 | 0 | 0 | 0
4610 | 137514.5 | 2011-09-16 07:10 | 2041.02 | 7 | 1 | 0.6747706 | 4.074516 | 15.11067 | 15.43759 | 60.91853 | 50.85994 | 9.717941e-05 | 0.06983015 | 0 | 0 | 0
4611 | 137544.5 | 2011-09-16 07:11 | 2071.035 | 7 | 1 | 0.6747706 | 4.077917 | 15.1163 | 15.43759 | 60.94146 | 50.85994 | 9.717941e-05 | 0.06983015 | 0 | 0 | 0
4612 | 137574.5 | 2011-09-16 07:11 | 2101.05 | 7 | 1 | 0.6747706 | 4.081157 | 15.12192 | 15.43759 | 60.96441 | 50.85994 | 6.475449e-05 | 0.06983015 | 0 | 0 | 0
4613 | 137604.5 | 2011-09-16 07:12 | 2131.065 | 7 | 1 | 0.6747706 | 4.084882 | 15.12755 | 15.43759 | 60.98738 | 50.85994 | 0.0001296043 | 0.06983015 | 0 | 0 | 0
4614 | 137634.5 | 2011-09-16 07:12 | 2161.08 | 7 | 1 | 0.6747706 | 4.088284 | 15.13317 | 15.43759 | 61.01037 | 50.85994 | 0.0001296043 | 0.06983015 | 0 | 0 | 0
4615 | 137664.5 | 2011-09-16 07:13 | 2191.095 | 7 | 1 | 0.6747706 | 4.091685 | 15.1388 | 15.43759 | 61.03338 | 50.85994 | 6.475449e-05 | 0.06983015 | 0 | 0 | 0
4616 | 137694.6 | 2011-09-16 07:13 | 2221.11 | 7 | 1 | 0.6745886 | 4.095087 | 15.14443 | 15.43759 | 61.05641 | 50.85994 | 6.484985e-05 | 0.06983015 | 0 | 0 | 0
4617 | 137724.6 | 2011-09-16 07:14 | 2251.125 | 7 | 1 | 0.6747706 | 4.098812 | 15.15005 | 15.43759 | 61.07946 | 50.85994 | 0.000129509 | 0.06983015 | 0 | 0 | 0
4618 | 137754.6 | 2011-09-16 07:14 | 2281.14 | 7 | 1 | 0.6749525 | 4.102375 | 15.15568 | 15.43759 | 61.10253 | 50.85994 | 0.000129509 | 0.06983015 | 0 | 0 | 0
4619 | 137784.6 | 2011-09-16 07:15 | 2311.155 | 7 | 1 | 0.6745886 | 4.105777 | 15.1613 | 15.43759 | 61.12561 | 50.85994 | 6.484985e-05 | 0.06983015 | 0 | 0 | 0
4620 | 137814.6 | 2011-09-16 07:15 | 2341.17 | 7 | 1 | 0.6747706 | 4.109502 | 15.16693 | 15.43759 | 61.14872 | 50.85994 | 9.717941e-05 | 0.06983015 | 0 | 0 | 0
4621 | 137844.6 | 2011-09-16 07:16 | 2371.185 | 7 | 1 | 0.6747706 | 4.113065 | 15.17255 | 15.43759 | 61.17185 | 50.85994 | 9.717941e-05 | 0.06983015 | 0 | 0 | 0
4622 | 137874.6 | 2011-09-16 07:16 | 2401.2 | 7 | 1 | 0.6747706 | 4.116629 | 15.17818 | 15.43759 | 61.195 | 50.85994 | 9.717941e-05 | 0.06983015 | 0 | 0 | 0
4623 | 137904.7 | 2011-09-16 07:17 | 2431.215 | 7 | 1 | 0.6747706 | 4.120354 | 15.18381 | 15.43759 | 61.21817 | 50.85994 | 9.717941e-05 | 0.06983015 | 0 | 0 | 0
4624 | 137934.7 | 2011-09-16 07:17 | 2461.23 | 7 | 1 | 0.6747706 | 4.12408 | 15.18943 | 15.43759 | 61.24136 | 50.85994 | 9.717941e-05 | 0.06983015 | 0 | 0 | 0
4625 | 137964.7 | 2011-09-16 07:18 | 2491.245 | 7 | 1 | 0.6745886 | 4.127805 | 15.19506 | 15.43759 | 61.26457 | 50.85994 | 9.717941e-05 | 0.06983015 | 0 | 0 | 0
4626 | 137994.7 | 2011-09-16 07:18 | 2521.26 | 7 | 1 | 0.6747706 | 4.131692 | 15.20068 | 15.43759 | 61.2878 | 50.85994 | 0.0001296043 | 0.06983015 | 0 | 0 | 0
4627 | 138024.7 | 2011-09-16 07:19 | 2551.275 | 7 | 1 | 0.6745886 | 4.135417 | 15.20631 | 15.43759 | 61.31106 | 50.85994 | 9.717941e-05 | 0.06983015 | 0 | 0 | 0
4628 | 138054.7 | 2011-09-16 07:19 | 2581.29 | 7 | 1 | 0.6747706 | 4.139305 | 15.21193 | 15.43759 | 61.33433 | 50.85994 | 0.0001296043 | 0.06983015 | 0 | 0 | 0
4629 | 138084.7 | 2011-09-16 07:20 | 2611.305 | 7 | 1 | 0.6749525 | 4.143192 | 15.21756 | 15.43759 | 61.35763 | 50.85994 | 9.717941e-05 | 0.06983015 | 0 | 0 | 0
4630 | 138114.8 | 2011-09-16 07:20 | 2641.32 | 7 | 1 | 0.6745886 | 4.147079 | 15.22318 | 15.43759 | 61.38094 | 50.85994 | 0.000129509 | 0.06983015 | 0 | 0 | 0
4631 | 138144.8 | 2011-09-16 07:21 | 2671.335 | 7 | 1 | 0.6747706 | 4.151129 | 15.22881 | 15.43759 | 61.40428 | 50.85994 | 0.000129509 | 0.06983015 | 0 | 0 | 0
4632 | 138174.8 | 2011-09-16 07:21 | 2701.35 | 7 | 1 | 0.6745886 | 4.155016 | 15.23443 | 15.43759 | 61.42765 | 50.85994 | 0.0001296043 | 0.06983015 | 0 | 0 | 0
4633 | 138204.8 | 2011-09-16 07:22 | 2731.365 | 7 | 1 | 0.6747706 | 4.158904 | 15.24006 | 15.43759 | 61.45103 | 50.85994 | 0.0001296043 | 0.06983015 | 0 | 0 | 0
4634 | 138234.8 | 2011-09-16 07:22 | 2761.38 | 7 | 1 | 0.6749525 | 4.162953 | 15.24568 | 15.43759 | 61.47443 | 50.85994 | 0.0001296043 | 0.06983015 | 0 | 0 | 0
4635 | 138264.8 | 2011-09-16 07:23 | 2791.395 | 7 | 1 | 0.6747706 | 4.16684 | 15.25131 | 15.43759 | 61.49787 | 50.85994 | 9.717941e-05 | 0.06983015 | 0 | 0 | 0
4636 | 138294.9 | 2011-09-16 07:23 | 2821.41 | 7 | 1 | 0.6749525 | 4.171052 | 15.25694 | 15.43759 | 61.52132 | 50.85994 | 0.0001619339 | 0.06983015 | 0 | 0 | 0
4637 | 138324.9 | 2011-09-16 07:24 | 2851.425 | 7 | 1 | 0.6747706 | 4.174939 | 15.26256 | 15.43759 | 61.54479 | 50.85994 | 6.475449e-05 | 0.06983015 | 0 | 0 | 0
4638 | 138354.9 | 2011-09-16 07:24 | 2881.44 | 7 | 1 | 0.6747706 | 4.17915 | 15.26819 | 15.43759 | 61.56829 | 50.85994 | 9.717941e-05 | 0.06983015 | 0 | 0 | 0
4639 | 138384.9 | 2011-09-16 07:25 | 2911.455 | 7 | 1 | 0.6747706 | 4.183199 | 15.27381 | 15.43759 | 61.59182 | 50.85994 | 0.0001296043 | 0.06983015 | 0 | 0 | 0
4640 | 138414.9 | 2011-09-16 07:25 | 2941.47 | 7 | 1 | 0.6745886 | 4.187249 | 15.27944 | 15.43759 | 61.61536 | 50.85994 | 0.0001296043 | 0.06983015 | 0 | 0 | 0
4641 | 138444.9 | 2011-09-16 07:26 | 2971.485 | 7 | 1 | 0.6749525 | 4.19146 | 15.28506 | 15.43759 | 61.63893 | 50.85994 | 6.484985e-05 | 0.06983015 | 0 | 0 | 0
4642 | 138474.9 | 2011-09-16 07:26 | 3001.5 | 7 | 1 | 0.6747706 | 4.195672 | 15.29069 | 15.43759 | 61.66252 | 50.85994 | 0.0001296043 | 0.06983015 | 0 | 0 | 0
4643 | 138505 | 2011-09-16 07:27 | 3031.515 | 7 | 1 | 0.6747706 | 4.199883 | 15.29632 | 15.43759 | 61.68614 | 50.85994 | 0.000129509 | 0.06983015 | 0 | 0 | 0
4644 | 138505.8 | 2011-09-16 07:27 | 3032.358 | 7 | 1 | 0.6749525 | 4.200045 | 15.29647 | 15.43759 | 61.6868 | 50.85994 | 0.0001619339 | 0.06983015 | 0 | 0 | 0
4645 | 138535.8 | 2011-09-16 07:27 | 30.01499 | 8 | 1 | 0.6374763 | 4.199721 | 15.30193 | 15.43759 | 61.7097 | 50.85994 | 0 | 0.06983015 | 0 | 0 | 0
4646 | 138565.8 | 2011-09-16 07:28 | 60.02998 | 8 | 1 | 0.6101878 | 4.199721 | 15.30713 | 15.43759 | 61.73153 | 50.85994 | 0 | 0.06983015 | 0 | 0 | 0
4647 | 138595.8 | 2011-09-16 07:28 | 90.04499 | 8 | 1 | 0.585992 | 4.199721 | 15.31211 | 15.43759 | 61.75247 | 50.85994 | 0 | 0.06983015 | 0 | 0 | 0
4648 | 138625.9 | 2011-09-16 07:29 | 120.0601 | 8 | 1 | 0.5637974 | 4.199883 | 15.3169 | 15.43759 | 61.77259 | 50.85994 | 0 | 0.06983015 | 0 | 0 | 0
4649 | 138655.9 | 2011-09-16 07:29 | 150.0749 | 8 | 1 | 0.5428762 | 4.199721 | 15.32151 | 15.43759 | 61.79196 | 50.85994 | 0 | 0.06983015 | 0 | 0 | 0
4650 | 138685.9 | 2011-09-16 07:30 | 180.09 | 8 | 1 | 0.5234104 | 4.199721 | 15.32596 | 15.43759 | 61.81062 | 50.85994 | 0 | 0.06983015 | 0 | 0 | 0
4651 | 138715.9 | 2011-09-16 07:30 | 210.105 | 8 | 1 | 0.5048543 | 4.199883 | 15.33024 | 15.43759 | 61.82862 | 50.85994 | 3.232956e-05 | 0.06983015 | 0 | 0 | 0
4652 | 138745.9 | 2011-09-16 07:31 | 240.1199 | 8 | 1 | 0.4872077 | 4.199721 | 15.33438 | 15.43759 | 61.84599 | 50.85994 | -3.232956e-05 | 0.06983015 | 0 | 0 | 0
4653 | 138775.9 | 2011-09-16 07:31 | 270.135 | 8 | 1 | 0.4701069 | 4.199721 | 15.33837 | 15.43759 | 61.86275 | 50.85994 | -3.232956e-05 | 0.06983015 | 0 | 0 | 0
4654 | 138805.9 | 2011-09-16 07:32 | 300.15 | 8 | 1 | 0.4540977 | 4.199721 | 15.34222 | 15.43759 | 61.87893 | 50.85994 | 0 | 0.06983015 | 0 | 0 | 0
4655 | 138836 | 2011-09-16 07:32 | 330.1649 | 8 | 1 | 0.4388161 | 4.199721 | 15.34594 | 15.43759 | 61.89456 | 50.85994 | -3.232956e-05 | 0.06983015 | 0 | 0 | 0
4656 | 138866 | 2011-09-16 07:33 | 360.1799 | 8 | 1 | 0.4240804 | 4.199721 | 15.34954 | 15.43759 | 61.90967 | 50.85994 | 0 | 0.06983015 | 0 | 0 | 0
4657 | 138896 | 2011-09-16 07:33 | 390.1949 | 8 | 1 | 0.4098904 | 4.199721 | 15.35302 | 15.43759 | 61.92426 | 50.85994 | 3.242493e-05 | 0.06983015 | 0 | 0 | 0
4658 | 138926 | 2011-09-16 07:34 | 420.2099 | 8 | 1 | 0.396428 | 4.199721 | 15.35638 | 15.43759 | 61.93838 | 50.85994 | -3.232956e-05 | 0.06983015 | 0 | 0 | 0
4659 | 138956 | 2011-09-16 07:34 | 450.2261 | 8 | 1 | 0.3833296 | 4.199721 | 15.35963 | 15.43759 | 61.95203 | 50.85994 | -3.232956e-05 | 0.06983015 | 0 | 0 | 0
4660 | 138986 | 2011-09-16 07:35 | 480.2271 | 8 | 1 | 0.3707769 | 4.199721 | 15.36277 | 15.43759 | 61.96522 | 50.85994 | 0 | 0.06983015 | 0 | 0 | 0
4661 | 139016 | 2011-09-16 07:35 | 510.2393 | 8 | 1 | 0.3587699 | 4.199721 | 15.36581 | 15.43759 | 61.97799 | 50.85994 | 3.242493e-05 | 0.06983015 | 0 | 0 | 0
4662 | 139046 | 2011-09-16 07:36 | 540.2542 | 8 | 1 | 0.3473088 | 4.199721 | 15.36875 | 15.43759 | 61.99035 | 50.85994 | -3.232956e-05 | 0.06983015 | 0 | 0 | 0
4663 | 139076.1 | 2011-09-16 07:36 | 570.2692 | 8 | 1 | 0.3362114 | 4.199721 | 15.3716 | 15.43759 | 62.00231 | 50.85994 | -3.232956e-05 | 0.06983015 | 0 | 0 | 0
4664 | 139106.1 | 2011-09-16 07:37 | 600.2843 | 8 | 1 | 0.325478 | 4.199721 | 15.37436 | 15.43759 | 62.0139 | 50.85994 | 0 | 0.06983015 | 0 | 0 | 0
4665 | 139136.1 | 2011-09-16 07:37 | 630.2993 | 8 | 1 | 0.3152903 | 4.199721 | 15.37703 | 15.43759 | 62.02512 | 50.85994 | 0 | 0.06983015 | 0 | 0 | 0
4666 | 139166.1 | 2011-09-16 07:38 | 660.3142 | 8 | 1 | 0.3054664 | 4.199559 | 15.37962 | 15.43759 | 62.03598 | 50.85994 | -3.242493e-05 | 0.06983015 | 0 | 0 | 0
4667 | 139196.1 | 2011-09-16 07:38 | 690.3292 | 8 | 1 | 0.2960064 | 4.199721 | 15.38212 | 15.43759 | 62.04651 | 50.85994 | 0 | 0.06983015 | 0 | 0 | 0
4668 | 139226.1 | 2011-09-16 07:39 | 720.3444 | 8 | 1 | 0.2870922 | 4.199883 | 15.38455 | 15.43759 | 62.05671 | 50.85994 | 3.232956e-05 | 0.06983015 | 0 | 0 | 0
4669 | 139256.2 | 2011-09-16 07:39 | 750.3592 | 8 | 1 | 0.2781779 | 4.199721 | 15.38691 | 15.43759 | 62.06661 | 50.85994 | 3.242493e-05 | 0.06983015 | 0 | 0 | 0
4670 | 139286.2 | 2011-09-16 07:40 | 780.3742 | 8 | 1 | 0.2698095 | 4.199721 | 15.3892 | 15.43759 | 62.07621 | 50.85994 | 0 | 0.06983015 | 0 | 0 | 0
4671 | 139316.2 | 2011-09-16 07:40 | 810.3893 | 8 | 1 | 0.2618048 | 4.199721 | 15.39141 | 15.43759 | 62.08551 | 50.85994 | 3.242493e-05 | 0.06983015 | 0 | 0 | 0
4672 | 139346.2 | 2011-09-16 07:41 | 840.4042 | 8 | 1 | 0.2539821 | 4.199721 | 15.39356 | 15.43759 | 62.09454 | 50.85994 | 0 | 0.06983015 | 0 | 0 | 0
4673 | 139376.2 | 2011-09-16 07:41 | 870.4192 | 8 | 1 | 0.2463414 | 4.199883 | 15.39565 | 15.43759 | 62.1033 | 50.85994 | 3.232956e-05 | 0.06983015 | 0 | 0 | 0
4674 | 139406.2 | 2011-09-16 07:42 | 900.4342 | 8 | 1 | 0.2392464 | 4.199721 | 15.39767 | 15.43759 | 62.1118 | 50.85994 | 3.242493e-05 | 0.06983015 | 0 | 0 | 0
4675 | 139436.2 | 2011-09-16 07:42 | 930.4491 | 8 | 1 | 0.2325152 | 4.199883 | 15.39964 | 15.43759 | 62.12006 | 50.85994 | 0 | 0.06983015 | 0 | 0 | 0
4676 | 139466.3 | 2011-09-16 07:43 | 960.4643 | 8 | 1 | 0.225784 | 4.199883 | 15.40155 | 15.43759 | 62.12808 | 50.85994 | 0 | 0.06983015 | 0 | 0 | 0
4677 | 139496.3 | 2011-09-16 07:43 | 990.4793 | 8 | 1 | 0.2192348 | 4.199721 | 15.4034 | 15.43759 | 62.13587 | 50.85994 | 0 | 0.06983015 | 0 | 0 | 0
4678 | 139526.3 | 2011-09-16 07:44 | 1020.494 | 8 | 1 | 0.2128675 | 4.199721 | 15.4052 | 15.43759 | 62.14343 | 50.85994 | -3.232956e-05 | 0.06983015 | 0 | 0 | 0
4679 | 139556.3 | 2011-09-16 07:44 | 1050.509 | 8 | 1 | 0.2070459 | 4.199721 | 15.40695 | 15.43759 | 62.15078 | 50.85994 | -3.232956e-05 | 0.06983015 | 0 | 0 | 0
4680 | 139586.3 | 2011-09-16 07:45 | 1080.524 | 8 | 1 | 0.2010425 | 4.199883 | 15.40865 | 15.43759 | 62.15793 | 50.85994 | 6.475449e-05 | 0.06983015 | 0 | 0 | 0
4681 | 139616.3 | 2011-09-16 07:45 | 1110.539 | 8 | 1 | 0.1955848 | 4.199721 | 15.41031 | 15.43759 | 62.16487 | 50.85994 | 0 | 0.06983015 | 0 | 0 | 0
4682 | 139646.3 | 2011-09-16 07:46 | 1140.554 | 8 | 1 | 0.1899452 | 4.199721 | 15.41191 | 15.43759 | 62.17161 | 50.85994 | 3.242493e-05 | 0.06983015 | 0 | 0 | 0
4683 | 139676.4 | 2011-09-16 07:46 | 1170.569 | 8 | 1 | 0.1846694 | 4.199721 | 15.41347 | 15.43759 | 62.17816 | 50.85994 | 0 | 0.06983015 | 0 | 0 | 0
4684 | 139706.4 | 2011-09-16 07:47 | 1200.584 | 8 | 1 | 0.1793936 | 4.199721 | 15.41499 | 15.43759 | 62.18453 | 50.85994 | 0 | 0.06983015 | 0 | 0 | 0
4685 | 139736.4 | 2011-09-16 07:47 | 1230.599 | 8 | 1 | 0.1744817 | 4.199559 | 15.41646 | 15.43759 | 62.19073 | 50.85994 | -3.242493e-05 | 0.06983015 | 0 | 0 | 0
4686 | 139766.4 | 2011-09-16 07:48 | 1260.614 | 8 | 1 | 0.1699336 | 4.199721 | 15.4179 | 15.43759 | 62.19676 | 50.85994 | 0 | 0.06983015 | 0 | 0 | 0
4687 | 139796.4 | 2011-09-16 07:48 | 1290.629 | 8 | 1 | 0.1652036 | 4.199721 | 15.4193 | 15.43759 | 62.20263 | 50.85994 | 0 | 0.06983015 | 0 | 0 | 0
4688 | 139826.4 | 2011-09-16 07:49 | 1320.644 | 8 | 1 | 0.1606555 | 4.199721 | 15.42066 | 15.43759 | 62.20834 | 50.85994 | -3.232956e-05 | 0.06983015 | 0 | 0 | 0
4689 | 139856.5 | 2011-09-16 07:49 | 1350.659 | 8 | 1 | 0.1564713 | 4.199883 | 15.42198 | 15.43759 | 62.2139 | 50.85994 | 3.232956e-05 | 0.06983015 | 0 | 0 | 0
4690 | 139886.5 | 2011-09-16 07:50 | 1380.674 | 8 | 1 | 0.1521051 | 4.199559 | 15.42327 | 15.43759 | 62.2193 | 50.85994 | -6.475449e-05 | 0.06983015 | 0 | 0 | 0
4691 | 139916.5 | 2011-09-16 07:50 | 1410.689 | 8 | 1 | 0.1482847 | 4.199721 | 15.42452 | 15.43759 | 62.22457 | 50.85994 | -3.232956e-05 | 0.06983015 | 0 | 0 | 0
4692 | 139946.5 | 2011-09-16 07:51 | 1440.704 | 8 | 1 | 0.1446463 | 4.199721 | 15.42574 | 15.43759 | 62.2297 | 50.85994 | 0 | 0.06983015 | 0 | 0 | 0
4693 | 139976.5 | 2011-09-16 07:51 | 1470.719 | 8 | 1 | 0.1408259 | 4.199721 | 15.42693 | 15.43759 | 62.23469 | 50.85994 | 0 | 0.06983015 | 0 | 0 | 0
4694 | 140006.5 | 2011-09-16 07:52 | 1500.734 | 8 | 1 | 0.1371874 | 4.199883 | 15.42809 | 15.43759 | 62.23955 | 50.85994 | 3.232956e-05 | 0.06983015 | 0 | 0 | 0
4695 | 140036.5 | 2011-09-16 07:52 | 1530.749 | 8 | 1 | 0.1337309 | 4.199883 | 15.42922 | 15.43759 | 62.24429 | 50.85994 | 0 | 0.06983015 | 0 | 0 | 0
4696 | 140066.6 | 2011-09-16 07:53 | 1560.764 | 8 | 1 | 0.1299105 | 4.199721 | 15.43032 | 15.43759 | 62.2489 | 50.85994 | -3.232956e-05 | 0.06983015 | 0 | 0 | 0
4697 | 140096.6 | 2011-09-16 07:53 | 1590.779 | 8 | 1 | 0.1266359 | 4.199559 | 15.43139 | 15.43759 | 62.2534 | 50.85994 | -3.242493e-05 | 0.06983015 | 0 | 0 | 0
4698 | 140126.6 | 2011-09-16 07:54 | 1620.794 | 8 | 1 | 0.1237251 | 4.199559 | 15.43243 | 15.43759 | 62.25779 | 50.85994 | -3.242493e-05 | 0.06983015 | 0 | 0 | 0
4699 | 140156.6 | 2011-09-16 07:54 | 1650.809 | 8 | 1 | 0.1206324 | 4.199721 | 15.43345 | 15.43759 | 62.26206 | 50.85994 | 3.242493e-05 | 0.06983015 | 0 | 0 | 0
4700 | 140186.6 | 2011-09-16 07:55 | 1680.824 | 8 | 1 | 0.1175397 | 4.199883 | 15.43444 | 15.43759 | 62.26623 | 50.85994 | 3.232956e-05 | 0.06983015 | 0 | 0 | 0
4701 | 140216.6 | 2011-09-16 07:55 | 1710.839 | 8 | 1 | 0.114447 | 4.199883 | 15.43541 | 15.43759 | 62.27029 | 50.85994 | 3.232956e-05 | 0.06983015 | 0 | 0 | 0
4702 | 140246.6 | 2011-09-16 07:56 | 1740.854 | 8 | 1 | 0.1119001 | 4.199883 | 15.43635 | 15.43759 | 62.27425 | 50.85994 | 3.232956e-05 | 0.06983015 | 0 | 0 | 0
4703 | 140276.7 | 2011-09-16 07:56 | 1770.869 | 8 | 1 | 0.1089893 | 4.199883 | 15.43727 | 15.43759 | 62.27811 | 50.85994 | 6.475449e-05 | 0.06983015 | 0 | 0 | 0
4704 | 140306.7 | 2011-09-16 07:57 | 1800.884 | 8 | 1 | 0.1062605 | 4.199721 | 15.43817 | 15.43759 | 62.28188 | 50.85994 | 0 | 0.06983015 | 0 | 0 | 0
4705 | 140336.7 | 2011-09-16 07:57 | 1830.899 | 8 | 1 | 0.1035316 | 4.199721 | 15.43904 | 15.43759 | 62.28556 | 50.85994 | 0 | 0.06983015 | 0 | 0 | 0
4706 | 140366.7 | 2011-09-16 07:58 | 1860.914 | 8 | 1 | 0.1011666 | 4.199721 | 15.4399 | 15.43759 | 62.28914 | 50.85994 | 0 | 0.06983015 | 0 | 0 | 0
4707 | 140396.7 | 2011-09-16 07:58 | 1890.929 | 8 | 1 | 0.09880163 | 4.199883 | 15.44073 | 15.43759 | 62.29263 | 50.85994 | 3.232956e-05 | 0.06983015 | 0 | 0 | 0
4708 | 140426.7 | 2011-09-16 07:59 | 1920.944 | 8 | 1 | 0.09607278 | 4.199559 | 15.44154 | 15.43759 | 62.29605 | 50.85994 | 0 | 0.06983015 | 0 | 0 | 0
4709 | 140456.8 | 2011-09-16 07:59 | 1950.959 | 8 | 1 | 0.09425355 | 4.199721 | 15.44234 | 15.43759 | 62.29938 | 50.85994 | 0 | 0.06983015 | 0 | 0 | 0
4710 | 140486.8 | 2011-09-16 08:00 | 1980.974 | 8 | 1 | 0.09207047 | 4.199721 | 15.44311 | 15.43759 | 62.30264 | 50.85994 | 0 | 0.06983015 | 0 | 0 | 0
4711 | 140516.8 | 2011-09-16 08:00 | 2010.989 | 8 | 1 | 0.08970547 | 4.199721 | 15.44387 | 15.43759 | 62.30582 | 50.85994 | 3.242493e-05 | 0.06983015 | 0 | 0 | 0
4712 | 140546.8 | 2011-09-16 08:01 | 2041.004 | 8 | 1 | 0.08770431 | 4.199883 | 15.44461 | 15.43759 | 62.30893 | 50.85994 | 3.232956e-05 | 0.06983015 | 0 | 0 | 0
4713 | 140576.8 | 2011-09-16 08:01 | 2071.019 | 8 | 1 | 0.08570316 | 4.199721 | 15.44533 | 15.43759 | 62.31196 | 50.85994 | 0 | 0.06983015 | 0 | 0 | 0
4714 | 140606.8 | 2011-09-16 08:02 | 2101.034 | 8 | 1 | 0.08388393 | 4.199883 | 15.44604 | 15.43759 | 62.31492 | 50.85994 | 0 | 0.06983015 | 0 | 0 | 0
4715 | 140636.8 | 2011-09-16 08:02 | 2131.049 | 8 | 1 | 0.08206469 | 4.199883 | 15.44673 | 15.43759 | 62.31783 | 50.85994 | 0 | 0.06983015 | 0 | 0 | 0
4716 | 140666.9 | 2011-09-16 08:03 | 2161.064 | 8 | 1 | 0.08006354 | 4.199559 | 15.4474 | 15.43759 | 62.32066 | 50.85994 | -3.242493e-05 | 0.06983015 | 0 | 0 | 0
4717 | 140696.9 | 2011-09-16 08:03 | 2191.079 | 8 | 1 | 0.07806238 | 4.199883 | 15.44806 | 15.43759 | 62.32343 | 50.85994 | 6.475449e-05 | 0.06983015 | 0 | 0 | 0
4718 | 140726.9 | 2011-09-16 08:04 | 2221.094 | 8 | 1 | 0.076607 | 4.199721 | 15.44871 | 15.43759 | 62.32614 | 50.85994 | 0 | 0.06983015 | 0 | 0 | 0
4719 | 140756.9 | 2011-09-16 08:04 | 2251.109 | 8 | 1 | 0.07478777 | 4.199721 | 15.44934 | 15.43759 | 62.32879 | 50.85994 | 0 | 0.06983015 | 0 | 0 | 0
4720 | 140786.9 | 2011-09-16 08:05 | 2281.124 | 8 | 1 | 0.07315046 | 4.199883 | 15.44996 | 15.43759 | 62.33138 | 50.85994 | 0 | 0.06983015 | 0 | 0 | 0
4721 | 140816.9 | 2011-09-16 08:05 | 2311.139 | 8 | 1 | 0.07169507 | 4.199883 | 15.45056 | 15.43759 | 62.33392 | 50.85994 | 6.475449e-05 | 0.06983015 | 0 | 0 | 0
4722 | 140846.9 | 2011-09-16 08:06 | 2341.154 | 8 | 1 | 0.06987584 | 4.199721 | 15.45115 | 15.43759 | 62.33639 | 50.85994 | -3.232956e-05 | 0.06983015 | 0 | 0 | 0
4723 | 140877 | 2011-09-16 08:06 | 2371.169 | 8 | 1 | 0.06842045 | 4.199721 | 15.45173 | 15.43759 | 62.33882 | 50.85994 | -3.232956e-05 | 0.06983015 | 0 | 0 | 0
4724 | 140907 | 2011-09-16 08:07 | 2401.186 | 8 | 1 | 0.06714699 | 4.199721 | 15.45229 | 15.43759 | 62.34119 | 50.85994 | -3.232956e-05 | 0.06983015 | 0 | 0 | 0
4725 | 140937 | 2011-09-16 08:07 | 2431.199 | 8 | 1 | 0.06550968 | 4.199721 | 15.45284 | 15.43759 | 62.34351 | 50.85994 | 0 | 0.06983015 | 0 | 0 | 0
4726 | 140967 | 2011-09-16 08:08 | 2461.214 | 8 | 1 | 0.0640543 | 4.199721 | 15.45339 | 15.43759 | 62.34579 | 50.85994 | 0 | 0.06983015 | 0 | 0 | 0
4727 | 140997 | 2011-09-16 08:08 | 2491.229 | 8 | 1 | 0.06296276 | 4.199721 | 15.45391 | 15.43759 | 62.34801 | 50.85994 | 0 | 0.06983015 | 0 | 0 | 0
4728 | 141027 | 2011-09-16 08:09 | 2521.244 | 8 | 1 | 0.06168929 | 4.199883 | 15.45443 | 15.43759 | 62.35019 | 50.85994 | 3.232956e-05 | 0.06983015 | 0 | 0 | 0
4729 | 141057.1 | 2011-09-16 08:09 | 2551.259 | 8 | 1 | 0.06041583 | 4.199721 | 15.45494 | 15.43759 | 62.35232 | 50.85994 | 0 | 0.06983015 | 0 | 0 | 0
4730 | 141087.1 | 2011-09-16 08:10 | 2581.274 | 8 | 1 | 0.05896044 | 4.199721 | 15.45544 | 15.43759 | 62.35441 | 50.85994 | -3.232956e-05 | 0.06983015 | 0 | 0 | 0
4731 | 141117.1 | 2011-09-16 08:10 | 2611.289 | 8 | 1 | 0.0578689 | 4.199883 | 15.45593 | 15.43759 | 62.35645 | 50.85994 | 6.475449e-05 | 0.06983015 | 0 | 0 | 0
4732 | 141147.1 | 2011-09-16 08:11 | 2641.304 | 8 | 1 | 0.05677736 | 4.199721 | 15.4564 | 15.43759 | 62.35846 | 50.85994 | 0 | 0.06983015 | 0 | 0 | 0
4733 | 141177.1 | 2011-09-16 08:11 | 2671.319 | 8 | 1 | 0.0555039 | 4.199721 | 15.45687 | 15.43759 | 62.36043 | 50.85994 | -3.232956e-05 | 0.06983015 | 0 | 0 | 0
4734 | 141207.1 | 2011-09-16 08:12 | 2701.334 | 8 | 1 | 0.05441236 | 4.199721 | 15.45733 | 15.43759 | 62.36235 | 50.85994 | 0 | 0.06983015 | 0 | 0 | 0
4735 | 141237.1 | 2011-09-16 08:12 | 2731.349 | 8 | 1 | 0.05332082 | 4.199721 | 15.45778 | 15.43759 | 62.36424 | 50.85994 | 0 | 0.06983015 | 0 | 0 | 0
4736 | 141267.2 | 2011-09-16 08:13 | 2761.364 | 8 | 1 | 0.05222928 | 4.199721 | 15.45822 | 15.43759 | 62.36609 | 50.85994 | -3.232956e-05 | 0.06983015 | 0 | 0 | 0
4737 | 141297.2 | 2011-09-16 08:13 | 2791.379 | 8 | 1 | 0.05131967 | 4.199721 | 15.45865 | 15.43759 | 62.3679 | 50.85994 | 0 | 0.06983015 | 0 | 0 | 0
4738 | 141327.2 | 2011-09-16 08:14 | 2821.394 | 8 | 1 | 0.05022813 | 4.199721 | 15.45908 | 15.43759 | 62.36969 | 50.85994 | 0 | 0.06983015 | 0 | 0 | 0
4739 | 141333.7 | 2011-09-16 08:14 | 2827.893 | 8 | 1 | 0.04986428 | 4.199721 | 15.45917 | 15.43759 | 62.37007 | 50.85994 | -3.232956e-05 | 0.06983015 | 0 | 0 | 0
4740 | 141363.7 | 2011-09-16 08:15 | 30.0151 | 9 | 1 | 0 | 4.193566 | 15.45917 | 15.43759 | 62.37007 | 50.85994 | 0 | 0.06983015 | 0 | 0 | 0
4741 | 141393.7 | 2011-09-16 08:15 | 60.02995 | 9 | 1 | 0 | 4.192432 | 15.45917 | 15.43759 | 62.37007 | 50.85994 | 0 | 0.06983015 | 0 | 0 | 0
4742 | 141423.7 | 2011-09-16 08:16 | 90.04493 | 9 | 1 | 0 | 4.191784 | 15.45917 | 15.43759 | 62.37007 | 50.85994 | -3.242493e-05 | 0.06983015 | 0 | 0 | 0
4743 | 141453.7 | 2011-09-16 08:16 | 120.0133 | 9 | 1 | 0 | 4.19146 | 15.45917 | 15.43759 | 62.37007 | 50.85994 | 3.242493e-05 | 0.06983015 | 0 | 0 | 0
4744 | 141453.7 | 2011-09-16 08:16 | 0.01562677 | 10 | 1 | -0.0003465305 | 4.191298 | 15.45917 | 15.43759 | 62.37007 | 50.85994 | 0 | 0.08903343 | 0 | 0 | 0
4745 | 141483.7 | 2011-09-16 08:17 | 30.01502 | 11 | 1 | -4.049594 | 3.655007 | 15.45917 | 15.47136 | 62.37007 | 50.98572 | -0.003369045 | 0.08903343 | 0 | 0 | 0
4746 | 141513.7 | 2011-09-16 08:17 | 60.02998 | 11 | 1 | -4.049594 | 3.547781 | 15.45917 | 15.50512 | 62.37007 | 51.10722 | -0.002461958 | 0.08903343 | 0 | 0 | 0
4747 | 141543.8 | 2011-09-16 08:18 | 90.04497 | 11 | 1 | -4.049776 | 3.474732 | 15.45917 | 15.53888 | 62.37007 | 51.22569 | -0.001587343 | 0.08903343 | 0 | 0 | 0
4748 | 141573.8 | 2011-09-16 08:18 | 120.06 | 11 | 1 | -4.049594 | 3.42614 | 15.45917 | 15.57265 | 62.37007 | 51.34215 | -0.001101398 | 0.08903343 | 0 | 0 | 0
4749 | 141603.8 | 2011-09-16 08:19 | 150.075 | 11 | 1 | -4.049594 | 3.388562 | 15.45917 | 15.60641 | 62.37007 | 51.45718 | -0.0009394169 | 0.08903343 | 0 | 0 | 0
4750 | 141633.8 | 2011-09-16 08:19 | 180.09 | 11 | 1 | -4.049776 | 3.356168 | 15.45917 | 15.64018 | 62.37007 | 51.57103 | -0.0008422852 | 0.08903343 | 0 | 0 | 0
4751 | 141663.8 | 2011-09-16 08:20 | 210.1051 | 11 | 1 | -4.049594 | 3.327661 | 15.45917 | 15.67394 | 62.37007 | 51.68386 | -0.0007126808 | 0.08903343 | 0 | 0 | 0
4752 | 141693.8 | 2011-09-16 08:20 | 240.1199 | 11 | 1 | -4.049594 | 3.300611 | 15.45917 | 15.70771 | 62.37007 | 51.79575 | -0.0006479264 | 0.08903343 | 0 | 0 | 0
4753 | 141723.8 | 2011-09-16 08:21 | 270.1349 | 11 | 1 | -4.049776 | 3.275506 | 15.45917 | 15.74147 | 62.37007 | 51.90676 | -0.0006478786 | 0.08903343 | 0 | 0 | 0
4754 | 141753.9 | 2011-09-16 08:21 | 300.1499 | 11 | 1 | -4.049776 | 3.250724 | 15.45917 | 15.77524 | 62.37007 | 52.01694 | -0.0006802559 | 0.08903343 | 0 | 0 | 0
4755 | 141783.9 | 2011-09-16 08:22 | 330.1649 | 11 | 1 | -4.049776 | 3.226428 | 15.45917 | 15.809 | 62.37007 | 52.12629 | -0.0006478786 | 0.08903343 | 0 | 0 | 0
4756 | 141813.9 | 2011-09-16 08:22 | 360.1799 | 11 | 1 | -4.049594 | 3.202456 | 15.45917 | 15.84277 | 62.37007 | 52.23483 | -0.0006478786 | 0.08903343 | 0 | 0 | 0
4757 | 141843.9 | 2011-09-16 08:23 | 390.1951 | 11 | 1 | -4.049776 | 3.176864 | 15.45917 | 15.87653 | 62.37007 | 52.34253 | -0.0007126808 | 0.08903343 | 0 | 0 | 0
4758 | 141873.9 | 2011-09-16 08:23 | 420.2101 | 11 | 1 | -4.049594 | 3.148843 | 15.45917 | 15.9103 | 62.37007 | 52.44933 | -0.0008098602 | 0.08903343 | 0 | 0 | 0
4759 | 141903.9 | 2011-09-16 08:24 | 450.2249 | 11 | 1 | -4.049776 | 3.115801 | 15.45917 | 15.94406 | 62.37007 | 52.55511 | -0.0009394645 | 0.08903343 | 0 | 0 | 0
4760 | 141934 | 2011-09-16 08:24 | 480.2399 | 11 | 1 | -4.049776 | 3.074822 | 15.45917 | 15.97782 | 62.37007 | 52.65964 | -0.001198578 | 0.08903343 | 0 | 0 | 0
4761 | 141964 | 2011-09-16 08:25 | 510.255 | 11 | 1 | -4.049776 | 3.020237 | 15.45917 | 16.01159 | 62.37007 | 52.7626 | -0.0017169 | 0.08903343 | 0 | 0 | 0
4762 | 141994 | 2011-09-16 08:25 | 540.2699 | 11 | 1 | -4.049776 | 2.94411 | 15.45917 | 16.04535 | 62.37007 | 52.86337 | -0.002300024 | 0.08903343 | 0 | 0 | 0
4763 | 142024 | 2011-09-16 08:26 | 570.285 | 11 | 1 | -4.049776 | 2.835264 | 15.45917 | 16.07912 | 62.37007 | 52.96105 | -0.003304243 | 0.08903343 | 0 | 0 | 0
4764 | 142054 | 2011-09-16 08:26 | 600.2999 | 11 | 1 | -4.049594 | 2.705848 | 15.45917 | 16.11288 | 62.37007 | 53.05457 | -0.003239489 | 0.08903343 | 0 | 0 | 0
4765 | 142055.6 | 2011-09-16 08:26 | 601.8625 | 11 | 1 | -4.049594 | 2.699693 | 15.45917 | 16.11464 | 62.37007 | 53.05932 | -0.003174639 | 0.08903343 | 0 | 0 | 0
4766 | 142175.6 | 2011-09-16 08:28 | 120.0132 | 12 | 1 | 0 | 3.748465 | 15.45917 | 16.11464 | 62.37007 | 53.05932 | 0.0003887177 | 0.08903343 | 0 | 0 | 0
4767 | 142175.6 | 2011-09-16 08:28 | 0.0156194 | 13 | 1 | -0.0003465305 | 3.748303 | 15.45917 | 16.11464 | 62.37007 | 53.05932 | 0 | 0.08560907 | 0 | 0 | 0
4768 | 142175.6 | 2011-09-16 08:28 | 2.496211727e-06 | 6 | 1 | 0 | 3.748303 | 15.45917 | 16.11464 | 62.37007 | 53.05932 | 0 | 0.08560907 | 0 | 0 | 0
4769 | 142205.6 | 2011-09-16 08:29 | 30.01498 | 7 | 1 | 0.6745886 | 3.826698 | 15.46479 | 16.11464 | 62.39152 | 53.05932 | 0.000518322 | 0.08560907 | 0 | 0 | 0
4770 | 142235.6 | 2011-09-16 08:29 | 60.03002 | 7 | 1 | 0.6747706 | 3.844029 | 15.47042 | 16.11464 | 62.4131 | 53.05932 | 0.0004210949 | 0.08560907 | 0 | 0 | 0
4771 | 142265.7 | 2011-09-16 08:30 | 90.04503 | 7 | 1 | 0.6747706 | 3.856987 | 15.47604 | 16.11464 | 62.43477 | 53.05932 | 0.0003563404 | 0.08560907 | 0 | 0 | 0
4772 | 142295.7 | 2011-09-16 08:30 | 120.0602 | 7 | 1 | 0.6745886 | 3.866867 | 15.48167 | 16.11464 | 62.4565 | 53.05932 | 0.0002267361 | 0.08560907 | 0 | 0 | 0
4773 | 142325.7 | 2011-09-16 08:31 | 150.0749 | 7 | 1 | 0.6747706 | 3.875452 | 15.4873 | 16.11464 | 62.47828 | 53.05932 | 0.0001944065 | 0.08560907 | 0 | 0 | 0
4774 | 142355.7 | 2011-09-16 08:31 | 180.0899 | 7 | 1 | 0.6745886 | 3.882579 | 15.49292 | 16.11464 | 62.5001 | 53.05932 | 0.0001619816 | 0.08560907 | 0 | 0 | 0
4775 | 142385.7 | 2011-09-16 08:32 | 210.1049 | 7 | 1 | 0.6747706 | 3.888733 | 15.49855 | 16.11464 | 62.52196 | 53.05932 | 0.0001295567 | 0.08560907 | 0 | 0 | 0
4776 | 142415.7 | 2011-09-16 08:32 | 240.1199 | 7 | 1 | 0.6747706 | 3.894564 | 15.50417 | 16.11464 | 62.54385 | 53.05932 | 0.0001619339 | 0.08560907 | 0 | 0 | 0
4777 | 142445.7 | 2011-09-16 08:33 | 270.135 | 7 | 1 | 0.6745886 | 3.899424 | 15.5098 | 16.11464 | 62.56578 | 53.05932 | 9.717941e-05 | 0.08560907 | 0 | 0 | 0
4778 | 142475.8 | 2011-09-16 08:33 | 300.1501 | 7 | 1 | 0.6747706 | 3.904283 | 15.51543 | 16.11464 | 62.58773 | 53.05932 | 0.0001295567 | 0.08560907 | 0 | 0 | 0
4779 | 142505.8 | 2011-09-16 08:34 | 330.165 | 7 | 1 | 0.6749525 | 3.908494 | 15.52105 | 16.11464 | 62.60971 | 53.05932 | 0.0001295567 | 0.08560907 | 0 | 0 | 0
4780 | 142535.8 | 2011-09-16 08:34 | 360.18 | 7 | 1 | 0.6747706 | 3.912543 | 15.52668 | 16.11464 | 62.6317 | 53.05932 | 9.717941e-05 | 0.08560907 | 0 | 0 | 0
4781 | 142565.8 | 2011-09-16 08:35 | 390.1951 | 7 | 1 | 0.6747706 | 3.916593 | 15.5323 | 16.11464 | 62.65373 | 53.05932 | 0.0001296043 | 0.08560907 | 0 | 0 | 0
4782 | 142595.8 | 2011-09-16 08:35 | 420.2099 | 7 | 1 | 0.6745886 | 3.920156 | 15.53793 | 16.11464 | 62.67577 | 53.05932 | 6.475449e-05 | 0.08560907 | 0 | 0 | 0
4783 | 142625.8 | 2011-09-16 08:36 | 450.225 | 7 | 1 | 0.6745886 | 3.924043 | 15.54355 | 16.11464 | 62.69784 | 53.05932 | 0.0001295567 | 0.08560907 | 0 | 0 | 0
4784 | 142655.9 | 2011-09-16 08:36 | 480.2398 | 7 | 1 | 0.6747706 | 3.927769 | 15.54918 | 16.11464 | 62.71992 | 53.05932 | 9.722709e-05 | 0.08560907 | 0 | 0 | 0
4785 | 142685.9 | 2011-09-16 08:37 | 510.2549 | 7 | 1 | 0.6747706 | 3.931332 | 15.55481 | 16.11464 | 62.74203 | 53.05932 | 9.717941e-05 | 0.08560907 | 0 | 0 | 0
4786 | 142715.9 | 2011-09-16 08:37 | 540.2699 | 7 | 1 | 0.6745886 | 3.934896 | 15.56043 | 16.11464 | 62.76416 | 53.05932 | 9.717941e-05 | 0.08560907 | 0 | 0 | 0
4787 | 142745.9 | 2011-09-16 08:38 | 570.2848 | 7 | 1 | 0.6745886 | 3.938297 | 15.56606 | 16.11464 | 62.7863 | 53.05932 | 9.717941e-05 | 0.08560907 | 0 | 0 | 0
4788 | 142775.9 | 2011-09-16 08:38 | 600.2998 | 7 | 1 | 0.6747706 | 3.94186 | 15.57168 | 16.11464 | 62.80846 | 53.05932 | 9.717941e-05 | 0.08560907 | 0 | 0 | 0
4789 | 142805.9 | 2011-09-16 08:39 | 630.315 | 7 | 1 | 0.6745886 | 3.945262 | 15.57731 | 16.11464 | 62.83064 | 53.05932 | 9.722709e-05 | 0.08560907 | 0 | 0 | 0
4790 | 142835.9 | 2011-09-16 08:39 | 660.3298 | 7 | 1 | 0.6745886 | 3.948825 | 15.58293 | 16.11464 | 62.85284 | 53.05932 | 0.0001296043 | 0.08560907 | 0 | 0 | 0
4791 | 142866 | 2011-09-16 08:40 | 690.3452 | 7 | 1 | 0.6745886 | 3.952065 | 15.58856 | 16.11464 | 62.87507 | 53.05932 | 9.717941e-05 | 0.08560907 | 0 | 0 | 0
4792 | 142896 | 2011-09-16 08:40 | 720.3598 | 7 | 1 | 0.6745886 | 3.955628 | 15.59418 | 16.11464 | 62.89731 | 53.05932 | 9.717941e-05 | 0.08560907 | 0 | 0 | 0
4793 | 142926 | 2011-09-16 08:41 | 750.3748 | 7 | 1 | 0.6747706 | 3.959029 | 15.59981 | 16.11464 | 62.91957 | 53.05932 | 6.475449e-05 | 0.08560907 | 0 | 0 | 0
4794 | 142956 | 2011-09-16 08:41 | 780.3899 | 7 | 1 | 0.6745886 | 3.962431 | 15.60543 | 16.11464 | 62.94185 | 53.05932 | 9.717941e-05 | 0.08560907 | 0 | 0 | 0
4795 | 142986 | 2011-09-16 08:42 | 810.4048 | 7 | 1 | 0.6747706 | 3.965832 | 15.61106 | 16.11464 | 62.96415 | 53.05932 | 0.0001296043 | 0.08560907 | 0 | 0 | 0
4796 | 143016 | 2011-09-16 08:42 | 840.4197 | 7 | 1 | 0.6747706 | 3.969234 | 15.61668 | 16.11464 | 62.98647 | 53.05932 | 9.717941e-05 | 0.08560907 | 0 | 0 | 0
4797 | 143046 | 2011-09-16 08:43 | 870.4349 | 7 | 1 | 0.6747706 | 3.972635 | 15.62231 | 16.11464 | 63.00881 | 53.05932 | 9.717941e-05 | 0.08560907 | 0 | 0 | 0
4798 | 143076.1 | 2011-09-16 08:43 | 900.4497 | 7 | 1 | 0.6745886 | 3.975875 | 15.62793 | 16.11464 | 63.03117 | 53.05932 | 6.480217e-05 | 0.08560907 | 0 | 0 | 0
4799 | 143106.1 | 2011-09-16 08:44 | 930.4648 | 7 | 1 | 0.6745886 | 3.979276 | 15.63356 | 16.11464 | 63.05354 | 53.05932 | 6.480217e-05 | 0.08560907 | 0 | 0 | 0
4800 | 143136.1 | 2011-09-16 08:44 | 960.4798 | 7 | 1 | 0.6749525 | 3.98284 | 15.63919 | 16.11464 | 63.07594 | 53.05932 | 0.0001296043 | 0.08560907 | 0 | 0 | 0
4801 | 143166.1 | 2011-09-16 08:45 | 990.4948 | 7 | 1 | 0.6747706 | 3.986241 | 15.64481 | 16.11464 | 63.09835 | 53.05932 | 0.0001619816 | 0.08560907 | 0 | 0 | 0
4802 | 143196.1 | 2011-09-16 08:45 | 1020.51 | 7 | 1 | 0.6749525 | 3.98948 | 15.65044 | 16.11464 | 63.12079 | 53.05932 | 9.717941e-05 | 0.08560907 | 0 | 0 | 0
4803 | 143226.1 | 2011-09-16 08:46 | 1050.525 | 7 | 1 | 0.6747706 | 3.992882 | 15.65606 | 16.11464 | 63.14324 | 53.05932 | 0.0001295567 | 0.08560907 | 0 | 0 | 0
4804 | 143256.2 | 2011-09-16 08:46 | 1080.54 | 7 | 1 | 0.6747706 | 3.996121 | 15.66169 | 16.11464 | 63.16571 | 53.05932 | 0.0001295567 | 0.08560907 | 0 | 0 | 0
4805 | 143286.2 | 2011-09-16 08:47 | 1110.555 | 7 | 1 | 0.6747706 | 3.999361 | 15.66731 | 16.11464 | 63.1882 | 53.05932 | 9.717941e-05 | 0.08560907 | 0 | 0 | 0
4806 | 143316.2 | 2011-09-16 08:47 | 1140.57 | 7 | 1 | 0.6747706 | 4.0026 | 15.67294 | 16.11464 | 63.21071 | 53.05932 | 6.484985e-05 | 0.08560907 | 0 | 0 | 0
4807 | 143346.2 | 2011-09-16 08:48 | 1170.585 | 7 | 1 | 0.6747706 | 4.006001 | 15.67857 | 16.11464 | 63.23324 | 53.05932 | 9.717941e-05 | 0.08560907 | 0 | 0 | 0
4808 | 143376.2 | 2011-09-16 08:48 | 1200.6 | 7 | 1 | 0.6747706 | 4.009241 | 15.68419 | 16.11464 | 63.25578 | 53.05932 | 6.484985e-05 | 0.08560907 | 0 | 0 | 0
4809 | 143406.2 | 2011-09-16 08:49 | 1230.615 | 7 | 1 | 0.6745886 | 4.012642 | 15.68982 | 16.11464 | 63.27835 | 53.05932 | 9.717941e-05 | 0.08560907 | 0 | 0 | 0
4810 | 143436.2 | 2011-09-16 08:49 | 1260.63 | 7 | 1 | 0.6747706 | 4.015882 | 15.69544 | 16.11464 | 63.30093 | 53.05932 | 6.484985e-05 | 0.08560907 | 0 | 0 | 0
4811 | 143466.3 | 2011-09-16 08:50 | 1290.645 | 7 | 1 | 0.6747706 | 4.019283 | 15.70107 | 16.11464 | 63.32353 | 53.05932 | 9.717941e-05 | 0.08560907 | 0 | 0 | 0
4812 | 143496.3 | 2011-09-16 08:50 | 1320.66 | 7 | 1 | 0.6745886 | 4.022361 | 15.7067 | 16.11464 | 63.34615 | 53.05932 | 6.475449e-05 | 0.08560907 | 0 | 0 | 0
4813 | 143526.3 | 2011-09-16 08:51 | 1350.675 | 7 | 1 | 0.6747706 | 4.025762 | 15.71232 | 16.11464 | 63.36879 | 53.05932 | 6.475449e-05 | 0.08560907 | 0 | 0 | 0
4814 | 143556.3 | 2011-09-16 08:51 | 1380.69 | 7 | 1 | 0.6747706 | 4.029164 | 15.71795 | 16.11464 | 63.39145 | 53.05932 | 9.727478e-05 | 0.08560907 | 0 | 0 | 0
4815 | 143586.3 | 2011-09-16 08:52 | 1410.705 | 7 | 1 | 0.6747706 | 4.032241 | 15.72357 | 16.11464 | 63.41413 | 53.05932 | 9.717941e-05 | 0.08560907 | 0 | 0 | 0
4816 | 143616.3 | 2011-09-16 08:52 | 1440.72 | 7 | 1 | 0.6747706 | 4.035643 | 15.7292 | 16.11464 | 63.43682 | 53.05932 | 0.0001296043 | 0.08560907 | 0 | 0 | 0
4817 | 143646.3 | 2011-09-16 08:53 | 1470.735 | 7 | 1 | 0.6747706 | 4.038882 | 15.73482 | 16.11464 | 63.45953 | 53.05932 | 9.717941e-05 | 0.08560907 | 0 | 0 | 0
4818 | 143676.4 | 2011-09-16 08:53 | 1500.75 | 7 | 1 | 0.6749525 | 4.042121 | 15.74045 | 16.11464 | 63.48226 | 53.05932 | 6.475449e-05 | 0.08560907 | 0 | 0 | 0
4819 | 143706.4 | 2011-09-16 08:54 | 1530.764 | 7 | 1 | 0.6747706 | 4.045361 | 15.74608 | 16.11464 | 63.50501 | 53.05932 | 6.484985e-05 | 0.08560907 | 0 | 0 | 0
4820 | 143736.4 | 2011-09-16 08:54 | 1560.78 | 7 | 1 | 0.6747706 | 4.048924 | 15.7517 | 16.11464 | 63.52778 | 53.05932 | 0.0001296043 | 0.08560907 | 0 | 0 | 0
4821 | 143766.4 | 2011-09-16 08:55 | 1590.795 | 7 | 1 | 0.6747706 | 4.052164 | 15.75733 | 16.11464 | 63.55057 | 53.05932 | 6.475449e-05 | 0.08560907 | 0 | 0 | 0
4822 | 143796.4 | 2011-09-16 08:55 | 1620.81 | 7 | 1 | 0.6749525 | 4.055565 | 15.76295 | 16.11464 | 63.57337 | 53.05932 | 0.0001296043 | 0.08560907 | 0 | 0 | 0
4823 | 143826.4 | 2011-09-16 08:56 | 1650.824 | 7 | 1 | 0.6747706 | 4.058642 | 15.76858 | 16.11464 | 63.5962 | 53.05932 | 6.475449e-05 | 0.08560907 | 0 | 0 | 0
4824 | 143856.5 | 2011-09-16 08:56 | 1680.84 | 7 | 1 | 0.6747706 | 4.062206 | 15.7742 | 16.11464 | 63.61904 | 53.05932 | 9.717941e-05 | 0.08560907 | 0 | 0 | 0
4825 | 143886.5 | 2011-09-16 08:57 | 1710.854 | 7 | 1 | 0.6747706 | 4.065445 | 15.77983 | 16.11464 | 63.6419 | 53.05932 | 9.717941e-05 | 0.08560907 | 0 | 0 | 0
4826 | 143916.5 | 2011-09-16 08:57 | 1740.87 | 7 | 1 | 0.6745886 | 4.068847 | 15.78546 | 16.11464 | 63.66478 | 53.05932 | 9.717941e-05 | 0.08560907 | 0 | 0 | 0
4827 | 143946.5 | 2011-09-16 08:58 | 1770.884 | 7 | 1 | 0.6747706 | 4.072086 | 15.79108 | 16.11464 | 63.68768 | 53.05932 | 6.475449e-05 | 0.08560907 | 0 | 0 | 0
4828 | 143976.5 | 2011-09-16 08:58 | 1800.9 | 7 | 1 | 0.6747706 | 4.075488 | 15.79671 | 16.11464 | 63.71059 | 53.05932 | 9.717941e-05 | 0.08560907 | 0 | 0 | 0
4829 | 144006.5 | 2011-09-16 08:59 | 1830.915 | 7 | 1 | 0.6745886 | 4.079051 | 15.80233 | 16.11464 | 63.73353 | 53.05932 | 9.717941e-05 | 0.08560907 | 0 | 0 | 0
4830 | 144036.5 | 2011-09-16 08:59 | 1860.929 | 7 | 1 | 0.6747706 | 4.082453 | 15.80796 | 16.11464 | 63.75649 | 53.05932 | 6.484985e-05 | 0.08560907 | 0 | 0 | 0
4831 | 144066.6 | 2011-09-16 09:00 | 1890.945 | 7 | 1 | 0.6747706 | 4.086016 | 15.81358 | 16.11464 | 63.77946 | 53.05932 | 6.484985e-05 | 0.08560907 | 0 | 0 | 0
4832 | 144096.6 | 2011-09-16 09:00 | 1920.959 | 7 | 1 | 0.6745886 | 4.089417 | 15.81921 | 16.11464 | 63.80246 | 53.05932 | 9.717941e-05 | 0.08560907 | 0 | 0 | 0
4833 | 144126.6 | 2011-09-16 09:01 | 1950.974 | 7 | 1 | 0.6745886 | 4.093143 | 15.82483 | 16.11464 | 63.82547 | 53.05932 | 9.717941e-05 | 0.08560907 | 0 | 0 | 0
4834 | 144156.6 | 2011-09-16 09:01 | 1980.989 | 7 | 1 | 0.6745886 | 4.096544 | 15.83046 | 16.11464 | 63.84851 | 53.05932 | 6.484985e-05 | 0.08560907 | 0 | 0 | 0
4835 | 144186.6 | 2011-09-16 09:02 | 2011.004 | 7 | 1 | 0.6747706 | 4.100269 | 15.83608 | 16.11464 | 63.87156 | 53.05932 | 0.000129509 | 0.08560907 | 0 | 0 | 0
4836 | 144216.6 | 2011-09-16 09:02 | 2041.019 | 7 | 1 | 0.6749525 | 4.103995 | 15.84171 | 16.11464 | 63.89464 | 53.05932 | 0.0001296043 | 0.08560907 | 0 | 0 | 0
4837 | 144246.6 | 2011-09-16 09:03 | 2071.034 | 7 | 1 | 0.6747706 | 4.107558 | 15.84733 | 16.11464 | 63.91774 | 53.05932 | 9.717941e-05 | 0.08560907 | 0 | 0 | 0
4838 | 144276.7 | 2011-09-16 09:03 | 2101.049 | 7 | 1 | 0.6745886 | 4.111284 | 15.85296 | 16.11464 | 63.94086 | 53.05932 | 9.717941e-05 | 0.08560907 | 0 | 0 | 0
4839 | 144306.7 | 2011-09-16 09:04 | 2131.064 | 7 | 1 | 0.6749525 | 4.114847 | 15.85859 | 16.11464 | 63.96399 | 53.05932 | 6.484985e-05 | 0.08560907 | 0 | 0 | 0
4840 | 144336.7 | 2011-09-16 09:04 | 2161.079 | 7 | 1 | 0.6747706 | 4.118734 | 15.86421 | 16.11464 | 63.98716 | 53.05932 | 9.717941e-05 | 0.08560907 | 0 | 0 | 0
4841 | 144366.7 | 2011-09-16 09:05 | 2191.094 | 7 | 1 | 0.6747706 | 4.122622 | 15.86984 | 16.11464 | 64.01034 | 53.05932 | 0.000129509 | 0.08560907 | 0 | 0 | 0
4842 | 144396.7 | 2011-09-16 09:05 | 2221.11 | 7 | 1 | 0.6747706 | 4.126347 | 15.87546 | 16.11464 | 64.03354 | 53.05932 | 9.717941e-05 | 0.08560907 | 0 | 0 | 0
4843 | 144426.7 | 2011-09-16 09:06 | 2251.124 | 7 | 1 | 0.6749525 | 4.130234 | 15.88109 | 16.11464 | 64.05676 | 53.05932 | 9.717941e-05 | 0.08560907 | 0 | 0 | 0
4844 | 144456.7 | 2011-09-16 09:06 | 2281.139 | 7 | 1 | 0.6749525 | 4.134284 | 15.88671 | 16.11464 | 64.08001 | 53.05932 | 0.000129509 | 0.08560907 | 0 | 0 | 0
4845 | 144486.8 | 2011-09-16 09:07 | 2311.154 | 7 | 1 | 0.6747706 | 4.138009 | 15.89234 | 16.11464 | 64.10328 | 53.05932 | 0.0001296043 | 0.08560907 | 0 | 0 | 0
4846 | 144516.8 | 2011-09-16 09:07 | 2341.169 | 7 | 1 | 0.6747706 | 4.141735 | 15.89797 | 16.11464 | 64.12657 | 53.05932 | 6.484985e-05 | 0.08560907 | 0 | 0 | 0
4847 | 144546.8 | 2011-09-16 09:08 | 2371.184 | 7 | 1 | 0.6745886 | 4.145784 | 15.90359 | 16.11464 | 64.14988 | 53.05932 | 9.717941e-05 | 0.08560907 | 0 | 0 | 0
4848 | 144576.8 | 2011-09-16 09:08 | 2401.199 | 7 | 1 | 0.6749525 | 4.149833 | 15.90922 | 16.11464 | 64.17322 | 53.05932 | 9.717941e-05 | 0.08560907 | 0 | 0 | 0
4849 | 144606.8 | 2011-09-16 09:09 | 2431.214 | 7 | 1 | 0.6747706 | 4.15372 | 15.91484 | 16.11464 | 64.19657 | 53.05932 | 9.717941e-05 | 0.08560907 | 0 | 0 | 0
4850 | 144636.8 | 2011-09-16 09:09 | 2461.229 | 7 | 1 | 0.6745886 | 4.157608 | 15.92047 | 16.11464 | 64.21995 | 53.05932 | 6.484985e-05 | 0.08560907 | 0 | 0 | 0
4851 | 144666.9 | 2011-09-16 09:10 | 2491.244 | 7 | 1 | 0.6747706 | 4.161819 | 15.92609 | 16.11464 | 64.24335 | 53.05932 | 9.717941e-05 | 0.08560907 | 0 | 0 | 0
4852 | 144696.9 | 2011-09-16 09:10 | 2521.259 | 7 | 1 | 0.6745886 | 4.165868 | 15.93172 | 16.11464 | 64.26678 | 53.05932 | 9.717941e-05 | 0.08560907 | 0 | 0 | 0
4853 | 144726.9 | 2011-09-16 09:11 | 2551.274 | 7 | 1 | 0.6749525 | 4.170242 | 15.93735 | 16.11464 | 64.29023 | 53.05932 | 0.0001620293 | 0.08560907 | 0 | 0 | 0
4854 | 144756.9 | 2011-09-16 09:11 | 2581.289 | 7 | 1 | 0.6745886 | 4.173967 | 15.94297 | 16.11464 | 64.3137 | 53.05932 | 9.717941e-05 | 0.08560907 | 0 | 0 | 0
4855 | 144786.9 | 2011-09-16 09:12 | 2611.304 | 7 | 1 | 0.6747706 | 4.178178 | 15.9486 | 16.11464 | 64.33719 | 53.05932 | 9.717941e-05 | 0.08560907 | 0 | 0 | 0
4856 | 144816.9 | 2011-09-16 09:12 | 2641.319 | 7 | 1 | 0.6747706 | 4.182228 | 15.95422 | 16.11464 | 64.36071 | 53.05932 | 6.475449e-05 | 0.08560907 | 0 | 0 | 0
4857 | 144846.9 | 2011-09-16 09:13 | 2671.334 | 7 | 1 | 0.6745886 | 4.186601 | 15.95985 | 16.11464 | 64.38425 | 53.05932 | 0.000129509 | 0.08560907 | 0 | 0 | 0
4858 | 144877 | 2011-09-16 09:13 | 2701.349 | 7 | 1 | 0.6747706 | 4.190812 | 15.96547 | 16.11464 | 64.40781 | 53.05932 | 0.0001296043 | 0.08560907 | 0 | 0 | 0
4859 | 144907 | 2011-09-16 09:14 | 2731.364 | 7 | 1 | 0.6747706 | 4.195024 | 15.9711 | 16.11464 | 64.4314 | 53.05932 | 0.0001296043 | 0.08560907 | 0 | 0 | 0
4860 | 144937 | 2011-09-16 09:14 | 2761.379 | 7 | 1 | 0.6745886 | 4.199073 | 15.97673 | 16.11464 | 64.45501 | 53.05932 | 6.484985e-05 | 0.08560907 | 0 | 0 | 0
4861 | 144941.8 | 2011-09-16 09:14 | 2766.145 | 7 | 1 | 0.6747706 | 4.200045 | 15.97762 | 16.11464 | 64.45876 | 53.05932 | 0.0001296043 | 0.08560907 | 0 | 0 | 0
4862 | 144971.8 | 2011-09-16 09:15 | 30.01496 | 8 | 1 | 0.6374763 | 4.199721 | 15.98307 | 16.11464 | 64.48166 | 53.05932 | -3.232956e-05 | 0.08560907 | 0 | 0 | 0
4863 | 145001.8 | 2011-09-16 09:15 | 60.03008 | 8 | 1 | 0.609642 | 4.199721 | 15.98827 | 16.11464 | 64.50348 | 53.05932 | 3.242493e-05 | 0.08560907 | 0 | 0 | 0
4864 | 145031.8 | 2011-09-16 09:16 | 90.04493 | 8 | 1 | 0.5852643 | 4.199883 | 15.99325 | 16.11464 | 64.52439 | 53.05932 | 3.232956e-05 | 0.08560907 | 0 | 0 | 0
4865 | 145061.8 | 2011-09-16 09:16 | 120.0601 | 8 | 1 | 0.5627059 | 4.199721 | 15.99803 | 16.11464 | 64.54448 | 53.05932 | 0 | 0.08560907 | 0 | 0 | 0
4866 | 145091.8 | 2011-09-16 09:17 | 150.0749 | 8 | 1 | 0.5416028 | 4.199721 | 16.00263 | 16.11464 | 64.56382 | 53.05932 | 0 | 0.08560907 | 0 | 0 | 0
4867 | 145121.9 | 2011-09-16 09:17 | 180.09 | 8 | 1 | 0.5219551 | 4.199721 | 16.00707 | 16.11464 | 64.58243 | 53.05932 | 0 | 0.08560907 | 0 | 0 | 0
4868 | 145151.9 | 2011-09-16 09:18 | 210.1049 | 8 | 1 | 0.5030351 | 4.199721 | 16.01134 | 16.11464 | 64.60037 | 53.05932 | 0 | 0.08560907 | 0 | 0 | 0
4869 | 145181.9 | 2011-09-16 09:18 | 240.1199 | 8 | 1 | 0.4853885 | 4.199883 | 16.01546 | 16.11464 | 64.61767 | 53.05932 | 6.475449e-05 | 0.08560907 | 0 | 0 | 0
4870 | 145211.9 | 2011-09-16 09:19 | 270.1349 | 8 | 1 | 0.4684696 | 4.199721 | 16.01943 | 16.11464 | 64.63436 | 53.05932 | -3.232956e-05 | 0.08560907 | 0 | 0 | 0
4871 | 145241.9 | 2011-09-16 09:19 | 300.1499 | 8 | 1 | 0.4522785 | 4.199883 | 16.02327 | 16.11464 | 64.65048 | 53.05932 | 3.232956e-05 | 0.08560907 | 0 | 0 | 0
4872 | 145271.9 | 2011-09-16 09:20 | 330.1649 | 8 | 1 | 0.4366331 | 4.199721 | 16.02697 | 16.11464 | 64.66604 | 53.05932 | -3.232956e-05 | 0.08560907 | 0 | 0 | 0
4873 | 145301.9 | 2011-09-16 09:20 | 360.18 | 8 | 1 | 0.4220792 | 4.199721 | 16.03055 | 16.11464 | 64.68107 | 53.05932 | 0 | 0.08560907 | 0 | 0 | 0
4874 | 145332 | 2011-09-16 09:21 | 390.1948 | 8 | 1 | 0.4077073 | 4.199721 | 16.03401 | 16.11464 | 64.69559 | 53.05932 | 0 | 0.08560907 | 0 | 0 | 0
4875 | 145362 | 2011-09-16 09:21 | 420.2098 | 8 | 1 | 0.3942449 | 4.199721 | 16.03735 | 16.11464 | 64.70963 | 53.05932 | 0 | 0.08560907 | 0 | 0 | 0
4876 | 145392 | 2011-09-16 09:22 | 450.2248 | 8 | 1 | 0.3813284 | 4.199883 | 16.04059 | 16.11464 | 64.72321 | 53.05932 | 3.232956e-05 | 0.08560907 | 0 | 0 | 0
4877 | 145422 | 2011-09-16 09:22 | 480.2398 | 8 | 1 | 0.3687757 | 4.199883 | 16.04371 | 16.11464 | 64.73634 | 53.05932 | 3.232956e-05 | 0.08560907 | 0 | 0 | 0
4878 | 145452 | 2011-09-16 09:23 | 510.2575 | 8 | 1 | 0.3569507 | 4.199883 | 16.04674 | 16.11464 | 64.74904 | 53.05932 | 3.232956e-05 | 0.08560907 | 0 | 0 | 0
4879 | 145482 | 2011-09-16 09:23 | 540.2698 | 8 | 1 | 0.3451257 | 4.199883 | 16.04966 | 16.11464 | 64.76132 | 53.05932 | 3.232956e-05 | 0.08560907 | 0 | 0 | 0
4880 | 145512 | 2011-09-16 09:24 | 570.2848 | 8 | 1 | 0.3338464 | 4.199721 | 16.05249 | 16.11464 | 64.77321 | 53.05932 | 0 | 0.08560907 | 0 | 0 | 0
4881 | 145542.1 | 2011-09-16 09:24 | 600.2998 | 8 | 1 | 0.3234768 | 4.199883 | 16.05523 | 16.11464 | 64.78472 | 53.05932 | 0 | 0.08560907 | 0 | 0 | 0
4882 | 145572.1 | 2011-09-16 09:25 | 630.3148 | 8 | 1 | 0.3131072 | 4.199721 | 16.05789 | 16.11464 | 64.79587 | 53.05932 | 3.242493e-05 | 0.08560907 | 0 | 0 | 0
4883 | 145602.1 | 2011-09-16 09:25 | 660.3298 | 8 | 1 | 0.3036472 | 4.199883 | 16.06046 | 16.11464 | 64.80666 | 53.05932 | 0 | 0.08560907 | 0 | 0 | 0
4884 | 145632.1 | 2011-09-16 09:26 | 690.3447 | 8 | 1 | 0.2940052 | 4.199883 | 16.06295 | 16.11464 | 64.81711 | 53.05932 | 3.232956e-05 | 0.08560907 | 0 | 0 | 0
4885 | 145662.1 | 2011-09-16 09:26 | 720.3597 | 8 | 1 | 0.2847272 | 4.199721 | 16.06536 | 16.11464 | 64.82725 | 53.05932 | 0 | 0.08560907 | 0 | 0 | 0
4886 | 145692.1 | 2011-09-16 09:27 | 750.3749 | 8 | 1 | 0.2761768 | 4.199721 | 16.0677 | 16.11464 | 64.83706 | 53.05932 | -3.232956e-05 | 0.08560907 | 0 | 0 | 0
4887 | 145722.2 | 2011-09-16 09:27 | 780.3897 | 8 | 1 | 0.2678083 | 4.199883 | 16.06996 | 16.11464 | 64.84658 | 53.05932 | 0 | 0.08560907 | 0 | 0 | 0
4888 | 145752.2 | 2011-09-16 09:28 | 810.4047 | 8 | 1 | 0.2594398 | 4.199721 | 16.07216 | 16.11464 | 64.85581 | 53.05932 | -3.232956e-05 | 0.08560907 | 0 | 0 | 0
4889 | 145782.2 | 2011-09-16 09:28 | 840.4197 | 8 | 1 | 0.2516171 | 4.199883 | 16.07429 | 16.11464 | 64.86476 | 53.05932 | 3.232956e-05 | 0.08560907 | 0 | 0 | 0
4890 | 145812.2 | 2011-09-16 09:29 | 870.4348 | 8 | 1 | 0.2439764 | 4.199721 | 16.07636 | 16.11464 | 64.87344 | 53.05932 | 0 | 0.08560907 | 0 | 0 | 0
4891 | 145842.2 | 2011-09-16 09:29 | 900.4497 | 8 | 1 | 0.2366994 | 4.199721 | 16.07836 | 16.11464 | 64.88186 | 53.05932 | 0 | 0.08560907 | 0 | 0 | 0
4892 | 145872.2 | 2011-09-16 09:30 | 930.4648 | 8 | 1 | 0.2297864 | 4.199721 | 16.08031 | 16.11464 | 64.89003 | 53.05932 | 0 | 0.08560907 | 0 | 0 | 0
4893 | 145902.2 | 2011-09-16 09:30 | 960.4796 | 8 | 1 | 0.2230552 | 4.199721 | 16.0822 | 16.11464 | 64.89796 | 53.05932 | 0 | 0.08560907 | 0 | 0 | 0
4894 | 145932.3 | 2011-09-16 09:31 | 990.4947 | 8 | 1 | 0.2166879 | 4.199721 | 16.08403 | 16.11464 | 64.90566 | 53.05932 | -3.232956e-05 | 0.08560907 | 0 | 0 | 0
4895 | 145962.3 | 2011-09-16 09:31 | 1020.51 | 8 | 1 | 0.2103206 | 4.199721 | 16.08581 | 16.11464 | 64.91313 | 53.05932 | 0 | 0.08560907 | 0 | 0 | 0
4896 | 145992.3 | 2011-09-16 09:32 | 1050.525 | 8 | 1 | 0.2043171 | 4.199721 | 16.08754 | 16.11464 | 64.92039 | 53.05932 | 3.242493e-05 | 0.08560907 | 0 | 0 | 0
4897 | 146022.3 | 2011-09-16 09:32 | 1080.54 | 8 | 1 | 0.1981317 | 4.199559 | 16.08922 | 16.11464 | 64.92744 | 53.05932 | -3.242493e-05 | 0.08560907 | 0 | 0 | 0
4898 | 146052.3 | 2011-09-16 09:33 | 1110.555 | 8 | 1 | 0.1924921 | 4.199559 | 16.09085 | 16.11464 | 64.93429 | 53.05932 | 0 | 0.08560907 | 0 | 0 | 0
4899 | 146082.3 | 2011-09-16 09:33 | 1140.57 | 8 | 1 | 0.1872163 | 4.199721 | 16.09243 | 16.11464 | 64.94094 | 53.05932 | 0 | 0.08560907 | 0 | 0 | 0
4900 | 146112.3 | 2011-09-16 09:34 | 1170.585 | 8 | 1 | 0.1821225 | 4.199883 | 16.09397 | 16.11464 | 64.9474 | 53.05932 | 3.232956e-05 | 0.08560907 | 0 | 0 | 0
4901 | 146142.4 | 2011-09-16 09:34 | 1200.6 | 8 | 1 | 0.1770286 | 4.199721 | 16.09547 | 16.11464 | 64.95368 | 53.05932 | 0 | 0.08560907 | 0 | 0 | 0
4902 | 146172.4 | 2011-09-16 09:35 | 1230.615 | 8 | 1 | 0.1717528 | 4.199721 | 16.09692 | 16.11464 | 64.95979 | 53.05932 | 0 | 0.08560907 | 0 | 0 | 0
4903 | 146202.4 | 2011-09-16 09:35 | 1260.63 | 8 | 1 | 0.1670228 | 4.199559 | 16.09833 | 16.11464 | 64.96572 | 53.05932 | -6.475449e-05 | 0.08560907 | 0 | 0 | 0
4904 | 146232.4 | 2011-09-16 09:36 | 1290.645 | 8 | 1 | 0.1624748 | 4.199559 | 16.09971 | 16.11464 | 64.97149 | 53.05932 | -6.475449e-05 | 0.08560907 | 0 | 0 | 0
4905 | 146262.4 | 2011-09-16 09:36 | 1320.66 | 8 | 1 | 0.1579267 | 4.199559 | 16.10104 | 16.11464 | 64.9771 | 53.05932 | -3.242493e-05 | 0.08560907 | 0 | 0 | 0
4906 | 146292.4 | 2011-09-16 09:37 | 1350.675 | 8 | 1 | 0.1535605 | 4.199721 | 16.10234 | 16.11464 | 64.98256 | 53.05932 | 3.242493e-05 | 0.08560907 | 0 | 0 | 0
4907 | 146322.5 | 2011-09-16 09:37 | 1380.69 | 8 | 1 | 0.1491944 | 4.199559 | 16.1036 | 16.11464 | 64.98786 | 53.05932 | -3.242493e-05 | 0.08560907 | 0 | 0 | 0
4908 | 146352.5 | 2011-09-16 09:38 | 1410.705 | 8 | 1 | 0.1451921 | 4.199721 | 16.10483 | 16.11464 | 64.99302 | 53.05932 | 3.242493e-05 | 0.08560907 | 0 | 0 | 0
4909 | 146382.5 | 2011-09-16 09:38 | 1440.719 | 8 | 1 | 0.1415536 | 4.199721 | 16.10603 | 16.11464 | 64.99804 | 53.05932 | 0 | 0.08560907 | 0 | 0 | 0
4910 | 146412.5 | 2011-09-16 09:39 | 1470.734 | 8 | 1 | 0.138097 | 4.199721 | 16.10719 | 16.11464 | 65.00293 | 53.05932 | 0 | 0.08560907 | 0 | 0 | 0
4911 | 146442.5 | 2011-09-16 09:39 | 1500.749 | 8 | 1 | 0.1339128 | 4.199721 | 16.10832 | 16.11464 | 65.00769 | 53.05932 | -3.232956e-05 | 0.08560907 | 0 | 0 | 0
4912 | 146472.5 | 2011-09-16 09:40 | 1530.765 | 8 | 1 | 0.1304563 | 4.199883 | 16.10943 | 16.11464 | 65.01232 | 53.05932 | 6.475449e-05 | 0.08560907 | 0 | 0 | 0
4913 | 146502.5 | 2011-09-16 09:40 | 1560.78 | 8 | 1 | 0.1269997 | 4.199559 | 16.1105 | 16.11464 | 65.01683 | 53.05932 | -3.242493e-05 | 0.08560907 | 0 | 0 | 0
4914 | 146532.6 | 2011-09-16 09:41 | 1590.794 | 8 | 1 | 0.123907 | 4.199721 | 16.11155 | 16.11464 | 65.02122 | 53.05932 | 3.242493e-05 | 0.08560907 | 0 | 0 | 0
4915 | 146562.6 | 2011-09-16 09:41 | 1620.809 | 8 | 1 | 0.1206324 | 4.199559 | 16.11257 | 16.11464 | 65.0255 | 53.05932 | -3.242493e-05 | 0.08560907 | 0 | 0 | 0
4916 | 146592.6 | 2011-09-16 09:42 | 1650.824 | 8 | 1 | 0.1175397 | 4.199721 | 16.11356 | 16.11464 | 65.02968 | 53.05932 | -3.232956e-05 | 0.08560907 | 0 | 0 | 0
4917 | 146622.6 | 2011-09-16 09:42 | 1680.839 | 8 | 1 | 0.1146289 | 4.199883 | 16.11453 | 16.11464 | 65.03374 | 53.05932 | 0 | 0.08560907 | 0 | 0 | 0
4918 | 146652.6 | 2011-09-16 09:43 | 1710.854 | 8 | 1 | 0.1119001 | 4.199721 | 16.11547 | 16.11464 | 65.03771 | 53.05932 | -3.232956e-05 | 0.08560907 | 0 | 0 | 0
4919 | 146682.6 | 2011-09-16 09:43 | 1740.869 | 8 | 1 | 0.1089893 | 4.199559 | 16.11639 | 16.11464 | 65.04157 | 53.05932 | -3.242493e-05 | 0.08560907 | 0 | 0 | 0
4920 | 146712.6 | 2011-09-16 09:44 | 1770.884 | 8 | 1 | 0.1062605 | 4.199721 | 16.11729 | 16.11464 | 65.04534 | 53.05932 | 0 | 0.08560907 | 0 | 0 | 0
4921 | 146742.7 | 2011-09-16 09:44 | 1800.899 | 8 | 1 | 0.1037136 | 4.199883 | 16.11816 | 16.11464 | 65.04901 | 53.05932 | 0 | 0.08560907 | 0 | 0 | 0
4922 | 146772.7 | 2011-09-16 09:45 | 1830.914 | 8 | 1 | 0.1009847 | 4.199883 | 16.11902 | 16.11464 | 65.05259 | 53.05932 | 0 | 0.08560907 | 0 | 0 | 0
4923 | 146802.7 | 2011-09-16 09:45 | 1860.929 | 8 | 1 | 0.09861971 | 4.199883 | 16.11985 | 16.11464 | 65.05608 | 53.05932 | 0 | 0.08560907 | 0 | 0 | 0
4924 | 146832.7 | 2011-09-16 09:46 | 1890.945 | 8 | 1 | 0.09589086 | 4.199721 | 16.12066 | 16.11464 | 65.05948 | 53.05932 | 0 | 0.08560907 | 0 | 0 | 0
4925 | 146862.7 | 2011-09-16 09:46 | 1920.959 | 8 | 1 | 0.09352586 | 4.199721 | 16.12145 | 16.11464 | 65.0628 | 53.05932 | 0 | 0.08560907 | 0 | 0 | 0
4926 | 146892.7 | 2011-09-16 09:47 | 1950.974 | 8 | 1 | 0.09134278 | 4.199721 | 16.12222 | 16.11464 | 65.06604 | 53.05932 | 3.242493e-05 | 0.08560907 | 0 | 0 | 0
4927 | 146922.8 | 2011-09-16 09:47 | 1980.989 | 8 | 1 | 0.0891597 | 4.199721 | 16.12297 | 16.11464 | 65.0692 | 53.05932 | 0 | 0.08560907 | 0 | 0 | 0
4928 | 146952.8 | 2011-09-16 09:48 | 2011.004 | 8 | 1 | 0.08715854 | 4.199721 | 16.12371 | 16.11464 | 65.07229 | 53.05932 | 3.242493e-05 | 0.08560907 | 0 | 0 | 0
4929 | 146982.8 | 2011-09-16 09:48 | 2041.019 | 8 | 1 | 0.08497547 | 4.199883 | 16.12442 | 16.11464 | 65.0753 | 53.05932 | 3.232956e-05 | 0.08560907 | 0 | 0 | 0
4930 | 147012.8 | 2011-09-16 09:49 | 2071.034 | 8 | 1 | 0.08279239 | 4.199721 | 16.12512 | 16.11464 | 65.07824 | 53.05932 | 0 | 0.08560907 | 0 | 0 | 0
4931 | 147042.8 | 2011-09-16 09:49 | 2101.049 | 8 | 1 | 0.081337 | 4.199883 | 16.12581 | 16.11464 | 65.08111 | 53.05932 | 3.232956e-05 | 0.08560907 | 0 | 0 | 0
4932 | 147072.8 | 2011-09-16 09:50 | 2131.064 | 8 | 1 | 0.07915392 | 4.199721 | 16.12647 | 16.11464 | 65.08391 | 53.05932 | 0 | 0.08560907 | 0 | 0 | 0
4933 | 147102.8 | 2011-09-16 09:50 | 2161.079 | 8 | 1 | 0.07733469 | 4.199721 | 16.12713 | 16.11464 | 65.08665 | 53.05932 | 0 | 0.08560907 | 0 | 0 | 0
4934 | 147132.9 | 2011-09-16 09:51 | 2191.094 | 8 | 1 | 0.07569738 | 4.199721 | 16.12776 | 16.11464 | 65.08933 | 53.05932 | 0 | 0.08560907 | 0 | 0 | 0
4935 | 147162.9 | 2011-09-16 09:51 | 2221.109 | 8 | 1 | 0.07369623 | 4.199559 | 16.12839 | 16.11464 | 65.09194 | 53.05932 | -3.242493e-05 | 0.08560907 | 0 | 0 | 0
4936 | 147192.9 | 2011-09-16 09:52 | 2251.124 | 8 | 1 | 0.07224084 | 4.199883 | 16.129 | 16.11464 | 65.0945 | 53.05932 | 0 | 0.08560907 | 0 | 0 | 0
4937 | 147222.9 | 2011-09-16 09:52 | 2281.139 | 8 | 1 | 0.07060353 | 4.199721 | 16.12959 | 16.11464 | 65.097 | 53.05932 | 0 | 0.08560907 | 0 | 0 | 0
4938 | 147252.9 | 2011-09-16 09:53 | 2311.154 | 8 | 1 | 0.06896622 | 4.199721 | 16.13017 | 16.11464 | 65.09944 | 53.05932 | -3.232956e-05 | 0.08560907 | 0 | 0 | 0
4939 | 147282.9 | 2011-09-16 09:53 | 2341.169 | 8 | 1 | 0.06732891 | 4.199559 | 16.13074 | 16.11464 | 65.10183 | 53.05932 | -3.242493e-05 | 0.08560907 | 0 | 0 | 0
4940 | 147312.9 | 2011-09-16 09:54 | 2371.184 | 8 | 1 | 0.06605545 | 4.199721 | 16.1313 | 16.11464 | 65.10417 | 53.05932 | 0 | 0.08560907 | 0 | 0 | 0
4941 | 147343 | 2011-09-16 09:54 | 2401.199 | 8 | 1 | 0.06441814 | 4.199721 | 16.13184 | 16.11464 | 65.10646 | 53.05932 | 0 | 0.08560907 | 0 | 0 | 0
4942 | 147373 | 2011-09-16 09:55 | 2431.214 | 8 | 1 | 0.0633266 | 4.199721 | 16.13238 | 16.11464 | 65.10869 | 53.05932 | 0 | 0.08560907 | 0 | 0 | 0
4943 | 147403 | 2011-09-16 09:55 | 2461.215 | 8 | 1 | 0.06187121 | 4.199721 | 16.1329 | 16.11464 | 65.11088 | 53.05932 | 0 | 0.08560907 | 0 | 0 | 0
4944 | 147433 | 2011-09-16 09:56 | 2491.216 | 8 | 1 | 0.06041583 | 4.199721 | 16.13341 | 16.11464 | 65.11302 | 53.05932 | 0 | 0.08560907 | 0 | 0 | 0
4945 | 147463 | 2011-09-16 09:56 | 2521.228 | 8 | 1 | 0.05932429 | 4.199721 | 16.13391 | 16.11464 | 65.11512 | 53.05932 | 0 | 0.08560907 | 0 | 0 | 0
4946 | 147493 | 2011-09-16 09:57 | 2551.243 | 8 | 1 | 0.0578689 | 4.199721 | 16.13439 | 16.11464 | 65.11717 | 53.05932 | 0 | 0.08560907 | 0 | 0 | 0
4947 | 147523 | 2011-09-16 09:57 | 2581.258 | 8 | 1 | 0.05659544 | 4.199559 | 16.13487 | 16.11464 | 65.11918 | 53.05932 | 0 | 0.08560907 | 0 | 0 | 0
4948 | 147553 | 2011-09-16 09:58 | 2611.273 | 8 | 1 | 0.05532198 | 4.199721 | 16.13534 | 16.11464 | 65.12114 | 53.05932 | 3.242493e-05 | 0.08560907 | 0 | 0 | 0
4949 | 147583 | 2011-09-16 09:58 | 2641.288 | 8 | 1 | 0.05441236 | 4.199721 | 16.1358 | 16.11464 | 65.12306 | 53.05932 | 3.242493e-05 | 0.08560907 | 0 | 0 | 0
4950 | 147613.1 | 2011-09-16 09:59 | 2671.303 | 8 | 1 | 0.05350275 | 4.199721 | 16.13625 | 16.11464 | 65.12496 | 53.05932 | 3.242493e-05 | 0.08560907 | 0 | 0 | 0
4951 | 147643.1 | 2011-09-16 09:59 | 2701.318 | 8 | 1 | 0.05222928 | 4.199721 | 16.13669 | 16.11464 | 65.1268 | 53.05932 | 3.242493e-05 | 0.08560907 | 0 | 0 | 0
4952 | 147673.1 | 2011-09-16 10:00 | 2731.333 | 8 | 1 | 0.05113774 | 4.199559 | 16.13712 | 16.11464 | 65.12862 | 53.05932 | 0 | 0.08560907 | 0 | 0 | 0
4953 | 147703.1 | 2011-09-16 10:00 | 2761.348 | 8 | 1 | 0.05059197 | 4.199721 | 16.13754 | 16.11464 | 65.1304 | 53.05932 | 3.242493e-05 | 0.08560907 | 0 | 0 | 0
4954 | 147705.3 | 2011-09-16 10:00 | 2763.566 | 8 | 1 | 0.04986428 | 4.199559 | 16.13757 | 16.11464 | 65.13053 | 53.05932 | -3.242493e-05 | 0.08560907 | 0 | 0 | 0
4955 | 147735.3 | 2011-09-16 10:01 | 30.015 | 9 | 1 | 0 | 4.193242 | 16.13757 | 16.11464 | 65.13053 | 53.05932 | -3.242493e-05 | 0.08560907 | 0 | 0 | 0
4956 | 147765.4 | 2011-09-16 10:01 | 60.02999 | 9 | 1 | 0 | 4.192432 | 16.13757 | 16.11464 | 65.13053 | 53.05932 | 0 | 0.08560907 | 0 | 0 | 0
4957 | 147795.4 | 2011-09-16 10:02 | 90.04497 | 9 | 1 | 0 | 4.191784 | 16.13757 | 16.11464 | 65.13053 | 53.05932 | 0 | 0.08560907 | 0 | 0 | 0
4958 | 147825.3 | 2011-09-16 10:02 | 120.0131 | 9 | 1 | 0 | 4.191136 | 16.13757 | 16.11464 | 65.13053 | 53.05932 | -3.242493e-05 | 0.08560907 | 0 | 0 | 0
4959 | 147825.4 | 2011-09-16 10:02 | 0.01597154 | 10 | 1 | -0.0001646073 | 4.190974 | 16.13757 | 16.11464 | 65.13053 | 53.05932 | 0 | 0.06848726 | 0 | 0 | 0
4960 | 147855.4 | 2011-09-16 10:03 | 30.01503 | 11 | 1 | -4.049594 | 3.653225 | 16.13757 | 16.1484 | 65.13053 | 53.18504 | -0.00333662 | 0.06848726 | 0 | 0 | 0
4961 | 147885.4 | 2011-09-16 10:03 | 60.0304 | 11 | 1 | -4.049594 | 3.54438 | 16.13757 | 16.18217 | 65.13053 | 53.30645 | -0.002461958 | 0.06848726 | 0 | 0 | 0
4962 | 147915.4 | 2011-09-16 10:04 | 90.04498 | 11 | 1 | -4.049594 | 3.47052 | 16.13757 | 16.21593 | 65.13053 | 53.42479 | -0.00161972 | 0.06848726 | 0 | 0 | 0
4963 | 147945.4 | 2011-09-16 10:04 | 120.0601 | 11 | 1 | -4.049594 | 3.421767 | 16.13757 | 16.2497 | 65.13053 | 53.5411 | -0.001166201 | 0.06848726 | 0 | 0 | 0
4964 | 147975.4 | 2011-09-16 10:05 | 150.0749 | 11 | 1 | -4.049776 | 3.384189 | 16.13757 | 16.28346 | 65.13053 | 53.65598 | -0.0009070396 | 0.06848726 | 0 | 0 | 0
4965 | 148005.5 | 2011-09-16 10:05 | 180.0899 | 11 | 1 | -4.049776 | 3.352443 | 16.13757 | 16.31722 | 65.13053 | 53.7697 | -0.0008422852 | 0.06848726 | 0 | 0 | 0
4966 | 148035.5 | 2011-09-16 10:06 | 210.1049 | 11 | 1 | -4.049594 | 3.324097 | 16.13757 | 16.35099 | 65.13053 | 53.88241 | -0.0008098602 | 0.06848726 | 0 | 0 | 0
4967 | 148065.5 | 2011-09-16 10:06 | 240.1202 | 11 | 1 | -4.049594 | 3.29721 | 16.13757 | 16.38475 | 65.13053 | 53.99418 | -0.0007126808 | 0.06848726 | 0 | 0 | 0
4968 | 148095.5 | 2011-09-16 10:07 | 270.1349 | 11 | 1 | -4.049594 | 3.271618 | 16.13757 | 16.41852 | 65.13053 | 54.10508 | -0.0006478786 | 0.06848726 | 0 | 0 | 0
4969 | 148125.5 | 2011-09-16 10:07 | 300.1499 | 11 | 1 | -4.049594 | 3.24716 | 16.13757 | 16.45228 | 65.13053 | 54.21512 | -0.0005830765 | 0.06848726 | 0 | 0 | 0
4970 | 148155.5 | 2011-09-16 10:08 | 330.1649 | 11 | 1 | -4.049594 | 3.222703 | 16.13757 | 16.48605 | 65.13053 | 54.32434 | -0.0006155014 | 0.06848726 | 0 | 0 | 0
4971 | 148185.5 | 2011-09-16 10:08 | 360.1799 | 11 | 1 | -4.049776 | 3.197759 | 16.13757 | 16.51981 | 65.13053 | 54.43273 | -0.0007126331 | 0.06848726 | 0 | 0 | 0
4972 | 148215.6 | 2011-09-16 10:09 | 390.1948 | 11 | 1 | -4.049594 | 3.171681 | 16.13757 | 16.55357 | 65.13053 | 54.54027 | -0.0007451057 | 0.06848726 | 0 | 0 | 0
4973 | 148245.6 | 2011-09-16 10:09 | 420.2099 | 11 | 1 | -4.049594 | 3.142202 | 16.13757 | 16.58734 | 65.13053 | 54.64687 | -0.0008098602 | 0.06848726 | 0 | 0 | 0
4974 | 148275.6 | 2011-09-16 10:10 | 450.2248 | 11 | 1 | -4.049776 | 3.108674 | 16.13757 | 16.6211 | 65.13053 | 54.75242 | -0.0009718418 | 0.06848726 | 0 | 0 | 0
4975 | 148305.6 | 2011-09-16 10:10 | 480.2399 | 11 | 1 | -4.049776 | 3.066561 | 16.13757 | 16.65487 | 65.13053 | 54.8567 | -0.001263428 | 0.06848726 | 0 | 0 | 0
4976 | 148335.6 | 2011-09-16 10:11 | 510.2548 | 11 | 1 | -4.049594 | 3.008089 | 16.13757 | 16.68863 | 65.13053 | 54.95931 | -0.001781702 | 0.06848726 | 0 | 0 | 0
4977 | 148365.6 | 2011-09-16 10:11 | 540.2699 | 11 | 1 | -4.049594 | 2.920948 | 16.13757 | 16.72239 | 65.13053 | 55.05949 | -0.002688742 | 0.06848726 | 0 | 0 | 0
4978 | 148395.7 | 2011-09-16 10:12 | 570.2875 | 11 | 1 | -4.049412 | 2.796229 | 16.13757 | 16.75616 | 65.13053 | 55.15612 | -0.003628206 | 0.06848726 | 0 | 0 | 0
4979 | 148417.4 | 2011-09-16 10:12 | 592.0656 | 11 | 1 | -4.049776 | 2.699855 | 16.13757 | 16.78066 | 65.13053 | 55.22342 | -0.003304243 | 0.06848726 | 0 | 0 | 0
4980 | 148537.4 | 2011-09-16 10:14 | 120.0131 | 12 | 1 | 0 | 3.751057 | 16.13757 | 16.78066 | 65.13053 | 55.22342 | 0.0003239632 | 0.06848726 | 0 | 0 | 0
4981 | 148537.5 | 2011-09-16 10:14 | 0.01570451 | 13 | 1 | -0.0001646073 | 3.750895 | 16.13757 | 16.78066 | 65.13053 | 55.22342 | 0 | 0.07122675 | 0 | 0 | 0
4982 | 148537.5 | 2011-09-16 10:14 | 2.651598401e-06 | 6 | 1 | 0 | 3.751219 | 16.13757 | 16.78066 | 65.13053 | 55.22342 | 0 | 0.07122675 | 0 | 0 | 0
4983 | 148567.5 | 2011-09-16 10:15 | 30.01499 | 7 | 1 | 0.6747706 | 3.830099 | 16.1432 | 16.78066 | 65.152 | 55.22342 | 0.0006155014 | 0.07122675 | 0 | 0 | 0
4984 | 148597.5 | 2011-09-16 10:15 | 60.03008 | 7 | 1 | 0.6747706 | 3.84743 | 16.14883 | 16.78066 | 65.1736 | 55.22342 | 0.0004535198 | 0.07122675 | 0 | 0 | 0
4985 | 148627.5 | 2011-09-16 10:16 | 90.04519 | 7 | 1 | 0.6747706 | 3.860064 | 16.15445 | 16.78066 | 65.19528 | 55.22342 | 0.000259161 | 0.07122675 | 0 | 0 | 0
4986 | 148657.6 | 2011-09-16 10:16 | 120.06 | 7 | 1 | 0.6747706 | 3.87043 | 16.16008 | 16.78066 | 65.21703 | 55.22342 | 0.0002267361 | 0.07122675 | 0 | 0 | 0
4987 | 148687.6 | 2011-09-16 10:17 | 150.0749 | 7 | 1 | 0.6747706 | 3.878853 | 16.1657 | 16.78066 | 65.23882 | 55.22342 | 0.0002267361 | 0.07122675 | 0 | 0 | 0
4988 | 148717.6 | 2011-09-16 10:17 | 180.09 | 7 | 1 | 0.6747706 | 3.88598 | 16.17133 | 16.78066 | 65.26066 | 55.22342 | 0.0001619816 | 0.07122675 | 0 | 0 | 0
4989 | 148747.6 | 2011-09-16 10:18 | 210.1049 | 7 | 1 | 0.6745886 | 3.892297 | 16.17695 | 16.78066 | 65.28254 | 55.22342 | 0.0001295567 | 0.07122675 | 0 | 0 | 0
4990 | 148777.6 | 2011-09-16 10:18 | 240.1199 | 7 | 1 | 0.6747706 | 3.897804 | 16.18258 | 16.78066 | 65.30445 | 55.22342 | 0.0001296043 | 0.07122675 | 0 | 0 | 0
4991 | 148807.6 | 2011-09-16 10:19 | 270.1349 | 7 | 1 | 0.6747706 | 3.902825 | 16.1882 | 16.78066 | 65.3264 | 55.22342 | 0.0001296043 | 0.07122675 | 0 | 0 | 0
4992 | 148837.6 | 2011-09-16 10:19 | 300.1501 | 7 | 1 | 0.6745886 | 3.907522 | 16.19383 | 16.78066 | 65.34836 | 55.22342 | 0.0001295567 | 0.07122675 | 0 | 0 | 0
4993 | 148867.7 | 2011-09-16 10:20 | 330.1649 | 7 | 1 | 0.6747706 | 3.911896 | 16.19945 | 16.78066 | 65.37036 | 55.22342 | 9.717941e-05 | 0.07122675 | 0 | 0 | 0
4994 | 148897.7 | 2011-09-16 10:20 | 360.18 | 7 | 1 | 0.6747706 | 3.916107 | 16.20508 | 16.78066 | 65.39237 | 55.22342 | 0.0001295567 | 0.07122675 | 0 | 0 | 0
4995 | 148927.7 | 2011-09-16 10:21 | 390.1949 | 7 | 1 | 0.6747706 | 3.920156 | 16.2107 | 16.78066 | 65.41441 | 55.22342 | 9.717941e-05 | 0.07122675 | 0 | 0 | 0
4996 | 148957.7 | 2011-09-16 10:21 | 420.2099 | 7 | 1 | 0.6745886 | 3.923719 | 16.21633 | 16.78066 | 65.43648 | 55.22342 | 6.475449e-05 | 0.07122675 | 0 | 0 | 0
4997 | 148987.7 | 2011-09-16 10:22 | 450.2248 | 7 | 1 | 0.6745886 | 3.927607 | 16.22196 | 16.78066 | 65.45856 | 55.22342 | 9.717941e-05 | 0.07122675 | 0 | 0 | 0
4998 | 149017.7 | 2011-09-16 10:22 | 480.2398 | 7 | 1 | 0.6747706 | 3.931332 | 16.22758 | 16.78066 | 65.48067 | 55.22342 | 9.717941e-05 | 0.07122675 | 0 | 0 | 0
4999 | 149047.7 | 2011-09-16 10:23 | 510.2549 | 7 | 1 | 0.6747706 | 3.935058 | 16.23321 | 16.78066 | 65.5028 | 55.22342 | 0.0001296043 | 0.07122675 | 0 | 0 | 0
5000 | 149077.8 | 2011-09-16 10:23 | 540.2698 | 7 | 1 | 0.6745886 | 3.938459 | 16.23883 | 16.78066 | 65.52494 | 55.22342 | 9.717941e-05 | 0.07122675 | 0 | 0 | 0
5001 | 149107.8 | 2011-09-16 10:24 | 570.2848 | 7 | 1 | 0.6747706 | 3.942346 | 16.24446 | 16.78066 | 65.54711 | 55.22342 | 0.0001295567 | 0.07122675 | 0 | 0 | 0
5002 | 149137.8 | 2011-09-16 10:24 | 600.2998 | 7 | 1 | 0.6747706 | 3.945748 | 16.25008 | 16.78066 | 65.5693 | 55.22342 | 9.717941e-05 | 0.07122675 | 0 | 0 | 0
5003 | 149167.8 | 2011-09-16 10:25 | 630.3147 | 7 | 1 | 0.6747706 | 3.949473 | 16.25571 | 16.78066 | 65.59151 | 55.22342 | 0.0001295567 | 0.07122675 | 0 | 0 | 0
5004 | 149197.8 | 2011-09-16 10:25 | 660.3299 | 7 | 1 | 0.6745886 | 3.952875 | 16.26134 | 16.78066 | 65.61373 | 55.22342 | 6.480217e-05 | 0.07122675 | 0 | 0 | 0
5005 | 149227.8 | 2011-09-16 10:26 | 690.3449 | 7 | 1 | 0.6747706 | 3.956276 | 16.26696 | 16.78066 | 65.63598 | 55.22342 | 6.480217e-05 | 0.07122675 | 0 | 0 | 0
5006 | 149257.9 | 2011-09-16 10:26 | 720.3598 | 7 | 1 | 0.6747706 | 3.959677 | 16.27259 | 16.78066 | 65.65825 | 55.22342 | 9.717941e-05 | 0.07122675 | 0 | 0 | 0
5007 | 149287.9 | 2011-09-16 10:27 | 750.3748 | 7 | 1 | 0.6745886 | 3.963241 | 16.27821 | 16.78066 | 65.68053 | 55.22342 | 9.717941e-05 | 0.07122675 | 0 | 0 | 0
5008 | 149317.9 | 2011-09-16 10:27 | 780.3897 | 7 | 1 | 0.6747706 | 3.966804 | 16.28384 | 16.78066 | 65.70284 | 55.22342 | 9.717941e-05 | 0.07122675 | 0 | 0 | 0
5009 | 149347.9 | 2011-09-16 10:28 | 810.4047 | 7 | 1 | 0.6749525 | 3.970206 | 16.28946 | 16.78066 | 65.72517 | 55.22342 | 0.0001295567 | 0.07122675 | 0 | 0 | 0
5010 | 149377.9 | 2011-09-16 10:28 | 840.4197 | 7 | 1 | 0.6747706 | 3.973445 | 16.29509 | 16.78066 | 65.74751 | 55.22342 | 6.480217e-05 | 0.07122675 | 0 | 0 | 0
5011 | 149407.9 | 2011-09-16 10:29 | 870.4347 | 7 | 1 | 0.6747706 | 3.97717 | 16.30072 | 16.78066 | 65.76987 | 55.22342 | 9.717941e-05 | 0.07122675 | 0 | 0 | 0
5012 | 149437.9 | 2011-09-16 10:29 | 900.4496 | 7 | 1 | 0.6745886 | 3.980086 | 16.30634 | 16.78066 | 65.79226 | 55.22342 | 6.475449e-05 | 0.07122675 | 0 | 0 | 0
5013 | 149468 | 2011-09-16 10:30 | 930.4648 | 7 | 1 | 0.6747706 | 3.983973 | 16.31197 | 16.78066 | 65.81466 | 55.22342 | 9.717941e-05 | 0.07122675 | 0 | 0 | 0
5014 | 149498 | 2011-09-16 10:30 | 960.4797 | 7 | 1 | 0.6745886 | 3.987213 | 16.31759 | 16.78066 | 65.83708 | 55.22342 | 6.475449e-05 | 0.07122675 | 0 | 0 | 0
5015 | 149528 | 2011-09-16 10:31 | 990.4946 | 7 | 1 | 0.6745886 | 3.990614 | 16.32322 | 16.78066 | 65.85952 | 55.22342 | 6.480217e-05 | 0.07122675 | 0 | 0 | 0
5016 | 149558 | 2011-09-16 10:31 | 1020.51 | 7 | 1 | 0.6747706 | 3.994178 | 16.32884 | 16.78066 | 65.88198 | 55.22342 | 0.0001296043 | 0.07122675 | 0 | 0 | 0
5017 | 149588 | 2011-09-16 10:32 | 1050.525 | 7 | 1 | 0.6747706 | 3.997579 | 16.33447 | 16.78066 | 65.90446 | 55.22342 | 9.717941e-05 | 0.07122675 | 0 | 0 | 0
5018 | 149618 | 2011-09-16 10:32 | 1080.54 | 7 | 1 | 0.6747706 | 4.000818 | 16.3401 | 16.78066 | 65.92696 | 55.22342 | 0.000129509 | 0.07122675 | 0 | 0 | 0
5019 | 149648 | 2011-09-16 10:33 | 1110.555 | 7 | 1 | 0.6747706 | 4.00422 | 16.34572 | 16.78066 | 65.94948 | 55.22342 | 9.717941e-05 | 0.07122675 | 0 | 0 | 0
5020 | 149678.1 | 2011-09-16 10:33 | 1140.57 | 7 | 1 | 0.6747706 | 4.007621 | 16.35135 | 16.78066 | 65.97201 | 55.22342 | 9.717941e-05 | 0.07122675 | 0 | 0 | 0
5021 | 149708.1 | 2011-09-16 10:34 | 1170.585 | 7 | 1 | 0.6747706 | 4.011023 | 16.35697 | 16.78066 | 65.99457 | 55.22342 | 0.000129509 | 0.07122675 | 0 | 0 | 0
5022 | 149738.1 | 2011-09-16 10:34 | 1200.6 | 7 | 1 | 0.6747706 | 4.014262 | 16.3626 | 16.78066 | 66.01714 | 55.22342 | 6.475449e-05 | 0.07122675 | 0 | 0 | 0
5023 | 149768.1 | 2011-09-16 10:35 | 1230.615 | 7 | 1 | 0.6745886 | 4.017501 | 16.36822 | 16.78066 | 66.03973 | 55.22342 | 6.475449e-05 | 0.07122675 | 0 | 0 | 0
5024 | 149798.1 | 2011-09-16 10:35 | 1260.63 | 7 | 1 | 0.6747706 | 4.020903 | 16.37385 | 16.78066 | 66.06235 | 55.22342 | 6.484985e-05 | 0.07122675 | 0 | 0 | 0
5025 | 149828.1 | 2011-09-16 10:36 | 1290.645 | 7 | 1 | 0.6747706 | 4.024304 | 16.37948 | 16.78066 | 66.08498 | 55.22342 | 9.717941e-05 | 0.07122675 | 0 | 0 | 0
5026 | 149858.2 | 2011-09-16 10:36 | 1320.66 | 7 | 1 | 0.6747706 | 4.027706 | 16.3851 | 16.78066 | 66.10762 | 55.22342 | 0.000129509 | 0.07122675 | 0 | 0 | 0
5027 | 149888.2 | 2011-09-16 10:37 | 1350.674 | 7 | 1 | 0.6747706 | 4.030783 | 16.39073 | 16.78066 | 66.13029 | 55.22342 | 3.232956e-05 | 0.07122675 | 0 | 0 | 0
5028 | 149918.2 | 2011-09-16 10:37 | 1380.69 | 7 | 1 | 0.6745886 | 4.034347 | 16.39635 | 16.78066 | 66.15297 | 55.22342 | 9.717941e-05 | 0.07122675 | 0 | 0 | 0
5029 | 149948.2 | 2011-09-16 10:38 | 1410.707 | 7 | 1 | 0.6745886 | 4.037586 | 16.40198 | 16.78066 | 66.17567 | 55.22342 | 9.717941e-05 | 0.07122675 | 0 | 0 | 0
5030 | 149978.2 | 2011-09-16 10:38 | 1440.72 | 7 | 1 | 0.6747706 | 4.040826 | 16.4076 | 16.78066 | 66.1984 | 55.22342 | 6.484985e-05 | 0.07122675 | 0 | 0 | 0
5031 | 150008.2 | 2011-09-16 10:39 | 1470.734 | 7 | 1 | 0.6747706 | 4.044065 | 16.41323 | 16.78066 | 66.22114 | 55.22342 | 6.475449e-05 | 0.07122675 | 0 | 0 | 0
5032 | 150038.2 | 2011-09-16 10:39 | 1500.749 | 7 | 1 | 0.6747706 | 4.047628 | 16.41885 | 16.78066 | 66.24389 | 55.22342 | 0.0001296043 | 0.07122675 | 0 | 0 | 0
5033 | 150068.3 | 2011-09-16 10:40 | 1530.764 | 7 | 1 | 0.6745886 | 4.050868 | 16.42448 | 16.78066 | 66.26667 | 55.22342 | 9.717941e-05 | 0.07122675 | 0 | 0 | 0
5034 | 150098.3 | 2011-09-16 10:40 | 1560.779 | 7 | 1 | 0.6745886 | 4.054107 | 16.4301 | 16.78066 | 66.28947 | 55.22342 | 3.232956e-05 | 0.07122675 | 0 | 0 | 0
5035 | 150128.3 | 2011-09-16 10:41 | 1590.794 | 7 | 1 | 0.6751344 | 4.057833 | 16.43573 | 16.78066 | 66.31228 | 55.22342 | 0.0001619339 | 0.07122675 | 0 | 0 | 0
5036 | 150158.3 | 2011-09-16 10:41 | 1620.81 | 7 | 1 | 0.6749525 | 4.061072 | 16.44135 | 16.78066 | 66.33512 | 55.22342 | 9.717941e-05 | 0.07122675 | 0 | 0 | 0
5037 | 150188.3 | 2011-09-16 10:42 | 1650.825 | 7 | 1 | 0.6745886 | 4.064312 | 16.44698 | 16.78066 | 66.35798 | 55.22342 | 9.717941e-05 | 0.07122675 | 0 | 0 | 0
5038 | 150218.3 | 2011-09-16 10:42 | 1680.839 | 7 | 1 | 0.6747706 | 4.067875 | 16.45261 | 16.78066 | 66.38085 | 55.22342 | 0.000129509 | 0.07122675 | 0 | 0 | 0
5039 | 150248.3 | 2011-09-16 10:43 | 1710.854 | 7 | 1 | 0.6747706 | 4.071277 | 16.45823 | 16.78066 | 66.40375 | 55.22342 | 0.0001296043 | 0.07122675 | 0 | 0 | 0
5040 | 150278.4 | 2011-09-16 10:43 | 1740.869 | 7 | 1 | 0.6747706 | 4.074678 | 16.46386 | 16.78066 | 66.42666 | 55.22342 | 9.717941e-05 | 0.07122675 | 0 | 0 | 0
5041 | 150308.4 | 2011-09-16 10:44 | 1770.884 | 7 | 1 | 0.6747706 | 4.078079 | 16.46948 | 16.78066 | 66.44959 | 55.22342 | 9.717941e-05 | 0.07122675 | 0 | 0 | 0
5042 | 150338.4 | 2011-09-16 10:44 | 1800.899 | 7 | 1 | 0.6747706 | 4.081643 | 16.47511 | 16.78066 | 66.47254 | 55.22342 | 9.717941e-05 | 0.07122675 | 0 | 0 | 0
5043 | 150368.4 | 2011-09-16 10:45 | 1830.914 | 7 | 1 | 0.6747706 | 4.085044 | 16.48073 | 16.78066 | 66.49551 | 55.22342 | 6.475449e-05 | 0.07122675 | 0 | 0 | 0
5044 | 150398.4 | 2011-09-16 10:45 | 1860.929 | 7 | 1 | 0.6747706 | 4.088607 | 16.48636 | 16.78066 | 66.51851 | 55.22342 | 6.475449e-05 | 0.07122675 | 0 | 0 | 0
5045 | 150428.4 | 2011-09-16 10:46 | 1890.944 | 7 | 1 | 0.6747706 | 4.092333 | 16.49199 | 16.78066 | 66.54152 | 55.22342 | 0.0001296043 | 0.07122675 | 0 | 0 | 0
5046 | 150458.4 | 2011-09-16 10:46 | 1920.959 | 7 | 1 | 0.6744067 | 4.095572 | 16.49761 | 16.78066 | 66.56455 | 55.22342 | 6.484985e-05 | 0.07122675 | 0 | 0 | 0
5047 | 150488.5 | 2011-09-16 10:47 | 1950.974 | 7 | 1 | 0.6749525 | 4.09946 | 16.50324 | 16.78066 | 66.5876 | 55.22342 | 9.717941e-05 | 0.07122675 | 0 | 0 | 0
5048 | 150518.5 | 2011-09-16 10:47 | 1980.989 | 7 | 1 | 0.6747706 | 4.103185 | 16.50886 | 16.78066 | 66.61067 | 55.22342 | 9.717941e-05 | 0.07122675 | 0 | 0 | 0
5049 | 150548.5 | 2011-09-16 10:48 | 2011.004 | 7 | 1 | 0.6747706 | 4.106749 | 16.51449 | 16.78066 | 66.63377 | 55.22342 | 6.484985e-05 | 0.07122675 | 0 | 0 | 0
5050 | 150578.5 | 2011-09-16 10:48 | 2041.019 | 7 | 1 | 0.6747706 | 4.110474 | 16.52011 | 16.78066 | 66.65688 | 55.22342 | 0.000129509 | 0.07122675 | 0 | 0 | 0
5051 | 150608.5 | 2011-09-16 10:49 | 2071.034 | 7 | 1 | 0.6745886 | 4.114199 | 16.52574 | 16.78066 | 66.68002 | 55.22342 | 9.717941e-05 | 0.07122675 | 0 | 0 | 0
5052 | 150638.5 | 2011-09-16 10:49 | 2101.049 | 7 | 1 | 0.6749525 | 4.117925 | 16.53137 | 16.78066 | 66.70317 | 55.22342 | 9.717941e-05 | 0.07122675 | 0 | 0 | 0
5053 | 150668.6 | 2011-09-16 10:50 | 2131.064 | 7 | 1 | 0.6747706 | 4.12165 | 16.53699 | 16.78066 | 66.72635 | 55.22342 | 9.717941e-05 | 0.07122675 | 0 | 0 | 0
5054 | 150698.6 | 2011-09-16 10:50 | 2161.079 | 7 | 1 | 0.6749525 | 4.125537 | 16.54262 | 16.78066 | 66.74955 | 55.22342 | 9.717941e-05 | 0.07122675 | 0 | 0 | 0
5055 | 150728.6 | 2011-09-16 10:51 | 2191.094 | 7 | 1 | 0.6747706 | 4.129262 | 16.54824 | 16.78066 | 66.77277 | 55.22342 | 0.000129509 | 0.07122675 | 0 | 0 | 0
5056 | 150758.6 | 2011-09-16 10:51 | 2221.109 | 7 | 1 | 0.6749525 | 4.133312 | 16.55387 | 16.78066 | 66.79601 | 55.22342 | 0.0001619339 | 0.07122675 | 0 | 0 | 0
5057 | 150788.6 | 2011-09-16 10:52 | 2251.124 | 7 | 1 | 0.6747706 | 4.137199 | 16.55949 | 16.78066 | 66.81927 | 55.22342 | 0.0001296043 | 0.07122675 | 0 | 0 | 0
5058 | 150818.6 | 2011-09-16 10:52 | 2281.139 | 7 | 1 | 0.6745886 | 4.140924 | 16.56512 | 16.78066 | 66.84255 | 55.22342 | 9.717941e-05 | 0.07122675 | 0 | 0 | 0
5059 | 150848.6 | 2011-09-16 10:53 | 2311.154 | 7 | 1 | 0.6747706 | 4.144812 | 16.57075 | 16.78066 | 66.86586 | 55.22342 | 9.717941e-05 | 0.07122675 | 0 | 0 | 0
5060 | 150878.7 | 2011-09-16 10:53 | 2341.169 | 7 | 1 | 0.6745886 | 4.148861 | 16.57637 | 16.78066 | 66.88919 | 55.22342 | 9.717941e-05 | 0.07122675 | 0 | 0 | 0
5061 | 150908.7 | 2011-09-16 10:54 | 2371.184 | 7 | 1 | 0.6745886 | 4.152749 | 16.582 | 16.78066 | 66.91254 | 55.22342 | 9.717941e-05 | 0.07122675 | 0 | 0 | 0
5062 | 150938.7 | 2011-09-16 10:54 | 2401.199 | 7 | 1 | 0.6745886 | 4.156798 | 16.58762 | 16.78066 | 66.93592 | 55.22342 | 9.717941e-05 | 0.07122675 | 0 | 0 | 0
5063 | 150968.7 | 2011-09-16 10:55 | 2431.214 | 7 | 1 | 0.6747706 | 4.161009 | 16.59325 | 16.78066 | 66.95931 | 55.22342 | 0.0001296043 | 0.07122675 | 0 | 0 | 0
5064 | 150998.7 | 2011-09-16 10:55 | 2461.229 | 7 | 1 | 0.6745886 | 4.165059 | 16.59887 | 16.78066 | 66.98273 | 55.22342 | 0.0001296043 | 0.07122675 | 0 | 0 | 0
5065 | 151028.7 | 2011-09-16 10:56 | 2491.244 | 7 | 1 | 0.6745886 | 4.168946 | 16.6045 | 16.78066 | 67.00618 | 55.22342 | 9.717941e-05 | 0.07122675 | 0 | 0 | 0
5066 | 151058.7 | 2011-09-16 10:56 | 2521.259 | 7 | 1 | 0.6747706 | 4.173319 | 16.61013 | 16.78066 | 67.02964 | 55.22342 | 0.0001620293 | 0.07122675 | 0 | 0 | 0
5067 | 151088.8 | 2011-09-16 10:57 | 2551.274 | 7 | 1 | 0.6747706 | 4.177369 | 16.61575 | 16.78066 | 67.05312 | 55.22342 | 0.0001296043 | 0.07122675 | 0 | 0 | 0
5068 | 151118.8 | 2011-09-16 10:57 | 2581.289 | 7 | 1 | 0.6747706 | 4.18158 | 16.62138 | 16.78066 | 67.07663 | 55.22342 | 0.0001619339 | 0.07122675 | 0 | 0 | 0
5069 | 151148.8 | 2011-09-16 10:58 | 2611.304 | 7 | 1 | 0.6745886 | 4.185629 | 16.627 | 16.78066 | 67.10017 | 55.22342 | 9.717941e-05 | 0.07122675 | 0 | 0 | 0
5070 | 151178.8 | 2011-09-16 10:58 | 2641.319 | 7 | 1 | 0.6747706 | 4.18984 | 16.63263 | 16.78066 | 67.12373 | 55.22342 | 0.0001296043 | 0.07122675 | 0 | 0 | 0
5071 | 151208.8 | 2011-09-16 10:59 | 2671.334 | 7 | 1 | 0.6747706 | 4.194052 | 16.63825 | 16.78066 | 67.14731 | 55.22342 | 0.0001296043 | 0.07122675 | 0 | 0 | 0
5072 | 151238.8 | 2011-09-16 10:59 | 2701.349 | 7 | 1 | 0.6747706 | 4.198263 | 16.64388 | 16.78066 | 67.17091 | 55.22342 | 0.000129509 | 0.07122675 | 0 | 0 | 0
5073 | 151250.3 | 2011-09-16 10:59 | 2712.818 | 7 | 1 | 0.6745886 | 4.200045 | 16.64603 | 16.78066 | 67.17994 | 55.22342 | 0.0001619339 | 0.07122675 | 0 | 0 | 0
5074 | 151280.3 | 2011-09-16 11:00 | 30.01512 | 8 | 1 | 0.6363848 | 4.199559 | 16.65147 | 16.78066 | 67.20281 | 55.22342 | 0 | 0.07122675 | 0 | 0 | 0
5075 | 151310.3 | 2011-09-16 11:00 | 60.03 | 8 | 1 | 0.6092782 | 4.199721 | 16.65666 | 16.78066 | 67.22461 | 55.22342 | 0 | 0.07122675 | 0 | 0 | 0
5076 | 151340.4 | 2011-09-16 11:01 | 90.045 | 8 | 1 | 0.5847186 | 4.199721 | 16.66164 | 16.78066 | 67.24551 | 55.22342 | 0 | 0.07122675 | 0 | 0 | 0
5077 | 151370.4 | 2011-09-16 11:01 | 120.06 | 8 | 1 | 0.562342 | 4.199721 | 16.66642 | 16.78066 | 67.26559 | 55.22342 | 0 | 0.07122675 | 0 | 0 | 0
5078 | 151400.4 | 2011-09-16 11:02 | 150.075 | 8 | 1 | 0.5414208 | 4.199721 | 16.67102 | 16.78066 | 67.2849 | 55.22342 | 0 | 0.07122675 | 0 | 0 | 0
5079 | 151430.4 | 2011-09-16 11:02 | 180.0901 | 8 | 1 | 0.5214093 | 4.199721 | 16.67545 | 16.78066 | 67.3035 | 55.22342 | 0 | 0.07122675 | 0 | 0 | 0
5080 | 151460.4 | 2011-09-16 11:03 | 210.1049 | 8 | 1 | 0.5024893 | 4.199721 | 16.67972 | 16.78066 | 67.32143 | 55.22342 | 0 | 0.07122675 | 0 | 0 | 0
5081 | 151490.4 | 2011-09-16 11:03 | 240.1201 | 8 | 1 | 0.4848427 | 4.199721 | 16.68383 | 16.78066 | 67.33871 | 55.22342 | 0 | 0.07122675 | 0 | 0 | 0
5082 | 151520.4 | 2011-09-16 11:04 | 270.1351 | 8 | 1 | 0.4679238 | 4.199721 | 16.6878 | 16.78066 | 67.35538 | 55.22342 | 3.242493e-05 | 0.07122675 | 0 | 0 | 0
5083 | 151550.5 | 2011-09-16 11:04 | 300.1499 | 8 | 1 | 0.4513688 | 4.199721 | 16.69163 | 16.78066 | 67.37147 | 55.22342 | 0 | 0.07122675 | 0 | 0 | 0
5084 | 151580.5 | 2011-09-16 11:05 | 330.1649 | 8 | 1 | 0.4359054 | 4.199721 | 16.69533 | 16.78066 | 67.387 | 55.22342 | 0 | 0.07122675 | 0 | 0 | 0
5085 | 151610.5 | 2011-09-16 11:05 | 360.1799 | 8 | 1 | 0.4211696 | 4.199883 | 16.6989 | 16.78066 | 67.402 | 55.22342 | 3.232956e-05 | 0.07122675 | 0 | 0 | 0
5086 | 151640.5 | 2011-09-16 11:06 | 390.1949 | 8 | 1 | 0.4067976 | 4.199721 | 16.70235 | 16.78066 | 67.41649 | 55.22342 | 0 | 0.07122675 | 0 | 0 | 0
5087 | 151670.5 | 2011-09-16 11:06 | 420.2099 | 8 | 1 | 0.3931534 | 4.199883 | 16.70568 | 16.78066 | 67.43049 | 55.22342 | 9.717941e-05 | 0.07122675 | 0 | 0 | 0
5088 | 151700.5 | 2011-09-16 11:07 | 450.2249 | 8 | 1 | 0.380055 | 4.199721 | 16.70891 | 16.78066 | 67.44402 | 55.22342 | 0 | 0.07122675 | 0 | 0 | 0
5089 | 151730.5 | 2011-09-16 11:07 | 480.2399 | 8 | 1 | 0.3673203 | 4.199721 | 16.71202 | 16.78066 | 67.4571 | 55.22342 | 0 | 0.07122675 | 0 | 0 | 0
5090 | 151760.6 | 2011-09-16 11:08 | 510.2548 | 8 | 1 | 0.3553134 | 4.199559 | 16.71503 | 16.78066 | 67.46975 | 55.22342 | -3.242493e-05 | 0.07122675 | 0 | 0 | 0
5091 | 151790.6 | 2011-09-16 11:08 | 540.2698 | 8 | 1 | 0.3434884 | 4.199559 | 16.71795 | 16.78066 | 67.48198 | 55.22342 | -3.242493e-05 | 0.07122675 | 0 | 0 | 0
5092 | 151820.6 | 2011-09-16 11:09 | 570.2848 | 8 | 1 | 0.3327549 | 4.199721 | 16.72077 | 16.78066 | 67.49382 | 55.22342 | -3.232956e-05 | 0.07122675 | 0 | 0 | 0
5093 | 151850.6 | 2011-09-16 11:09 | 600.2999 | 8 | 1 | 0.3218395 | 4.199721 | 16.72349 | 16.78066 | 67.50528 | 55.22342 | 0 | 0.07122675 | 0 | 0 | 0
5094 | 151880.6 | 2011-09-16 11:10 | 630.3149 | 8 | 1 | 0.3118337 | 4.199721 | 16.72613 | 16.78066 | 67.51637 | 55.22342 | 0 | 0.07122675 | 0 | 0 | 0
5095 | 151910.6 | 2011-09-16 11:10 | 660.3298 | 8 | 1 | 0.3020099 | 4.199883 | 16.72869 | 16.78066 | 67.52711 | 55.22342 | 3.232956e-05 | 0.07122675 | 0 | 0 | 0
5096 | 151940.7 | 2011-09-16 11:11 | 690.3448 | 8 | 1 | 0.2923679 | 4.199559 | 16.73117 | 16.78066 | 67.53752 | 55.22342 | -6.475449e-05 | 0.07122675 | 0 | 0 | 0
5097 | 151970.7 | 2011-09-16 11:11 | 720.3598 | 8 | 1 | 0.2834537 | 4.199721 | 16.73357 | 16.78066 | 67.5476 | 55.22342 | 0 | 0.07122675 | 0 | 0 | 0
5098 | 152000.7 | 2011-09-16 11:12 | 750.3747 | 8 | 1 | 0.2749033 | 4.199721 | 16.7359 | 16.78066 | 67.55737 | 55.22342 | -3.232956e-05 | 0.07122675 | 0 | 0 | 0
5099 | 152030.7 | 2011-09-16 11:12 | 780.39 | 8 | 1 | 0.2665348 | 4.199883 | 16.73815 | 16.78066 | 67.56684 | 55.22342 | 3.232956e-05 | 0.07122675 | 0 | 0 | 0
5100 | 152060.7 | 2011-09-16 11:13 | 810.3901 | 8 | 1 | 0.2583483 | 4.199721 | 16.74034 | 16.78066 | 67.57603 | 55.22342 | 0 | 0.07122675 | 0 | 0 | 0
5101 | 152090.7 | 2011-09-16 11:13 | 840.4041 | 8 | 1 | 0.2505256 | 4.199721 | 16.74246 | 16.78066 | 67.58493 | 55.22342 | 0 | 0.07122675 | 0 | 0 | 0
5102 | 152120.7 | 2011-09-16 11:14 | 870.419 | 8 | 1 | 0.2430667 | 4.199721 | 16.74452 | 16.78066 | 67.59358 | 55.22342 | -3.232956e-05 | 0.07122675 | 0 | 0 | 0
5103 | 152150.7 | 2011-09-16 11:14 | 900.434 | 8 | 1 | 0.2359717 | 4.199721 | 16.74651 | 16.78066 | 67.60196 | 55.22342 | -3.232956e-05 | 0.07122675 | 0 | 0 | 0
5104 | 152180.8 | 2011-09-16 11:15 | 930.4496 | 8 | 1 | 0.2290587 | 4.199883 | 16.74845 | 16.78066 | 67.6101 | 55.22342 | 3.232956e-05 | 0.07122675 | 0 | 0 | 0
5105 | 152210.8 | 2011-09-16 11:15 | 960.464 | 8 | 1 | 0.2219637 | 4.199721 | 16.75033 | 16.78066 | 67.61799 | 55.22342 | 3.242493e-05 | 0.07122675 | 0 | 0 | 0
5106 | 152240.8 | 2011-09-16 11:16 | 990.479 | 8 | 1 | 0.2154144 | 4.199883 | 16.75216 | 16.78066 | 67.62565 | 55.22342 | 3.232956e-05 | 0.07122675 | 0 | 0 | 0
5107 | 152270.8 | 2011-09-16 11:16 | 1020.494 | 8 | 1 | 0.209411 | 4.199721 | 16.75393 | 16.78066 | 67.63309 | 55.22342 | 0 | 0.07122675 | 0 | 0 | 0
5108 | 152300.8 | 2011-09-16 11:17 | 1050.509 | 8 | 1 | 0.2032256 | 4.199721 | 16.75565 | 16.78066 | 67.64031 | 55.22342 | 0 | 0.07122675 | 0 | 0 | 0
5109 | 152330.8 | 2011-09-16 11:17 | 1080.524 | 8 | 1 | 0.1979498 | 4.199883 | 16.75732 | 16.78066 | 67.64733 | 55.22342 | 6.475449e-05 | 0.07122675 | 0 | 0 | 0
5110 | 152360.8 | 2011-09-16 11:18 | 1110.539 | 8 | 1 | 0.1919463 | 4.199883 | 16.75894 | 16.78066 | 67.65415 | 55.22342 | 6.475449e-05 | 0.07122675 | 0 | 0 | 0
5111 | 152390.9 | 2011-09-16 11:18 | 1140.554 | 8 | 1 | 0.1863067 | 4.199559 | 16.76052 | 16.78066 | 67.66078 | 55.22342 | 0 | 0.07122675 | 0 | 0 | 0
5112 | 152420.9 | 2011-09-16 11:19 | 1170.569 | 8 | 1 | 0.1813948 | 4.199559 | 16.76205 | 16.78066 | 67.66721 | 55.22342 | -3.242493e-05 | 0.07122675 | 0 | 0 | 0
5113 | 152450.9 | 2011-09-16 11:19 | 1200.584 | 8 | 1 | 0.176119 | 4.199721 | 16.76354 | 16.78066 | 67.67347 | 55.22342 | 3.242493e-05 | 0.07122675 | 0 | 0 | 0
5114 | 152480.9 | 2011-09-16 11:20 | 1230.599 | 8 | 1 | 0.171389 | 4.199721 | 16.76499 | 16.78066 | 67.67955 | 55.22342 | 0 | 0.07122675 | 0 | 0 | 0
5115 | 152510.9 | 2011-09-16 11:20 | 1260.614 | 8 | 1 | 0.166659 | 4.199721 | 16.7664 | 16.78066 | 67.68547 | 55.22342 | 0 | 0.07122675 | 0 | 0 | 0
5116 | 152540.9 | 2011-09-16 11:21 | 1290.615 | 8 | 1 | 0.1621109 | 4.199721 | 16.76777 | 16.78066 | 67.69122 | 55.22342 | -3.232956e-05 | 0.07122675 | 0 | 0 | 0
5117 | 152570.9 | 2011-09-16 11:21 | 1320.628 | 8 | 1 | 0.157199 | 4.199721 | 16.7691 | 16.78066 | 67.69682 | 55.22342 | 0 | 0.07122675 | 0 | 0 | 0
5118 | 152601 | 2011-09-16 11:22 | 1350.643 | 8 | 1 | 0.1531967 | 4.199559 | 16.7704 | 16.78066 | 67.70226 | 55.22342 | 0 | 0.07122675 | 0 | 0 | 0
5119 | 152631 | 2011-09-16 11:22 | 1380.658 | 8 | 1 | 0.1491944 | 4.199721 | 16.77166 | 16.78066 | 67.70755 | 55.22342 | 0 | 0.07122675 | 0 | 0 | 0
5120 | 152661 | 2011-09-16 11:23 | 1410.673 | 8 | 1 | 0.1451921 | 4.199721 | 16.77289 | 16.78066 | 67.71271 | 55.22342 | -3.232956e-05 | 0.07122675 | 0 | 0 | 0
5121 | 152691 | 2011-09-16 11:23 | 1440.674 | 8 | 1 | 0.1413717 | 4.199721 | 16.77408 | 16.78066 | 67.71773 | 55.22342 | 0 | 0.07122675 | 0 | 0 | 0
5122 | 152721 | 2011-09-16 11:24 | 1470.688 | 8 | 1 | 0.1375513 | 4.199721 | 16.77524 | 16.78066 | 67.72261 | 55.22342 | 0 | 0.07122675 | 0 | 0 | 0
5123 | 152751 | 2011-09-16 11:24 | 1500.703 | 8 | 1 | 0.1339128 | 4.199883 | 16.77637 | 16.78066 | 67.72736 | 55.22342 | 3.232956e-05 | 0.07122675 | 0 | 0 | 0
5124 | 152781 | 2011-09-16 11:25 | 1530.718 | 8 | 1 | 0.1304563 | 4.199721 | 16.77748 | 16.78066 | 67.73199 | 55.22342 | 0 | 0.07122675 | 0 | 0 | 0
5125 | 152811 | 2011-09-16 11:25 | 1560.733 | 8 | 1 | 0.1268178 | 4.199721 | 16.77855 | 16.78066 | 67.73649 | 55.22342 | -3.232956e-05 | 0.07122675 | 0 | 0 | 0
5126 | 152841.1 | 2011-09-16 11:26 | 1590.751 | 8 | 1 | 0.1237251 | 4.199721 | 16.77959 | 16.78066 | 67.74088 | 55.22342 | 0 | 0.07122675 | 0 | 0 | 0
5127 | 152871.1 | 2011-09-16 11:26 | 1620.763 | 8 | 1 | 0.1204505 | 4.199721 | 16.78061 | 16.78066 | 67.74515 | 55.22342 | 0 | 0.07122675 | 0 | 0 | 0
5128 | 152901.1 | 2011-09-16 11:27 | 1650.778 | 8 | 1 | 0.1171759 | 4.199721 | 16.7816 | 16.78066 | 67.74931 | 55.22342 | 0 | 0.07122675 | 0 | 0 | 0
5129 | 152931.1 | 2011-09-16 11:27 | 1680.793 | 8 | 1 | 0.1140832 | 4.199721 | 16.78256 | 16.78066 | 67.75336 | 55.22342 | 0 | 0.07122675 | 0 | 0 | 0
5130 | 152961.1 | 2011-09-16 11:28 | 1710.808 | 8 | 1 | 0.1113543 | 4.199883 | 16.7835 | 16.78066 | 67.75731 | 55.22342 | 0 | 0.07122675 | 0 | 0 | 0
5131 | 152991.1 | 2011-09-16 11:28 | 1740.823 | 8 | 1 | 0.1084436 | 4.199721 | 16.78442 | 16.78066 | 67.76115 | 55.22342 | -3.232956e-05 | 0.07122675 | 0 | 0 | 0
5132 | 153021.1 | 2011-09-16 11:29 | 1770.838 | 8 | 1 | 0.1057147 | 4.199883 | 16.78531 | 16.78066 | 67.76489 | 55.22342 | 3.232956e-05 | 0.07122675 | 0 | 0 | 0
5133 | 153051.2 | 2011-09-16 11:29 | 1800.853 | 8 | 1 | 0.1028039 | 4.199721 | 16.78618 | 16.78066 | 67.76854 | 55.22342 | -3.232956e-05 | 0.07122675 | 0 | 0 | 0
5134 | 153081.2 | 2011-09-16 11:30 | 1830.868 | 8 | 1 | 0.100257 | 4.199721 | 16.78703 | 16.78066 | 67.7721 | 55.22342 | 0 | 0.07122675 | 0 | 0 | 0
5135 | 153111.2 | 2011-09-16 11:30 | 1860.883 | 8 | 1 | 0.09771009 | 4.199721 | 16.78785 | 16.78066 | 67.77557 | 55.22342 | -3.232956e-05 | 0.07122675 | 0 | 0 | 0
5136 | 153141.2 | 2011-09-16 11:31 | 1890.898 | 8 | 1 | 0.09534509 | 4.199721 | 16.78866 | 16.78066 | 67.77895 | 55.22342 | 0 | 0.07122675 | 0 | 0 | 0
5137 | 153171.2 | 2011-09-16 11:31 | 1920.913 | 8 | 1 | 0.09298009 | 4.199883 | 16.78944 | 16.78066 | 67.78224 | 55.22342 | 0 | 0.07122675 | 0 | 0 | 0
5138 | 153201.2 | 2011-09-16 11:32 | 1950.928 | 8 | 1 | 0.09079701 | 4.199883 | 16.79021 | 16.78066 | 67.78546 | 55.22342 | 3.232956e-05 | 0.07122675 | 0 | 0 | 0
5139 | 153231.3 | 2011-09-16 11:32 | 1980.943 | 8 | 1 | 0.08825008 | 4.199721 | 16.79095 | 16.78066 | 67.78859 | 55.22342 | -3.232956e-05 | 0.07122675 | 0 | 0 | 0
5140 | 153261.3 | 2011-09-16 11:33 | 2010.958 | 8 | 1 | 0.08606701 | 4.199559 | 16.79168 | 16.78066 | 67.79165 | 55.22342 | 0 | 0.07122675 | 0 | 0 | 0
5141 | 153291.3 | 2011-09-16 11:33 | 2040.973 | 8 | 1 | 0.08406585 | 4.199721 | 16.79239 | 16.78066 | 67.79464 | 55.22342 | 0 | 0.07122675 | 0 | 0 | 0
5142 | 153321.3 | 2011-09-16 11:34 | 2070.988 | 8 | 1 | 0.08224662 | 4.199721 | 16.79309 | 16.78066 | 67.79755 | 55.22342 | 3.242493e-05 | 0.07122675 | 0 | 0 | 0
5143 | 153351.3 | 2011-09-16 11:34 | 2101.003 | 8 | 1 | 0.08042739 | 4.199721 | 16.79377 | 16.78066 | 67.8004 | 55.22342 | 0 | 0.07122675 | 0 | 0 | 0
5144 | 153381.3 | 2011-09-16 11:35 | 2131.018 | 8 | 1 | 0.07842623 | 4.199721 | 16.79443 | 16.78066 | 67.80318 | 55.22342 | 0 | 0.07122675 | 0 | 0 | 0
5145 | 153411.3 | 2011-09-16 11:35 | 2161.033 | 8 | 1 | 0.07642507 | 4.199721 | 16.79507 | 16.78066 | 67.80589 | 55.22342 | 0 | 0.07122675 | 0 | 0 | 0
5146 | 153441.4 | 2011-09-16 11:36 | 2191.048 | 8 | 1 | 0.07460584 | 4.199721 | 16.7957 | 16.78066 | 67.80853 | 55.22342 | 0 | 0.07122675 | 0 | 0 | 0
5147 | 153471.4 | 2011-09-16 11:36 | 2221.063 | 8 | 1 | 0.07278661 | 4.199721 | 16.79632 | 16.78066 | 67.81111 | 55.22342 | 0 | 0.07122675 | 0 | 0 | 0
5148 | 153501.4 | 2011-09-16 11:37 | 2251.078 | 8 | 1 | 0.07133122 | 4.199721 | 16.79692 | 16.78066 | 67.81363 | 55.22342 | 0 | 0.07122675 | 0 | 0 | 0
5149 | 153531.4 | 2011-09-16 11:37 | 2281.093 | 8 | 1 | 0.06987584 | 4.199721 | 16.7975 | 16.78066 | 67.8161 | 55.22342 | 3.242493e-05 | 0.07122675 | 0 | 0 | 0
5150 | 153561.4 | 2011-09-16 11:38 | 2311.108 | 8 | 1 | 0.06805661 | 4.199721 | 16.79808 | 16.78066 | 67.81852 | 55.22342 | 0 | 0.07122675 | 0 | 0 | 0
5151 | 153591.4 | 2011-09-16 11:38 | 2341.123 | 8 | 1 | 0.06660122 | 4.199721 | 16.79864 | 16.78066 | 67.82088 | 55.22342 | 0 | 0.07122675 | 0 | 0 | 0
5152 | 153621.4 | 2011-09-16 11:39 | 2371.138 | 8 | 1 | 0.06514583 | 4.199559 | 16.79919 | 16.78066 | 67.82319 | 55.22342 | -3.242493e-05 | 0.07122675 | 0 | 0 | 0
5153 | 153651.5 | 2011-09-16 11:39 | 2401.153 | 8 | 1 | 0.06387237 | 4.199883 | 16.79973 | 16.78066 | 67.82544 | 55.22342 | 0 | 0.07122675 | 0 | 0 | 0
5154 | 153681.5 | 2011-09-16 11:40 | 2431.168 | 8 | 1 | 0.06259891 | 4.199721 | 16.80025 | 16.78066 | 67.82765 | 55.22342 | 0 | 0.07122675 | 0 | 0 | 0
5155 | 153711.5 | 2011-09-16 11:40 | 2461.183 | 8 | 1 | 0.06114352 | 4.199721 | 16.80077 | 16.78066 | 67.82982 | 55.22342 | 0 | 0.07122675 | 0 | 0 | 0
5156 | 153741.5 | 2011-09-16 11:41 | 2491.198 | 8 | 1 | 0.05968814 | 4.199883 | 16.80127 | 16.78066 | 67.83194 | 55.22342 | 3.232956e-05 | 0.07122675 | 0 | 0 | 0
5157 | 153771.5 | 2011-09-16 11:41 | 2521.213 | 8 | 1 | 0.05841467 | 4.199883 | 16.80177 | 16.78066 | 67.83401 | 55.22342 | 6.475449e-05 | 0.07122675 | 0 | 0 | 0
5158 | 153801.5 | 2011-09-16 11:42 | 2551.228 | 8 | 1 | 0.05732313 | 4.199883 | 16.80225 | 16.78066 | 67.83604 | 55.22342 | 3.232956e-05 | 0.07122675 | 0 | 0 | 0
5159 | 153831.5 | 2011-09-16 11:42 | 2581.243 | 8 | 1 | 0.05623159 | 4.199721 | 16.80272 | 16.78066 | 67.83802 | 55.22342 | 0 | 0.07122675 | 0 | 0 | 0
5160 | 153861.6 | 2011-09-16 11:43 | 2611.258 | 8 | 1 | 0.05514006 | 4.199883 | 16.80319 | 16.78066 | 67.83997 | 55.22342 | 3.232956e-05 | 0.07122675 | 0 | 0 | 0
5161 | 153891.6 | 2011-09-16 11:43 | 2641.273 | 8 | 1 | 0.05386659 | 4.199721 | 16.80364 | 16.78066 | 67.84188 | 55.22342 | -3.232956e-05 | 0.07122675 | 0 | 0 | 0
5162 | 153921.6 | 2011-09-16 11:44 | 2671.288 | 8 | 1 | 0.05277505 | 4.199721 | 16.80409 | 16.78066 | 67.84374 | 55.22342 | -3.232956e-05 | 0.07122675 | 0 | 0 | 0
5163 | 153951.6 | 2011-09-16 11:44 | 2701.303 | 8 | 1 | 0.05168351 | 4.199721 | 16.80452 | 16.78066 | 67.84557 | 55.22342 | 0 | 0.07122675 | 0 | 0 | 0
5164 | 153981.6 | 2011-09-16 11:45 | 2731.318 | 8 | 1 | 0.05059197 | 4.199721 | 16.80495 | 16.78066 | 67.84736 | 55.22342 | 0 | 0.07122675 | 0 | 0 | 0
5165 | 153994.4 | 2011-09-16 11:45 | 2744.114 | 8 | 1 | 0.04986428 | 4.199721 | 16.80513 | 16.78066 | 67.84812 | 55.22342 | 0 | 0.07122675 | 0 | 0 | 0
5166 | 154024.4 | 2011-09-16 11:46 | 30.01498 | 9 | 1 | 0 | 4.193566 | 16.80513 | 16.78066 | 67.84812 | 55.22342 | 0 | 0.07122675 | 0 | 0 | 0
5167 | 154054.4 | 2011-09-16 11:46 | 60.03019 | 9 | 1 | 0 | 4.192432 | 16.80513 | 16.78066 | 67.84812 | 55.22342 | -3.242493e-05 | 0.07122675 | 0 | 0 | 0
5168 | 154084.5 | 2011-09-16 11:47 | 90.04496 | 9 | 1 | 0 | 4.191784 | 16.80513 | 16.78066 | 67.84812 | 55.22342 | -3.242493e-05 | 0.07122675 | 0 | 0 | 0
5169 | 154114.4 | 2011-09-16 11:47 | 120.0131 | 9 | 1 | 0 | 4.19146 | 16.80513 | 16.78066 | 67.84812 | 55.22342 | 0 | 0.07122675 | 0 | 0 | 0
5170 | 154114.4 | 2011-09-16 11:47 | 0.01561222 | 10 | 1 | -0.0003465305 | 4.190974 | 16.80513 | 16.78066 | 67.84812 | 55.22342 | 0 | 0.08560907 | 0 | 0 | 0
5171 | 154144.5 | 2011-09-16 11:48 | 30.01497 | 11 | 1 | -4.049412 | 3.653873 | 16.80513 | 16.81442 | 67.84812 | 55.34916 | -0.00333662 | 0.08560907 | 0 | 0 | 0
5172 | 154174.5 | 2011-09-16 11:48 | 60.02995 | 11 | 1 | -4.049594 | 3.545352 | 16.80513 | 16.84819 | 67.84812 | 55.4706 | -0.00252676 | 0.08560907 | 0 | 0 | 0
5173 | 154204.5 | 2011-09-16 11:49 | 90.04495 | 11 | 1 | -4.049594 | 3.471816 | 16.80513 | 16.88195 | 67.84812 | 55.58897 | -0.001587343 | 0.08560907 | 0 | 0 | 0
5174 | 154234.5 | 2011-09-16 11:49 | 120.0599 | 11 | 1 | -4.049412 | 3.422577 | 16.80513 | 16.91572 | 67.84812 | 55.70531 | -0.001101398 | 0.08560907 | 0 | 0 | 0
5175 | 154264.5 | 2011-09-16 11:50 | 150.0751 | 11 | 1 | -4.049594 | 3.384675 | 16.80513 | 16.94948 | 67.84812 | 55.82021 | -0.0009394645 | 0.08560907 | 0 | 0 | 0
5176 | 154294.5 | 2011-09-16 11:50 | 180.0899 | 11 | 1 | -4.049776 | 3.352443 | 16.80513 | 16.98324 | 67.84812 | 55.93393 | -0.0008422852 | 0.08560907 | 0 | 0 | 0
5177 | 154324.5 | 2011-09-16 11:51 | 210.1049 | 11 | 1 | -4.049594 | 3.322802 | 16.80513 | 17.01701 | 67.84812 | 56.04662 | -0.000777483 | 0.08560907 | 0 | 0 | 0
5178 | 154354.6 | 2011-09-16 11:51 | 240.1199 | 11 | 1 | -4.049594 | 3.296076 | 16.80513 | 17.05077 | 67.84812 | 56.15835 | -0.0007451057 | 0.08560907 | 0 | 0 | 0
5179 | 154384.6 | 2011-09-16 11:52 | 270.1349 | 11 | 1 | -4.049776 | 3.270323 | 16.80513 | 17.08453 | 67.84812 | 56.2692 | -0.0006802559 | 0.08560907 | 0 | 0 | 0
5180 | 154414.6 | 2011-09-16 11:52 | 300.1498 | 11 | 1 | -4.049594 | 3.246675 | 16.80513 | 17.1183 | 67.84812 | 56.37922 | -0.0006155014 | 0.08560907 | 0 | 0 | 0
5181 | 154444.6 | 2011-09-16 11:53 | 330.1652 | 11 | 1 | -4.049594 | 3.222865 | 16.80513 | 17.15206 | 67.84812 | 56.48844 | -0.0006478786 | 0.08560907 | 0 | 0 | 0
5182 | 154474.6 | 2011-09-16 11:53 | 360.1798 | 11 | 1 | -4.049594 | 3.197597 | 16.80513 | 17.18582 | 67.84812 | 56.59682 | -0.0006155014 | 0.08560907 | 0 | 0 | 0
5183 | 154504.6 | 2011-09-16 11:54 | 390.1949 | 11 | 1 | -4.049594 | 3.171195 | 16.80513 | 17.21959 | 67.84812 | 56.70434 | -0.0007126808 | 0.08560907 | 0 | 0 | 0
5184 | 154534.6 | 2011-09-16 11:54 | 420.2098 | 11 | 1 | -4.049776 | 3.14204 | 16.80513 | 17.25335 | 67.84812 | 56.81093 | -0.0008422375 | 0.08560907 | 0 | 0 | 0
5185 | 154564.7 | 2011-09-16 11:55 | 450.2248 | 11 | 1 | -4.049412 | 3.107864 | 16.80513 | 17.28712 | 67.84812 | 56.91646 | -0.0009718418 | 0.08560907 | 0 | 0 | 0
5186 | 154594.7 | 2011-09-16 11:55 | 480.2425 | 11 | 1 | -4.049776 | 3.065913 | 16.80513 | 17.32088 | 67.84812 | 57.02073 | -0.001295757 | 0.08560907 | 0 | 0 | 0
5187 | 154624.7 | 2011-09-16 11:56 | 510.2548 | 11 | 1 | -4.049594 | 3.008089 | 16.80513 | 17.35464 | 67.84812 | 57.12331 | -0.001781702 | 0.08560907 | 0 | 0 | 0
5188 | 154654.7 | 2011-09-16 11:56 | 540.2698 | 11 | 1 | -4.049594 | 2.927427 | 16.80513 | 17.38841 | 67.84812 | 57.22359 | -0.002494335 | 0.08560907 | 0 | 0 | 0
5189 | 154684.7 | 2011-09-16 11:57 | 570.2848 | 11 | 1 | -4.049594 | 2.812102 | 16.80513 | 17.42217 | 67.84812 | 57.32058 | -0.003369045 | 0.08560907 | 0 | 0 | 0
5190 | 154712.4 | 2011-09-16 11:57 | 597.9248 | 11 | 1 | -4.049594 | 2.699693 | 16.80513 | 17.45326 | 67.84812 | 57.40622 | -0.002947903 | 0.08560907 | 0 | 0 | 0
5191 | 154832.4 | 2011-09-16 11:59 | 120.0131 | 12 | 1 | 0 | 3.748951 | 16.80513 | 17.45326 | 67.84812 | 57.40622 | 0.0003563404 | 0.08560907 | 0 | 0 | 0
5192 | 154832.4 | 2011-09-16 11:59 | 0.01547017 | 13 | 1 | -0.0001646073 | 3.748951 | 16.80513 | 17.45326 | 67.84812 | 57.40622 | 0 | 0.1027309 | 0 | 0 | 0
5193 | 154832.4 | 2011-09-16 11:59 | 2.596461194e-06 | 6 | 1 | 0 | 3.748951 | 16.80513 | 17.45326 | 67.84812 | 57.40622 | 0 | 0.1027309 | 0 | 0 | 0
5194 | 154862.4 | 2011-09-16 12:00 | 30.01497 | 7 | 1 | 0.6747706 | 3.82767 | 16.81075 | 17.45326 | 67.86958 | 57.40622 | 0.0005831242 | 0.1027309 | 0 | 0 | 0
5195 | 154892.4 | 2011-09-16 12:00 | 60.02996 | 7 | 1 | 0.6749525 | 3.845001 | 16.81638 | 17.45326 | 67.89116 | 57.40622 | 0.0004211426 | 0.1027309 | 0 | 0 | 0
5196 | 154922.4 | 2011-09-16 12:01 | 90.04495 | 7 | 1 | 0.6747706 | 3.857797 | 16.82201 | 17.45326 | 67.91283 | 57.40622 | 0.0003239155 | 0.1027309 | 0 | 0 | 0
5197 | 154952.5 | 2011-09-16 12:01 | 120.06 | 7 | 1 | 0.6749525 | 3.868001 | 16.82763 | 17.45326 | 67.93457 | 57.40622 | 0.000259161 | 0.1027309 | 0 | 0 | 0
5198 | 154982.5 | 2011-09-16 12:02 | 150.0751 | 7 | 1 | 0.6749525 | 3.876424 | 16.83326 | 17.45326 | 67.95635 | 57.40622 | 0.0001943588 | 0.1027309 | 0 | 0 | 0
5199 | 155012.5 | 2011-09-16 12:02 | 180.0899 | 7 | 1 | 0.6747706 | 3.883712 | 16.83888 | 17.45326 | 67.97819 | 57.40622 | 0.0001943588 | 0.1027309 | 0 | 0 | 0
5200 | 155042.5 | 2011-09-16 12:03 | 210.1049 | 7 | 1 | 0.6747706 | 3.890029 | 16.84451 | 17.45326 | 68.00005 | 57.40622 | 0.0001619816 | 0.1027309 | 0 | 0 | 0
5201 | 155072.5 | 2011-09-16 12:03 | 240.1199 | 7 | 1 | 0.6747706 | 3.895536 | 16.85014 | 17.45326 | 68.02196 | 57.40622 | 0.0001619339 | 0.1027309 | 0 | 0 | 0
5202 | 155102.5 | 2011-09-16 12:04 | 270.135 | 7 | 1 | 0.6745886 | 3.900558 | 16.85576 | 17.45326 | 68.04389 | 57.40622 | 0.0001619816 | 0.1027309 | 0 | 0 | 0
5203 | 155132.5 | 2011-09-16 12:04 | 300.1498 | 7 | 1 | 0.6749525 | 3.905255 | 16.86139 | 17.45326 | 68.06584 | 57.40622 | 0.0001295567 | 0.1027309 | 0 | 0 | 0
5204 | 155162.6 | 2011-09-16 12:05 | 330.1648 | 7 | 1 | 0.6747706 | 3.909628 | 16.86701 | 17.45326 | 68.08782 | 57.40622 | 0.0001295567 | 0.1027309 | 0 | 0 | 0
5205 | 155192.6 | 2011-09-16 12:05 | 360.1798 | 7 | 1 | 0.6749525 | 3.913839 | 16.87264 | 17.45326 | 68.10983 | 57.40622 | 0.0001295567 | 0.1027309 | 0 | 0 | 0
5206 | 155222.6 | 2011-09-16 12:06 | 390.1948 | 7 | 1 | 0.6747706 | 3.917727 | 16.87827 | 17.45326 | 68.13186 | 57.40622 | 9.717941e-05 | 0.1027309 | 0 | 0 | 0
5207 | 155252.6 | 2011-09-16 12:06 | 420.2097 | 7 | 1 | 0.6745886 | 3.92129 | 16.88389 | 17.45326 | 68.15391 | 57.40622 | 6.480217e-05 | 0.1027309 | 0 | 0 | 0
5208 | 155282.6 | 2011-09-16 12:07 | 450.2247 | 7 | 1 | 0.6747706 | 3.925177 | 16.88952 | 17.45326 | 68.17598 | 57.40622 | 9.717941e-05 | 0.1027309 | 0 | 0 | 0
5209 | 155312.6 | 2011-09-16 12:07 | 480.2402 | 7 | 1 | 0.6747706 | 3.928903 | 16.89514 | 17.45326 | 68.19808 | 57.40622 | 9.717941e-05 | 0.1027309 | 0 | 0 | 0
5210 | 155342.6 | 2011-09-16 12:08 | 510.2547 | 7 | 1 | 0.6744067 | 3.932304 | 16.90077 | 17.45326 | 68.22019 | 57.40622 | 6.480217e-05 | 0.1027309 | 0 | 0 | 0
5211 | 155372.7 | 2011-09-16 12:08 | 540.2697 | 7 | 1 | 0.6747706 | 3.936191 | 16.90639 | 17.45326 | 68.24232 | 57.40622 | 9.717941e-05 | 0.1027309 | 0 | 0 | 0
5212 | 155402.7 | 2011-09-16 12:09 | 570.2848 | 7 | 1 | 0.6751344 | 3.939755 | 16.91202 | 17.45326 | 68.26448 | 57.40622 | 6.475449e-05 | 0.1027309 | 0 | 0 | 0
5213 | 155432.7 | 2011-09-16 12:09 | 600.2997 | 7 | 1 | 0.6749525 | 3.943318 | 16.91765 | 17.45326 | 68.28666 | 57.40622 | 9.717941e-05 | 0.1027309 | 0 | 0 | 0
5214 | 155462.7 | 2011-09-16 12:10 | 630.3147 | 7 | 1 | 0.6747706 | 3.94672 | 16.92327 | 17.45326 | 68.30885 | 57.40622 | 9.717941e-05 | 0.1027309 | 0 | 0 | 0
5215 | 155492.7 | 2011-09-16 12:10 | 660.3297 | 7 | 1 | 0.6747706 | 3.950283 | 16.9289 | 17.45326 | 68.33107 | 57.40622 | 6.480217e-05 | 0.1027309 | 0 | 0 | 0
5216 | 155522.7 | 2011-09-16 12:11 | 690.3449 | 7 | 1 | 0.6747706 | 3.953684 | 16.93453 | 17.45326 | 68.3533 | 57.40622 | 0.0001295567 | 0.1027309 | 0 | 0 | 0
5217 | 155552.8 | 2011-09-16 12:11 | 720.3596 | 7 | 1 | 0.6749525 | 3.957248 | 16.94015 | 17.45326 | 68.37555 | 57.40622 | 0.0001295567 | 0.1027309 | 0 | 0 | 0
5218 | 155582.8 | 2011-09-16 12:12 | 750.3746 | 7 | 1 | 0.6747706 | 3.960487 | 16.94578 | 17.45326 | 68.39783 | 57.40622 | 9.717941e-05 | 0.1027309 | 0 | 0 | 0
5219 | 155612.8 | 2011-09-16 12:12 | 780.3897 | 7 | 1 | 0.6747706 | 3.963889 | 16.9514 | 17.45326 | 68.42012 | 57.40622 | 6.480217e-05 | 0.1027309 | 0 | 0 | 0
5220 | 155642.8 | 2011-09-16 12:13 | 810.4047 | 7 | 1 | 0.6747706 | 3.96729 | 16.95703 | 17.45326 | 68.44243 | 57.40622 | 3.242493e-05 | 0.1027309 | 0 | 0 | 0
5221 | 155672.8 | 2011-09-16 12:13 | 840.4197 | 7 | 1 | 0.6747706 | 3.970691 | 16.96266 | 17.45326 | 68.46476 | 57.40622 | 9.717941e-05 | 0.1027309 | 0 | 0 | 0
5222 | 155702.8 | 2011-09-16 12:14 | 870.4345 | 7 | 1 | 0.6747706 | 3.974255 | 16.96828 | 17.45326 | 68.4871 | 57.40622 | 9.717941e-05 | 0.1027309 | 0 | 0 | 0
5223 | 155732.8 | 2011-09-16 12:14 | 900.4495 | 7 | 1 | 0.6747706 | 3.977494 | 16.97391 | 17.45326 | 68.50947 | 57.40622 | 6.480217e-05 | 0.1027309 | 0 | 0 | 0
5224 | 155762.9 | 2011-09-16 12:15 | 930.4645 | 7 | 1 | 0.6747706 | 3.981058 | 16.97953 | 17.45326 | 68.53186 | 57.40622 | 0.0001619816 | 0.1027309 | 0 | 0 | 0
5225 | 155792.9 | 2011-09-16 12:15 | 960.4795 | 7 | 1 | 0.6747706 | 3.984297 | 16.98516 | 17.45326 | 68.55426 | 57.40622 | 9.717941e-05 | 0.1027309 | 0 | 0 | 0
5226 | 155822.9 | 2011-09-16 12:16 | 990.4946 | 7 | 1 | 0.6744067 | 3.987699 | 16.99078 | 17.45326 | 68.57669 | 57.40622 | 9.717941e-05 | 0.1027309 | 0 | 0 | 0
5227 | 155852.9 | 2011-09-16 12:16 | 1020.509 | 7 | 1 | 0.6747706 | 3.9911 | 16.99641 | 17.45326 | 68.59913 | 57.40622 | 0.0001295567 | 0.1027309 | 0 | 0 | 0
5228 | 155882.9 | 2011-09-16 12:17 | 1050.525 | 7 | 1 | 0.6747706 | 3.994663 | 17.00204 | 17.45326 | 68.62159 | 57.40622 | 9.717941e-05 | 0.1027309 | 0 | 0 | 0
5229 | 155912.9 | 2011-09-16 12:17 | 1080.539 | 7 | 1 | 0.6747706 | 3.997741 | 17.00766 | 17.45326 | 68.64407 | 57.40622 | 6.480217e-05 | 0.1027309 | 0 | 0 | 0
5230 | 155942.9 | 2011-09-16 12:18 | 1110.554 | 7 | 1 | 0.6747706 | 4.001143 | 17.01329 | 17.45326 | 68.66657 | 57.40622 | 9.717941e-05 | 0.1027309 | 0 | 0 | 0
5231 | 155973 | 2011-09-16 12:18 | 1140.569 | 7 | 1 | 0.6747706 | 4.004544 | 17.01891 | 17.45326 | 68.68909 | 57.40622 | 9.717941e-05 | 0.1027309 | 0 | 0 | 0
5232 | 156003 | 2011-09-16 12:19 | 1170.584 | 7 | 1 | 0.6749525 | 4.007945 | 17.02454 | 17.45326 | 68.71163 | 57.40622 | 9.717941e-05 | 0.1027309 | 0 | 0 | 0
5233 | 156033 | 2011-09-16 12:19 | 1200.599 | 7 | 1 | 0.6747706 | 4.011185 | 17.03016 | 17.45326 | 68.73418 | 57.40622 | 6.475449e-05 | 0.1027309 | 0 | 0 | 0
5234 | 156063 | 2011-09-16 12:20 | 1230.614 | 7 | 1 | 0.6747706 | 4.014586 | 17.03579 | 17.45326 | 68.75676 | 57.40622 | 9.717941e-05 | 0.1027309 | 0 | 0 | 0
5235 | 156093 | 2011-09-16 12:20 | 1260.63 | 7 | 1 | 0.6747706 | 4.017988 | 17.04142 | 17.45326 | 68.77936 | 57.40622 | 0.0001296043 | 0.1027309 | 0 | 0 | 0
5236 | 156123 | 2011-09-16 12:21 | 1290.644 | 7 | 1 | 0.6747706 | 4.021065 | 17.04704 | 17.45326 | 68.80197 | 57.40622 | 3.232956e-05 | 0.1027309 | 0 | 0 | 0
5237 | 156153.1 | 2011-09-16 12:21 | 1320.659 | 7 | 1 | 0.6749525 | 4.024628 | 17.05267 | 17.45326 | 68.8246 | 57.40622 | 0.000129509 | 0.1027309 | 0 | 0 | 0
5238 | 156183.1 | 2011-09-16 12:22 | 1350.674 | 7 | 1 | 0.6745886 | 4.027706 | 17.05829 | 17.45326 | 68.84726 | 57.40622 | 6.475449e-05 | 0.1027309 | 0 | 0 | 0
5239 | 156213.1 | 2011-09-16 12:22 | 1380.689 | 7 | 1 | 0.6749525 | 4.031107 | 17.06392 | 17.45326 | 68.86993 | 57.40622 | 9.717941e-05 | 0.1027309 | 0 | 0 | 0
5240 | 156243.1 | 2011-09-16 12:23 | 1410.704 | 7 | 1 | 0.6747706 | 4.034347 | 17.06955 | 17.45326 | 68.89261 | 57.40622 | 6.475449e-05 | 0.1027309 | 0 | 0 | 0
5241 | 156273.1 | 2011-09-16 12:23 | 1440.719 | 7 | 1 | 0.6747706 | 4.037586 | 17.07517 | 17.45326 | 68.91532 | 57.40622 | 9.717941e-05 | 0.1027309 | 0 | 0 | 0
5242 | 156303.1 | 2011-09-16 12:24 | 1470.734 | 7 | 1 | 0.6749525 | 4.040987 | 17.0808 | 17.45326 | 68.93805 | 57.40622 | 9.717941e-05 | 0.1027309 | 0 | 0 | 0
5243 | 156333.1 | 2011-09-16 12:24 | 1500.749 | 7 | 1 | 0.6747706 | 4.044227 | 17.08643 | 17.45326 | 68.96079 | 57.40622 | 6.484985e-05 | 0.1027309 | 0 | 0 | 0
5244 | 156363.2 | 2011-09-16 12:25 | 1530.764 | 7 | 1 | 0.6747706 | 4.047466 | 17.09205 | 17.45326 | 68.98356 | 57.40622 | 3.232956e-05 | 0.1027309 | 0 | 0 | 0
5245 | 156393.2 | 2011-09-16 12:25 | 1560.779 | 7 | 1 | 0.6747706 | 4.05103 | 17.09768 | 17.45326 | 69.00634 | 57.40622 | 9.717941e-05 | 0.1027309 | 0 | 0 | 0
5246 | 156423.2 | 2011-09-16 12:26 | 1590.797 | 7 | 1 | 0.6747706 | 4.054431 | 17.1033 | 17.45326 | 69.02914 | 57.40622 | 9.717941e-05 | 0.1027309 | 0 | 0 | 0
5247 | 156453.2 | 2011-09-16 12:26 | 1620.809 | 7 | 1 | 0.6747706 | 4.057671 | 17.10893 | 17.45326 | 69.05196 | 57.40622 | 6.475449e-05 | 0.1027309 | 0 | 0 | 0
5248 | 156483.2 | 2011-09-16 12:27 | 1650.824 | 7 | 1 | 0.6747706 | 4.061072 | 17.11456 | 17.45326 | 69.0748 | 57.40622 | 6.484985e-05 | 0.1027309 | 0 | 0 | 0
5249 | 156513.2 | 2011-09-16 12:27 | 1680.839 | 7 | 1 | 0.6749525 | 4.064474 | 17.12018 | 17.45326 | 69.09765 | 57.40622 | 9.717941e-05 | 0.1027309 | 0 | 0 | 0
5250 | 156543.2 | 2011-09-16 12:28 | 1710.854 | 7 | 1 | 0.6747706 | 4.067875 | 17.12581 | 17.45326 | 69.12053 | 57.40622 | 9.717941e-05 | 0.1027309 | 0 | 0 | 0
5251 | 156573.3 | 2011-09-16 12:28 | 1740.869 | 7 | 1 | 0.6747706 | 4.071277 | 17.13143 | 17.45326 | 69.14343 | 57.40622 | 9.717941e-05 | 0.1027309 | 0 | 0 | 0
5252 | 156603.3 | 2011-09-16 12:29 | 1770.884 | 7 | 1 | 0.6747706 | 4.074678 | 17.13706 | 17.45326 | 69.16634 | 57.40622 | 9.717941e-05 | 0.1027309 | 0 | 0 | 0
5253 | 156633.3 | 2011-09-16 12:29 | 1800.899 | 7 | 1 | 0.6745886 | 4.078079 | 17.14269 | 17.45326 | 69.18928 | 57.40622 | 6.475449e-05 | 0.1027309 | 0 | 0 | 0
5254 | 156663.3 | 2011-09-16 12:30 | 1830.914 | 7 | 1 | 0.6747706 | 4.081643 | 17.14831 | 17.45326 | 69.21223 | 57.40622 | 9.717941e-05 | 0.1027309 | 0 | 0 | 0
5255 | 156693.3 | 2011-09-16 12:30 | 1860.929 | 7 | 1 | 0.6747706 | 4.085044 | 17.15394 | 17.45326 | 69.2352 | 57.40622 | 6.475449e-05 | 0.1027309 | 0 | 0 | 0
5256 | 156723.3 | 2011-09-16 12:31 | 1890.944 | 7 | 1 | 0.6747706 | 4.088769 | 17.15957 | 17.45326 | 69.2582 | 57.40622 | 0.0001296043 | 0.1027309 | 0 | 0 | 0
5257 | 156753.3 | 2011-09-16 12:31 | 1920.959 | 7 | 1 | 0.6749525 | 4.092171 | 17.16519 | 17.45326 | 69.28121 | 57.40622 | 6.475449e-05 | 0.1027309 | 0 | 0 | 0
5258 | 156783.4 | 2011-09-16 12:32 | 1950.974 | 7 | 1 | 0.6747706 | 4.095896 | 17.17082 | 17.45326 | 69.30424 | 57.40622 | 9.717941e-05 | 0.1027309 | 0 | 0 | 0
5259 | 156813.4 | 2011-09-16 12:32 | 1980.989 | 7 | 1 | 0.6749525 | 4.099298 | 17.17644 | 17.45326 | 69.3273 | 57.40622 | 6.475449e-05 | 0.1027309 | 0 | 0 | 0
5260 | 156843.4 | 2011-09-16 12:33 | 2011.004 | 7 | 1 | 0.6747706 | 4.103185 | 17.18207 | 17.45326 | 69.35037 | 57.40622 | 0.0001296043 | 0.1027309 | 0 | 0 | 0
5261 | 156873.4 | 2011-09-16 12:33 | 2041.019 | 7 | 1 | 0.6749525 | 4.107072 | 17.1877 | 17.45326 | 69.37347 | 57.40622 | 0.0001296043 | 0.1027309 | 0 | 0 | 0
5262 | 156903.4 | 2011-09-16 12:34 | 2071.034 | 7 | 1 | 0.6747706 | 4.110474 | 17.19332 | 17.45326 | 69.39658 | 57.40622 | 9.717941e-05 | 0.1027309 | 0 | 0 | 0
5263 | 156933.4 | 2011-09-16 12:34 | 2101.049 | 7 | 1 | 0.6747706 | 4.114199 | 17.19895 | 17.45326 | 69.41972 | 57.40622 | 9.717941e-05 | 0.1027309 | 0 | 0 | 0
5264 | 156963.5 | 2011-09-16 12:35 | 2131.064 | 7 | 1 | 0.6747706 | 4.118086 | 17.20457 | 17.45326 | 69.44288 | 57.40622 | 0.000129509 | 0.1027309 | 0 | 0 | 0
5265 | 156993.5 | 2011-09-16 12:35 | 2161.079 | 7 | 1 | 0.6747706 | 4.12165 | 17.2102 | 17.45326 | 69.46605 | 57.40622 | 0.000129509 | 0.1027309 | 0 | 0 | 0
5266 | 157023.5 | 2011-09-16 12:36 | 2191.094 | 7 | 1 | 0.6747706 | 4.125699 | 17.21583 | 17.45326 | 69.48925 | 57.40622 | 0.0001619339 | 0.1027309 | 0 | 0 | 0
5267 | 157053.5 | 2011-09-16 12:36 | 2221.109 | 7 | 1 | 0.6745886 | 4.129262 | 17.22145 | 17.45326 | 69.51247 | 57.40622 | 9.717941e-05 | 0.1027309 | 0 | 0 | 0
5268 | 157083.5 | 2011-09-16 12:37 | 2251.124 | 7 | 1 | 0.6747706 | 4.133312 | 17.22708 | 17.45326 | 69.53571 | 57.40622 | 0.000129509 | 0.1027309 | 0 | 0 | 0
5269 | 157113.5 | 2011-09-16 12:37 | 2281.139 | 7 | 1 | 0.6747706 | 4.137037 | 17.2327 | 17.45326 | 69.55898 | 57.40622 | 9.717941e-05 | 0.1027309 | 0 | 0 | 0
5270 | 157143.5 | 2011-09-16 12:38 | 2311.154 | 7 | 1 | 0.6747706 | 4.141087 | 17.23833 | 17.45326 | 69.58226 | 57.40622 | 9.717941e-05 | 0.1027309 | 0 | 0 | 0
5271 | 157173.6 | 2011-09-16 12:38 | 2341.169 | 7 | 1 | 0.6747706 | 4.144974 | 17.24395 | 17.45326 | 69.60557 | 57.40622 | 9.717941e-05 | 0.1027309 | 0 | 0 | 0
5272 | 157203.6 | 2011-09-16 12:39 | 2371.184 | 7 | 1 | 0.6747706 | 4.149023 | 17.24958 | 17.45326 | 69.6289 | 57.40622 | 9.717941e-05 | 0.1027309 | 0 | 0 | 0
5273 | 157233.6 | 2011-09-16 12:39 | 2401.199 | 7 | 1 | 0.6747706 | 4.152911 | 17.25521 | 17.45326 | 69.65225 | 57.40622 | 9.717941e-05 | 0.1027309 | 0 | 0 | 0
5274 | 157263.6 | 2011-09-16 12:40 | 2431.214 | 7 | 1 | 0.6747706 | 4.156798 | 17.26083 | 17.45326 | 69.67562 | 57.40622 | 9.717941e-05 | 0.1027309 | 0 | 0 | 0
5275 | 157293.6 | 2011-09-16 12:40 | 2461.229 | 7 | 1 | 0.6747706 | 4.161009 | 17.26646 | 17.45326 | 69.69902 | 57.40622 | 0.0001296043 | 0.1027309 | 0 | 0 | 0
5276 | 157323.6 | 2011-09-16 12:41 | 2491.244 | 7 | 1 | 0.6747706 | 4.165059 | 17.27208 | 17.45326 | 69.72245 | 57.40622 | 9.717941e-05 | 0.1027309 | 0 | 0 | 0
5277 | 157353.6 | 2011-09-16 12:41 | 2521.259 | 7 | 1 | 0.6745886 | 4.169108 | 17.27771 | 17.45326 | 69.74589 | 57.40622 | 0.0001296043 | 0.1027309 | 0 | 0 | 0
5278 | 157383.7 | 2011-09-16 12:42 | 2551.274 | 7 | 1 | 0.6747706 | 4.173157 | 17.28334 | 17.45326 | 69.76936 | 57.40622 | 0.0001296043 | 0.1027309 | 0 | 0 | 0
5279 | 157413.7 | 2011-09-16 12:42 | 2581.289 | 7 | 1 | 0.6745886 | 4.177044 | 17.28896 | 17.45326 | 69.79285 | 57.40622 | 3.232956e-05 | 0.1027309 | 0 | 0 | 0
5280 | 157443.7 | 2011-09-16 12:43 | 2611.304 | 7 | 1 | 0.6747706 | 4.18158 | 17.29459 | 17.45326 | 69.81636 | 57.40622 | 0.000129509 | 0.1027309 | 0 | 0 | 0
5281 | 157473.7 | 2011-09-16 12:43 | 2641.318 | 7 | 1 | 0.6749525 | 4.185953 | 17.30021 | 17.45326 | 69.8399 | 57.40622 | 0.0001620293 | 0.1027309 | 0 | 0 | 0
5282 | 157503.7 | 2011-09-16 12:44 | 2671.333 | 7 | 1 | 0.6747706 | 4.190002 | 17.30584 | 17.45326 | 69.86346 | 57.40622 | 0.0001296043 | 0.1027309 | 0 | 0 | 0
5283 | 157533.7 | 2011-09-16 12:44 | 2701.349 | 7 | 1 | 0.6747706 | 4.194052 | 17.31147 | 17.45326 | 69.88704 | 57.40622 | 0.0001296043 | 0.1027309 | 0 | 0 | 0
5284 | 157563.8 | 2011-09-16 12:45 | 2731.363 | 7 | 1 | 0.6745886 | 4.198263 | 17.31709 | 17.45326 | 69.91065 | 57.40622 | 9.717941e-05 | 0.1027309 | 0 | 0 | 0
5285 | 157574.5 | 2011-09-16 12:45 | 2742.113 | 7 | 1 | 0.6747706 | 4.200045 | 17.31911 | 17.45326 | 69.91911 | 57.40622 | 0.0001296043 | 0.1027309 | 0 | 0 | 0
5286 | 157604.5 | 2011-09-16 12:45 | 30.01449 | 8 | 1 | 0.6376582 | 4.199721 | 17.32456 | 17.45326 | 69.94202 | 57.40622 | 3.242493e-05 | 0.1027309 | 0 | 0 | 0
5287 | 157634.5 | 2011-09-16 12:46 | 60.02948 | 8 | 1 | 0.609824 | 4.199721 | 17.32976 | 17.45326 | 69.96385 | 57.40622 | 0 | 0.1027309 | 0 | 0 | 0
5288 | 157664.5 | 2011-09-16 12:46 | 90.04445 | 8 | 1 | 0.5852643 | 4.199721 | 17.33474 | 17.45326 | 69.98476 | 57.40622 | -3.232956e-05 | 0.1027309 | 0 | 0 | 0
5289 | 157694.6 | 2011-09-16 12:47 | 120.0596 | 8 | 1 | 0.5628878 | 4.199883 | 17.33952 | 17.45326 | 70.00486 | 57.40622 | 3.232956e-05 | 0.1027309 | 0 | 0 | 0
5290 | 157724.6 | 2011-09-16 12:47 | 150.0744 | 8 | 1 | 0.5416028 | 4.199721 | 17.34413 | 17.45326 | 70.02419 | 57.40622 | -3.232956e-05 | 0.1027309 | 0 | 0 | 0
5291 | 157754.6 | 2011-09-16 12:48 | 180.0894 | 8 | 1 | 0.5219551 | 4.199721 | 17.34856 | 17.45326 | 70.0428 | 57.40622 | 0 | 0.1027309 | 0 | 0 | 0
5292 | 157784.6 | 2011-09-16 12:48 | 210.1046 | 8 | 1 | 0.5030351 | 4.199721 | 17.35283 | 17.45326 | 70.06074 | 57.40622 | -3.232956e-05 | 0.1027309 | 0 | 0 | 0
5293 | 157814.6 | 2011-09-16 12:49 | 240.1194 | 8 | 1 | 0.4848427 | 4.199559 | 17.35695 | 17.45326 | 70.07804 | 57.40622 | 0 | 0.1027309 | 0 | 0 | 0
5294 | 157844.6 | 2011-09-16 12:49 | 270.1343 | 8 | 1 | 0.4681058 | 4.199721 | 17.36092 | 17.45326 | 70.09472 | 57.40622 | 0 | 0.1027309 | 0 | 0 | 0
5295 | 157874.6 | 2011-09-16 12:50 | 300.1493 | 8 | 1 | 0.4515508 | 4.199721 | 17.36476 | 17.45326 | 70.11082 | 57.40622 | 0 | 0.1027309 | 0 | 0 | 0
5296 | 157904.7 | 2011-09-16 12:50 | 330.1643 | 8 | 1 | 0.4362692 | 4.199883 | 17.36846 | 17.45326 | 70.12637 | 57.40622 | 3.232956e-05 | 0.1027309 | 0 | 0 | 0
5297 | 157934.7 | 2011-09-16 12:51 | 360.1793 | 8 | 1 | 0.4213515 | 4.199721 | 17.37203 | 17.45326 | 70.14138 | 57.40622 | 0 | 0.1027309 | 0 | 0 | 0
5298 | 157964.7 | 2011-09-16 12:51 | 390.1943 | 8 | 1 | 0.4069796 | 4.199721 | 17.37548 | 17.45326 | 70.15588 | 57.40622 | 0 | 0.1027309 | 0 | 0 | 0
5299 | 157994.7 | 2011-09-16 12:52 | 420.2092 | 8 | 1 | 0.3935173 | 4.199721 | 17.37882 | 17.45326 | 70.16989 | 57.40622 | 0 | 0.1027309 | 0 | 0 | 0
5300 | 158024.7 | 2011-09-16 12:52 | 450.2242 | 8 | 1 | 0.3804188 | 4.199721 | 17.38205 | 17.45326 | 70.18344 | 57.40622 | 3.242493e-05 | 0.1027309 | 0 | 0 | 0
5301 | 158054.7 | 2011-09-16 12:53 | 480.2393 | 8 | 1 | 0.3678661 | 4.199559 | 17.38517 | 17.45326 | 70.19654 | 57.40622 | -3.242493e-05 | 0.1027309 | 0 | 0 | 0
5302 | 158084.8 | 2011-09-16 12:53 | 510.2542 | 8 | 1 | 0.3556772 | 4.199721 | 17.38818 | 17.45326 | 70.2092 | 57.40622 | 0 | 0.1027309 | 0 | 0 | 0
5303 | 158114.8 | 2011-09-16 12:54 | 540.2692 | 8 | 1 | 0.344398 | 4.199721 | 17.3911 | 17.45326 | 70.22146 | 57.40622 | 0 | 0.1027309 | 0 | 0 | 0
5304 | 158144.8 | 2011-09-16 12:54 | 570.2841 | 8 | 1 | 0.3329368 | 4.199559 | 17.39392 | 17.45326 | 70.23332 | 57.40622 | -3.242493e-05 | 0.1027309 | 0 | 0 | 0
5305 | 158174.8 | 2011-09-16 12:55 | 600.2991 | 8 | 1 | 0.3222033 | 4.199559 | 17.39665 | 17.45326 | 70.24479 | 57.40622 | -3.242493e-05 | 0.1027309 | 0 | 0 | 0
5306 | 158204.8 | 2011-09-16 12:55 | 630.3141 | 8 | 1 | 0.3121976 | 4.199721 | 17.3993 | 17.45326 | 70.2559 | 57.40622 | 3.242493e-05 | 0.1027309 | 0 | 0 | 0
5307 | 158234.8 | 2011-09-16 12:56 | 660.3291 | 8 | 1 | 0.3023737 | 4.199721 | 17.40186 | 17.45326 | 70.26665 | 57.40622 | 3.242493e-05 | 0.1027309 | 0 | 0 | 0
5308 | 158264.8 | 2011-09-16 12:56 | 690.3442 | 8 | 1 | 0.2930956 | 4.199721 | 17.40434 | 17.45326 | 70.27708 | 57.40622 | 6.484985e-05 | 0.1027309 | 0 | 0 | 0
5309 | 158294.9 | 2011-09-16 12:57 | 720.3591 | 8 | 1 | 0.2839995 | 4.199721 | 17.40675 | 17.45326 | 70.28718 | 57.40622 | 0 | 0.1027309 | 0 | 0 | 0
5310 | 158324.9 | 2011-09-16 12:57 | 750.374 | 8 | 1 | 0.2749033 | 4.199721 | 17.40908 | 17.45326 | 70.29696 | 57.40622 | 0 | 0.1027309 | 0 | 0 | 0
5311 | 158354.9 | 2011-09-16 12:58 | 780.3891 | 8 | 1 | 0.2667168 | 4.199721 | 17.41134 | 17.45326 | 70.30644 | 57.40622 | 3.242493e-05 | 0.1027309 | 0 | 0 | 0
5312 | 158384.9 | 2011-09-16 12:58 | 810.404 | 8 | 1 | 0.2585302 | 4.199721 | 17.41352 | 17.45326 | 70.31564 | 57.40622 | 0 | 0.1027309 | 0 | 0 | 0
5313 | 158414.9 | 2011-09-16 12:59 | 840.419 | 8 | 1 | 0.2507075 | 4.199559 | 17.41565 | 17.45326 | 70.32455 | 57.40622 | -3.242493e-05 | 0.1027309 | 0 | 0 | 0
5314 | 158444.9 | 2011-09-16 12:59 | 870.434 | 8 | 1 | 0.2432487 | 4.199559 | 17.41771 | 17.45326 | 70.3332 | 57.40622 | -3.242493e-05 | 0.1027309 | 0 | 0 | 0
5315 | 158474.9 | 2011-09-16 13:00 | 900.4489 | 8 | 1 | 0.2361537 | 4.199883 | 17.41971 | 17.45326 | 70.34159 | 57.40622 | 3.232956e-05 | 0.1027309 | 0 | 0 | 0
5316 | 158505 | 2011-09-16 13:00 | 930.464 | 8 | 1 | 0.2290587 | 4.199721 | 17.42164 | 17.45326 | 70.34973 | 57.40622 | 0 | 0.1027309 | 0 | 0 | 0
5317 | 158535 | 2011-09-16 13:01 | 960.4802 | 8 | 1 | 0.2223275 | 4.199883 | 17.42352 | 17.45326 | 70.35764 | 57.40622 | 3.232956e-05 | 0.1027309 | 0 | 0 | 0
5318 | 158565 | 2011-09-16 13:01 | 990.4939 | 8 | 1 | 0.2155963 | 4.199559 | 17.42535 | 17.45326 | 70.3653 | 57.40622 | -3.242493e-05 | 0.1027309 | 0 | 0 | 0
5319 | 158595 | 2011-09-16 13:02 | 1020.509 | 8 | 1 | 0.2095929 | 4.199883 | 17.42712 | 17.45326 | 70.37275 | 57.40622 | 0 | 0.1027309 | 0 | 0 | 0
5320 | 158625 | 2011-09-16 13:02 | 1050.524 | 8 | 1 | 0.2035894 | 4.199559 | 17.42884 | 17.45326 | 70.37998 | 57.40622 | -6.475449e-05 | 0.1027309 | 0 | 0 | 0
5321 | 158655 | 2011-09-16 13:03 | 1080.539 | 8 | 1 | 0.197404 | 4.199559 | 17.43052 | 17.45326 | 70.387 | 57.40622 | -3.242493e-05 | 0.1027309 | 0 | 0 | 0
5322 | 158685.1 | 2011-09-16 13:03 | 1110.557 | 8 | 1 | 0.1919463 | 4.199721 | 17.43214 | 17.45326 | 70.39382 | 57.40622 | -3.232956e-05 | 0.1027309 | 0 | 0 | 0
5323 | 158715.1 | 2011-09-16 13:04 | 1140.569 | 8 | 1 | 0.1861248 | 4.199559 | 17.43372 | 17.45326 | 70.40044 | 57.40622 | 0 | 0.1027309 | 0 | 0 | 0
5324 | 158745.1 | 2011-09-16 13:04 | 1170.584 | 8 | 1 | 0.1812129 | 4.199721 | 17.43525 | 17.45326 | 70.40688 | 57.40622 | 0 | 0.1027309 | 0 | 0 | 0
5325 | 158775.1 | 2011-09-16 13:05 | 1200.599 | 8 | 1 | 0.176119 | 4.199721 | 17.43674 | 17.45326 | 70.41313 | 57.40622 | 0 | 0.1027309 | 0 | 0 | 0
5326 | 158805.1 | 2011-09-16 13:05 | 1230.614 | 8 | 1 | 0.1712071 | 4.199721 | 17.43819 | 17.45326 | 70.41922 | 57.40622 | -3.232956e-05 | 0.1027309 | 0 | 0 | 0
5327 | 158835.1 | 2011-09-16 13:06 | 1260.629 | 8 | 1 | 0.1664771 | 4.199721 | 17.4396 | 17.45326 | 70.42513 | 57.40622 | 0 | 0.1027309 | 0 | 0 | 0
5328 | 158865.1 | 2011-09-16 13:06 | 1290.644 | 8 | 1 | 0.1617471 | 4.199559 | 17.44096 | 17.45326 | 70.43087 | 57.40622 | -6.475449e-05 | 0.1027309 | 0 | 0 | 0
5329 | 158895.2 | 2011-09-16 13:07 | 1320.659 | 8 | 1 | 0.1575628 | 4.199721 | 17.44229 | 17.45326 | 70.43646 | 57.40622 | 0 | 0.1027309 | 0 | 0 | 0
5330 | 158925.2 | 2011-09-16 13:07 | 1350.674 | 8 | 1 | 0.1530147 | 4.199721 | 17.44359 | 17.45326 | 70.4419 | 57.40622 | 3.242493e-05 | 0.1027309 | 0 | 0 | 0
5331 | 158955.2 | 2011-09-16 13:08 | 1380.689 | 8 | 1 | 0.1486486 | 4.199559 | 17.44485 | 17.45326 | 70.44719 | 57.40622 | -3.242493e-05 | 0.1027309 | 0 | 0 | 0
5332 | 158985.2 | 2011-09-16 13:08 | 1410.704 | 8 | 1 | 0.1448282 | 4.199883 | 17.44607 | 17.45326 | 70.45233 | 57.40622 | 3.232956e-05 | 0.1027309 | 0 | 0 | 0
5333 | 159015.2 | 2011-09-16 13:09 | 1440.719 | 8 | 1 | 0.1410078 | 4.199721 | 17.44726 | 17.45326 | 70.45734 | 57.40622 | 0 | 0.1027309 | 0 | 0 | 0
5334 | 159045.2 | 2011-09-16 13:09 | 1470.734 | 8 | 1 | 0.1371874 | 4.199721 | 17.44842 | 17.45326 | 70.46221 | 57.40622 | -3.232956e-05 | 0.1027309 | 0 | 0 | 0
5335 | 159075.2 | 2011-09-16 13:10 | 1500.749 | 8 | 1 | 0.133549 | 4.199721 | 17.44955 | 17.45326 | 70.46694 | 57.40622 | 0 | 0.1027309 | 0 | 0 | 0
5336 | 159105.3 | 2011-09-16 13:10 | 1530.764 | 8 | 1 | 0.1300924 | 4.199721 | 17.45065 | 17.45326 | 70.47156 | 57.40622 | 0 | 0.1027309 | 0 | 0 | 0
5337 | 159135.3 | 2011-09-16 13:11 | 1560.779 | 8 | 1 | 0.1266359 | 4.199721 | 17.45172 | 17.45326 | 70.47605 | 57.40622 | 0 | 0.1027309 | 0 | 0 | 0
5338 | 159165.3 | 2011-09-16 13:11 | 1590.793 | 8 | 1 | 0.1231793 | 4.199721 | 17.45276 | 17.45326 | 70.48042 | 57.40622 | 0 | 0.1027309 | 0 | 0 | 0
5339 | 159195.3 | 2011-09-16 13:12 | 1620.808 | 8 | 1 | 0.1200866 | 4.199883 | 17.45378 | 17.45326 | 70.48468 | 57.40622 | 3.232956e-05 | 0.1027309 | 0 | 0 | 0
5340 | 159225.3 | 2011-09-16 13:12 | 1650.823 | 8 | 1 | 0.1169939 | 4.199721 | 17.45476 | 17.45326 | 70.48883 | 57.40622 | 0 | 0.1027309 | 0 | 0 | 0
5341 | 159255.3 | 2011-09-16 13:13 | 1680.838 | 8 | 1 | 0.1139013 | 4.199721 | 17.45573 | 17.45326 | 70.49287 | 57.40622 | 3.242493e-05 | 0.1027309 | 0 | 0 | 0
5342 | 159285.4 | 2011-09-16 13:13 | 1710.853 | 8 | 1 | 0.1108086 | 4.199721 | 17.45666 | 17.45326 | 70.4968 | 57.40622 | -3.232956e-05 | 0.1027309 | 0 | 0 | 0
5343 | 159315.4 | 2011-09-16 13:14 | 1740.868 | 8 | 1 | 0.1084436 | 4.199721 | 17.45758 | 17.45326 | 70.50064 | 57.40622 | -3.232956e-05 | 0.1027309 | 0 | 0 | 0
5344 | 159345.4 | 2011-09-16 13:14 | 1770.884 | 8 | 1 | 0.1053509 | 4.199721 | 17.45847 | 17.45326 | 70.50438 | 57.40622 | 3.242493e-05 | 0.1027309 | 0 | 0 | 0
5345 | 159375.4 | 2011-09-16 13:15 | 1800.898 | 8 | 1 | 0.102622 | 4.199721 | 17.45933 | 17.45326 | 70.50802 | 57.40622 | 0 | 0.1027309 | 0 | 0 | 0
5346 | 159405.4 | 2011-09-16 13:15 | 1830.913 | 8 | 1 | 0.100257 | 4.199721 | 17.46018 | 17.45326 | 70.51157 | 57.40622 | 0 | 0.1027309 | 0 | 0 | 0
5347 | 159435.4 | 2011-09-16 13:16 | 1860.928 | 8 | 1 | 0.09771009 | 4.199721 | 17.461 | 17.45326 | 70.51503 | 57.40622 | 0 | 0.1027309 | 0 | 0 | 0
5348 | 159465.4 | 2011-09-16 13:16 | 1890.943 | 8 | 1 | 0.09534509 | 4.199721 | 17.46181 | 17.45326 | 70.51841 | 57.40622 | 3.242493e-05 | 0.1027309 | 0 | 0 | 0
5349 | 159495.5 | 2011-09-16 13:17 | 1920.959 | 8 | 1 | 0.09298009 | 4.199721 | 17.46259 | 17.45326 | 70.52171 | 57.40622 | 0 | 0.1027309 | 0 | 0 | 0
5350 | 159525.5 | 2011-09-16 13:17 | 1950.973 | 8 | 1 | 0.09061509 | 4.199559 | 17.46336 | 17.45326 | 70.52492 | 57.40622 | 0 | 0.1027309 | 0 | 0 | 0
5351 | 159555.5 | 2011-09-16 13:18 | 1980.988 | 8 | 1 | 0.08843201 | 4.199559 | 17.46411 | 17.45326 | 70.52806 | 57.40622 | -3.242493e-05 | 0.1027309 | 0 | 0 | 0
5352 | 159585.5 | 2011-09-16 13:18 | 2011.003 | 8 | 1 | 0.08661278 | 4.199721 | 17.46483 | 17.45326 | 70.53112 | 57.40622 | 3.242493e-05 | 0.1027309 | 0 | 0 | 0
5353 | 159615.5 | 2011-09-16 13:19 | 2041.018 | 8 | 1 | 0.0844297 | 4.199559 | 17.46555 | 17.45326 | 70.53412 | 57.40622 | -3.242493e-05 | 0.1027309 | 0 | 0 | 0
5354 | 159645.5 | 2011-09-16 13:19 | 2071.033 | 8 | 1 | 0.08279239 | 4.199883 | 17.46624 | 17.45326 | 70.53704 | 57.40622 | 6.475449e-05 | 0.1027309 | 0 | 0 | 0
5355 | 159675.5 | 2011-09-16 13:20 | 2101.048 | 8 | 1 | 0.08079123 | 4.199883 | 17.46692 | 17.45326 | 70.5399 | 57.40622 | 3.232956e-05 | 0.1027309 | 0 | 0 | 0
5356 | 159705.6 | 2011-09-16 13:20 | 2131.063 | 8 | 1 | 0.07860815 | 4.199721 | 17.46759 | 17.45326 | 70.54269 | 57.40622 | 0 | 0.1027309 | 0 | 0 | 0
5357 | 159735.6 | 2011-09-16 13:21 | 2161.078 | 8 | 1 | 0.07715277 | 4.199883 | 17.46824 | 17.45326 | 70.54542 | 57.40622 | 3.232956e-05 | 0.1027309 | 0 | 0 | 0
5358 | 159765.6 | 2011-09-16 13:21 | 2191.093 | 8 | 1 | 0.07515161 | 4.199721 | 17.46887 | 17.45326 | 70.54808 | 57.40622 | -3.232956e-05 | 0.1027309 | 0 | 0 | 0
5359 | 159795.6 | 2011-09-16 13:22 | 2221.108 | 8 | 1 | 0.07369623 | 4.199883 | 17.46949 | 17.45326 | 70.55068 | 57.40622 | 3.232956e-05 | 0.1027309 | 0 | 0 | 0
5360 | 159825.6 | 2011-09-16 13:22 | 2251.123 | 8 | 1 | 0.07151315 | 4.199721 | 17.4701 | 17.45326 | 70.55322 | 57.40622 | 0 | 0.1027309 | 0 | 0 | 0
5361 | 159855.6 | 2011-09-16 13:23 | 2281.138 | 8 | 1 | 0.07005776 | 4.199721 | 17.47069 | 17.45326 | 70.55571 | 57.40622 | 3.242493e-05 | 0.1027309 | 0 | 0 | 0
5362 | 159885.6 | 2011-09-16 13:23 | 2311.153 | 8 | 1 | 0.06842045 | 4.199721 | 17.47127 | 17.45326 | 70.55814 | 57.40622 | 0 | 0.1027309 | 0 | 0 | 0
5363 | 159915.7 | 2011-09-16 13:24 | 2341.168 | 8 | 1 | 0.06696507 | 4.199883 | 17.47183 | 17.45326 | 70.56051 | 57.40622 | 0 | 0.1027309 | 0 | 0 | 0
5364 | 159945.7 | 2011-09-16 13:24 | 2371.183 | 8 | 1 | 0.0656916 | 4.199883 | 17.47238 | 17.45326 | 70.56283 | 57.40622 | 3.232956e-05 | 0.1027309 | 0 | 0 | 0
5365 | 159975.7 | 2011-09-16 13:25 | 2401.198 | 8 | 1 | 0.06423622 | 4.199721 | 17.47293 | 17.45326 | 70.5651 | 57.40622 | -3.232956e-05 | 0.1027309 | 0 | 0 | 0
5366 | 160005.7 | 2011-09-16 13:25 | 2431.213 | 8 | 1 | 0.06259891 | 4.199721 | 17.47345 | 17.45326 | 70.56732 | 57.40622 | 0 | 0.1027309 | 0 | 0 | 0
5367 | 160035.7 | 2011-09-16 13:26 | 2461.228 | 8 | 1 | 0.06150737 | 4.199721 | 17.47397 | 17.45326 | 70.56949 | 57.40622 | 3.242493e-05 | 0.1027309 | 0 | 0 | 0
5368 | 160065.7 | 2011-09-16 13:26 | 2491.243 | 8 | 1 | 0.06023391 | 4.199883 | 17.47448 | 17.45326 | 70.57162 | 57.40622 | 3.232956e-05 | 0.1027309 | 0 | 0 | 0
5369 | 160095.8 | 2011-09-16 13:27 | 2521.258 | 8 | 1 | 0.05877852 | 4.199721 | 17.47497 | 17.45326 | 70.5737 | 57.40622 | 0 | 0.1027309 | 0 | 0 | 0
5370 | 160125.8 | 2011-09-16 13:27 | 2551.273 | 8 | 1 | 0.05750506 | 4.199721 | 17.47546 | 17.45326 | 70.57573 | 57.40622 | 0 | 0.1027309 | 0 | 0 | 0
5371 | 160155.8 | 2011-09-16 13:28 | 2581.288 | 8 | 1 | 0.05623159 | 4.199559 | 17.47593 | 17.45326 | 70.57772 | 57.40622 | -3.242493e-05 | 0.1027309 | 0 | 0 | 0
5372 | 160185.8 | 2011-09-16 13:28 | 2611.303 | 8 | 1 | 0.05495813 | 4.199883 | 17.47639 | 17.45326 | 70.57967 | 57.40622 | 0 | 0.1027309 | 0 | 0 | 0
5373 | 160215.8 | 2011-09-16 13:29 | 2641.318 | 8 | 1 | 0.05404852 | 4.199559 | 17.47685 | 17.45326 | 70.58158 | 57.40622 | -3.242493e-05 | 0.1027309 | 0 | 0 | 0
5374 | 160245.8 | 2011-09-16 13:29 | 2671.333 | 8 | 1 | 0.05295698 | 4.199721 | 17.4773 | 17.45326 | 70.58346 | 57.40622 | 3.242493e-05 | 0.1027309 | 0 | 0 | 0
5375 | 160275.8 | 2011-09-16 13:30 | 2701.348 | 8 | 1 | 0.05168351 | 4.199721 | 17.47773 | 17.45326 | 70.58529 | 57.40622 | 3.242493e-05 | 0.1027309 | 0 | 0 | 0
5376 | 160305.9 | 2011-09-16 13:30 | 2731.363 | 8 | 1 | 0.05095582 | 4.199721 | 17.47816 | 17.45326 | 70.58708 | 57.40622 | 0 | 0.1027309 | 0 | 0 | 0
5377 | 160324.1 | 2011-09-16 13:31 | 2749.597 | 8 | 1 | 0.04986428 | 4.199559 | 17.47842 | 17.45326 | 70.58816 | 57.40622 | -3.242493e-05 | 0.1027309 | 0 | 0 | 0
5378 | 160354.1 | 2011-09-16 13:31 | 30.01496 | 9 | 1 | 0 | 4.193404 | 17.47842 | 17.45326 | 70.58816 | 57.40622 | 0 | 0.1027309 | 0 | 0 | 0
5379 | 160384.1 | 2011-09-16 13:32 | 60.03005 | 9 | 1 | 0 | 4.192432 | 17.47842 | 17.45326 | 70.58816 | 57.40622 | 0 | 0.1027309 | 0 | 0 | 0
5380 | 160414.1 | 2011-09-16 13:32 | 90.04492 | 9 | 1 | 0 | 4.191784 | 17.47842 | 17.45326 | 70.58816 | 57.40622 | -3.242493e-05 | 0.1027309 | 0 | 0 | 0
5381 | 160444.1 | 2011-09-16 13:33 | 120.013 | 9 | 1 | 0 | 4.191136 | 17.47842 | 17.45326 | 70.58816 | 57.40622 | -6.484985e-05 | 0.1027309 | 0 | 0 | 0
5382 | 160444.1 | 2011-09-16 13:33 | 0.01563617 | 10 | 1 | -0.0003465305 | 4.191136 | 17.47842 | 17.45326 | 70.58816 | 57.40622 | 0 | 0.08903343 | 0 | 0 | 0
5383 | 160474.2 | 2011-09-16 13:33 | 30.01498 | 11 | 1 | -4.049776 | 3.650634 | 17.47842 | 17.48703 | 70.58816 | 57.53187 | -0.003433847 | 0.08903343 | 0 | 0 | 0
5384 | 160504.2 | 2011-09-16 13:34 | 60.02996 | 11 | 1 | -4.049412 | 3.540817 | 17.47842 | 17.52079 | 70.58816 | 57.65318 | -0.002461958 | 0.08903343 | 0 | 0 | 0
5385 | 160534.2 | 2011-09-16 13:34 | 90.04497 | 11 | 1 | -4.049594 | 3.465499 | 17.47842 | 17.55456 | 70.58816 | 57.77137 | -0.001652098 | 0.08903343 | 0 | 0 | 0
5386 | 160564.2 | 2011-09-16 13:35 | 120.0599 | 11 | 1 | -4.049776 | 3.41545 | 17.47842 | 17.58832 | 70.58816 | 57.88749 | -0.001166201 | 0.08903343 | 0 | 0 | 0
5387 | 160594.2 | 2011-09-16 13:35 | 150.0749 | 11 | 1 | -4.049594 | 3.37771 | 17.47842 | 17.62208 | 70.58816 | 58.00215 | -0.0009070396 | 0.08903343 | 0 | 0 | 0
5388 | 160624.2 | 2011-09-16 13:36 | 180.0901 | 11 | 1 | -4.049594 | 3.345154 | 17.47842 | 17.65585 | 70.58816 | 58.11563 | -0.000777483 | 0.08903343 | 0 | 0 | 0
5389 | 160654.2 | 2011-09-16 13:36 | 210.1049 | 11 | 1 | -4.049412 | 3.315675 | 17.47842 | 17.68961 | 70.58816 | 58.22807 | -0.0007126808 | 0.08903343 | 0 | 0 | 0
5390 | 160684.3 | 2011-09-16 13:37 | 240.1199 | 11 | 1 | -4.049776 | 3.288139 | 17.47842 | 17.72338 | 70.58816 | 58.33955 | -0.0007126808 | 0.08903343 | 0 | 0 | 0
5391 | 160714.3 | 2011-09-16 13:37 | 270.135 | 11 | 1 | -4.049594 | 3.262386 | 17.47842 | 17.75714 | 70.58816 | 58.45013 | -0.0006803036 | 0.08903343 | 0 | 0 | 0
5392 | 160744.3 | 2011-09-16 13:38 | 300.1498 | 11 | 1 | -4.049776 | 3.236794 | 17.47842 | 17.7909 | 70.58816 | 58.55985 | -0.0006802559 | 0.08903343 | 0 | 0 | 0
5393 | 160774.3 | 2011-09-16 13:38 | 330.1648 | 11 | 1 | -4.049776 | 3.212174 | 17.47842 | 17.82467 | 70.58816 | 58.66872 | -0.0006478786 | 0.08903343 | 0 | 0 | 0
5394 | 160804.3 | 2011-09-16 13:39 | 360.1797 | 11 | 1 | -4.049776 | 3.185773 | 17.47842 | 17.85843 | 70.58816 | 58.77674 | -0.0007126808 | 0.08903343 | 0 | 0 | 0
5395 | 160834.3 | 2011-09-16 13:39 | 390.1949 | 11 | 1 | -4.049594 | 3.157428 | 17.47842 | 17.8922 | 70.58816 | 58.88384 | -0.000777483 | 0.08903343 | 0 | 0 | 0
5396 | 160864.4 | 2011-09-16 13:40 | 420.2097 | 11 | 1 | -4.049594 | 3.125519 | 17.47842 | 17.92596 | 70.58816 | 58.98992 | -0.0009070396 | 0.08903343 | 0 | 0 | 0
5397 | 160894.4 | 2011-09-16 13:40 | 450.2247 | 11 | 1 | -4.049412 | 3.087456 | 17.47842 | 17.95972 | 70.58816 | 59.09483 | -0.001166201 | 0.08903343 | 0 | 0 | 0
5398 | 160924.4 | 2011-09-16 13:41 | 480.2397 | 11 | 1 | -4.049594 | 3.03692 | 17.47842 | 17.99349 | 70.58816 | 59.19825 | -0.001457739 | 0.08903343 | 0 | 0 | 0
5399 | 160954.4 | 2011-09-16 13:41 | 510.2546 | 11 | 1 | -4.049776 | 2.966624 | 17.47842 | 18.02725 | 70.58816 | 59.29968 | -0.002267599 | 0.08903343 | 0 | 0 | 0
5400 | 160984.4 | 2011-09-16 13:42 | 540.2696 | 11 | 1 | -4.049412 | 2.862314 | 17.47842 | 18.06101 | 70.58816 | 59.3982 | -0.003304243 | 0.08903343 | 0 | 0 | 0
5401 | 161014.4 | 2011-09-16 13:42 | 570.2846 | 11 | 1 | -4.049594 | 2.72901 | 17.47842 | 18.09478 | 70.58816 | 59.49264 | -0.003692961 | 0.08903343 | 0 | 0 | 0
5402 | 161021.1 | 2011-09-16 13:42 | 576.9407 | 11 | 1 | -4.049594 | 2.699855 | 17.47842 | 18.10227 | 70.58816 | 59.51296 | -0.0034338 | 0.08903343 | 0 | 0 | 0
5403 | 161141.1 | 2011-09-16 13:44 | 120.013 | 12 | 1 | 0 | 3.75624 | 17.47842 | 18.10227 | 70.58816 | 59.51296 | 0.0003563404 | 0.08903343 | 0 | 0 | 0
5404 | 161141.1 | 2011-09-16 13:44 | 0.01564055 | 13 | 1 | 0.0005630856 | 3.756078 | 17.47842 | 18.10227 | 70.58816 | 59.51296 | 0 | 0.07268035 | 0 | 0 | 0
5405 | 161141.1 | 2011-09-16 13:44 | 2.506236674e-06 | 6 | 1 | 0 | 3.756078 | 17.47842 | 18.10227 | 70.58816 | 59.51296 | 0 | 0.07268035 | 0 | 0 | 0
5406 | 161171.2 | 2011-09-16 13:45 | 30.01464 | 7 | 1 | 0.6749525 | 3.835607 | 17.48404 | 18.10227 | 70.60966 | 59.51296 | 0.0005831242 | 0.07268035 | 0 | 0 | 0
5407 | 161201.2 | 2011-09-16 13:45 | 60.02976 | 7 | 1 | 0.6747706 | 3.852937 | 17.48967 | 18.10227 | 70.6313 | 59.51296 | 0.0003887177 | 0.07268035 | 0 | 0 | 0
5408 | 161231.2 | 2011-09-16 13:46 | 90.04459 | 7 | 1 | 0.6749525 | 3.865733 | 17.49529 | 18.10227 | 70.65301 | 59.51296 | 0.0002915383 | 0.07268035 | 0 | 0 | 0
5409 | 161261.2 | 2011-09-16 13:46 | 120.0596 | 7 | 1 | 0.6747706 | 3.8761 | 17.50092 | 18.10227 | 70.67479 | 59.51296 | 0.000259161 | 0.07268035 | 0 | 0 | 0
5410 | 161291.2 | 2011-09-16 13:47 | 150.0772 | 7 | 1 | 0.6747706 | 3.884684 | 17.50655 | 18.10227 | 70.69662 | 59.51296 | 0.0002267361 | 0.07268035 | 0 | 0 | 0
5411 | 161321.2 | 2011-09-16 13:47 | 180.0896 | 7 | 1 | 0.6749525 | 3.891649 | 17.51217 | 18.10227 | 70.7185 | 59.51296 | 0.0001943588 | 0.07268035 | 0 | 0 | 0
5412 | 161351.3 | 2011-09-16 13:48 | 210.1045 | 7 | 1 | 0.6747706 | 3.897804 | 17.5178 | 18.10227 | 70.74041 | 59.51296 | 0.0001619816 | 0.07268035 | 0 | 0 | 0
5413 | 161381.3 | 2011-09-16 13:48 | 240.1195 | 7 | 1 | 0.6747706 | 3.903473 | 17.52342 | 18.10227 | 70.76235 | 59.51296 | 0.0001943588 | 0.07268035 | 0 | 0 | 0
5414 | 161411.3 | 2011-09-16 13:49 | 270.1345 | 7 | 1 | 0.6745886 | 3.908494 | 17.52905 | 18.10227 | 70.78433 | 59.51296 | 0.0001295567 | 0.07268035 | 0 | 0 | 0
5415 | 161441.3 | 2011-09-16 13:49 | 300.1495 | 7 | 1 | 0.6747706 | 3.913191 | 17.53468 | 18.10227 | 70.80633 | 59.51296 | 0.0001296043 | 0.07268035 | 0 | 0 | 0
5416 | 161471.3 | 2011-09-16 13:50 | 330.1644 | 7 | 1 | 0.6749525 | 3.917565 | 17.5403 | 18.10227 | 70.82836 | 59.51296 | 9.717941e-05 | 0.07268035 | 0 | 0 | 0
5417 | 161501.3 | 2011-09-16 13:50 | 360.1794 | 7 | 1 | 0.6747706 | 3.921776 | 17.54593 | 18.10227 | 70.85041 | 59.51296 | 0.0001295567 | 0.07268035 | 0 | 0 | 0
5418 | 161531.3 | 2011-09-16 13:51 | 390.1944 | 7 | 1 | 0.6749525 | 3.925825 | 17.55155 | 18.10227 | 70.87249 | 59.51296 | 9.717941e-05 | 0.07268035 | 0 | 0 | 0
5419 | 161561.4 | 2011-09-16 13:51 | 420.2093 | 7 | 1 | 0.6747706 | 3.929713 | 17.55718 | 18.10227 | 70.89458 | 59.51296 | 9.717941e-05 | 0.07268035 | 0 | 0 | 0
5420 | 161591.4 | 2011-09-16 13:52 | 450.2243 | 7 | 1 | 0.6747706 | 3.9336 | 17.56281 | 18.10227 | 70.9167 | 59.51296 | 9.722709e-05 | 0.07268035 | 0 | 0 | 0
5421 | 161621.4 | 2011-09-16 13:52 | 480.2393 | 7 | 1 | 0.6749525 | 3.937487 | 17.56843 | 18.10227 | 70.93885 | 59.51296 | 0.0001295567 | 0.07268035 | 0 | 0 | 0
5422 | 161651.4 | 2011-09-16 13:53 | 510.2543 | 7 | 1 | 0.6747706 | 3.941213 | 17.57406 | 18.10227 | 70.96101 | 59.51296 | 6.480217e-05 | 0.07268035 | 0 | 0 | 0
5423 | 161681.4 | 2011-09-16 13:53 | 540.2693 | 7 | 1 | 0.6745886 | 3.944938 | 17.57968 | 18.10227 | 70.98319 | 59.51296 | 9.717941e-05 | 0.07268035 | 0 | 0 | 0
5424 | 161711.4 | 2011-09-16 13:54 | 570.2842 | 7 | 1 | 0.6747706 | 3.948663 | 17.58531 | 18.10227 | 71.0054 | 59.51296 | 0.0001295567 | 0.07268035 | 0 | 0 | 0
5425 | 161741.5 | 2011-09-16 13:54 | 600.2992 | 7 | 1 | 0.6745886 | 3.952065 | 17.59093 | 18.10227 | 71.02762 | 59.51296 | 3.242493e-05 | 0.07268035 | 0 | 0 | 0
5426 | 161771.5 | 2011-09-16 13:55 | 630.3142 | 7 | 1 | 0.6747706 | 3.95579 | 17.59656 | 18.10227 | 71.04986 | 59.51296 | 9.717941e-05 | 0.07268035 | 0 | 0 | 0
5427 | 161801.5 | 2011-09-16 13:55 | 660.3292 | 7 | 1 | 0.6747706 | 3.959353 | 17.60219 | 18.10227 | 71.07213 | 59.51296 | 6.480217e-05 | 0.07268035 | 0 | 0 | 0
5428 | 161831.5 | 2011-09-16 13:56 | 690.3441 | 7 | 1 | 0.6747706 | 3.963079 | 17.60781 | 18.10227 | 71.09441 | 59.51296 | 9.717941e-05 | 0.07268035 | 0 | 0 | 0
5429 | 161861.5 | 2011-09-16 13:56 | 720.3591 | 7 | 1 | 0.6747706 | 3.966642 | 17.61344 | 18.10227 | 71.11672 | 59.51296 | 6.475449e-05 | 0.07268035 | 0 | 0 | 0
5430 | 161891.5 | 2011-09-16 13:57 | 750.3741 | 7 | 1 | 0.6745886 | 3.970206 | 17.61906 | 18.10227 | 71.13904 | 59.51296 | 9.717941e-05 | 0.07268035 | 0 | 0 | 0
5431 | 161921.5 | 2011-09-16 13:57 | 780.3892 | 7 | 1 | 0.6747706 | 3.973931 | 17.62469 | 18.10227 | 71.16139 | 59.51296 | 9.717941e-05 | 0.07268035 | 0 | 0 | 0
5432 | 161951.6 | 2011-09-16 13:58 | 810.404 | 7 | 1 | 0.6745886 | 3.977332 | 17.63031 | 18.10227 | 71.18375 | 59.51296 | 6.475449e-05 | 0.07268035 | 0 | 0 | 0
5433 | 161981.6 | 2011-09-16 13:58 | 840.4192 | 7 | 1 | 0.6747706 | 3.980896 | 17.63594 | 18.10227 | 71.20614 | 59.51296 | 0.0001619816 | 0.07268035 | 0 | 0 | 0
5434 | 162011.6 | 2011-09-16 13:59 | 870.434 | 7 | 1 | 0.6747706 | 3.984459 | 17.64157 | 18.10227 | 71.22854 | 59.51296 | 9.717941e-05 | 0.07268035 | 0 | 0 | 0
5435 | 162041.6 | 2011-09-16 13:59 | 900.449 | 7 | 1 | 0.6747706 | 3.987861 | 17.64719 | 18.10227 | 71.25097 | 59.51296 | 9.717941e-05 | 0.07268035 | 0 | 0 | 0
5436 | 162071.6 | 2011-09-16 14:00 | 930.4641 | 7 | 1 | 0.6747706 | 3.991424 | 17.65282 | 18.10227 | 71.27341 | 59.51296 | 0.0001296043 | 0.07268035 | 0 | 0 | 0
5437 | 162101.6 | 2011-09-16 14:00 | 960.4813 | 7 | 1 | 0.6749525 | 3.994825 | 17.65844 | 18.10227 | 71.29588 | 59.51296 | 9.717941e-05 | 0.07268035 | 0 | 0 | 0
5438 | 162131.6 | 2011-09-16 14:01 | 990.494 | 7 | 1 | 0.6747706 | 3.998227 | 17.66407 | 18.10227 | 71.31836 | 59.51296 | 9.717941e-05 | 0.07268035 | 0 | 0 | 0
5439 | 162161.7 | 2011-09-16 14:01 | 1020.509 | 7 | 1 | 0.6747706 | 4.00179 | 17.6697 | 18.10227 | 71.34087 | 59.51296 | 0.000129509 | 0.07268035 | 0 | 0 | 0
5440 | 162191.7 | 2011-09-16 14:02 | 1050.524 | 7 | 1 | 0.6749525 | 4.005192 | 17.67532 | 18.10227 | 71.36339 | 59.51296 | 9.717941e-05 | 0.07268035 | 0 | 0 | 0
5441 | 162221.7 | 2011-09-16 14:02 | 1080.525 | 7 | 1 | 0.6747706 | 4.008593 | 17.68094 | 18.10227 | 71.38592 | 59.51296 | 9.717941e-05 | 0.07268035 | 0 | 0 | 0
5442 | 162251.7 | 2011-09-16 14:03 | 1110.538 | 7 | 1 | 0.6747706 | 4.011994 | 17.68657 | 18.10227 | 71.40849 | 59.51296 | 6.475449e-05 | 0.07268035 | 0 | 0 | 0
5443 | 162281.7 | 2011-09-16 14:03 | 1140.553 | 7 | 1 | 0.6747706 | 4.015558 | 17.6922 | 18.10227 | 71.43107 | 59.51296 | 9.717941e-05 | 0.07268035 | 0 | 0 | 0
5444 | 162311.7 | 2011-09-16 14:04 | 1170.568 | 7 | 1 | 0.6749525 | 4.01896 | 17.69782 | 18.10227 | 71.45367 | 59.51296 | 9.717941e-05 | 0.07268035 | 0 | 0 | 0
5445 | 162341.7 | 2011-09-16 14:04 | 1200.569 | 7 | 1 | 0.6749525 | 4.022199 | 17.70345 | 18.10227 | 71.47628 | 59.51296 | 9.717941e-05 | 0.07268035 | 0 | 0 | 0
5446 | 162371.7 | 2011-09-16 14:05 | 1230.583 | 7 | 1 | 0.6747706 | 4.0256 | 17.70907 | 18.10227 | 71.49892 | 59.51296 | 6.484985e-05 | 0.07268035 | 0 | 0 | 0
5447 | 162401.7 | 2011-09-16 14:05 | 1260.597 | 7 | 1 | 0.6749525 | 4.029164 | 17.7147 | 18.10227 | 71.52157 | 59.51296 | 0.0001296043 | 0.07268035 | 0 | 0 | 0
5448 | 162431.8 | 2011-09-16 14:06 | 1290.612 | 7 | 1 | 0.6745886 | 4.032403 | 17.72032 | 18.10227 | 71.54425 | 59.51296 | 9.717941e-05 | 0.07268035 | 0 | 0 | 0
5449 | 162461.8 | 2011-09-16 14:06 | 1320.614 | 7 | 1 | 0.6751344 | 4.036129 | 17.72595 | 18.10227 | 71.56694 | 59.51296 | 0.0001620293 | 0.07268035 | 0 | 0 | 0
5450 | 162491.8 | 2011-09-16 14:07 | 1350.627 | 7 | 1 | 0.6747706 | 4.039206 | 17.73157 | 18.10227 | 71.58965 | 59.51296 | 9.717941e-05 | 0.07268035 | 0 | 0 | 0
5451 | 162521.8 | 2011-09-16 14:07 | 1380.642 | 7 | 1 | 0.6747706 | 4.042445 | 17.7372 | 18.10227 | 71.61239 | 59.51296 | 9.717941e-05 | 0.07268035 | 0 | 0 | 0
5452 | 162551.8 | 2011-09-16 14:08 | 1410.657 | 7 | 1 | 0.6747706 | 4.046009 | 17.74283 | 18.10227 | 71.63514 | 59.51296 | 9.717941e-05 | 0.07268035 | 0 | 0 | 0
5453 | 162581.8 | 2011-09-16 14:08 | 1440.672 | 7 | 1 | 0.6747706 | 4.049248 | 17.74845 | 18.10227 | 71.65791 | 59.51296 | 3.242493e-05 | 0.07268035 | 0 | 0 | 0
5454 | 162611.8 | 2011-09-16 14:09 | 1470.687 | 7 | 1 | 0.6747706 | 4.052812 | 17.75408 | 18.10227 | 71.6807 | 59.51296 | 9.717941e-05 | 0.07268035 | 0 | 0 | 0
5455 | 162641.9 | 2011-09-16 14:09 | 1500.702 | 7 | 1 | 0.6745886 | 4.056051 | 17.7597 | 18.10227 | 71.70351 | 59.51296 | 6.484985e-05 | 0.07268035 | 0 | 0 | 0
5456 | 162671.9 | 2011-09-16 14:10 | 1530.717 | 7 | 1 | 0.6747706 | 4.059453 | 17.76533 | 18.10227 | 71.72634 | 59.51296 | 9.717941e-05 | 0.07268035 | 0 | 0 | 0
5457 | 162701.9 | 2011-09-16 14:10 | 1560.732 | 7 | 1 | 0.6747706 | 4.062854 | 17.77096 | 18.10227 | 71.74919 | 59.51296 | 6.475449e-05 | 0.07268035 | 0 | 0 | 0
5458 | 162731.9 | 2011-09-16 14:11 | 1590.747 | 7 | 1 | 0.6747706 | 4.066417 | 17.77658 | 18.10227 | 71.77206 | 59.51296 | 9.717941e-05 | 0.07268035 | 0 | 0 | 0
5459 | 162761.9 | 2011-09-16 14:11 | 1620.762 | 7 | 1 | 0.6745886 | 4.069818 | 17.78221 | 18.10227 | 71.79494 | 59.51296 | 9.717941e-05 | 0.07268035 | 0 | 0 | 0
5460 | 162791.9 | 2011-09-16 14:12 | 1650.777 | 7 | 1 | 0.6745886 | 4.07322 | 17.78783 | 18.10227 | 71.81785 | 59.51296 | 6.484985e-05 | 0.07268035 | 0 | 0 | 0
5461 | 162821.9 | 2011-09-16 14:12 | 1680.792 | 7 | 1 | 0.6745886 | 4.076622 | 17.79346 | 18.10227 | 71.84078 | 59.51296 | 3.242493e-05 | 0.07268035 | 0 | 0 | 0
5462 | 162852 | 2011-09-16 14:13 | 1710.806 | 7 | 1 | 0.6745886 | 4.080347 | 17.79909 | 18.10227 | 71.86372 | 59.51296 | 9.717941e-05 | 0.07268035 | 0 | 0 | 0
5463 | 162882 | 2011-09-16 14:13 | 1740.821 | 7 | 1 | 0.6747706 | 4.083748 | 17.80471 | 18.10227 | 71.88669 | 59.51296 | 6.475449e-05 | 0.07268035 | 0 | 0 | 0
5464 | 162912 | 2011-09-16 14:14 | 1770.837 | 7 | 1 | 0.6747706 | 4.087474 | 17.81034 | 18.10227 | 71.90967 | 59.51296 | 9.717941e-05 | 0.07268035 | 0 | 0 | 0
5465 | 162942 | 2011-09-16 14:14 | 1800.851 | 7 | 1 | 0.6747706 | 4.091037 | 17.81596 | 18.10227 | 71.93268 | 59.51296 | 9.717941e-05 | 0.07268035 | 0 | 0 | 0
5466 | 162972 | 2011-09-16 14:15 | 1830.867 | 7 | 1 | 0.6747706 | 4.094601 | 17.82159 | 18.10227 | 71.9557 | 59.51296 | 9.717941e-05 | 0.07268035 | 0 | 0 | 0
5467 | 163002 | 2011-09-16 14:15 | 1860.881 | 7 | 1 | 0.6747706 | 4.098488 | 17.82721 | 18.10227 | 71.97875 | 59.51296 | 0.0001619339 | 0.07268035 | 0 | 0 | 0
5468 | 163032 | 2011-09-16 14:16 | 1890.896 | 7 | 1 | 0.6747706 | 4.102051 | 17.83284 | 18.10227 | 72.00181 | 59.51296 | 0.0001296043 | 0.07268035 | 0 | 0 | 0
5469 | 163062.1 | 2011-09-16 14:16 | 1920.911 | 7 | 1 | 0.6747706 | 4.105615 | 17.83846 | 18.10227 | 72.0249 | 59.51296 | 6.475449e-05 | 0.07268035 | 0 | 0 | 0
5470 | 163092.1 | 2011-09-16 14:17 | 1950.926 | 7 | 1 | 0.6744067 | 4.109178 | 17.84409 | 18.10227 | 72.04801 | 59.51296 | 6.475449e-05 | 0.07268035 | 0 | 0 | 0
5471 | 163122.1 | 2011-09-16 14:17 | 1980.941 | 7 | 1 | 0.6747706 | 4.113227 | 17.84972 | 18.10227 | 72.07113 | 59.51296 | 0.0001296043 | 0.07268035 | 0 | 0 | 0
5472 | 163152.1 | 2011-09-16 14:18 | 2010.957 | 7 | 1 | 0.6749525 | 4.117115 | 17.85534 | 18.10227 | 72.09428 | 59.51296 | 0.000129509 | 0.07268035 | 0 | 0 | 0
5473 | 163182.1 | 2011-09-16 14:18 | 2040.971 | 7 | 1 | 0.6747706 | 4.120678 | 17.86097 | 18.10227 | 72.11746 | 59.51296 | 9.717941e-05 | 0.07268035 | 0 | 0 | 0
5474 | 163212.1 | 2011-09-16 14:19 | 2070.986 | 7 | 1 | 0.6749525 | 4.124727 | 17.86659 | 18.10227 | 72.14065 | 59.51296 | 0.0001619339 | 0.07268035 | 0 | 0 | 0
5475 | 163242.2 | 2011-09-16 14:19 | 2101.001 | 7 | 1 | 0.6745886 | 4.128291 | 17.87222 | 18.10227 | 72.16387 | 59.51296 | 6.475449e-05 | 0.07268035 | 0 | 0 | 0
5476 | 163272.2 | 2011-09-16 14:20 | 2131.016 | 7 | 1 | 0.6751344 | 4.132502 | 17.87785 | 18.10227 | 72.1871 | 59.51296 | 0.0001619339 | 0.07268035 | 0 | 0 | 0
5477 | 163302.2 | 2011-09-16 14:20 | 2161.032 | 7 | 1 | 0.6745886 | 4.136228 | 17.88347 | 18.10227 | 72.21037 | 59.51296 | 0.0001296043 | 0.07268035 | 0 | 0 | 0
5478 | 163332.2 | 2011-09-16 14:21 | 2191.033 | 7 | 1 | 0.6749525 | 4.140277 | 17.88909 | 18.10227 | 72.23364 | 59.51296 | 0.0001296043 | 0.07268035 | 0 | 0 | 0
5479 | 163362.2 | 2011-09-16 14:21 | 2221.046 | 7 | 1 | 0.6747706 | 4.144164 | 17.89472 | 18.10227 | 72.25694 | 59.51296 | 9.717941e-05 | 0.07268035 | 0 | 0 | 0
5480 | 163392.2 | 2011-09-16 14:22 | 2251.06 | 7 | 1 | 0.6747706 | 4.14789 | 17.90035 | 18.10227 | 72.28026 | 59.51296 | 3.242493e-05 | 0.07268035 | 0 | 0 | 0
5481 | 163422.2 | 2011-09-16 14:22 | 2281.076 | 7 | 1 | 0.6747706 | 4.152263 | 17.90597 | 18.10227 | 72.30361 | 59.51296 | 0.0001619339 | 0.07268035 | 0 | 0 | 0
5482 | 163452.2 | 2011-09-16 14:23 | 2311.09 | 7 | 1 | 0.6745886 | 4.15615 | 17.9116 | 18.10227 | 72.32698 | 59.51296 | 0.000129509 | 0.07268035 | 0 | 0 | 0
5483 | 163482.3 | 2011-09-16 14:23 | 2341.105 | 7 | 1 | 0.6749525 | 4.160361 | 17.91722 | 18.10227 | 72.35038 | 59.51296 | 9.717941e-05 | 0.07268035 | 0 | 0 | 0
5484 | 163512.3 | 2011-09-16 14:24 | 2371.12 | 7 | 1 | 0.6745886 | 4.164248 | 17.92285 | 18.10227 | 72.3738 | 59.51296 | 9.717941e-05 | 0.07268035 | 0 | 0 | 0
5485 | 163542.3 | 2011-09-16 14:24 | 2401.135 | 7 | 1 | 0.6749525 | 4.168622 | 17.92848 | 18.10227 | 72.39724 | 59.51296 | 0.0001296043 | 0.07268035 | 0 | 0 | 0
5486 | 163572.3 | 2011-09-16 14:25 | 2431.15 | 7 | 1 | 0.6745886 | 4.172509 | 17.9341 | 18.10227 | 72.4207 | 59.51296 | 9.717941e-05 | 0.07268035 | 0 | 0 | 0
5487 | 163602.3 | 2011-09-16 14:25 | 2461.165 | 7 | 1 | 0.6747706 | 4.176883 | 17.93973 | 18.10227 | 72.44419 | 59.51296 | 0.0001296043 | 0.07268035 | 0 | 0 | 0
5488 | 163632.3 | 2011-09-16 14:26 | 2491.18 | 7 | 1 | 0.6747706 | 4.18077 | 17.94535 | 18.10227 | 72.4677 | 59.51296 | 6.475449e-05 | 0.07268035 | 0 | 0 | 0
5489 | 163662.3 | 2011-09-16 14:26 | 2521.195 | 7 | 1 | 0.6747706 | 4.185305 | 17.95098 | 18.10227 | 72.49123 | 59.51296 | 0.0001619339 | 0.07268035 | 0 | 0 | 0
5490 | 163692.4 | 2011-09-16 14:27 | 2551.21 | 7 | 1 | 0.6745886 | 4.189517 | 17.95661 | 18.10227 | 72.51479 | 59.51296 | 9.717941e-05 | 0.07268035 | 0 | 0 | 0
5491 | 163722.4 | 2011-09-16 14:27 | 2581.225 | 7 | 1 | 0.6747706 | 4.19389 | 17.96223 | 18.10227 | 72.53837 | 59.51296 | 0.0001619339 | 0.07268035 | 0 | 0 | 0
5492 | 163752.4 | 2011-09-16 14:28 | 2611.24 | 7 | 1 | 0.6747706 | 4.197777 | 17.96786 | 18.10227 | 72.56198 | 59.51296 | 6.475449e-05 | 0.07268035 | 0 | 0 | 0
5493 | 163765.1 | 2011-09-16 14:28 | 2623.974 | 7 | 1 | 0.6747706 | 4.200045 | 17.97025 | 18.10227 | 72.572 | 59.51296 | 0.0001619339 | 0.07268035 | 0 | 0 | 0
5494 | 163795.1 | 2011-09-16 14:28 | 30.01496 | 8 | 1 | 0.6371124 | 4.199721 | 17.9757 | 18.10227 | 72.5949 | 59.51296 | 0 | 0.07268035 | 0 | 0 | 0
5495 | 163825.2 | 2011-09-16 14:29 | 60.02993 | 8 | 1 | 0.6092782 | 4.199721 | 17.98089 | 18.10227 | 72.61671 | 59.51296 | 0 | 0.07268035 | 0 | 0 | 0
5496 | 163855.2 | 2011-09-16 14:29 | 90.04489 | 8 | 1 | 0.5845367 | 4.199721 | 17.98587 | 18.10227 | 72.6376 | 59.51296 | 3.242493e-05 | 0.07268035 | 0 | 0 | 0
5497 | 163885.2 | 2011-09-16 14:30 | 120.0599 | 8 | 1 | 0.5619782 | 4.199721 | 17.99064 | 18.10227 | 72.65767 | 59.51296 | 0 | 0.07268035 | 0 | 0 | 0
5498 | 163915.2 | 2011-09-16 14:30 | 150.0749 | 8 | 1 | 0.5408751 | 4.199559 | 17.99524 | 18.10227 | 72.67697 | 59.51296 | -3.242493e-05 | 0.07268035 | 0 | 0 | 0
5499 | 163945.2 | 2011-09-16 14:31 | 180.0898 | 8 | 1 | 0.5208635 | 4.199559 | 17.99966 | 18.10227 | 72.69555 | 59.51296 | 0 | 0.07268035 | 0 | 0 | 0
5500 | 163975.2 | 2011-09-16 14:32 | 210.1048 | 8 | 1 | 0.5021254 | 4.199721 | 18.00393 | 18.10227 | 72.71346 | 59.51296 | 3.242493e-05 | 0.07268035 | 0 | 0 | 0
5501 | 164005.2 | 2011-09-16 14:32 | 240.1198 | 8 | 1 | 0.4839331 | 4.199559 | 18.00804 | 18.10227 | 72.73072 | 59.51296 | -3.242493e-05 | 0.07268035 | 0 | 0 | 0
5502 | 164035.3 | 2011-09-16 14:33 | 270.1347 | 8 | 1 | 0.4670143 | 4.199721 | 18.012 | 18.10227 | 72.74737 | 59.51296 | 0 | 0.07268035 | 0 | 0 | 0
5503 | 164065.3 | 2011-09-16 14:33 | 300.1497 | 8 | 1 | 0.4506412 | 4.199721 | 18.01583 | 18.10227 | 72.76343 | 59.51296 | 0 | 0.07268035 | 0 | 0 | 0
5504 | 164095.3 | 2011-09-16 14:34 | 330.1647 | 8 | 1 | 0.4349957 | 4.199559 | 18.01952 | 18.10227 | 72.77894 | 59.51296 | -3.242493e-05 | 0.07268035 | 0 | 0 | 0
5505 | 164125.3 | 2011-09-16 14:34 | 360.1797 | 8 | 1 | 0.420078 | 4.199721 | 18.02308 | 18.10227 | 72.7939 | 59.51296 | 0 | 0.07268035 | 0 | 0 | 0
5506 | 164155.3 | 2011-09-16 14:34 | 390.1947 | 8 | 1 | 0.4058881 | 4.199721 | 18.02653 | 18.10227 | 72.80836 | 59.51296 | 0 | 0.07268035 | 0 | 0 | 0
5507 | 164185.3 | 2011-09-16 14:35 | 420.2096 | 8 | 1 | 0.3924257 | 4.199559 | 18.02985 | 18.10227 | 72.82233 | 59.51296 | -3.242493e-05 | 0.07268035 | 0 | 0 | 0
5508 | 164215.4 | 2011-09-16 14:36 | 450.2247 | 8 | 1 | 0.3791453 | 4.199721 | 18.03307 | 18.10227 | 72.83584 | 59.51296 | 3.242493e-05 | 0.07268035 | 0 | 0 | 0
5509 | 164245.4 | 2011-09-16 14:36 | 480.2396 | 8 | 1 | 0.3664107 | 4.199721 | 18.03618 | 18.10227 | 72.84889 | 59.51296 | 0 | 0.07268035 | 0 | 0 | 0
5510 | 164275.4 | 2011-09-16 14:36 | 510.2546 | 8 | 1 | 0.3544038 | 4.199559 | 18.03918 | 18.10227 | 72.86151 | 59.51296 | -3.242493e-05 | 0.07268035 | 0 | 0 | 0
5511 | 164305.4 | 2011-09-16 14:37 | 540.2696 | 8 | 1 | 0.3429426 | 4.199559 | 18.04209 | 18.10227 | 72.87371 | 59.51296 | -3.242493e-05 | 0.07268035 | 0 | 0 | 0
5512 | 164335.4 | 2011-09-16 14:38 | 570.2845 | 8 | 1 | 0.3320272 | 4.199397 | 18.0449 | 18.10227 | 72.88552 | 59.51296 | -9.717941e-05 | 0.07268035 | 0 | 0 | 0
5513 | 164365.4 | 2011-09-16 14:38 | 600.2995 | 8 | 1 | 0.3212937 | 4.199721 | 18.04762 | 18.10227 | 72.89696 | 59.51296 | 0 | 0.07268035 | 0 | 0 | 0
5514 | 164395.4 | 2011-09-16 14:38 | 630.3146 | 8 | 1 | 0.311106 | 4.199721 | 18.05026 | 18.10227 | 72.90803 | 59.51296 | 3.242493e-05 | 0.07268035 | 0 | 0 | 0
5515 | 164425.5 | 2011-09-16 14:39 | 660.3295 | 8 | 1 | 0.3011003 | 4.199721 | 18.05281 | 18.10227 | 72.91874 | 59.51296 | 3.242493e-05 | 0.07268035 | 0 | 0 | 0
5516 | 164455.5 | 2011-09-16 14:40 | 690.3444 | 8 | 1 | 0.2916403 | 4.199721 | 18.05528 | 18.10227 | 72.92912 | 59.51296 | 0 | 0.07268035 | 0 | 0 | 0
5517 | 164485.5 | 2011-09-16 14:40 | 720.3595 | 8 | 1 | 0.2825441 | 4.199397 | 18.05768 | 18.10227 | 72.93918 | 59.51296 | -6.484985e-05 | 0.07268035 | 0 | 0 | 0
5518 | 164515.5 | 2011-09-16 14:40 | 750.3748 | 8 | 1 | 0.2738118 | 4.199559 | 18.06 | 18.10227 | 72.94893 | 59.51296 | 0 | 0.07268035 | 0 | 0 | 0
5519 | 164545.5 | 2011-09-16 14:41 | 780.3895 | 8 | 1 | 0.2656252 | 4.199721 | 18.06224 | 18.10227 | 72.95837 | 59.51296 | 0 | 0.07268035 | 0 | 0 | 0
5520 | 164575.5 | 2011-09-16 14:42 | 810.4045 | 8 | 1 | 0.2574387 | 4.199721 | 18.06442 | 18.10227 | 72.96753 | 59.51296 | 0 | 0.07268035 | 0 | 0 | 0
5521 | 164605.5 | 2011-09-16 14:42 | 840.4193 | 8 | 1 | 0.249616 | 4.199559 | 18.06654 | 18.10227 | 72.9764 | 59.51296 | -3.242493e-05 | 0.07268035 | 0 | 0 | 0
5522 | 164635.6 | 2011-09-16 14:42 | 870.4344 | 8 | 1 | 0.2421571 | 4.199559 | 18.06859 | 18.10227 | 72.98501 | 59.51296 | -3.242493e-05 | 0.07268035 | 0 | 0 | 0
5523 | 164665.6 | 2011-09-16 14:43 | 900.4493 | 8 | 1 | 0.2348802 | 4.199559 | 18.07058 | 18.10227 | 72.99336 | 59.51296 | -3.242493e-05 | 0.07268035 | 0 | 0 | 0
5524 | 164695.6 | 2011-09-16 14:44 | 930.4643 | 8 | 1 | 0.2277852 | 4.199721 | 18.07251 | 18.10227 | 73.00146 | 59.51296 | 0 | 0.07268035 | 0 | 0 | 0
5525 | 164725.6 | 2011-09-16 14:44 | 960.4795 | 8 | 1 | 0.221054 | 4.199721 | 18.07438 | 18.10227 | 73.00932 | 59.51296 | 0 | 0.07268035 | 0 | 0 | 0
5526 | 164755.6 | 2011-09-16 14:44 | 990.4943 | 8 | 1 | 0.2146867 | 4.199721 | 18.07619 | 18.10227 | 73.01695 | 59.51296 | 3.242493e-05 | 0.07268035 | 0 | 0 | 0
5527 | 164785.6 | 2011-09-16 14:45 | 1020.509 | 8 | 1 | 0.2083194 | 4.199559 | 18.07796 | 18.10227 | 73.02436 | 59.51296 | -3.242493e-05 | 0.07268035 | 0 | 0 | 0
5528 | 164815.7 | 2011-09-16 14:46 | 1050.524 | 8 | 1 | 0.202134 | 4.199721 | 18.07967 | 18.10227 | 73.03155 | 59.51296 | 0 | 0.07268035 | 0 | 0 | 0
5529 | 164845.7 | 2011-09-16 14:46 | 1080.539 | 8 | 1 | 0.1963125 | 4.199559 | 18.08133 | 18.10227 | 73.03853 | 59.51296 | -3.242493e-05 | 0.07268035 | 0 | 0 | 0
5530 | 164875.7 | 2011-09-16 14:46 | 1110.554 | 8 | 1 | 0.1908548 | 4.199559 | 18.08295 | 18.10227 | 73.04531 | 59.51296 | -3.242493e-05 | 0.07268035 | 0 | 0 | 0
5531 | 164905.7 | 2011-09-16 14:47 | 1140.569 | 8 | 1 | 0.1852152 | 4.199721 | 18.08451 | 18.10227 | 73.05189 | 59.51296 | 3.242493e-05 | 0.07268035 | 0 | 0 | 0
5532 | 164935.7 | 2011-09-16 14:48 | 1170.584 | 8 | 1 | 0.1801213 | 4.199721 | 18.08604 | 18.10227 | 73.05829 | 59.51296 | 0 | 0.07268035 | 0 | 0 | 0
5533 | 164965.7 | 2011-09-16 14:48 | 1200.599 | 8 | 1 | 0.1748455 | 4.199721 | 18.08752 | 18.10227 | 73.0645 | 59.51296 | 0 | 0.07268035 | 0 | 0 | 0
5534 | 164995.7 | 2011-09-16 14:49 | 1230.614 | 8 | 1 | 0.1701155 | 4.199721 | 18.08895 | 18.10227 | 73.07054 | 59.51296 | 3.242493e-05 | 0.07268035 | 0 | 0 | 0
5535 | 165025.8 | 2011-09-16 14:49 | 1260.629 | 8 | 1 | 0.1652036 | 4.199721 | 18.09035 | 18.10227 | 73.07641 | 59.51296 | 0 | 0.07268035 | 0 | 0 | 0
5536 | 165055.8 | 2011-09-16 14:50 | 1290.644 | 8 | 1 | 0.1606555 | 4.199559 | 18.09171 | 18.10227 | 73.08212 | 59.51296 | -3.242493e-05 | 0.07268035 | 0 | 0 | 0
5537 | 165085.8 | 2011-09-16 14:50 | 1320.659 | 8 | 1 | 0.1562894 | 4.199721 | 18.09303 | 18.10227 | 73.08767 | 59.51296 | 0 | 0.07268035 | 0 | 0 | 0
5538 | 165115.8 | 2011-09-16 14:50 | 1350.674 | 8 | 1 | 0.1519232 | 4.199721 | 18.09432 | 18.10227 | 73.09306 | 59.51296 | 0 | 0.07268035 | 0 | 0 | 0
5539 | 165145.8 | 2011-09-16 14:51 | 1380.689 | 8 | 1 | 0.147739 | 4.199559 | 18.09557 | 18.10227 | 73.09831 | 59.51296 | -3.242493e-05 | 0.07268035 | 0 | 0 | 0
5540 | 165175.8 | 2011-09-16 14:52 | 1410.704 | 8 | 1 | 0.1433728 | 4.199397 | 18.09678 | 18.10227 | 73.10341 | 59.51296 | -6.484985e-05 | 0.07268035 | 0 | 0 | 0
5541 | 165205.8 | 2011-09-16 14:52 | 1440.719 | 8 | 1 | 0.1397344 | 4.199559 | 18.09796 | 18.10227 | 73.10837 | 59.51296 | -3.242493e-05 | 0.07268035 | 0 | 0 | 0
5542 | 165235.9 | 2011-09-16 14:52 | 1470.734 | 8 | 1 | 0.135732 | 4.199559 | 18.09911 | 18.10227 | 73.1132 | 59.51296 | 0 | 0.07268035 | 0 | 0 | 0
5543 | 165265.9 | 2011-09-16 14:53 | 1500.749 | 8 | 1 | 0.1320936 | 4.199559 | 18.10023 | 18.10227 | 73.11789 | 59.51296 | 0 | 0.07268035 | 0 | 0 | 0
5544 | 165295.9 | 2011-09-16 14:54 | 1530.764 | 8 | 1 | 0.128819 | 4.199559 | 18.10131 | 18.10227 | 73.12245 | 59.51296 | 0 | 0.07268035 | 0 | 0 | 0
5545 | 165325.9 | 2011-09-16 14:54 | 1560.779 | 8 | 1 | 0.1249986 | 4.199559 | 18.10237 | 18.10227 | 73.12689 | 59.51296 | -3.242493e-05 | 0.07268035 | 0 | 0 | 0
5546 | 165355.9 | 2011-09-16 14:54 | 1590.794 | 8 | 1 | 0.1219059 | 4.199721 | 18.1034 | 18.10227 | 73.13122 | 59.51296 | 0 | 0.07268035 | 0 | 0 | 0
5547 | 165385.9 | 2011-09-16 14:55 | 1620.809 | 8 | 1 | 0.1188132 | 4.199721 | 18.10441 | 18.10227 | 73.13543 | 59.51296 | -3.232956e-05 | 0.07268035 | 0 | 0 | 0
5548 | 165416 | 2011-09-16 14:55 | 1650.824 | 8 | 1 | 0.1157205 | 4.199721 | 18.10538 | 18.10227 | 73.13953 | 59.51296 | 0 | 0.07268035 | 0 | 0 | 0
5549 | 165446 | 2011-09-16 14:56 | 1680.839 | 8 | 1 | 0.1128097 | 4.199559 | 18.10633 | 18.10227 | 73.14353 | 59.51296 | -3.242493e-05 | 0.07268035 | 0 | 0 | 0
5550 | 165476 | 2011-09-16 14:57 | 1710.854 | 8 | 1 | 0.1098989 | 4.199721 | 18.10726 | 18.10227 | 73.14743 | 59.51296 | 3.242493e-05 | 0.07268035 | 0 | 0 | 0
5551 | 165506 | 2011-09-16 14:57 | 1740.869 | 8 | 1 | 0.1069882 | 4.199559 | 18.10817 | 18.10227 | 73.15123 | 59.51296 | -3.242493e-05 | 0.07268035 | 0 | 0 | 0
5552 | 165536 | 2011-09-16 14:58 | 1770.884 | 8 | 1 | 0.1044412 | 4.199883 | 18.10905 | 18.10227 | 73.15494 | 59.51296 | 3.232956e-05 | 0.07268035 | 0 | 0 | 0
5553 | 165566 | 2011-09-16 14:58 | 1800.899 | 8 | 1 | 0.1018943 | 4.199559 | 18.10991 | 18.10227 | 73.15856 | 59.51296 | -3.242493e-05 | 0.07268035 | 0 | 0 | 0
5554 | 165596 | 2011-09-16 14:59 | 1830.914 | 8 | 1 | 0.09916548 | 4.199721 | 18.11075 | 18.10227 | 73.16208 | 59.51296 | 0 | 0.07268035 | 0 | 0 | 0
5555 | 165626.1 | 2011-09-16 14:59 | 1860.931 | 8 | 1 | 0.09661855 | 4.199721 | 18.11157 | 18.10227 | 73.16551 | 59.51296 | 0 | 0.07268035 | 0 | 0 | 0
5556 | 165656.1 | 2011-09-16 15:00 | 1890.944 | 8 | 1 | 0.09425355 | 4.199559 | 18.11237 | 18.10227 | 73.16886 | 59.51296 | 0 | 0.07268035 | 0 | 0 | 0
5557 | 165686.1 | 2011-09-16 15:00 | 1920.959 | 8 | 1 | 0.09225239 | 4.199559 | 18.11314 | 18.10227 | 73.17213 | 59.51296 | -3.242493e-05 | 0.07268035 | 0 | 0 | 0
5558 | 165716.1 | 2011-09-16 15:01 | 1950.974 | 8 | 1 | 0.08988739 | 4.199721 | 18.1139 | 18.10227 | 73.17532 | 59.51296 | 3.242493e-05 | 0.07268035 | 0 | 0 | 0
5559 | 165746.1 | 2011-09-16 15:01 | 1980.988 | 8 | 1 | 0.08788624 | 4.199883 | 18.11464 | 18.10227 | 73.17843 | 59.51296 | 0 | 0.07268035 | 0 | 0 | 0
5560 | 165776.1 | 2011-09-16 15:02 | 2011.003 | 8 | 1 | 0.08552124 | 4.199721 | 18.11537 | 18.10227 | 73.18146 | 59.51296 | 0 | 0.07268035 | 0 | 0 | 0
5561 | 165806.1 | 2011-09-16 15:02 | 2041.018 | 8 | 1 | 0.08352008 | 4.199721 | 18.11607 | 18.10227 | 73.18442 | 59.51296 | 0 | 0.07268035 | 0 | 0 | 0
5562 | 165836.2 | 2011-09-16 15:03 | 2071.033 | 8 | 1 | 0.08151892 | 4.199559 | 18.11676 | 18.10227 | 73.18731 | 59.51296 | 0 | 0.07268035 | 0 | 0 | 0
5563 | 165866.2 | 2011-09-16 15:03 | 2101.048 | 8 | 1 | 0.07951777 | 4.199721 | 18.11743 | 18.10227 | 73.19014 | 59.51296 | 0 | 0.07268035 | 0 | 0 | 0
5564 | 165896.2 | 2011-09-16 15:04 | 2131.063 | 8 | 1 | 0.07769854 | 4.199721 | 18.11809 | 18.10227 | 73.19289 | 59.51296 | 3.242493e-05 | 0.07268035 | 0 | 0 | 0
5565 | 165926.2 | 2011-09-16 15:04 | 2161.078 | 8 | 1 | 0.0758793 | 4.199721 | 18.11873 | 18.10227 | 73.19558 | 59.51296 | 0 | 0.07268035 | 0 | 0 | 0
5566 | 165956.2 | 2011-09-16 15:05 | 2191.093 | 8 | 1 | 0.074242 | 4.199721 | 18.11935 | 18.10227 | 73.19821 | 59.51296 | 0 | 0.07268035 | 0 | 0 | 0
5567 | 165986.2 | 2011-09-16 15:05 | 2221.108 | 8 | 1 | 0.07278661 | 4.199721 | 18.11997 | 18.10227 | 73.20078 | 59.51296 | 3.242493e-05 | 0.07268035 | 0 | 0 | 0
5568 | 166016.3 | 2011-09-16 15:06 | 2251.123 | 8 | 1 | 0.07078545 | 4.199721 | 18.12056 | 18.10227 | 73.20329 | 59.51296 | 0 | 0.07268035 | 0 | 0 | 0
5569 | 166046.3 | 2011-09-16 15:06 | 2281.138 | 8 | 1 | 0.06914815 | 4.199721 | 18.12115 | 18.10227 | 73.20574 | 59.51296 | 3.242493e-05 | 0.07268035 | 0 | 0 | 0
5570 | 166076.3 | 2011-09-16 15:07 | 2311.153 | 8 | 1 | 0.06769276 | 4.199559 | 18.12172 | 18.10227 | 73.20814 | 59.51296 | -3.242493e-05 | 0.07268035 | 0 | 0 | 0
5571 | 166106.3 | 2011-09-16 15:07 | 2341.168 | 8 | 1 | 0.06605545 | 4.199559 | 18.12228 | 18.10227 | 73.21048 | 59.51296 | 0 | 0.07268035 | 0 | 0 | 0
5572 | 166136.3 | 2011-09-16 15:08 | 2371.183 | 8 | 1 | 0.06460007 | 4.199559 | 18.12282 | 18.10227 | 73.21277 | 59.51296 | -6.475449e-05 | 0.07268035 | 0 | 0 | 0
5573 | 166166.3 | 2011-09-16 15:08 | 2401.198 | 8 | 1 | 0.0633266 | 4.199721 | 18.12335 | 18.10227 | 73.21501 | 59.51296 | 3.242493e-05 | 0.07268035 | 0 | 0 | 0
5574 | 166196.3 | 2011-09-16 15:09 | 2431.213 | 8 | 1 | 0.06187121 | 4.199721 | 18.12388 | 18.10227 | 73.21721 | 59.51296 | -3.232956e-05 | 0.07268035 | 0 | 0 | 0
5575 | 166226.4 | 2011-09-16 15:09 | 2461.228 | 8 | 1 | 0.06059775 | 4.199721 | 18.12439 | 18.10227 | 73.21935 | 59.51296 | 3.242493e-05 | 0.07268035 | 0 | 0 | 0
5576 | 166256.4 | 2011-09-16 15:10 | 2491.243 | 8 | 1 | 0.05932429 | 4.199721 | 18.12489 | 18.10227 | 73.22145 | 59.51296 | 0 | 0.07268035 | 0 | 0 | 0
5577 | 166286.4 | 2011-09-16 15:10 | 2521.258 | 8 | 1 | 0.05823275 | 4.199883 | 18.12538 | 18.10227 | 73.2235 | 59.51296 | 3.232956e-05 | 0.07268035 | 0 | 0 | 0
5578 | 166316.4 | 2011-09-16 15:11 | 2551.273 | 8 | 1 | 0.05695929 | 4.199721 | 18.12585 | 18.10227 | 73.22551 | 59.51296 | -3.232956e-05 | 0.07268035 | 0 | 0 | 0
5579 | 166346.4 | 2011-09-16 15:11 | 2581.288 | 8 | 1 | 0.0555039 | 4.199721 | 18.12632 | 18.10227 | 73.22748 | 59.51296 | 0 | 0.07268035 | 0 | 0 | 0
5580 | 166376.4 | 2011-09-16 15:12 | 2611.303 | 8 | 1 | 0.05441236 | 4.199721 | 18.12678 | 18.10227 | 73.22941 | 59.51296 | 0 | 0.07268035 | 0 | 0 | 0
5581 | 166406.4 | 2011-09-16 15:12 | 2641.318 | 8 | 1 | 0.05332082 | 4.199883 | 18.12723 | 18.10227 | 73.23129 | 59.51296 | 6.475449e-05 | 0.07268035 | 0 | 0 | 0
5582 | 166436.5 | 2011-09-16 15:13 | 2671.333 | 8 | 1 | 0.05204736 | 4.199721 | 18.12767 | 18.10227 | 73.23313 | 59.51296 | 0 | 0.07268035 | 0 | 0 | 0
5583 | 166466.5 | 2011-09-16 15:13 | 2701.348 | 8 | 1 | 0.05095582 | 4.199721 | 18.1281 | 18.10227 | 73.23494 | 59.51296 | 3.242493e-05 | 0.07268035 | 0 | 0 | 0
5584 | 166492.9 | 2011-09-16 15:13 | 2727.769 | 8 | 1 | 0.04986428 | 4.199721 | 18.12847 | 18.10227 | 73.2365 | 59.51296 | 0 | 0.07268035 | 0 | 0 | 0
5585 | 166522.9 | 2011-09-16 15:14 | 30.01513 | 9 | 1 | 0 | 4.193404 | 18.12847 | 18.10227 | 73.2365 | 59.51296 | 0 | 0.07268035 | 0 | 0 | 0
5586 | 166552.9 | 2011-09-16 15:14 | 60.03265 | 9 | 1 | 0 | 4.192432 | 18.12847 | 18.10227 | 73.2365 | 59.51296 | 0 | 0.07268035 | 0 | 0 | 0
5587 | 166582.9 | 2011-09-16 15:15 | 90.04493 | 9 | 1 | 0 | 4.191946 | 18.12847 | 18.10227 | 73.2365 | 59.51296 | 3.242493e-05 | 0.07268035 | 0 | 0 | 0
5588 | 166612.9 | 2011-09-16 15:15 | 120.013 | 9 | 1 | 0 | 4.191136 | 18.12847 | 18.10227 | 73.2365 | 59.51296 | 0 | 0.07268035 | 0 | 0 | 0
5589 | 166612.9 | 2011-09-16 15:15 | 0.01566534 | 10 | 1 | 0.0003811624 | 4.191298 | 18.12847 | 18.10227 | 73.2365 | 59.51296 | 0 | 0.1047452 | 0 | 0 | 0
5590 | 166642.9 | 2011-09-16 15:16 | 30.01509 | 11 | 1 | -4.049594 | 3.64869 | 18.12847 | 18.13603 | 73.2365 | 59.63856 | -0.003401422 | 0.1047452 | 0 | 0 | 0
5591 | 166673 | 2011-09-16 15:16 | 60.03008 | 11 | 1 | -4.049776 | 3.537901 | 18.12847 | 18.16979 | 73.2365 | 59.75979 | -0.002526808 | 0.1047452 | 0 | 0 | 0
5592 | 166703 | 2011-09-16 15:17 | 90.04506 | 11 | 1 | -4.049594 | 3.462584 | 18.12847 | 18.20356 | 73.2365 | 59.87787 | -0.001652145 | 0.1047452 | 0 | 0 | 0
5593 | 166733 | 2011-09-16 15:17 | 120.0599 | 11 | 1 | -4.049594 | 3.412696 | 18.12847 | 18.23732 | 73.2365 | 59.9939 | -0.001166201 | 0.1047452 | 0 | 0 | 0
5594 | 166763 | 2011-09-16 15:18 | 150.0749 | 11 | 1 | -4.049594 | 3.374957 | 18.12847 | 18.27109 | 73.2365 | 60.10846 | -0.0008746624 | 0.1047452 | 0 | 0 | 0
5595 | 166793 | 2011-09-16 15:18 | 180.0899 | 11 | 1 | -4.049776 | 3.3424 | 18.12847 | 18.30485 | 73.2365 | 60.22185 | -0.0008422375 | 0.1047452 | 0 | 0 | 0
5596 | 166823 | 2011-09-16 15:19 | 210.1048 | 11 | 1 | -4.049412 | 3.312759 | 18.12847 | 18.33861 | 73.2365 | 60.3342 | -0.000777483 | 0.1047452 | 0 | 0 | 0
5597 | 166853 | 2011-09-16 15:19 | 240.1198 | 11 | 1 | -4.049594 | 3.285224 | 18.12847 | 18.37238 | 73.2365 | 60.44559 | -0.0007126808 | 0.1047452 | 0 | 0 | 0
5598 | 166883.1 | 2011-09-16 15:20 | 270.1349 | 11 | 1 | -4.049412 | 3.259146 | 18.12847 | 18.40614 | 73.2365 | 60.55607 | -0.0006478786 | 0.1047452 | 0 | 0 | 0
5599 | 166913.1 | 2011-09-16 15:20 | 300.1499 | 11 | 1 | -4.049412 | 3.233393 | 18.12847 | 18.4399 | 73.2365 | 60.66567 | -0.0006478786 | 0.1047452 | 0 | 0 | 0
5600 | 166943.1 | 2011-09-16 15:21 | 330.1648 | 11 | 1 | -4.049776 | 3.206343 | 18.12847 | 18.47367 | 73.2365 | 60.77438 | -0.0007126808 | 0.1047452 | 0 | 0 | 0
5601 | 166973.1 | 2011-09-16 15:21 | 360.1797 | 11 | 1 | -4.049594 | 3.179132 | 18.12847 | 18.50743 | 73.2365 | 60.88218 | -0.0007450581 | 0.1047452 | 0 | 0 | 0
5602 | 167003.1 | 2011-09-16 15:22 | 390.1947 | 11 | 1 | -4.049412 | 3.149167 | 18.12847 | 18.54119 | 73.2365 | 60.98902 | -0.0008098602 | 0.1047452 | 0 | 0 | 0
5603 | 167033.1 | 2011-09-16 15:22 | 420.21 | 11 | 1 | -4.049776 | 3.114505 | 18.12847 | 18.57496 | 73.2365 | 61.09479 | -0.001036596 | 0.1047452 | 0 | 0 | 0
5604 | 167063.1 | 2011-09-16 15:23 | 450.2246 | 11 | 1 | -4.049594 | 3.070448 | 18.12847 | 18.60872 | 73.2365 | 61.19924 | -0.001295805 | 0.1047452 | 0 | 0 | 0
5605 | 167093.2 | 2011-09-16 15:23 | 480.2396 | 11 | 1 | -4.049776 | 3.013434 | 18.12847 | 18.64248 | 73.2365 | 61.30199 | -0.001749277 | 0.1047452 | 0 | 0 | 0
5606 | 167123.2 | 2011-09-16 15:24 | 510.2546 | 11 | 1 | -4.049594 | 2.93018 | 18.12847 | 18.67625 | 73.2365 | 61.40242 | -0.002623939 | 0.1047452 | 0 | 0 | 0
5607 | 167153.2 | 2011-09-16 15:24 | 540.2696 | 11 | 1 | -4.049776 | 2.807891 | 18.12847 | 18.71001 | 73.2365 | 61.49941 | -0.003660583 | 0.1047452 | 0 | 0 | 0
5608 | 167176.1 | 2011-09-16 15:25 | 563.191 | 11 | 1 | -4.049594 | 2.699855 | 18.12847 | 18.73579 | 73.2365 | 61.5704 | -0.003466225 | 0.1047452 | 0 | 0 | 0
5609 | 167296.1 | 2011-09-16 15:27 | 120.0132 | 12 | 1 | 0 | 3.760775 | 18.12847 | 18.73579 | 73.2365 | 61.5704 | 0.0004210949 | 0.1047452 | 0 | 0 | 0
5610 | 167296.1 | 2011-09-16 15:27 | 0.01566001 | 13 | 1 | 0.001108855 | 3.760775 | 18.12847 | 18.73579 | 73.2365 | 61.5704 | 3.237724e-05 | 0.06848726 | 0 | 0 | 0
5611 | 167296.2 | 2011-09-16 15:27 | 2.421024627e-06 | 6 | 1 | 0 | 3.760613 | 18.12847 | 18.73579 | 73.2365 | 61.5704 | 0 | 0.06848726 | 0 | 0 | 0
5612 | 167326.2 | 2011-09-16 15:27 | 30.01499 | 7 | 1 | 0.6749525 | 3.840952 | 18.1341 | 18.73579 | 73.25803 | 61.5704 | 0.0006479264 | 0.06848726 | 0 | 0 | 0
5613 | 167356.2 | 2011-09-16 15:28 | 60.03143 | 7 | 1 | 0.6749525 | 3.858283 | 18.13972 | 18.73579 | 73.27969 | 61.5704 | 0.0004210949 | 0.06848726 | 0 | 0 | 0
5614 | 167386.2 | 2011-09-16 15:28 | 90.03273 | 7 | 1 | 0.6747706 | 3.871078 | 18.14535 | 18.73579 | 73.30143 | 61.5704 | 0.000259161 | 0.06848726 | 0 | 0 | 0
5615 | 167416.2 | 2011-09-16 15:29 | 120.0443 | 7 | 1 | 0.6749525 | 3.881445 | 18.15097 | 18.73579 | 73.32323 | 61.5704 | 0.000259161 | 0.06848726 | 0 | 0 | 0
5616 | 167446.2 | 2011-09-16 15:29 | 150.0593 | 7 | 1 | 0.6747706 | 3.889705 | 18.1566 | 18.73579 | 73.3451 | 61.5704 | 0.0001943588 | 0.06848726 | 0 | 0 | 0
5617 | 167476.2 | 2011-09-16 15:30 | 180.0743 | 7 | 1 | 0.6747706 | 3.896994 | 18.16222 | 18.73579 | 73.367 | 61.5704 | 0.0001619816 | 0.06848726 | 0 | 0 | 0
5618 | 167506.2 | 2011-09-16 15:30 | 210.0892 | 7 | 1 | 0.6747706 | 3.903311 | 18.16785 | 18.73579 | 73.38894 | 61.5704 | 0.0001296043 | 0.06848726 | 0 | 0 | 0
5619 | 167536.3 | 2011-09-16 15:31 | 240.1042 | 7 | 1 | 0.6749525 | 3.90898 | 18.17348 | 18.73579 | 73.41092 | 61.5704 | 9.722709e-05 | 0.06848726 | 0 | 0 | 0
5620 | 167566.3 | 2011-09-16 15:31 | 270.1192 | 7 | 1 | 0.6745886 | 3.914001 | 18.1791 | 18.73579 | 73.43293 | 61.5704 | 9.717941e-05 | 0.06848726 | 0 | 0 | 0
5621 | 167596.3 | 2011-09-16 15:32 | 300.1341 | 7 | 1 | 0.6747706 | 3.918698 | 18.18473 | 18.73579 | 73.45496 | 61.5704 | 0.0001295567 | 0.06848726 | 0 | 0 | 0
5622 | 167626.3 | 2011-09-16 15:32 | 330.1493 | 7 | 1 | 0.6745886 | 3.923072 | 18.19035 | 18.73579 | 73.47702 | 61.5704 | 9.717941e-05 | 0.06848726 | 0 | 0 | 0
5623 | 167656.3 | 2011-09-16 15:33 | 360.1641 | 7 | 1 | 0.6747706 | 3.927445 | 18.19598 | 18.73579 | 73.4991 | 61.5704 | 0.0001296043 | 0.06848726 | 0 | 0 | 0
5624 | 167686.3 | 2011-09-16 15:33 | 390.1791 | 7 | 1 | 0.6749525 | 3.931494 | 18.2016 | 18.73579 | 73.5212 | 61.5704 | 9.717941e-05 | 0.06848726 | 0 | 0 | 0
5625 | 167716.3 | 2011-09-16 15:34 | 420.1941 | 7 | 1 | 0.6747706 | 3.935544 | 18.20723 | 18.73579 | 73.54333 | 61.5704 | 9.717941e-05 | 0.06848726 | 0 | 0 | 0
5626 | 167746.4 | 2011-09-16 15:34 | 450.209 | 7 | 1 | 0.6749525 | 3.939593 | 18.21286 | 18.73579 | 73.56548 | 61.5704 | 0.0001296043 | 0.06848726 | 0 | 0 | 0
5627 | 167776.4 | 2011-09-16 15:35 | 480.2242 | 7 | 1 | 0.6747706 | 3.943318 | 18.21848 | 18.73579 | 73.58766 | 61.5704 | 9.717941e-05 | 0.06848726 | 0 | 0 | 0
5628 | 167806.4 | 2011-09-16 15:35 | 510.239 | 7 | 1 | 0.6747706 | 3.947206 | 18.22411 | 18.73579 | 73.60985 | 61.5704 | 0.0001296043 | 0.06848726 | 0 | 0 | 0
5629 | 167836.4 | 2011-09-16 15:36 | 540.2541 | 7 | 1 | 0.6745886 | 3.950931 | 18.22973 | 18.73579 | 73.63207 | 61.5704 | 0.0001295567 | 0.06848726 | 0 | 0 | 0
5630 | 167866.4 | 2011-09-16 15:36 | 570.2689 | 7 | 1 | 0.6745886 | 3.954494 | 18.23536 | 18.73579 | 73.6543 | 61.5704 | 6.480217e-05 | 0.06848726 | 0 | 0 | 0
5631 | 167896.4 | 2011-09-16 15:37 | 600.2839 | 7 | 1 | 0.6747706 | 3.958544 | 18.24098 | 18.73579 | 73.67656 | 61.5704 | 0.0001295567 | 0.06848726 | 0 | 0 | 0
5632 | 167926.5 | 2011-09-16 15:37 | 630.2989 | 7 | 1 | 0.6749525 | 3.962107 | 18.24661 | 18.73579 | 73.69884 | 61.5704 | 9.717941e-05 | 0.06848726 | 0 | 0 | 0
5633 | 167956.5 | 2011-09-16 15:38 | 660.3139 | 7 | 1 | 0.6749525 | 3.965832 | 18.25224 | 18.73579 | 73.72115 | 61.5704 | 9.722709e-05 | 0.06848726 | 0 | 0 | 0
5634 | 167986.5 | 2011-09-16 15:38 | 690.3288 | 7 | 1 | 0.6749525 | 3.969396 | 18.25786 | 18.73579 | 73.74347 | 61.5704 | 0.0001296043 | 0.06848726 | 0 | 0 | 0
5635 | 168016.5 | 2011-09-16 15:39 | 720.3438 | 7 | 1 | 0.6747706 | 3.973121 | 18.26349 | 18.73579 | 73.76581 | 61.5704 | 0.0001296043 | 0.06848726 | 0 | 0 | 0
5636 | 168046.5 | 2011-09-16 15:39 | 750.3589 | 7 | 1 | 0.6749525 | 3.976846 | 18.26911 | 18.73579 | 73.78817 | 61.5704 | 0.0001619816 | 0.06848726 | 0 | 0 | 0
5637 | 168076.5 | 2011-09-16 15:40 | 780.3738 | 7 | 1 | 0.6747706 | 3.980086 | 18.27474 | 18.73579 | 73.81056 | 61.5704 | 6.475449e-05 | 0.06848726 | 0 | 0 | 0
5638 | 168106.5 | 2011-09-16 15:40 | 810.3887 | 7 | 1 | 0.6747706 | 3.983973 | 18.28037 | 18.73579 | 73.83296 | 61.5704 | 0.0001295567 | 0.06848726 | 0 | 0 | 0
5639 | 168136.6 | 2011-09-16 15:41 | 840.4037 | 7 | 1 | 0.6747706 | 3.987537 | 18.28599 | 18.73579 | 73.85538 | 61.5704 | 0.0001295567 | 0.06848726 | 0 | 0 | 0
5640 | 168166.6 | 2011-09-16 15:41 | 870.4187 | 7 | 1 | 0.6747706 | 3.990938 | 18.29162 | 18.73579 | 73.87783 | 61.5704 | 6.480217e-05 | 0.06848726 | 0 | 0 | 0
5641 | 168196.6 | 2011-09-16 15:42 | 900.4339 | 7 | 1 | 0.6747706 | 3.994663 | 18.29724 | 18.73579 | 73.90029 | 61.5704 | 9.717941e-05 | 0.06848726 | 0 | 0 | 0
5642 | 168226.6 | 2011-09-16 15:42 | 930.4486 | 7 | 1 | 0.6747706 | 3.998065 | 18.30287 | 18.73579 | 73.92277 | 61.5704 | 9.722709e-05 | 0.06848726 | 0 | 0 | 0
5643 | 168256.6 | 2011-09-16 15:43 | 960.4638 | 7 | 1 | 0.6747706 | 4.001628 | 18.3085 | 18.73579 | 73.94528 | 61.5704 | 6.484985e-05 | 0.06848726 | 0 | 0 | 0
5644 | 168286.6 | 2011-09-16 15:43 | 990.4786 | 7 | 1 | 0.6747706 | 4.00503 | 18.31412 | 18.73579 | 73.9678 | 61.5704 | 6.475449e-05 | 0.06848726 | 0 | 0 | 0
5645 | 168316.6 | 2011-09-16 15:44 | 1020.494 | 7 | 1 | 0.6747706 | 4.008755 | 18.31975 | 18.73579 | 73.99034 | 61.5704 | 0.0001296043 | 0.06848726 | 0 | 0 | 0
5646 | 168346.7 | 2011-09-16 15:44 | 1050.509 | 7 | 1 | 0.6747706 | 4.012156 | 18.32537 | 18.73579 | 74.0129 | 61.5704 | 6.475449e-05 | 0.06848726 | 0 | 0 | 0
5647 | 168376.7 | 2011-09-16 15:45 | 1080.524 | 7 | 1 | 0.6747706 | 4.01572 | 18.331 | 18.73579 | 74.03548 | 61.5704 | 3.242493e-05 | 0.06848726 | 0 | 0 | 0
5648 | 168406.7 | 2011-09-16 15:45 | 1110.539 | 7 | 1 | 0.6745886 | 4.019121 | 18.33662 | 18.73579 | 74.05808 | 61.5704 | 9.717941e-05 | 0.06848726 | 0 | 0 | 0
5649 | 168436.7 | 2011-09-16 15:46 | 1140.553 | 7 | 1 | 0.6745886 | 4.022685 | 18.34225 | 18.73579 | 74.0807 | 61.5704 | 6.475449e-05 | 0.06848726 | 0 | 0 | 0
5650 | 168466.7 | 2011-09-16 15:46 | 1170.569 | 7 | 1 | 0.6751344 | 4.02641 | 18.34788 | 18.73579 | 74.10334 | 61.5704 | 0.0001296043 | 0.06848726 | 0 | 0 | 0
5651 | 168496.7 | 2011-09-16 15:47 | 1200.583 | 7 | 1 | 0.6749525 | 4.029811 | 18.3535 | 18.73579 | 74.12601 | 61.5704 | 9.717941e-05 | 0.06848726 | 0 | 0 | 0
5652 | 168526.8 | 2011-09-16 15:47 | 1230.599 | 7 | 1 | 0.6749525 | 4.033213 | 18.35913 | 18.73579 | 74.14869 | 61.5704 | 9.727478e-05 | 0.06848726 | 0 | 0 | 0
5653 | 168556.8 | 2011-09-16 15:48 | 1260.613 | 7 | 1 | 0.6747706 | 4.036777 | 18.36475 | 18.73579 | 74.17139 | 61.5704 | 9.727478e-05 | 0.06848726 | 0 | 0 | 0
5654 | 168586.8 | 2011-09-16 15:48 | 1290.628 | 7 | 1 | 0.6745886 | 4.040178 | 18.37038 | 18.73579 | 74.19411 | 61.5704 | 9.717941e-05 | 0.06848726 | 0 | 0 | 0
5655 | 168616.8 | 2011-09-16 15:49 | 1320.643 | 7 | 1 | 0.6747706 | 4.043903 | 18.37601 | 18.73579 | 74.21685 | 61.5704 | 0.000129509 | 0.06848726 | 0 | 0 | 0
5656 | 168646.8 | 2011-09-16 15:49 | 1350.658 | 7 | 1 | 0.6747706 | 4.047143 | 18.38163 | 18.73579 | 74.23961 | 61.5704 | 9.717941e-05 | 0.06848726 | 0 | 0 | 0
5657 | 168676.8 | 2011-09-16 15:50 | 1380.673 | 7 | 1 | 0.6749525 | 4.050544 | 18.38726 | 18.73579 | 74.26239 | 61.5704 | 9.717941e-05 | 0.06848726 | 0 | 0 | 0
5658 | 168706.8 | 2011-09-16 15:50 | 1410.688 | 7 | 1 | 0.6747706 | 4.053946 | 18.39288 | 18.73579 | 74.28518 | 61.5704 | 6.484985e-05 | 0.06848726 | 0 | 0 | 0
5659 | 168736.9 | 2011-09-16 15:51 | 1440.703 | 7 | 1 | 0.6747706 | 4.057671 | 18.39851 | 18.73579 | 74.308 | 61.5704 | 9.717941e-05 | 0.06848726 | 0 | 0 | 0
5660 | 168766.9 | 2011-09-16 15:51 | 1470.718 | 7 | 1 | 0.6749525 | 4.061072 | 18.40414 | 18.73579 | 74.33084 | 61.5704 | 9.717941e-05 | 0.06848726 | 0 | 0 | 0
5661 | 168796.9 | 2011-09-16 15:52 | 1500.733 | 7 | 1 | 0.6747706 | 4.064474 | 18.40976 | 18.73579 | 74.3537 | 61.5704 | 9.717941e-05 | 0.06848726 | 0 | 0 | 0
5662 | 168826.9 | 2011-09-16 15:52 | 1530.748 | 7 | 1 | 0.6747706 | 4.067875 | 18.41539 | 18.73579 | 74.37657 | 61.5704 | 6.475449e-05 | 0.06848726 | 0 | 0 | 0
5663 | 168856.9 | 2011-09-16 15:53 | 1560.763 | 7 | 1 | 0.6745886 | 4.071277 | 18.42101 | 18.73579 | 74.39946 | 61.5704 | 6.484985e-05 | 0.06848726 | 0 | 0 | 0
5664 | 168886.9 | 2011-09-16 15:53 | 1590.778 | 7 | 1 | 0.6747706 | 4.075164 | 18.42664 | 18.73579 | 74.42238 | 61.5704 | 0.0001296043 | 0.06848726 | 0 | 0 | 0
5665 | 168916.9 | 2011-09-16 15:54 | 1620.793 | 7 | 1 | 0.6747706 | 4.078565 | 18.43226 | 18.73579 | 74.44531 | 61.5704 | 0.0001296043 | 0.06848726 | 0 | 0 | 0
5666 | 168947 | 2011-09-16 15:54 | 1650.808 | 7 | 1 | 0.6745886 | 4.082129 | 18.43789 | 18.73579 | 74.46827 | 61.5704 | 9.717941e-05 | 0.06848726 | 0 | 0 | 0
5667 | 168977 | 2011-09-16 15:55 | 1680.823 | 7 | 1 | 0.6745886 | 4.08553 | 18.44351 | 18.73579 | 74.49124 | 61.5704 | 6.475449e-05 | 0.06848726 | 0 | 0 | 0
5668 | 169007 | 2011-09-16 15:55 | 1710.838 | 7 | 1 | 0.6747706 | 4.089255 | 18.44914 | 18.73579 | 74.51423 | 61.5704 | 6.475449e-05 | 0.06848726 | 0 | 0 | 0
5669 | 169037 | 2011-09-16 15:56 | 1740.853 | 7 | 1 | 0.6747706 | 4.092981 | 18.45477 | 18.73579 | 74.53725 | 61.5704 | 0.0001296043 | 0.06848726 | 0 | 0 | 0
5670 | 169067 | 2011-09-16 15:56 | 1770.868 | 7 | 1 | 0.6747706 | 4.096706 | 18.46039 | 18.73579 | 74.56028 | 61.5704 | 9.717941e-05 | 0.06848726 | 0 | 0 | 0
5671 | 169097 | 2011-09-16 15:57 | 1800.883 | 7 | 1 | 0.6745886 | 4.100269 | 18.46602 | 18.73579 | 74.58334 | 61.5704 | 0.000129509 | 0.06848726 | 0 | 0 | 0
5672 | 169127 | 2011-09-16 15:57 | 1830.898 | 7 | 1 | 0.6749525 | 4.103995 | 18.47164 | 18.73579 | 74.60642 | 61.5704 | 6.475449e-05 | 0.06848726 | 0 | 0 | 0
5673 | 169157.1 | 2011-09-16 15:58 | 1860.913 | 7 | 1 | 0.6749525 | 4.10772 | 18.47727 | 18.73579 | 74.62952 | 61.5704 | 9.717941e-05 | 0.06848726 | 0 | 0 | 0
5674 | 169187.1 | 2011-09-16 15:58 | 1890.928 | 7 | 1 | 0.6751344 | 4.111608 | 18.48289 | 18.73579 | 74.65264 | 61.5704 | 0.0001296043 | 0.06848726 | 0 | 0 | 0
5675 | 169217.1 | 2011-09-16 15:59 | 1920.943 | 7 | 1 | 0.6749525 | 4.115333 | 18.48852 | 18.73579 | 74.67578 | 61.5704 | 0.0001296043 | 0.06848726 | 0 | 0 | 0
5676 | 169247.1 | 2011-09-16 15:59 | 1950.958 | 7 | 1 | 0.6747706 | 4.119058 | 18.49415 | 18.73579 | 74.69894 | 61.5704 | 9.717941e-05 | 0.06848726 | 0 | 0 | 0
5677 | 169277.1 | 2011-09-16 16:00 | 1980.973 | 7 | 1 | 0.6747706 | 4.122946 | 18.49977 | 18.73579 | 74.72213 | 61.5704 | 0.0001296043 | 0.06848726 | 0 | 0 | 0
5678 | 169307.1 | 2011-09-16 16:00 | 2010.989 | 7 | 1 | 0.6749525 | 4.126995 | 18.5054 | 18.73579 | 74.74533 | 61.5704 | 0.0001620293 | 0.06848726 | 0 | 0 | 0
5679 | 169337.1 | 2011-09-16 16:01 | 2040.99 | 7 | 1 | 0.6745886 | 4.130558 | 18.51102 | 18.73579 | 74.76855 | 61.5704 | 9.717941e-05 | 0.06848726 | 0 | 0 | 0
5680 | 169367.2 | 2011-09-16 16:01 | 2071.002 | 7 | 1 | 0.6749525 | 4.134608 | 18.51665 | 18.73579 | 74.7918 | 61.5704 | 9.717941e-05 | 0.06848726 | 0 | 0 | 0
5681 | 169397.2 | 2011-09-16 16:02 | 2101.017 | 7 | 1 | 0.6747706 | 4.138333 | 18.52227 | 18.73579 | 74.81507 | 61.5704 | 6.475449e-05 | 0.06848726 | 0 | 0 | 0
5682 | 169427.2 | 2011-09-16 16:02 | 2131.032 | 7 | 1 | 0.6747706 | 4.142382 | 18.5279 | 18.73579 | 74.83837 | 61.5704 | 0.000129509 | 0.06848726 | 0 | 0 | 0
5683 | 169457.2 | 2011-09-16 16:03 | 2161.047 | 7 | 1 | 0.6747706 | 4.146594 | 18.53353 | 18.73579 | 74.86168 | 61.5704 | 0.0001619339 | 0.06848726 | 0 | 0 | 0
5684 | 169487.2 | 2011-09-16 16:03 | 2191.062 | 7 | 1 | 0.6747706 | 4.150481 | 18.53915 | 18.73579 | 74.88502 | 61.5704 | 9.727478e-05 | 0.06848726 | 0 | 0 | 0
5685 | 169517.2 | 2011-09-16 16:04 | 2221.077 | 7 | 1 | 0.6747706 | 4.154531 | 18.54478 | 18.73579 | 74.90839 | 61.5704 | 9.717941e-05 | 0.06848726 | 0 | 0 | 0
5686 | 169547.2 | 2011-09-16 16:04 | 2251.092 | 7 | 1 | 0.6747706 | 4.15858 | 18.5504 | 18.73579 | 74.93177 | 61.5704 | 9.717941e-05 | 0.06848726 | 0 | 0 | 0
5687 | 169577.3 | 2011-09-16 16:05 | 2281.107 | 7 | 1 | 0.6747706 | 4.162629 | 18.55603 | 18.73579 | 74.95518 | 61.5704 | 6.484985e-05 | 0.06848726 | 0 | 0 | 0
5688 | 169607.3 | 2011-09-16 16:05 | 2311.122 | 7 | 1 | 0.6745886 | 4.166678 | 18.56166 | 18.73579 | 74.97861 | 61.5704 | 6.484985e-05 | 0.06848726 | 0 | 0 | 0
5689 | 169637.3 | 2011-09-16 16:06 | 2341.137 | 7 | 1 | 0.6747706 | 4.170889 | 18.56728 | 18.73579 | 75.00206 | 61.5704 | 9.717941e-05 | 0.06848726 | 0 | 0 | 0
5690 | 169667.3 | 2011-09-16 16:06 | 2371.152 | 7 | 1 | 0.6747706 | 4.175263 | 18.57291 | 18.73579 | 75.02554 | 61.5704 | 0.0001620293 | 0.06848726 | 0 | 0 | 0
5691 | 169697.3 | 2011-09-16 16:07 | 2401.167 | 7 | 1 | 0.6747706 | 4.179312 | 18.57853 | 18.73579 | 75.04904 | 61.5704 | 0.0001296043 | 0.06848726 | 0 | 0 | 0
5692 | 169727.3 | 2011-09-16 16:07 | 2431.182 | 7 | 1 | 0.6747706 | 4.183523 | 18.58416 | 18.73579 | 75.07257 | 61.5704 | 9.717941e-05 | 0.06848726 | 0 | 0 | 0
5693 | 169757.3 | 2011-09-16 16:08 | 2461.197 | 7 | 1 | 0.6749525 | 4.187735 | 18.58979 | 18.73579 | 75.09612 | 61.5704 | 9.717941e-05 | 0.06848726 | 0 | 0 | 0
5694 | 169787.4 | 2011-09-16 16:08 | 2491.212 | 7 | 1 | 0.6749525 | 4.192108 | 18.59541 | 18.73579 | 75.11969 | 61.5704 | 0.0001620293 | 0.06848726 | 0 | 0 | 0
5695 | 169817.4 | 2011-09-16 16:09 | 2521.227 | 7 | 1 | 0.6747706 | 4.196319 | 18.60104 | 18.73579 | 75.14328 | 61.5704 | 0.000129509 | 0.06848726 | 0 | 0 | 0
5696 | 169842.4 | 2011-09-16 16:09 | 2546.257 | 7 | 1 | 0.6745886 | 4.200045 | 18.60573 | 18.73579 | 75.16298 | 61.5704 | 0.0001619339 | 0.06848726 | 0 | 0 | 0
5697 | 169872.4 | 2011-09-16 16:10 | 30.01499 | 8 | 1 | 0.6371124 | 4.199721 | 18.61118 | 18.73579 | 75.18588 | 61.5704 | 0 | 0.06848726 | 0 | 0 | 0
5698 | 169902.4 | 2011-09-16 16:10 | 60.02994 | 8 | 1 | 0.6090963 | 4.199721 | 18.61637 | 18.73579 | 75.20768 | 61.5704 | 0 | 0.06848726 | 0 | 0 | 0
5699 | 169932.5 | 2011-09-16 16:11 | 90.04462 | 8 | 1 | 0.5847186 | 4.199721 | 18.62135 | 18.73579 | 75.22858 | 61.5704 | -3.232956e-05 | 0.06848726 | 0 | 0 | 0
5700 | 169962.5 | 2011-09-16 16:11 | 120.0602 | 8 | 1 | 0.5621601 | 4.199721 | 18.62613 | 18.73579 | 75.24865 | 61.5704 | -3.232956e-05 | 0.06848726 | 0 | 0 | 0
5701 | 169992.5 | 2011-09-16 16:12 | 150.0749 | 8 | 1 | 0.5408751 | 4.199559 | 18.63072 | 18.73579 | 75.26795 | 61.5704 | -3.242493e-05 | 0.06848726 | 0 | 0 | 0
5702 | 170022.5 | 2011-09-16 16:12 | 180.0898 | 8 | 1 | 0.5208635 | 4.199721 | 18.63515 | 18.73579 | 75.28653 | 61.5704 | 0 | 0.06848726 | 0 | 0 | 0
5703 | 170052.5 | 2011-09-16 16:13 | 210.1051 | 8 | 1 | 0.5021254 | 4.199721 | 18.63941 | 18.73579 | 75.30444 | 61.5704 | 0 | 0.06848726 | 0 | 0 | 0
5704 | 170082.5 | 2011-09-16 16:13 | 240.1198 | 8 | 1 | 0.484115 | 4.199721 | 18.64352 | 18.73579 | 75.3217 | 61.5704 | 0 | 0.06848726 | 0 | 0 | 0
5705 | 170112.6 | 2011-09-16 16:14 | 270.1348 | 8 | 1 | 0.4668323 | 4.199721 | 18.64749 | 18.73579 | 75.33835 | 61.5704 | 0 | 0.06848726 | 0 | 0 | 0
5706 | 170142.6 | 2011-09-16 16:14 | 300.1497 | 8 | 1 | 0.4504592 | 4.199559 | 18.65131 | 18.73579 | 75.35441 | 61.5704 | 0 | 0.06848726 | 0 | 0 | 0
5707 | 170172.6 | 2011-09-16 16:15 | 330.1649 | 8 | 1 | 0.4349957 | 4.199559 | 18.655 | 18.73579 | 75.36992 | 61.5704 | -3.242493e-05 | 0.06848726 | 0 | 0 | 0
5708 | 170202.6 | 2011-09-16 16:15 | 360.1799 | 8 | 1 | 0.420078 | 4.199721 | 18.65857 | 18.73579 | 75.38488 | 61.5704 | 3.242493e-05 | 0.06848726 | 0 | 0 | 0
5709 | 170232.6 | 2011-09-16 16:16 | 390.1946 | 8 | 1 | 0.4058881 | 4.199559 | 18.66201 | 18.73579 | 75.39934 | 61.5704 | -3.242493e-05 | 0.06848726 | 0 | 0 | 0
5710 | 170262.6 | 2011-09-16 16:16 | 420.2096 | 8 | 1 | 0.3922438 | 4.199721 | 18.66534 | 18.73579 | 75.41331 | 61.5704 | 3.242493e-05 | 0.06848726 | 0 | 0 | 0
5711 | 170292.6 | 2011-09-16 16:17 | 450.2246 | 8 | 1 | 0.3789634 | 4.199721 | 18.66855 | 18.73579 | 75.4268 | 61.5704 | 0 | 0.06848726 | 0 | 0 | 0
5712 | 170322.7 | 2011-09-16 16:17 | 480.2396 | 8 | 1 | 0.3662288 | 4.199721 | 18.67165 | 18.73579 | 75.43984 | 61.5704 | -3.232956e-05 | 0.06848726 | 0 | 0 | 0
5713 | 170352.7 | 2011-09-16 16:18 | 510.2545 | 8 | 1 | 0.3540399 | 4.199721 | 18.67466 | 18.73579 | 75.45245 | 61.5704 | 3.242493e-05 | 0.06848726 | 0 | 0 | 0
5714 | 170382.7 | 2011-09-16 16:18 | 540.2695 | 8 | 1 | 0.3423968 | 4.199721 | 18.67756 | 18.73579 | 75.46464 | 61.5704 | 0 | 0.06848726 | 0 | 0 | 0
5715 | 170412.7 | 2011-09-16 16:19 | 570.2845 | 8 | 1 | 0.3309357 | 4.199721 | 18.68037 | 18.73579 | 75.47643 | 61.5704 | 0 | 0.06848726 | 0 | 0 | 0
5716 | 170442.7 | 2011-09-16 16:19 | 600.2996 | 8 | 1 | 0.320566 | 4.199721 | 18.68308 | 18.73579 | 75.48784 | 61.5704 | 0 | 0.06848726 | 0 | 0 | 0
5717 | 170472.7 | 2011-09-16 16:20 | 630.3144 | 8 | 1 | 0.3101964 | 4.199721 | 18.68571 | 18.73579 | 75.49888 | 61.5704 | 0 | 0.06848726 | 0 | 0 | 0
5718 | 170502.7 | 2011-09-16 16:20 | 660.3296 | 8 | 1 | 0.3003726 | 4.199721 | 18.68826 | 18.73579 | 75.50957 | 61.5704 | 0 | 0.06848726 | 0 | 0 | 0
5719 | 170532.8 | 2011-09-16 16:21 | 690.3444 | 8 | 1 | 0.2907306 | 4.199559 | 18.69072 | 18.73579 | 75.51992 | 61.5704 | 0 | 0.06848726 | 0 | 0 | 0
5720 | 170562.8 | 2011-09-16 16:21 | 720.3594 | 8 | 1 | 0.2819983 | 4.199883 | 18.69311 | 18.73579 | 75.52994 | 61.5704 | 3.232956e-05 | 0.06848726 | 0 | 0 | 0
5721 | 170592.8 | 2011-09-16 16:22 | 750.3743 | 8 | 1 | 0.2729022 | 4.199721 | 18.69542 | 18.73579 | 75.53965 | 61.5704 | 0 | 0.06848726 | 0 | 0 | 0
5722 | 170622.8 | 2011-09-16 16:22 | 780.3893 | 8 | 1 | 0.2645337 | 4.199721 | 18.69766 | 18.73579 | 75.54906 | 61.5704 | 0 | 0.06848726 | 0 | 0 | 0
5723 | 170652.8 | 2011-09-16 16:23 | 810.4043 | 8 | 1 | 0.2563471 | 4.199721 | 18.69983 | 18.73579 | 75.55818 | 61.5704 | 0 | 0.06848726 | 0 | 0 | 0
5724 | 170682.8 | 2011-09-16 16:23 | 840.4193 | 8 | 1 | 0.2485244 | 4.199721 | 18.70194 | 18.73579 | 75.56702 | 61.5704 | 0 | 0.06848726 | 0 | 0 | 0
5725 | 170712.9 | 2011-09-16 16:24 | 870.4344 | 8 | 1 | 0.2412475 | 4.199883 | 18.70398 | 18.73579 | 75.57559 | 61.5704 | 3.232956e-05 | 0.06848726 | 0 | 0 | 0
5726 | 170742.9 | 2011-09-16 16:24 | 900.4494 | 8 | 1 | 0.2336067 | 4.199559 | 18.70596 | 18.73579 | 75.5839 | 61.5704 | -3.242493e-05 | 0.06848726 | 0 | 0 | 0
5727 | 170772.9 | 2011-09-16 16:25 | 930.4643 | 8 | 1 | 0.2266937 | 4.199721 | 18.70787 | 18.73579 | 75.59196 | 61.5704 | -3.232956e-05 | 0.06848726 | 0 | 0 | 0
5728 | 170802.9 | 2011-09-16 16:25 | 960.4793 | 8 | 1 | 0.2197806 | 4.199721 | 18.70974 | 18.73579 | 75.59977 | 61.5704 | -3.232956e-05 | 0.06848726 | 0 | 0 | 0
5729 | 170832.9 | 2011-09-16 16:26 | 990.4941 | 8 | 1 | 0.2135952 | 4.199721 | 18.71154 | 18.73579 | 75.60736 | 61.5704 | 0 | 0.06848726 | 0 | 0 | 0
5730 | 170862.9 | 2011-09-16 16:26 | 1020.509 | 8 | 1 | 0.2072279 | 4.199721 | 18.71329 | 18.73579 | 75.61472 | 61.5704 | 3.242493e-05 | 0.06848726 | 0 | 0 | 0
5731 | 170892.9 | 2011-09-16 16:27 | 1050.524 | 8 | 1 | 0.2010425 | 4.199721 | 18.715 | 18.73579 | 75.62187 | 61.5704 | 0 | 0.06848726 | 0 | 0 | 0
5732 | 170923 | 2011-09-16 16:27 | 1080.539 | 8 | 1 | 0.195039 | 4.199397 | 18.71665 | 18.73579 | 75.6288 | 61.5704 | -6.484985e-05 | 0.06848726 | 0 | 0 | 0
5733 | 170953 | 2011-09-16 16:28 | 1110.554 | 8 | 1 | 0.1893994 | 4.199721 | 18.71825 | 18.73579 | 75.63554 | 61.5704 | 0 | 0.06848726 | 0 | 0 | 0
5734 | 170983 | 2011-09-16 16:28 | 1140.569 | 8 | 1 | 0.1839417 | 4.199721 | 18.71981 | 18.73579 | 75.64208 | 61.5704 | -3.232956e-05 | 0.06848726 | 0 | 0 | 0
5735 | 171013 | 2011-09-16 16:29 | 1170.584 | 8 | 1 | 0.1790298 | 4.199721 | 18.72132 | 18.73579 | 75.64843 | 61.5704 | 0 | 0.06848726 | 0 | 0 | 0
5736 | 171043 | 2011-09-16 16:29 | 1200.599 | 8 | 1 | 0.1735721 | 4.199721 | 18.72279 | 18.73579 | 75.6546 | 61.5704 | 0 | 0.06848726 | 0 | 0 | 0
5737 | 171073 | 2011-09-16 16:30 | 1230.617 | 8 | 1 | 0.1688421 | 4.199721 | 18.72422 | 18.73579 | 75.6606 | 61.5704 | 3.242493e-05 | 0.06848726 | 0 | 0 | 0
5738 | 171103 | 2011-09-16 16:30 | 1260.629 | 8 | 1 | 0.1641121 | 4.199721 | 18.72561 | 18.73579 | 75.66643 | 61.5704 | 0 | 0.06848726 | 0 | 0 | 0
5739 | 171133.1 | 2011-09-16 16:31 | 1290.644 | 8 | 1 | 0.1593821 | 4.199721 | 18.72695 | 18.73579 | 75.67209 | 61.5704 | 3.242493e-05 | 0.06848726 | 0 | 0 | 0
5740 | 171163.1 | 2011-09-16 16:31 | 1320.659 | 8 | 1 | 0.154834 | 4.199721 | 18.72826 | 18.73579 | 75.67758 | 61.5704 | 3.242493e-05 | 0.06848726 | 0 | 0 | 0
5741 | 171193.1 | 2011-09-16 16:32 | 1350.674 | 8 | 1 | 0.1506497 | 4.199721 | 18.72954 | 18.73579 | 75.68293 | 61.5704 | 3.242493e-05 | 0.06848726 | 0 | 0 | 0
5742 | 171223.1 | 2011-09-16 16:32 | 1380.689 | 8 | 1 | 0.1462836 | 4.199559 | 18.73077 | 18.73579 | 75.68813 | 61.5704 | -3.242493e-05 | 0.06848726 | 0 | 0 | 0
5743 | 171253.1 | 2011-09-16 16:33 | 1410.704 | 8 | 1 | 0.1426451 | 4.199721 | 18.73198 | 18.73579 | 75.69318 | 61.5704 | 3.242493e-05 | 0.06848726 | 0 | 0 | 0
5744 | 171283.1 | 2011-09-16 16:33 | 1440.719 | 8 | 1 | 0.1386428 | 4.199721 | 18.73315 | 18.73579 | 75.69811 | 61.5704 | 3.242493e-05 | 0.06848726 | 0 | 0 | 0
5745 | 171313.2 | 2011-09-16 16:34 | 1470.734 | 8 | 1 | 0.1348224 | 4.199559 | 18.73429 | 18.73579 | 75.70289 | 61.5704 | -3.242493e-05 | 0.06848726 | 0 | 0 | 0
5746 | 171343.2 | 2011-09-16 16:34 | 1500.749 | 8 | 1 | 0.131002 | 4.199721 | 18.7354 | 18.73579 | 75.70754 | 61.5704 | 3.242493e-05 | 0.06848726 | 0 | 0 | 0
5747 | 171373.2 | 2011-09-16 16:35 | 1530.764 | 8 | 1 | 0.1277274 | 4.199721 | 18.73648 | 18.73579 | 75.71207 | 61.5704 | 0 | 0.06848726 | 0 | 0 | 0
5748 | 171403.2 | 2011-09-16 16:35 | 1560.779 | 8 | 1 | 0.124089 | 4.199559 | 18.73752 | 18.73579 | 75.71648 | 61.5704 | 0 | 0.06848726 | 0 | 0 | 0
5749 | 171433.2 | 2011-09-16 16:36 | 1590.794 | 8 | 1 | 0.1209963 | 4.199721 | 18.73855 | 18.73579 | 75.72078 | 61.5704 | 0 | 0.06848726 | 0 | 0 | 0
5750 | 171463.2 | 2011-09-16 16:36 | 1620.809 | 8 | 1 | 0.1177216 | 4.199559 | 18.73954 | 18.73579 | 75.72496 | 61.5704 | -6.475449e-05 | 0.06848726 | 0 | 0 | 0
5751 | 171493.2 | 2011-09-16 16:37 | 1650.824 | 8 | 1 | 0.1151747 | 4.199721 | 18.74051 | 18.73579 | 75.72903 | 61.5704 | 3.242493e-05 | 0.06848726 | 0 | 0 | 0
5752 | 171523.3 | 2011-09-16 16:37 | 1680.839 | 8 | 1 | 0.1119001 | 4.199883 | 18.74146 | 18.73579 | 75.733 | 61.5704 | 3.232956e-05 | 0.06848726 | 0 | 0 | 0
5753 | 171553.3 | 2011-09-16 16:38 | 1710.854 | 8 | 1 | 0.1089893 | 4.199559 | 18.74238 | 18.73579 | 75.73687 | 61.5704 | -3.242493e-05 | 0.06848726 | 0 | 0 | 0
5754 | 171583.3 | 2011-09-16 16:38 | 1740.868 | 8 | 1 | 0.1060786 | 4.199721 | 18.74328 | 18.73579 | 75.74063 | 61.5704 | 0 | 0.06848726 | 0 | 0 | 0
5755 | 171613.3 | 2011-09-16 16:39 | 1770.883 | 8 | 1 | 0.1035316 | 4.199721 | 18.74415 | 18.73579 | 75.7443 | 61.5704 | 0 | 0.06848726 | 0 | 0 | 0
5756 | 171643.3 | 2011-09-16 16:39 | 1800.898 | 8 | 1 | 0.1008028 | 4.199721 | 18.745 | 18.73579 | 75.74787 | 61.5704 | 0 | 0.06848726 | 0 | 0 | 0
5757 | 171673.3 | 2011-09-16 16:40 | 1830.913 | 8 | 1 | 0.09825586 | 4.199721 | 18.74583 | 18.73579 | 75.75135 | 61.5704 | 3.242493e-05 | 0.06848726 | 0 | 0 | 0
5758 | 171703.3 | 2011-09-16 16:40 | 1860.928 | 8 | 1 | 0.09570894 | 4.199559 | 18.74664 | 18.73579 | 75.75474 | 61.5704 | -3.242493e-05 | 0.06848726 | 0 | 0 | 0
5759 | 171733.4 | 2011-09-16 16:41 | 1890.943 | 8 | 1 | 0.09316201 | 4.199559 | 18.74742 | 18.73579 | 75.75805 | 61.5704 | -3.242493e-05 | 0.06848726 | 0 | 0 | 0
5760 | 171763.4 | 2011-09-16 16:41 | 1920.958 | 8 | 1 | 0.09097893 | 4.199721 | 18.74819 | 18.73579 | 75.76128 | 61.5704 | 3.242493e-05 | 0.06848726 | 0 | 0 | 0
5761 | 171793.4 | 2011-09-16 16:42 | 1950.973 | 8 | 1 | 0.08897778 | 4.199721 | 18.74894 | 18.73579 | 75.76443 | 61.5704 | 3.242493e-05 | 0.06848726 | 0 | 0 | 0
5762 | 171823.4 | 2011-09-16 16:42 | 1980.988 | 8 | 1 | 0.0867947 | 4.199721 | 18.74967 | 18.73579 | 75.7675 | 61.5704 | 3.242493e-05 | 0.06848726 | 0 | 0 | 0
5763 | 171853.4 | 2011-09-16 16:43 | 2011.003 | 8 | 1 | 0.08461162 | 4.199721 | 18.75039 | 18.73579 | 75.77049 | 61.5704 | 0 | 0.06848726 | 0 | 0 | 0
5764 | 171883.4 | 2011-09-16 16:43 | 2041.018 | 8 | 1 | 0.08224662 | 4.199559 | 18.75108 | 18.73579 | 75.77342 | 61.5704 | 0 | 0.06848726 | 0 | 0 | 0
5765 | 171913.4 | 2011-09-16 16:44 | 2071.033 | 8 | 1 | 0.08060931 | 4.199721 | 18.75176 | 18.73579 | 75.77627 | 61.5704 | -3.232956e-05 | 0.06848726 | 0 | 0 | 0
5766 | 171943.5 | 2011-09-16 16:44 | 2101.048 | 8 | 1 | 0.07860815 | 4.199559 | 18.75242 | 18.73579 | 75.77905 | 61.5704 | -3.242493e-05 | 0.06848726 | 0 | 0 | 0
5767 | 171973.5 | 2011-09-16 16:45 | 2131.063 | 8 | 1 | 0.07678892 | 4.199559 | 18.75307 | 18.73579 | 75.78177 | 61.5704 | -3.242493e-05 | 0.06848726 | 0 | 0 | 0
5768 | 172003.5 | 2011-09-16 16:45 | 2161.078 | 8 | 1 | 0.07460584 | 4.199559 | 18.7537 | 18.73579 | 75.78442 | 61.5704 | -3.242493e-05 | 0.06848726 | 0 | 0 | 0
5769 | 172033.5 | 2011-09-16 16:46 | 2191.093 | 8 | 1 | 0.07296853 | 4.199721 | 18.75432 | 18.73579 | 75.78702 | 61.5704 | 0 | 0.06848726 | 0 | 0 | 0
5770 | 172063.5 | 2011-09-16 16:46 | 2221.108 | 8 | 1 | 0.07133122 | 4.199559 | 18.75492 | 18.73579 | 75.78955 | 61.5704 | -3.242493e-05 | 0.06848726 | 0 | 0 | 0
5771 | 172093.5 | 2011-09-16 16:47 | 2251.123 | 8 | 1 | 0.06987584 | 4.199721 | 18.75551 | 18.73579 | 75.79202 | 61.5704 | 0 | 0.06848726 | 0 | 0 | 0
5772 | 172123.6 | 2011-09-16 16:47 | 2281.138 | 8 | 1 | 0.06823853 | 4.199559 | 18.75609 | 18.73579 | 75.79444 | 61.5704 | -3.242493e-05 | 0.06848726 | 0 | 0 | 0
5773 | 172153.6 | 2011-09-16 16:48 | 2311.153 | 8 | 1 | 0.06696507 | 4.199721 | 18.75665 | 18.73579 | 75.7968 | 61.5704 | 3.242493e-05 | 0.06848726 | 0 | 0 | 0
5774 | 172183.6 | 2011-09-16 16:48 | 2341.168 | 8 | 1 | 0.06514583 | 4.199883 | 18.7572 | 18.73579 | 75.79911 | 61.5704 | 3.232956e-05 | 0.06848726 | 0 | 0 | 0
5775 | 172213.6 | 2011-09-16 16:49 | 2371.183 | 8 | 1 | 0.0640543 | 4.199883 | 18.75774 | 18.73579 | 75.80136 | 61.5704 | 3.232956e-05 | 0.06848726 | 0 | 0 | 0
5776 | 172243.6 | 2011-09-16 16:49 | 2401.198 | 8 | 1 | 0.06223506 | 4.199559 | 18.75826 | 18.73579 | 75.80357 | 61.5704 | 0 | 0.06848726 | 0 | 0 | 0
5777 | 172273.6 | 2011-09-16 16:50 | 2431.213 | 8 | 1 | 0.06077967 | 4.199721 | 18.75878 | 18.73579 | 75.80573 | 61.5704 | 0 | 0.06848726 | 0 | 0 | 0
5778 | 172303.6 | 2011-09-16 16:50 | 2461.228 | 8 | 1 | 0.05932429 | 4.199559 | 18.75928 | 18.73579 | 75.80784 | 61.5704 | -3.242493e-05 | 0.06848726 | 0 | 0 | 0
5779 | 172333.7 | 2011-09-16 16:51 | 2491.243 | 8 | 1 | 0.05823275 | 4.199559 | 18.75977 | 18.73579 | 75.8099 | 61.5704 | -3.242493e-05 | 0.06848726 | 0 | 0 | 0
5780 | 172363.7 | 2011-09-16 16:51 | 2521.258 | 8 | 1 | 0.05677736 | 4.199721 | 18.76025 | 18.73579 | 75.81191 | 61.5704 | 3.242493e-05 | 0.06848726 | 0 | 0 | 0
5781 | 172393.7 | 2011-09-16 16:52 | 2551.273 | 8 | 1 | 0.05586775 | 4.199721 | 18.76072 | 18.73579 | 75.81388 | 61.5704 | 3.242493e-05 | 0.06848726 | 0 | 0 | 0
5782 | 172423.7 | 2011-09-16 16:52 | 2581.288 | 8 | 1 | 0.05477621 | 4.199559 | 18.76118 | 18.73579 | 75.81582 | 61.5704 | -3.242493e-05 | 0.06848726 | 0 | 0 | 0
5783 | 172453.7 | 2011-09-16 16:53 | 2611.303 | 8 | 1 | 0.05350275 | 4.199721 | 18.76163 | 18.73579 | 75.81771 | 61.5704 | 0 | 0.06848726 | 0 | 0 | 0
5784 | 172483.7 | 2011-09-16 16:53 | 2641.318 | 8 | 1 | 0.05241121 | 4.199721 | 18.76207 | 18.73579 | 75.81956 | 61.5704 | 3.242493e-05 | 0.06848726 | 0 | 0 | 0
5785 | 172513.7 | 2011-09-16 16:54 | 2671.333 | 8 | 1 | 0.05113774 | 4.199721 | 18.7625 | 18.73579 | 75.82138 | 61.5704 | 3.242493e-05 | 0.06848726 | 0 | 0 | 0
5786 | 172543.7 | 2011-09-16 16:54 | 2701.285 | 8 | 1 | 0.04986428 | 4.199559 | 18.76292 | 18.73579 | 75.82315 | 61.5704 | 0 | 0.06848726 | 0 | 0 | 0
5787 | 172573.7 | 2011-09-16 16:55 | 30.01512 | 9 | 1 | 0 | 4.193242 | 18.76292 | 18.73579 | 75.82315 | 61.5704 | 0 | 0.06848726 | 0 | 0 | 0
5788 | 172603.7 | 2011-09-16 16:55 | 60.03005 | 9 | 1 | 0 | 4.19227 | 18.76292 | 18.73579 | 75.82315 | 61.5704 | -3.242493e-05 | 0.06848726 | 0 | 0 | 0
5789 | 172633.8 | 2011-09-16 16:56 | 90.04491 | 9 | 1 | 0 | 4.191784 | 18.76292 | 18.73579 | 75.82315 | 61.5704 | -3.242493e-05 | 0.06848726 | 0 | 0 | 0
5790 | 172663.7 | 2011-09-16 16:56 | 120.0132 | 9 | 1 | 0 | 4.191136 | 18.76292 | 18.73579 | 75.82315 | 61.5704 | 0 | 0.06848726 | 0 | 0 | 0
5791 | 172663.7 | 2011-09-16 16:56 | 0.01551704 | 10 | 1 | -0.0001646073 | 4.190812 | 18.76292 | 18.73579 | 75.82315 | 61.5704 | 0 | 0.1007926 | 0 | 0 | 0
5792 | 172693.8 | 2011-09-16 16:57 | 30.01499 | 11 | 1 | -4.049776 | 3.645127 | 18.76292 | 18.76956 | 75.82315 | 61.6959 | -0.003466225 | 0.1007926 | 0 | 0 | 0
5793 | 172723.8 | 2011-09-16 16:57 | 60.0299 | 11 | 1 | -4.049776 | 3.53207 | 18.76292 | 18.80332 | 75.82315 | 61.81697 | -0.002591562 | 0.1007926 | 0 | 0 | 0
5794 | 172753.8 | 2011-09-16 16:58 | 90.04488 | 11 | 1 | -4.049776 | 3.454971 | 18.76292 | 18.83709 | 75.82315 | 61.93483 | -0.001684523 | 0.1007926 | 0 | 0 | 0
5795 | 172783.8 | 2011-09-16 16:58 | 120.0599 | 11 | 1 | -4.049594 | 3.404598 | 18.76292 | 18.87085 | 75.82315 | 62.05058 | -0.001166201 | 0.1007926 | 0 | 0 | 0
5796 | 172813.8 | 2011-09-16 16:59 | 150.0748 | 11 | 1 | -4.049594 | 3.366696 | 18.76292 | 18.90461 | 75.82315 | 62.16487 | -0.0009718418 | 0.1007926 | 0 | 0 | 0
5797 | 172843.8 | 2011-09-16 16:59 | 180.0898 | 11 | 1 | -4.049594 | 3.333978 | 18.76292 | 18.93838 | 75.82315 | 62.27798 | -0.000777483 | 0.1007926 | 0 | 0 | 0
5798 | 172873.9 | 2011-09-16 17:00 | 210.1048 | 11 | 1 | -4.049594 | 3.304337 | 18.76292 | 18.97214 | 75.82315 | 62.39004 | -0.0006802559 | 0.1007926 | 0 | 0 | 0
5799 | 172903.9 | 2011-09-16 17:00 | 240.1197 | 11 | 1 | -4.049594 | 3.275668 | 18.76292 | 19.0059 | 75.82315 | 62.50111 | -0.0007774353 | 0.1007926 | 0 | 0 | 0
5800 | 172933.9 | 2011-09-16 17:01 | 270.1348 | 11 | 1 | -4.049594 | 3.248132 | 18.76292 | 19.03967 | 75.82315 | 62.61124 | -0.0007126808 | 0.1007926 | 0 | 0 | 0
5801 | 172963.9 | 2011-09-16 17:01 | 300.1496 | 11 | 1 | -4.049412 | 3.221407 | 18.76292 | 19.07343 | 75.82315 | 62.72046 | -0.0007451057 | 0.1007926 | 0 | 0 | 0
5802 | 172993.9 | 2011-09-16 17:02 | 330.1665 | 11 | 1 | -4.049594 | 3.193223 | 18.76292 | 19.10719 | 75.82315 | 62.82875 | -0.0007451057 | 0.1007926 | 0 | 0 | 0
5803 | 173023.9 | 2011-09-16 17:02 | 360.1797 | 11 | 1 | -4.049412 | 3.163907 | 18.76292 | 19.14095 | 75.82315 | 62.93606 | -0.000777483 | 0.1007926 | 0 | 0 | 0
5804 | 173053.9 | 2011-09-16 17:03 | 390.1946 | 11 | 1 | -4.049594 | 3.13054 | 18.76292 | 19.17472 | 75.82315 | 63.04233 | -0.0009394645 | 0.1007926 | 0 | 0 | 0
5805 | 173084 | 2011-09-16 17:03 | 420.2095 | 11 | 1 | -4.049776 | 3.091991 | 18.76292 | 19.20848 | 75.82315 | 63.1474 | -0.001101446 | 0.1007926 | 0 | 0 | 0
5806 | 173114 | 2011-09-16 17:04 | 450.2108 | 11 | 1 | -4.049594 | 3.043561 | 18.76292 | 19.24223 | 75.82315 | 63.25098 | -0.001457739 | 0.1007926 | 0 | 0 | 0
5807 | 173144 | 2011-09-16 17:04 | 480.2238 | 11 | 1 | -4.049412 | 2.97618 | 18.76292 | 19.27599 | 75.82315 | 63.35266 | -0.002073288 | 0.1007926 | 0 | 0 | 0
5808 | 173174 | 2011-09-16 17:05 | 510.2388 | 11 | 1 | -4.049594 | 2.875433 | 18.76292 | 19.30975 | 75.82315 | 63.45157 | -0.003207064 | 0.1007926 | 0 | 0 | 0
5809 | 173204 | 2011-09-16 17:05 | 540.2537 | 11 | 1 | -4.049776 | 2.736947 | 18.76292 | 19.34352 | 75.82315 | 63.54639 | -0.003887319 | 0.1007926 | 0 | 0 | 0
5810 | 173212.5 | 2011-09-16 17:05 | 548.7379 | 11 | 1 | -4.049594 | 2.699855 | 18.76292 | 19.35306 | 75.82315 | 63.57234 | -0.003498602 | 0.1007926 | 0 | 0 | 0
5811 | 173332.5 | 2011-09-16 17:07 | 120.0126 | 12 | 1 | 0 | 3.765634 | 18.76292 | 19.35306 | 75.82315 | 63.57234 | 0.0003563404 | 0.1007926 | 0 | 0 | 0
5812 | 173332.5 | 2011-09-16 17:07 | 0.01560139 | 13 | 1 | -0.0001646073 | 3.765311 | 18.76292 | 19.35306 | 75.82315 | 63.57234 | 0 | 0.08560907 | 0 | 0 | 0
5813 | 173332.5 | 2011-09-16 17:07 | 2.416012153e-06 | 6 | 1 | 0 | 3.765472 | 18.76292 | 19.35306 | 75.82315 | 63.57234 | 0 | 0.08560907 | 0 | 0 | 0
5814 | 173362.6 | 2011-09-16 17:08 | 30.01494 | 7 | 1 | 0.6747706 | 3.845811 | 18.76855 | 19.35306 | 75.84471 | 63.57234 | 0.0005830765 | 0.08560907 | 0 | 0 | 0
5815 | 173392.6 | 2011-09-16 17:08 | 60.02992 | 7 | 1 | 0.6749525 | 3.863466 | 18.77418 | 19.35306 | 75.8664 | 63.57234 | 0.0003887653 | 0.08560907 | 0 | 0 | 0
5816 | 173422.6 | 2011-09-16 17:09 | 90.04487 | 7 | 1 | 0.6745886 | 3.876261 | 18.7798 | 19.35306 | 75.88817 | 63.57234 | 0.0002915383 | 0.08560907 | 0 | 0 | 0
5817 | 173452.6 | 2011-09-16 17:09 | 120.0599 | 7 | 1 | 0.6749525 | 3.886304 | 18.78543 | 19.35306 | 75.91001 | 63.57234 | 0.0002267838 | 0.08560907 | 0 | 0 | 0
5818 | 173482.6 | 2011-09-16 17:10 | 150.0748 | 7 | 1 | 0.6747706 | 3.894564 | 18.79105 | 19.35306 | 75.93189 | 63.57234 | 0.0002267361 | 0.08560907 | 0 | 0 | 0
5819 | 173512.6 | 2011-09-16 17:10 | 180.0902 | 7 | 1 | 0.6747706 | 3.901691 | 18.79668 | 19.35306 | 75.95382 | 63.57234 | 0.0001619816 | 0.08560907 | 0 | 0 | 0
5820 | 173542.7 | 2011-09-16 17:11 | 210.1048 | 7 | 1 | 0.6747706 | 3.908008 | 18.8023 | 19.35306 | 75.97579 | 63.57234 | 0.0001619339 | 0.08560907 | 0 | 0 | 0
5821 | 173572.7 | 2011-09-16 17:11 | 240.1197 | 7 | 1 | 0.6745886 | 3.913677 | 18.80793 | 19.35306 | 75.99779 | 63.57234 | 0.0001619816 | 0.08560907 | 0 | 0 | 0
5822 | 173602.7 | 2011-09-16 17:12 | 270.1347 | 7 | 1 | 0.6747706 | 3.919022 | 18.81355 | 19.35306 | 76.01982 | 63.57234 | 0.0001943588 | 0.08560907 | 0 | 0 | 0
5823 | 173632.7 | 2011-09-16 17:12 | 300.1497 | 7 | 1 | 0.6745886 | 3.923882 | 18.81918 | 19.35306 | 76.04188 | 63.57234 | 0.0001943588 | 0.08560907 | 0 | 0 | 0
5824 | 173662.7 | 2011-09-16 17:13 | 330.1647 | 7 | 1 | 0.6747706 | 3.928579 | 18.8248 | 19.35306 | 76.06396 | 63.57234 | 0.0001619339 | 0.08560907 | 0 | 0 | 0
5825 | 173692.7 | 2011-09-16 17:13 | 360.1796 | 7 | 1 | 0.6745886 | 3.932628 | 18.83043 | 19.35306 | 76.08607 | 63.57234 | 9.717941e-05 | 0.08560907 | 0 | 0 | 0
5826 | 173722.7 | 2011-09-16 17:14 | 390.1949 | 7 | 1 | 0.6745886 | 3.936839 | 18.83606 | 19.35306 | 76.10821 | 63.57234 | 9.717941e-05 | 0.08560907 | 0 | 0 | 0
5827 | 173752.8 | 2011-09-16 17:14 | 420.2095 | 7 | 1 | 0.6747706 | 3.941051 | 18.84168 | 19.35306 | 76.13037 | 63.57234 | 9.717941e-05 | 0.08560907 | 0 | 0 | 0
5828 | 173782.8 | 2011-09-16 17:15 | 450.2249 | 7 | 1 | 0.6747706 | 3.945262 | 18.84731 | 19.35306 | 76.15255 | 63.57234 | 0.0001296043 | 0.08560907 | 0 | 0 | 0
5829 | 173812.8 | 2011-09-16 17:15 | 480.2395 | 7 | 1 | 0.6747706 | 3.949149 | 18.85293 | 19.35306 | 76.17476 | 63.57234 | 6.475449e-05 | 0.08560907 | 0 | 0 | 0
5830 | 173842.8 | 2011-09-16 17:16 | 510.2544 | 7 | 1 | 0.6747706 | 3.953198 | 18.85856 | 19.35306 | 76.19699 | 63.57234 | 9.717941e-05 | 0.08560907 | 0 | 0 | 0
5831 | 173872.8 | 2011-09-16 17:16 | 540.2694 | 7 | 1 | 0.6747706 | 3.956924 | 18.86418 | 19.35306 | 76.21924 | 63.57234 | 3.242493e-05 | 0.08560907 | 0 | 0 | 0
5832 | 173902.8 | 2011-09-16 17:17 | 570.2844 | 7 | 1 | 0.6747706 | 3.960973 | 18.86981 | 19.35306 | 76.24151 | 63.57234 | 9.717941e-05 | 0.08560907 | 0 | 0 | 0
5833 | 173932.8 | 2011-09-16 17:17 | 600.2994 | 7 | 1 | 0.6747706 | 3.96486 | 18.87544 | 19.35306 | 76.26381 | 63.57234 | 9.717941e-05 | 0.08560907 | 0 | 0 | 0
5834 | 173962.9 | 2011-09-16 17:18 | 630.3143 | 7 | 1 | 0.6749525 | 3.968748 | 18.88106 | 19.35306 | 76.28612 | 63.57234 | 9.717941e-05 | 0.08560907 | 0 | 0 | 0
5835 | 173992.9 | 2011-09-16 17:18 | 660.3293 | 7 | 1 | 0.6745886 | 3.972311 | 18.88669 | 19.35306 | 76.30846 | 63.57234 | 9.717941e-05 | 0.08560907 | 0 | 0 | 0
5836 | 174022.9 | 2011-09-16 17:19 | 690.3442 | 7 | 1 | 0.6747706 | 3.976361 | 18.89231 | 19.35306 | 76.33082 | 63.57234 | 0.0001295567 | 0.08560907 | 0 | 0 | 0
5837 | 174052.9 | 2011-09-16 17:19 | 720.3592 | 7 | 1 | 0.6747706 | 3.979924 | 18.89794 | 19.35306 | 76.3532 | 63.57234 | 6.480217e-05 | 0.08560907 | 0 | 0 | 0
5838 | 174082.9 | 2011-09-16 17:20 | 750.3743 | 7 | 1 | 0.6747706 | 3.983811 | 18.90357 | 19.35306 | 76.3756 | 63.57234 | 9.717941e-05 | 0.08560907 | 0 | 0 | 0
5839 | 174112.9 | 2011-09-16 17:20 | 780.3891 | 7 | 1 | 0.6747706 | 3.987375 | 18.90919 | 19.35306 | 76.39802 | 63.57234 | 0.0001296043 | 0.08560907 | 0 | 0 | 0
5840 | 174143 | 2011-09-16 17:21 | 810.4042 | 7 | 1 | 0.6745886 | 3.990938 | 18.91482 | 19.35306 | 76.42047 | 63.57234 | 3.242493e-05 | 0.08560907 | 0 | 0 | 0
5841 | 174173 | 2011-09-16 17:21 | 840.4192 | 7 | 1 | 0.6745886 | 3.994825 | 18.92044 | 19.35306 | 76.44293 | 63.57234 | 6.475449e-05 | 0.08560907 | 0 | 0 | 0
5842 | 174203 | 2011-09-16 17:22 | 870.434 | 7 | 1 | 0.6747706 | 3.998551 | 18.92607 | 19.35306 | 76.46542 | 63.57234 | 6.480217e-05 | 0.08560907 | 0 | 0 | 0
5843 | 174233 | 2011-09-16 17:22 | 900.449 | 7 | 1 | 0.6747706 | 4.002114 | 18.9317 | 19.35306 | 76.48792 | 63.57234 | 6.484985e-05 | 0.08560907 | 0 | 0 | 0
5844 | 174263 | 2011-09-16 17:23 | 930.464 | 7 | 1 | 0.6749525 | 4.005839 | 18.93732 | 19.35306 | 76.51045 | 63.57234 | 9.717941e-05 | 0.08560907 | 0 | 0 | 0
5845 | 174293 | 2011-09-16 17:23 | 960.4791 | 7 | 1 | 0.6747706 | 4.009565 | 18.94295 | 19.35306 | 76.53299 | 63.57234 | 0.0001296043 | 0.08560907 | 0 | 0 | 0
5846 | 174323 | 2011-09-16 17:24 | 990.4939 | 7 | 1 | 0.6747706 | 4.013128 | 18.94857 | 19.35306 | 76.55556 | 63.57234 | 9.717941e-05 | 0.08560907 | 0 | 0 | 0
5847 | 174353.1 | 2011-09-16 17:24 | 1020.509 | 7 | 1 | 0.6747706 | 4.016692 | 18.9542 | 19.35306 | 76.57815 | 63.57234 | 9.717941e-05 | 0.08560907 | 0 | 0 | 0
5848 | 174383.1 | 2011-09-16 17:25 | 1050.524 | 7 | 1 | 0.6747706 | 4.020417 | 18.95982 | 19.35306 | 76.60076 | 63.57234 | 9.717941e-05 | 0.08560907 | 0 | 0 | 0
5849 | 174413.1 | 2011-09-16 17:25 | 1080.539 | 7 | 1 | 0.6747706 | 4.024142 | 18.96545 | 19.35306 | 76.62339 | 63.57234 | 9.717941e-05 | 0.08560907 | 0 | 0 | 0
5850 | 174443.1 | 2011-09-16 17:26 | 1110.554 | 7 | 1 | 0.6747706 | 4.027706 | 18.97108 | 19.35306 | 76.64603 | 63.57234 | 0.000129509 | 0.08560907 | 0 | 0 | 0
5851 | 174473.1 | 2011-09-16 17:26 | 1140.569 | 7 | 1 | 0.6747706 | 4.031107 | 18.9767 | 19.35306 | 76.6687 | 63.57234 | 9.717941e-05 | 0.08560907 | 0 | 0 | 0
5852 | 174503.1 | 2011-09-16 17:27 | 1170.584 | 7 | 1 | 0.6749525 | 4.034832 | 18.98233 | 19.35306 | 76.69139 | 63.57234 | 0.000129509 | 0.08560907 | 0 | 0 | 0
5853 | 174533.1 | 2011-09-16 17:28 | 1200.599 | 7 | 1 | 0.6747706 | 4.038396 | 18.98795 | 19.35306 | 76.7141 | 63.57234 | 0.000129509 | 0.08560907 | 0 | 0 | 0
5854 | 174563.2 | 2011-09-16 17:28 | 1230.614 | 7 | 1 | 0.6747706 | 4.041959 | 18.99358 | 19.35306 | 76.73683 | 63.57234 | 9.717941e-05 | 0.08560907 | 0 | 0 | 0
5855 | 174593.2 | 2011-09-16 17:28 | 1260.629 | 7 | 1 | 0.6749525 | 4.045523 | 18.99921 | 19.35306 | 76.75958 | 63.57234 | 0.000129509 | 0.08560907 | 0 | 0 | 0
5856 | 174623.2 | 2011-09-16 17:29 | 1290.646 | 7 | 1 | 0.6747706 | 4.048924 | 19.00483 | 19.35306 | 76.78235 | 63.57234 | 6.484985e-05 | 0.08560907 | 0 | 0 | 0
5857 | 174653.2 | 2011-09-16 17:29 | 1320.659 | 7 | 1 | 0.6745886 | 4.052488 | 19.01046 | 19.35306 | 76.80514 | 63.57234 | 6.484985e-05 | 0.08560907 | 0 | 0 | 0
5858 | 174683.2 | 2011-09-16 17:30 | 1350.673 | 7 | 1 | 0.6745886 | 4.056051 | 19.01608 | 19.35306 | 76.82795 | 63.57234 | 6.484985e-05 | 0.08560907 | 0 | 0 | 0
5859 | 174713.2 | 2011-09-16 17:30 | 1380.688 | 7 | 1 | 0.6745886 | 4.059615 | 19.02171 | 19.35306 | 76.85077 | 63.57234 | 9.727478e-05 | 0.08560907 | 0 | 0 | 0
5860 | 174743.3 | 2011-09-16 17:31 | 1410.703 | 7 | 1 | 0.6745886 | 4.063016 | 19.02733 | 19.35306 | 76.87362 | 63.57234 | 3.242493e-05 | 0.08560907 | 0 | 0 | 0
5861 | 174773.3 | 2011-09-16 17:32 | 1440.718 | 7 | 1 | 0.6745886 | 4.066741 | 19.03296 | 19.35306 | 76.89649 | 63.57234 | 9.717941e-05 | 0.08560907 | 0 | 0 | 0
5862 | 174803.3 | 2011-09-16 17:32 | 1470.733 | 7 | 1 | 0.6747706 | 4.070304 | 19.03858 | 19.35306 | 76.91937 | 63.57234 | 9.717941e-05 | 0.08560907 | 0 | 0 | 0
5863 | 174833.3 | 2011-09-16 17:33 | 1500.748 | 7 | 1 | 0.6747706 | 4.073706 | 19.04421 | 19.35306 | 76.94228 | 63.57234 | 6.484985e-05 | 0.08560907 | 0 | 0 | 0
5864 | 174863.3 | 2011-09-16 17:33 | 1530.763 | 7 | 1 | 0.6747706 | 4.077431 | 19.04984 | 19.35306 | 76.96521 | 63.57234 | 9.717941e-05 | 0.08560907 | 0 | 0 | 0
5865 | 174893.3 | 2011-09-16 17:34 | 1560.778 | 7 | 1 | 0.6747706 | 4.081157 | 19.05546 | 19.35306 | 76.98816 | 63.57234 | 0.0001296043 | 0.08560907 | 0 | 0 | 0
5866 | 174923.3 | 2011-09-16 17:34 | 1590.793 | 7 | 1 | 0.6747706 | 4.084558 | 19.06109 | 19.35306 | 77.01112 | 63.57234 | 6.475449e-05 | 0.08560907 | 0 | 0 | 0
5867 | 174953.4 | 2011-09-16 17:34 | 1620.808 | 7 | 1 | 0.6749525 | 4.088446 | 19.06671 | 19.35306 | 77.03411 | 63.57234 | 0.0001296043 | 0.08560907 | 0 | 0 | 0
5868 | 174983.4 | 2011-09-16 17:35 | 1650.823 | 7 | 1 | 0.6747706 | 4.092009 | 19.07234 | 19.35306 | 77.05713 | 63.57234 | 0.0001296043 | 0.08560907 | 0 | 0 | 0
5869 | 175013.4 | 2011-09-16 17:36 | 1680.838 | 7 | 1 | 0.6747706 | 4.095572 | 19.07796 | 19.35306 | 77.08016 | 63.57234 | 9.717941e-05 | 0.08560907 | 0 | 0 | 0
5870 | 175043.4 | 2011-09-16 17:36 | 1710.853 | 7 | 1 | 0.6747706 | 4.09946 | 19.08359 | 19.35306 | 77.10321 | 63.57234 | 9.717941e-05 | 0.08560907 | 0 | 0 | 0
5871 | 175073.4 | 2011-09-16 17:36 | 1740.868 | 7 | 1 | 0.6747706 | 4.103023 | 19.08922 | 19.35306 | 77.12628 | 63.57234 | 6.475449e-05 | 0.08560907 | 0 | 0 | 0
5872 | 175103.4 | 2011-09-16 17:37 | 1770.883 | 7 | 1 | 0.6749525 | 4.10691 | 19.09484 | 19.35306 | 77.14938 | 63.57234 | 0.0001619339 | 0.08560907 | 0 | 0 | 0
5873 | 175133.4 | 2011-09-16 17:38 | 1800.898 | 7 | 1 | 0.6749525 | 4.110798 | 19.10047 | 19.35306 | 77.17249 | 63.57234 | 0.0001296043 | 0.08560907 | 0 | 0 | 0
5874 | 175163.5 | 2011-09-16 17:38 | 1830.913 | 7 | 1 | 0.6747706 | 4.114361 | 19.10609 | 19.35306 | 77.19563 | 63.57234 | 9.717941e-05 | 0.08560907 | 0 | 0 | 0
5875 | 175193.5 | 2011-09-16 17:38 | 1860.928 | 7 | 1 | 0.6749525 | 4.118248 | 19.11172 | 19.35306 | 77.21879 | 63.57234 | 9.717941e-05 | 0.08560907 | 0 | 0 | 0
5876 | 175223.5 | 2011-09-16 17:39 | 1890.943 | 7 | 1 | 0.6747706 | 4.122136 | 19.11735 | 19.35306 | 77.24197 | 63.57234 | 9.717941e-05 | 0.08560907 | 0 | 0 | 0
5877 | 175253.5 | 2011-09-16 17:40 | 1920.958 | 7 | 1 | 0.6747706 | 4.126023 | 19.12297 | 19.35306 | 77.26517 | 63.57234 | 0.0001296043 | 0.08560907 | 0 | 0 | 0
5878 | 175283.5 | 2011-09-16 17:40 | 1950.973 | 7 | 1 | 0.6749525 | 4.12991 | 19.1286 | 19.35306 | 77.28839 | 63.57234 | 0.0001296043 | 0.08560907 | 0 | 0 | 0
5879 | 175313.5 | 2011-09-16 17:40 | 1980.988 | 7 | 1 | 0.6747706 | 4.13396 | 19.13422 | 19.35306 | 77.31164 | 63.57234 | 9.717941e-05 | 0.08560907 | 0 | 0 | 0
5880 | 175343.5 | 2011-09-16 17:41 | 2011.003 | 7 | 1 | 0.6747706 | 4.137847 | 19.13985 | 19.35306 | 77.33491 | 63.57234 | 0.000129509 | 0.08560907 | 0 | 0 | 0
5881 | 175373.6 | 2011-09-16 17:42 | 2041.018 | 7 | 1 | 0.6745886 | 4.141735 | 19.14548 | 19.35306 | 77.3582 | 63.57234 | 0.0001296043 | 0.08560907 | 0 | 0 | 0
5882 | 175403.6 | 2011-09-16 17:42 | 2071.033 | 7 | 1 | 0.6745886 | 4.145784 | 19.1511 | 19.35306 | 77.38151 | 63.57234 | 9.717941e-05 | 0.08560907 | 0 | 0 | 0
5883 | 175433.6 | 2011-09-16 17:42 | 2101.048 | 7 | 1 | 0.6749525 | 4.149995 | 19.15673 | 19.35306 | 77.40485 | 63.57234 | 0.000129509 | 0.08560907 | 0 | 0 | 0
5884 | 175463.6 | 2011-09-16 17:43 | 2131.063 | 7 | 1 | 0.6747706 | 4.153883 | 19.16235 | 19.35306 | 77.4282 | 63.57234 | 9.717941e-05 | 0.08560907 | 0 | 0 | 0
5885 | 175493.6 | 2011-09-16 17:44 | 2161.078 | 7 | 1 | 0.6745886 | 4.158094 | 19.16798 | 19.35306 | 77.45159 | 63.57234 | 9.717941e-05 | 0.08560907 | 0 | 0 | 0
5886 | 175523.6 | 2011-09-16 17:44 | 2191.093 | 7 | 1 | 0.6745886 | 4.162143 | 19.1736 | 19.35306 | 77.47499 | 63.57234 | 0.0001296043 | 0.08560907 | 0 | 0 | 0
5887 | 175553.7 | 2011-09-16 17:44 | 2221.108 | 7 | 1 | 0.6745886 | 4.166193 | 19.17923 | 19.35306 | 77.49842 | 63.57234 | 6.484985e-05 | 0.08560907 | 0 | 0 | 0
5888 | 175583.7 | 2011-09-16 17:45 | 2251.122 | 7 | 1 | 0.6747706 | 4.170403 | 19.18486 | 19.35306 | 77.52187 | 63.57234 | 9.717941e-05 | 0.08560907 | 0 | 0 | 0
5889 | 175613.7 | 2011-09-16 17:46 | 2281.137 | 7 | 1 | 0.6747706 | 4.174615 | 19.19048 | 19.35306 | 77.54534 | 63.57234 | 6.475449e-05 | 0.08560907 | 0 | 0 | 0
5890 | 175643.7 | 2011-09-16 17:46 | 2311.153 | 7 | 1 | 0.6747706 | 4.178826 | 19.19611 | 19.35306 | 77.56884 | 63.57234 | 9.717941e-05 | 0.08560907 | 0 | 0 | 0
5891 | 175673.7 | 2011-09-16 17:46 | 2341.167 | 7 | 1 | 0.6747706 | 4.183037 | 19.20173 | 19.35306 | 77.59236 | 63.57234 | 9.717941e-05 | 0.08560907 | 0 | 0 | 0
5892 | 175703.7 | 2011-09-16 17:47 | 2371.182 | 7 | 1 | 0.6747706 | 4.187249 | 19.20736 | 19.35306 | 77.61591 | 63.57234 | 9.717941e-05 | 0.08560907 | 0 | 0 | 0
5893 | 175733.7 | 2011-09-16 17:48 | 2401.197 | 7 | 1 | 0.6747706 | 4.191622 | 19.21299 | 19.35306 | 77.63948 | 63.57234 | 9.717941e-05 | 0.08560907 | 0 | 0 | 0
5894 | 175763.8 | 2011-09-16 17:48 | 2431.212 | 7 | 1 | 0.6747706 | 4.195833 | 19.21861 | 19.35306 | 77.66307 | 63.57234 | 9.717941e-05 | 0.08560907 | 0 | 0 | 0
5895 | 175791.3 | 2011-09-16 17:48 | 2458.743 | 7 | 1 | 0.6749525 | 4.200045 | 19.22377 | 19.35306 | 77.68473 | 63.57234 | 0.0001296043 | 0.08560907 | 0 | 0 | 0
5896 | 175821.3 | 2011-09-16 17:49 | 30.01497 | 8 | 1 | 0.6365667 | 4.199559 | 19.22922 | 19.35306 | 77.70761 | 63.57234 | 0 | 0.08560907 | 0 | 0 | 0
5897 | 175851.3 | 2011-09-16 17:49 | 60.02996 | 8 | 1 | 0.6089144 | 4.199559 | 19.23441 | 19.35306 | 77.72941 | 63.57234 | 0 | 0.08560907 | 0 | 0 | 0
5898 | 175881.3 | 2011-09-16 17:50 | 90.0449 | 8 | 1 | 0.5843547 | 4.199559 | 19.23938 | 19.35306 | 77.75029 | 63.57234 | 0 | 0.08560907 | 0 | 0 | 0
5899 | 175911.3 | 2011-09-16 17:50 | 120.06 | 8 | 1 | 0.5617962 | 4.199559 | 19.24416 | 19.35306 | 77.77035 | 63.57234 | 0 | 0.08560907 | 0 | 0 | 0
5900 | 175941.4 | 2011-09-16 17:51 | 150.075 | 8 | 1 | 0.541057 | 4.199559 | 19.24875 | 19.35306 | 77.78965 | 63.57234 | 0 | 0.08560907 | 0 | 0 | 0
5901 | 175971.4 | 2011-09-16 17:51 | 180.0898 | 8 | 1 | 0.5206816 | 4.199559 | 19.25318 | 19.35306 | 77.80824 | 63.57234 | -3.242493e-05 | 0.08560907 | 0 | 0 | 0
5902 | 176001.4 | 2011-09-16 17:52 | 210.1048 | 8 | 1 | 0.5017616 | 4.199721 | 19.25744 | 19.35306 | 77.82614 | 63.57234 | 0 | 0.08560907 | 0 | 0 | 0
5903 | 176031.4 | 2011-09-16 17:52 | 240.1199 | 8 | 1 | 0.4839331 | 4.199721 | 19.26155 | 19.35306 | 77.8434 | 63.57234 | 3.242493e-05 | 0.08560907 | 0 | 0 | 0
5904 | 176061.4 | 2011-09-16 17:53 | 270.1347 | 8 | 1 | 0.4666504 | 4.199559 | 19.26552 | 19.35306 | 77.86004 | 63.57234 | 0 | 0.08560907 | 0 | 0 | 0
5905 | 176091.4 | 2011-09-16 17:53 | 300.1497 | 8 | 1 | 0.4506412 | 4.199559 | 19.26934 | 19.35306 | 77.8761 | 63.57234 | -3.242493e-05 | 0.08560907 | 0 | 0 | 0
5906 | 176121.5 | 2011-09-16 17:54 | 330.1646 | 8 | 1 | 0.4348138 | 4.199559 | 19.27303 | 19.35306 | 77.89161 | 63.57234 | -3.242493e-05 | 0.08560907 | 0 | 0 | 0
5907 | 176151.5 | 2011-09-16 17:54 | 360.1796 | 8 | 1 | 0.4198961 | 4.199721 | 19.2766 | 19.35306 | 77.90657 | 63.57234 | -3.232956e-05 | 0.08560907 | 0 | 0 | 0
5908 | 176181.5 | 2011-09-16 17:55 | 390.1946 | 8 | 1 | 0.4057061 | 4.199721 | 19.28004 | 19.35306 | 77.92102 | 63.57234 | 0 | 0.08560907 | 0 | 0 | 0
5909 | 176211.5 | 2011-09-16 17:55 | 420.2099 | 8 | 1 | 0.391698 | 4.199721 | 19.28336 | 19.35306 | 77.93498 | 63.57234 | 3.242493e-05 | 0.08560907 | 0 | 0 | 0
5910 | 176241.5 | 2011-09-16 17:56 | 450.2245 | 8 | 1 | 0.3787815 | 4.199721 | 19.28657 | 19.35306 | 77.94847 | 63.57234 | 0 | 0.08560907 | 0 | 0 | 0
5911 | 176271.5 | 2011-09-16 17:56 | 480.2395 | 8 | 1 | 0.3660468 | 4.199721 | 19.28968 | 19.35306 | 77.9615 | 63.57234 | 0 | 0.08560907 | 0 | 0 | 0
5912 | 176301.5 | 2011-09-16 17:57 | 510.2547 | 8 | 1 | 0.353858 | 4.199721 | 19.29268 | 19.35306 | 77.9741 | 63.57234 | 0 | 0.08560907 | 0 | 0 | 0
5913 | 176331.6 | 2011-09-16 17:57 | 540.2694 | 8 | 1 | 0.3423968 | 4.199721 | 19.29558 | 19.35306 | 77.98629 | 63.57234 | 0 | 0.08560907 | 0 | 0 | 0
5914 | 176361.6 | 2011-09-16 17:58 | 570.2844 | 8 | 1 | 0.3312995 | 4.199721 | 19.29838 | 19.35306 | 77.99808 | 63.57234 | -3.232956e-05 | 0.08560907 | 0 | 0 | 0
5915 | 176391.6 | 2011-09-16 17:58 | 600.2993 | 8 | 1 | 0.3203841 | 4.199559 | 19.3011 | 19.35306 | 78.00948 | 63.57234 | -3.242493e-05 | 0.08560907 | 0 | 0 | 0
5916 | 176421.6 | 2011-09-16 17:59 | 630.3145 | 8 | 1 | 0.3103783 | 4.199883 | 19.30373 | 19.35306 | 78.02052 | 63.57234 | 3.232956e-05 | 0.08560907 | 0 | 0 | 0
5917 | 176451.6 | 2011-09-16 17:59 | 660.3293 | 8 | 1 | 0.3003726 | 4.199559 | 19.30627 | 19.35306 | 78.03121 | 63.57234 | -3.242493e-05 | 0.08560907 | 0 | 0 | 0
5918 | 176481.6 | 2011-09-16 18:00 | 690.3442 | 8 | 1 | 0.2907306 | 4.199721 | 19.30874 | 19.35306 | 78.04156 | 63.57234 | 3.242493e-05 | 0.08560907 | 0 | 0 | 0
5919 | 176511.6 | 2011-09-16 18:00 | 720.3593 | 8 | 1 | 0.2818164 | 4.199721 | 19.31113 | 19.35306 | 78.05159 | 63.57234 | 3.242493e-05 | 0.08560907 | 0 | 0 | 0
5920 | 176541.7 | 2011-09-16 18:01 | 750.3741 | 8 | 1 | 0.2729022 | 4.199559 | 19.31344 | 19.35306 | 78.0613 | 63.57234 | -3.242493e-05 | 0.08560907 | 0 | 0 | 0
5921 | 176571.7 | 2011-09-16 18:01 | 780.3891 | 8 | 1 | 0.2645337 | 4.199721 | 19.31568 | 19.35306 | 78.07071 | 63.57234 | 0 | 0.08560907 | 0 | 0 | 0
5922 | 176601.7 | 2011-09-16 18:02 | 810.4041 | 8 | 1 | 0.2561652 | 4.199559 | 19.31785 | 19.35306 | 78.07983 | 63.57234 | 0 | 0.08560907 | 0 | 0 | 0
5923 | 176631.7 | 2011-09-16 18:02 | 840.419 | 8 | 1 | 0.2485244 | 4.199721 | 19.31996 | 19.35306 | 78.08867 | 63.57234 | 3.242493e-05 | 0.08560907 | 0 | 0 | 0
5924 | 176661.7 | 2011-09-16 18:03 | 870.434 | 8 | 1 | 0.2410656 | 4.199721 | 19.322 | 19.35306 | 78.09724 | 63.57234 | 0 | 0.08560907 | 0 | 0 | 0
5925 | 176691.7 | 2011-09-16 18:03 | 900.449 | 8 | 1 | 0.2337887 | 4.199559 | 19.32398 | 19.35306 | 78.10556 | 63.57234 | -3.242493e-05 | 0.08560907 | 0 | 0 | 0
5926 | 176721.8 | 2011-09-16 18:04 | 930.4639 | 8 | 1 | 0.2268756 | 4.199721 | 19.3259 | 19.35306 | 78.11362 | 63.57234 | 0 | 0.08560907 | 0 | 0 | 0
5927 | 176751.8 | 2011-09-16 18:04 | 960.479 | 8 | 1 | 0.2199625 | 4.199559 | 19.32776 | 19.35306 | 78.12144 | 63.57234 | -3.242493e-05 | 0.08560907 | 0 | 0 | 0
5928 | 176781.8 | 2011-09-16 18:05 | 990.4939 | 8 | 1 | 0.2134133 | 4.199559 | 19.32957 | 19.35306 | 78.12903 | 63.57234 | -3.242493e-05 | 0.08560907 | 0 | 0 | 0
5929 | 176811.8 | 2011-09-16 18:05 | 1020.509 | 8 | 1 | 0.2072279 | 4.199559 | 19.33132 | 19.35306 | 78.1364 | 63.57234 | -3.242493e-05 | 0.08560907 | 0 | 0 | 0
5930 | 176841.8 | 2011-09-16 18:06 | 1050.524 | 8 | 1 | 0.2010425 | 4.199721 | 19.33302 | 19.35306 | 78.14355 | 63.57234 | -3.232956e-05 | 0.08560907 | 0 | 0 | 0
5931 | 176871.8 | 2011-09-16 18:06 | 1080.539 | 8 | 1 | 0.1954029 | 4.199721 | 19.33468 | 19.35306 | 78.15049 | 63.57234 | -3.232956e-05 | 0.08560907 | 0 | 0 | 0
5932 | 176901.8 | 2011-09-16 18:07 | 1110.554 | 8 | 1 | 0.1897632 | 4.199559 | 19.33628 | 19.35306 | 78.15723 | 63.57234 | 3.242493e-05 | 0.08560907 | 0 | 0 | 0
5933 | 176931.9 | 2011-09-16 18:07 | 1140.569 | 8 | 1 | 0.1844875 | 4.199721 | 19.33784 | 19.35306 | 78.16378 | 63.57234 | 3.242493e-05 | 0.08560907 | 0 | 0 | 0
5934 | 176961.9 | 2011-09-16 18:08 | 1170.584 | 8 | 1 | 0.1788478 | 4.199721 | 19.33935 | 19.35306 | 78.17014 | 63.57234 | 3.242493e-05 | 0.08560907 | 0 | 0 | 0
5935 | 176991.9 | 2011-09-16 18:08 | 1200.599 | 8 | 1 | 0.173754 | 4.199721 | 19.34082 | 19.35306 | 78.17631 | 63.57234 | 3.242493e-05 | 0.08560907 | 0 | 0 | 0
5936 | 177021.9 | 2011-09-16 18:09 | 1230.614 | 8 | 1 | 0.1684782 | 4.199559 | 19.34225 | 19.35306 | 78.1823 | 63.57234 | 0 | 0.08560907 | 0 | 0 | 0
5937 | 177051.9 | 2011-09-16 18:09 | 1260.629 | 8 | 1 | 0.1639301 | 4.199559 | 19.34364 | 19.35306 | 78.18813 | 63.57234 | 0 | 0.08560907 | 0 | 0 | 0
5938 | 177081.9 | 2011-09-16 18:10 | 1290.644 | 8 | 1 | 0.1593821 | 4.199721 | 19.34499 | 19.35306 | 78.19379 | 63.57234 | 0 | 0.08560907 | 0 | 0 | 0
5939 | 177111.9 | 2011-09-16 18:10 | 1320.659 | 8 | 1 | 0.1550159 | 4.199559 | 19.3463 | 19.35306 | 78.19929 | 63.57234 | -3.242493e-05 | 0.08560907 | 0 | 0 | 0
5940 | 177142 | 2011-09-16 18:11 | 1350.673 | 8 | 1 | 0.1506497 | 4.199721 | 19.34757 | 19.35306 | 78.20465 | 63.57234 | 3.242493e-05 | 0.08560907 | 0 | 0 | 0
5941 | 177172 | 2011-09-16 18:11 | 1380.689 | 8 | 1 | 0.1464655 | 4.199559 | 19.34881 | 19.35306 | 78.20985 | 63.57234 | 0 | 0.08560907 | 0 | 0 | 0
5942 | 177202 | 2011-09-16 18:12 | 1410.703 | 8 | 1 | 0.1424632 | 4.199721 | 19.35002 | 19.35306 | 78.21491 | 63.57234 | 0 | 0.08560907 | 0 | 0 | 0
5943 | 177232 | 2011-09-16 18:12 | 1440.718 | 8 | 1 | 0.1384609 | 4.199559 | 19.35119 | 19.35306 | 78.21983 | 63.57234 | 0 | 0.08560907 | 0 | 0 | 0
5944 | 177262 | 2011-09-16 18:13 | 1470.733 | 8 | 1 | 0.1353682 | 4.199721 | 19.35233 | 19.35306 | 78.22462 | 63.57234 | 3.242493e-05 | 0.08560907 | 0 | 0 | 0
5945 | 177292 | 2011-09-16 18:13 | 1500.748 | 8 | 1 | 0.1313659 | 4.199721 | 19.35344 | 19.35306 | 78.22928 | 63.57234 | 0 | 0.08560907 | 0 | 0 | 0
5946 | 177322.1 | 2011-09-16 18:14 | 1530.766 | 8 | 1 | 0.1279093 | 4.199721 | 19.35452 | 19.35306 | 78.23382 | 63.57234 | 0 | 0.08560907 | 0 | 0 | 0
5947 | 177352.1 | 2011-09-16 18:14 | 1560.778 | 8 | 1 | 0.1244528 | 4.199721 | 19.35557 | 19.35306 | 78.23824 | 63.57234 | 3.242493e-05 | 0.08560907 | 0 | 0 | 0
5948 | 177382.1 | 2011-09-16 18:15 | 1590.793 | 8 | 1 | 0.1211782 | 4.199721 | 19.35659 | 19.35306 | 78.24253 | 63.57234 | 3.242493e-05 | 0.08560907 | 0 | 0 | 0
5949 | 177412.1 | 2011-09-16 18:15 | 1620.808 | 8 | 1 | 0.1179036 | 4.199721 | 19.35759 | 19.35306 | 78.24672 | 63.57234 | 0 | 0.08560907 | 0 | 0 | 0
5950 | 177442.1 | 2011-09-16 18:16 | 1650.823 | 8 | 1 | 0.1146289 | 4.199559 | 19.35856 | 19.35306 | 78.25079 | 63.57234 | 0 | 0.08560907 | 0 | 0 | 0
5951 | 177472.1 | 2011-09-16 18:16 | 1680.838 | 8 | 1 | 0.1119001 | 4.199721 | 19.3595 | 19.35306 | 78.25476 | 63.57234 | 0 | 0.08560907 | 0 | 0 | 0
5952 | 177502.1 | 2011-09-16 18:17 | 1710.853 | 8 | 1 | 0.1088074 | 4.199721 | 19.36042 | 19.35306 | 78.25862 | 63.57234 | 0 | 0.08560907 | 0 | 0 | 0
5953 | 177532.2 | 2011-09-16 18:17 | 1740.868 | 8 | 1 | 0.1060786 | 4.199721 | 19.36132 | 19.35306 | 78.26238 | 63.57234 | 0 | 0.08560907 | 0 | 0 | 0
5954 | 177562.2 | 2011-09-16 18:18 | 1770.883 | 8 | 1 | 0.1031678 | 4.199559 | 19.36219 | 19.35306 | 78.26605 | 63.57234 | -3.242493e-05 | 0.08560907 | 0 | 0 | 0
5955 | 177592.2 | 2011-09-16 18:18 | 1800.898 | 8 | 1 | 0.1006209 | 4.199397 | 19.36304 | 19.35306 | 78.26962 | 63.57234 | -6.484985e-05 | 0.08560907 | 0 | 0 | 0
5956 | 177622.2 | 2011-09-16 18:19 | 1830.913 | 8 | 1 | 0.09825586 | 4.199721 | 19.36387 | 19.35306 | 78.2731 | 63.57234 | 6.484985e-05 | 0.08560907 | 0 | 0 | 0
5957 | 177652.2 | 2011-09-16 18:19 | 1860.928 | 8 | 1 | 0.09570894 | 4.199559 | 19.36468 | 19.35306 | 78.2765 | 63.57234 | 0 | 0.08560907 | 0 | 0 | 0
5958 | 177682.2 | 2011-09-16 18:20 | 1890.943 | 8 | 1 | 0.09316201 | 4.199721 | 19.36547 | 19.35306 | 78.27981 | 63.57234 | 0 | 0.08560907 | 0 | 0 | 0
5959 | 177712.2 | 2011-09-16 18:20 | 1920.958 | 8 | 1 | 0.09079701 | 4.199559 | 19.36624 | 19.35306 | 78.28303 | 63.57234 | 0 | 0.08560907 | 0 | 0 | 0
5960 | 177742.3 | 2011-09-16 18:21 | 1950.973 | 8 | 1 | 0.08879585 | 4.199559 | 19.36699 | 19.35306 | 78.28618 | 63.57234 | 3.242493e-05 | 0.08560907 | 0 | 0 | 0
5961 | 177772.3 | 2011-09-16 18:21 | 1980.988 | 8 | 1 | 0.08661278 | 4.199559 | 19.36772 | 19.35306 | 78.28925 | 63.57234 | -3.242493e-05 | 0.08560907 | 0 | 0 | 0
5962 | 177802.3 | 2011-09-16 18:22 | 2011.003 | 8 | 1 | 0.0844297 | 4.199559 | 19.36843 | 19.35306 | 78.29225 | 63.57234 | -3.242493e-05 | 0.08560907 | 0 | 0 | 0
5963 | 177832.3 | 2011-09-16 18:22 | 2041.018 | 8 | 1 | 0.08242854 | 4.199559 | 19.36913 | 19.35306 | 78.29517 | 63.57234 | -3.242493e-05 | 0.08560907 | 0 | 0 | 0
5964 | 177862.3 | 2011-09-16 18:23 | 2071.033 | 8 | 1 | 0.08042739 | 4.199721 | 19.36981 | 19.35306 | 78.29803 | 63.57234 | 0 | 0.08560907 | 0 | 0 | 0
5965 | 177892.3 | 2011-09-16 18:23 | 2101.048 | 8 | 1 | 0.07842623 | 4.199721 | 19.37047 | 19.35306 | 78.30081 | 63.57234 | 0 | 0.08560907 | 0 | 0 | 0
5966 | 177922.3 | 2011-09-16 18:24 | 2131.063 | 8 | 1 | 0.07678892 | 4.199721 | 19.37112 | 19.35306 | 78.30353 | 63.57234 | 3.242493e-05 | 0.08560907 | 0 | 0 | 0
5967 | 177952.4 | 2011-09-16 18:24 | 2161.078 | 8 | 1 | 0.07496969 | 4.199721 | 19.37175 | 19.35306 | 78.30619 | 63.57234 | 3.242493e-05 | 0.08560907 | 0 | 0 | 0
5968 | 177982.4 | 2011-09-16 18:25 | 2191.093 | 8 | 1 | 0.07315046 | 4.199559 | 19.37237 | 19.35306 | 78.30878 | 63.57234 | -6.475449e-05 | 0.08560907 | 0 | 0 | 0
5969 | 178012.4 | 2011-09-16 18:25 | 2221.108 | 8 | 1 | 0.07133122 | 4.199721 | 19.37297 | 19.35306 | 78.31131 | 63.57234 | 3.242493e-05 | 0.08560907 | 0 | 0 | 0
5970 | 178042.4 | 2011-09-16 18:26 | 2251.122 | 8 | 1 | 0.06969392 | 4.199721 | 19.37356 | 19.35306 | 78.31378 | 63.57234 | 0 | 0.08560907 | 0 | 0 | 0
5971 | 178072.4 | 2011-09-16 18:26 | 2281.137 | 8 | 1 | 0.06823853 | 4.199721 | 19.37413 | 19.35306 | 78.3162 | 63.57234 | 3.242493e-05 | 0.08560907 | 0 | 0 | 0
5972 | 178102.4 | 2011-09-16 18:27 | 2311.152 | 8 | 1 | 0.0664193 | 4.199559 | 19.37469 | 19.35306 | 78.31855 | 63.57234 | -3.242493e-05 | 0.08560907 | 0 | 0 | 0
5973 | 178132.5 | 2011-09-16 18:27 | 2341.167 | 8 | 1 | 0.06532776 | 4.199721 | 19.37524 | 19.35306 | 78.32086 | 63.57234 | 0 | 0.08560907 | 0 | 0 | 0
5974 | 178162.5 | 2011-09-16 18:28 | 2371.182 | 8 | 1 | 0.06387237 | 4.199721 | 19.37578 | 19.35306 | 78.32312 | 63.57234 | 3.242493e-05 | 0.08560907 | 0 | 0 | 0
5975 | 178192.5 | 2011-09-16 18:28 | 2401.197 | 8 | 1 | 0.06241698 | 4.199721 | 19.37631 | 19.35306 | 78.32533 | 63.57234 | 6.484985e-05 | 0.08560907 | 0 | 0 | 0
5976 | 178222.5 | 2011-09-16 18:29 | 2431.212 | 8 | 1 | 0.0609616 | 4.199721 | 19.37682 | 19.35306 | 78.32749 | 63.57234 | 0 | 0.08560907 | 0 | 0 | 0
5977 | 178252.5 | 2011-09-16 18:29 | 2461.227 | 8 | 1 | 0.05968814 | 4.199721 | 19.37732 | 19.35306 | 78.3296 | 63.57234 | 0 | 0.08560907 | 0 | 0 | 0
5978 | 178282.5 | 2011-09-16 18:30 | 2491.242 | 8 | 1 | 0.0585966 | 4.199721 | 19.37782 | 19.35306 | 78.33167 | 63.57234 | 0 | 0.08560907 | 0 | 0 | 0
5979 | 178312.5 | 2011-09-16 18:30 | 2521.257 | 8 | 1 | 0.05695929 | 4.199559 | 19.3783 | 19.35306 | 78.33369 | 63.57234 | 0 | 0.08560907 | 0 | 0 | 0
5980 | 178342.6 | 2011-09-16 18:31 | 2551.272 | 8 | 1 | 0.05586775 | 4.199559 | 19.37877 | 19.35306 | 78.33567 | 63.57234 | -3.242493e-05 | 0.08560907 | 0 | 0 | 0
5981 | 178372.6 | 2011-09-16 18:31 | 2581.287 | 8 | 1 | 0.05477621 | 4.199559 | 19.37923 | 19.35306 | 78.33761 | 63.57234 | -3.242493e-05 | 0.08560907 | 0 | 0 | 0
5982 | 178402.6 | 2011-09-16 18:32 | 2611.302 | 8 | 1 | 0.05368467 | 4.199721 | 19.37968 | 19.35306 | 78.33951 | 63.57234 | 3.242493e-05 | 0.08560907 | 0 | 0 | 0
5983 | 178432.6 | 2011-09-16 18:32 | 2641.317 | 8 | 1 | 0.05277505 | 4.199721 | 19.38013 | 19.35306 | 78.34137 | 63.57234 | 0 | 0.08560907 | 0 | 0 | 0
5984 | 178462.6 | 2011-09-16 18:33 | 2671.332 | 8 | 1 | 0.05168351 | 4.199721 | 19.38056 | 19.35306 | 78.3432 | 63.57234 | 0 | 0.08560907 | 0 | 0 | 0
5985 | 178492.6 | 2011-09-16 18:33 | 2701.347 | 8 | 1 | 0.05041005 | 4.199559 | 19.38099 | 19.35306 | 78.34499 | 63.57234 | -3.242493e-05 | 0.08560907 | 0 | 0 | 0
5986 | 178504.4 | 2011-09-16 18:34 | 2713.081 | 8 | 1 | 0.04986428 | 4.199559 | 19.38115 | 19.35306 | 78.34568 | 63.57234 | -3.242493e-05 | 0.08560907 | 0 | 0 | 0
5987 | 178534.4 | 2011-09-16 18:34 | 30.01511 | 9 | 1 | 0 | 4.193404 | 19.38115 | 19.35306 | 78.34568 | 63.57234 | 0 | 0.08560907 | 0 | 0 | 0
5988 | 178564.4 | 2011-09-16 18:35 | 60.03002 | 9 | 1 | 0 | 4.192432 | 19.38115 | 19.35306 | 78.34568 | 63.57234 | 0 | 0.08560907 | 0 | 0 | 0
5989 | 178594.4 | 2011-09-16 18:35 | 90.0449 | 9 | 1 | 0 | 4.191784 | 19.38115 | 19.35306 | 78.34568 | 63.57234 | 0 | 0.08560907 | 0 | 0 | 0
5990 | 178624.4 | 2011-09-16 18:36 | 120.013 | 9 | 1 | 0 | 4.191136 | 19.38115 | 19.35306 | 78.34568 | 63.57234 | 0 | 0.08560907 | 0 | 0 | 0
5991 | 178624.4 | 2011-09-16 18:36 | 0.01559065 | 10 | 1 | -0.0003465305 | 4.190974 | 19.38115 | 19.35306 | 78.34568 | 63.57234 | 0 | 0.07419453 | 0 | 0 | 0
5992 | 178654.4 | 2011-09-16 18:36 | 30.01496 | 11 | 1 | -4.049594 | 3.642697 | 19.38115 | 19.38682 | 78.34568 | 63.69776 | -0.003498602 | 0.07419453 | 0 | 0 | 0
5993 | 178684.4 | 2011-09-16 18:37 | 60.02995 | 11 | 1 | -4.049412 | 3.528345 | 19.38115 | 19.42059 | 78.34568 | 63.81872 | -0.002591562 | 0.07419453 | 0 | 0 | 0
5994 | 178714.4 | 2011-09-16 18:37 | 90.04493 | 11 | 1 | -4.049594 | 3.450436 | 19.38115 | 19.45435 | 78.34568 | 63.93643 | -0.0017169 | 0.07419453 | 0 | 0 | 0
5995 | 178744.4 | 2011-09-16 18:38 | 120.0599 | 11 | 1 | -4.049412 | 3.400386 | 19.38115 | 19.48811 | 78.34568 | 64.05203 | -0.001133823 | 0.07419453 | 0 | 0 | 0
5996 | 178774.5 | 2011-09-16 18:38 | 150.0748 | 11 | 1 | -4.049594 | 3.362161 | 19.38115 | 19.52188 | 78.34568 | 64.16617 | -0.0009394169 | 0.07419453 | 0 | 0 | 0
5997 | 178804.5 | 2011-09-16 18:39 | 180.0899 | 11 | 1 | -4.049412 | 3.330252 | 19.38115 | 19.55564 | 78.34568 | 64.27914 | -0.0007774353 | 0.07419453 | 0 | 0 | 0
5998 | 178834.5 | 2011-09-16 18:39 | 210.1048 | 11 | 1 | -4.049594 | 3.300287 | 19.38115 | 19.5894 | 78.34568 | 64.39107 | -0.0007450581 | 0.07419453 | 0 | 0 | 0
5999 | 178864.5 | 2011-09-16 18:40 | 240.1197 | 11 | 1 | -4.049594 | 3.272104 | 19.38115 | 19.62317 | 78.34568 | 64.50201 | -0.0007450581 | 0.07419453 | 0 | 0 | 0
6000 | 178894.5 | 2011-09-16 18:40 | 270.1347 | 11 | 1 | -4.049594 | 3.245865 | 19.38115 | 19.65693 | 78.34568 | 64.61204 | -0.0006803036 | 0.07419453 | 0 | 0 | 0
6001 | 178924.5 | 2011-09-16 18:41 | 300.1498 | 11 | 1 | -4.049594 | 3.219625 | 19.38115 | 19.69069 | 78.34568 | 64.72119 | -0.0007126808 | 0.07419453 | 0 | 0 | 0
6002 | 178954.5 | 2011-09-16 18:41 | 330.1646 | 11 | 1 | -4.049412 | 3.19209 | 19.38115 | 19.72446 | 78.34568 | 64.82944 | -0.000777483 | 0.07419453 | 0 | 0 | 0
6003 | 178984.6 | 2011-09-16 18:42 | 360.1796 | 11 | 1 | -4.049594 | 3.163259 | 19.38115 | 19.75822 | 78.34568 | 64.93674 | -0.0008098602 | 0.07419453 | 0 | 0 | 0
6004 | 179014.6 | 2011-09-16 18:42 | 390.1945 | 11 | 1 | -4.049594 | 3.132322 | 19.38115 | 19.79198 | 78.34568 | 65.04302 | -0.0008746624 | 0.07419453 | 0 | 0 | 0
6005 | 179044.6 | 2011-09-16 18:43 | 420.2095 | 11 | 1 | -4.049594 | 3.095716 | 19.38115 | 19.82575 | 78.34568 | 65.14819 | -0.001133776 | 0.07419453 | 0 | 0 | 0
6006 | 179074.6 | 2011-09-16 18:43 | 450.2245 | 11 | 1 | -4.049594 | 3.046314 | 19.38115 | 19.85951 | 78.34568 | 65.25191 | -0.001425362 | 0.07419453 | 0 | 0 | 0
6007 | 179104.6 | 2011-09-16 18:44 | 480.2398 | 11 | 1 | -4.049412 | 2.980392 | 19.38115 | 19.89327 | 78.34568 | 65.35372 | -0.002008438 | 0.07419453 | 0 | 0 | 0
6008 | 179134.6 | 2011-09-16 18:44 | 510.2545 | 11 | 1 | -4.049412 | 2.886124 | 19.38115 | 19.92704 | 78.34568 | 65.45286 | -0.002980328 | 0.07419453 | 0 | 0 | 0
6009 | 179164.7 | 2011-09-16 18:45 | 540.2694 | 11 | 1 | -4.049594 | 2.758003 | 19.38115 | 19.9608 | 78.34568 | 65.54821 | -0.003628206 | 0.07419453 | 0 | 0 | 0
6010 | 179178.1 | 2011-09-16 18:45 | 553.6753 | 11 | 1 | -4.049776 | 2.699855 | 19.38115 | 19.97588 | 78.34568 | 65.58937 | -0.003531027 | 0.07419453 | 0 | 0 | 0
6011 | 179298.1 | 2011-09-16 18:47 | 120.013 | 12 | 1 | 0 | 3.763529 | 19.38115 | 19.97588 | 78.34568 | 65.58937 | 0.0003563404 | 0.07419453 | 0 | 0 | 0
6012 | 179298.1 | 2011-09-16 18:47 | 0.01563876 | 13 | 1 | -0.0003465305 | 3.763367 | 19.38115 | 19.97588 | 78.34568 | 65.58937 | 0 | 0.05451027 | 0 | 0 | 0
6013 | 179298.1 | 2011-09-16 18:47 | 2.446086993e-06 | 6 | 1 | 0 | 3.763529 | 19.38115 | 19.97588 | 78.34568 | 65.58937 | 0 | 0.05451027 | 0 | 0 | 0
6014 | 179328.1 | 2011-09-16 18:47 | 30.01496 | 7 | 1 | 0.6745886 | 3.843705 | 19.38678 | 19.97588 | 78.36723 | 65.58937 | 0.0005831242 | 0.05451027 | 0 | 0 | 0
6015 | 179358.1 | 2011-09-16 18:48 | 60.02992 | 7 | 1 | 0.6745886 | 3.86136 | 19.3924 | 19.97588 | 78.3889 | 65.58937 | 0.0004211426 | 0.05451027 | 0 | 0 | 0
6016 | 179388.1 | 2011-09-16 18:48 | 90.04487 | 7 | 1 | 0.6745886 | 3.874318 | 19.39803 | 19.97588 | 78.41066 | 65.58937 | 0.0002915383 | 0.05451027 | 0 | 0 | 0
6017 | 179418.1 | 2011-09-16 18:49 | 120.0598 | 7 | 1 | 0.6747706 | 3.884522 | 19.40366 | 19.97588 | 78.43249 | 65.58937 | 0.0002267838 | 0.05451027 | 0 | 0 | 0
6018 | 179448.2 | 2011-09-16 18:49 | 150.0752 | 7 | 1 | 0.6745886 | 3.893107 | 19.40928 | 19.97588 | 78.45436 | 65.58937 | 0.000259161 | 0.05451027 | 0 | 0 | 0
6019 | 179478.2 | 2011-09-16 18:50 | 180.0898 | 7 | 1 | 0.6747706 | 3.900072 | 19.41491 | 19.97588 | 78.47628 | 65.58937 | 0.0001619816 | 0.05451027 | 0 | 0 | 0
6020 | 179508.2 | 2011-09-16 18:50 | 210.1048 | 7 | 1 | 0.6747706 | 3.90655 | 19.42053 | 19.97588 | 78.49824 | 65.58937 | 0.0001619816 | 0.05451027 | 0 | 0 | 0
6021 | 179538.2 | 2011-09-16 18:51 | 240.1197 | 7 | 1 | 0.6745886 | 3.91222 | 19.42616 | 19.97588 | 78.52024 | 65.58937 | 0.0001619816 | 0.05451027 | 0 | 0 | 0
6022 | 179568.2 | 2011-09-16 18:51 | 270.1347 | 7 | 1 | 0.6745886 | 3.917403 | 19.43178 | 19.97588 | 78.54226 | 65.58937 | 9.717941e-05 | 0.05451027 | 0 | 0 | 0
6023 | 179598.2 | 2011-09-16 18:52 | 300.1524 | 7 | 1 | 0.6747706 | 3.922262 | 19.43741 | 19.97588 | 78.56431 | 65.58937 | 0.0001295567 | 0.05451027 | 0 | 0 | 0
6024 | 179628.2 | 2011-09-16 18:52 | 330.1646 | 7 | 1 | 0.6747706 | 3.926797 | 19.44303 | 19.97588 | 78.58639 | 65.58937 | 0.0001295567 | 0.05451027 | 0 | 0 | 0
6025 | 179658.3 | 2011-09-16 18:53 | 360.1796 | 7 | 1 | 0.6747706 | 3.931332 | 19.44866 | 19.97588 | 78.60849 | 65.58937 | 0.0001619339 | 0.05451027 | 0 | 0 | 0
6026 | 179688.3 | 2011-09-16 18:53 | 390.1946 | 7 | 1 | 0.6747706 | 3.935544 | 19.45429 | 19.97588 | 78.63062 | 65.58937 | 0.0001296043 | 0.05451027 | 0 | 0 | 0
6027 | 179718.3 | 2011-09-16 18:54 | 420.2096 | 7 | 1 | 0.6747706 | 3.939755 | 19.45991 | 19.97588 | 78.65277 | 65.58937 | 0.0001619816 | 0.05451027 | 0 | 0 | 0
6028 | 179748.3 | 2011-09-16 18:54 | 450.2245 | 7 | 1 | 0.6749525 | 3.94348 | 19.46554 | 19.97588 | 78.67495 | 65.58937 | 6.480217e-05 | 0.05451027 | 0 | 0 | 0
6029 | 179778.3 | 2011-09-16 18:55 | 480.2394 | 7 | 1 | 0.6747706 | 3.94753 | 19.47116 | 19.97588 | 78.69715 | 65.58937 | 9.717941e-05 | 0.05451027 | 0 | 0 | 0
6030 | 179808.3 | 2011-09-16 18:55 | 510.2544 | 7 | 1 | 0.6749525 | 3.951417 | 19.47679 | 19.97588 | 78.71937 | 65.58937 | 9.717941e-05 | 0.05451027 | 0 | 0 | 0
6031 | 179838.4 | 2011-09-16 18:56 | 540.2694 | 7 | 1 | 0.6747706 | 3.955304 | 19.48242 | 19.97588 | 78.74161 | 65.58937 | 0.0001295567 | 0.05451027 | 0 | 0 | 0
6032 | 179868.4 | 2011-09-16 18:56 | 570.2843 | 7 | 1 | 0.6747706 | 3.959192 | 19.48804 | 19.97588 | 78.76387 | 65.58937 | 0.0001619816 | 0.05451027 | 0 | 0 | 0
6033 | 179898.4 | 2011-09-16 18:57 | 600.2993 | 7 | 1 | 0.6747706 | 3.962917 | 19.49367 | 19.97588 | 78.78616 | 65.58937 | 9.717941e-05 | 0.05451027 | 0 | 0 | 0
6034 | 179928.4 | 2011-09-16 18:57 | 630.3143 | 7 | 1 | 0.6747706 | 3.966642 | 19.49929 | 19.97588 | 78.80846 | 65.58937 | 9.717941e-05 | 0.05451027 | 0 | 0 | 0
6035 | 179958.4 | 2011-09-16 18:58 | 660.3292 | 7 | 1 | 0.6747706 | 3.97053 | 19.50492 | 19.97588 | 78.83079 | 65.58937 | 0.0001295567 | 0.05451027 | 0 | 0 | 0
6036 | 179988.4 | 2011-09-16 18:58 | 690.3442 | 7 | 1 | 0.6747706 | 3.974255 | 19.51055 | 19.97588 | 78.85314 | 65.58937 | 0.0001295567 | 0.05451027 | 0 | 0 | 0
6037 | 180018.4 | 2011-09-16 18:59 | 720.3592 | 7 | 1 | 0.6747706 | 3.97798 | 19.51617 | 19.97588 | 78.87551 | 65.58937 | 0.0001296043 | 0.05451027 | 0 | 0 | 0
6038 | 180048.5 | 2011-09-16 18:59 | 750.3741 | 7 | 1 | 0.6745886 | 3.981544 | 19.5218 | 19.97588 | 78.8979 | 65.58937 | 6.480217e-05 | 0.05451027 | 0 | 0 | 0
6039 | 180078.5 | 2011-09-16 19:00 | 780.3891 | 7 | 1 | 0.6747706 | 3.985269 | 19.52742 | 19.97588 | 78.92031 | 65.58937 | 6.480217e-05 | 0.05451027 | 0 | 0 | 0
6040 | 180108.5 | 2011-09-16 19:00 | 810.4042 | 7 | 1 | 0.6747706 | 3.989156 | 19.53305 | 19.97588 | 78.94274 | 65.58937 | 0.0001296043 | 0.05451027 | 0 | 0 | 0
6041 | 180138.5 | 2011-09-16 19:01 | 840.4191 | 7 | 1 | 0.6747706 | 3.99272 | 19.53868 | 19.97588 | 78.96519 | 65.58937 | 9.717941e-05 | 0.05451027 | 0 | 0 | 0
6042 | 180168.5 | 2011-09-16 19:01 | 870.4342 | 7 | 1 | 0.6745886 | 3.996121 | 19.5443 | 19.97588 | 78.98766 | 65.58937 | 6.480217e-05 | 0.05451027 | 0 | 0 | 0
6043 | 180198.5 | 2011-09-16 19:02 | 900.449 | 7 | 1 | 0.6747706 | 3.999847 | 19.54993 | 19.97588 | 79.01016 | 65.58937 | 0.0001296043 | 0.05451027 | 0 | 0 | 0
6044 | 180228.5 | 2011-09-16 19:02 | 930.4639 | 7 | 1 | 0.6747706 | 4.00341 | 19.55555 | 19.97588 | 79.03267 | 65.58937 | 3.232956e-05 | 0.05451027 | 0 | 0 | 0
6045 | 180258.6 | 2011-09-16 19:03 | 960.4789 | 7 | 1 | 0.6747706 | 4.007135 | 19.56118 | 19.97588 | 79.0552 | 65.58937 | 9.717941e-05 | 0.05451027 | 0 | 0 | 0
6046 | 180288.6 | 2011-09-16 19:03 | 990.4939 | 7 | 1 | 0.6747706 | 4.010699 | 19.56681 | 19.97588 | 79.07776 | 65.58937 | 9.717941e-05 | 0.05451027 | 0 | 0 | 0
6047 | 180318.6 | 2011-09-16 19:04 | 1020.509 | 7 | 1 | 0.6747706 | 4.014262 | 19.57243 | 19.97588 | 79.10033 | 65.58937 | 9.717941e-05 | 0.05451027 | 0 | 0 | 0
6048 | 180348.6 | 2011-09-16 19:04 | 1050.524 | 7 | 1 | 0.6749525 | 4.017988 | 19.57806 | 19.97588 | 79.12293 | 65.58937 | 9.727478e-05 | 0.05451027 | 0 | 0 | 0
6049 | 180378.6 | 2011-09-16 19:05 | 1080.539 | 7 | 1 | 0.6745886 | 4.021389 | 19.58368 | 19.97588 | 79.14554 | 65.58937 | 9.717941e-05 | 0.05451027 | 0 | 0 | 0
6050 | 180408.6 | 2011-09-16 19:05 | 1110.554 | 7 | 1 | 0.6747706 | 4.024952 | 19.58931 | 19.97588 | 79.16817 | 65.58937 | 9.717941e-05 | 0.05451027 | 0 | 0 | 0
6051 | 180438.7 | 2011-09-16 19:06 | 1140.569 | 7 | 1 | 0.6747706 | 4.028516 | 19.59494 | 19.97588 | 79.19083 | 65.58937 | 9.717941e-05 | 0.05451027 | 0 | 0 | 0
6052 | 180468.7 | 2011-09-16 19:06 | 1170.584 | 7 | 1 | 0.6747706 | 4.031917 | 19.60056 | 19.97588 | 79.2135 | 65.58937 | 6.475449e-05 | 0.05451027 | 0 | 0 | 0
6053 | 180498.7 | 2011-09-16 19:07 | 1200.599 | 7 | 1 | 0.6747706 | 4.035643 | 19.60619 | 19.97588 | 79.23619 | 65.58937 | 0.0001296043 | 0.05451027 | 0 | 0 | 0
6054 | 180528.7 | 2011-09-16 19:07 | 1230.614 | 7 | 1 | 0.6745886 | 4.038882 | 19.61181 | 19.97588 | 79.25891 | 65.58937 | 6.475449e-05 | 0.05451027 | 0 | 0 | 0
6055 | 180558.7 | 2011-09-16 19:08 | 1260.629 | 7 | 1 | 0.6747706 | 4.042445 | 19.61744 | 19.97588 | 79.28164 | 65.58937 | 6.475449e-05 | 0.05451027 | 0 | 0 | 0
6056 | 180588.7 | 2011-09-16 19:08 | 1290.644 | 7 | 1 | 0.6747706 | 4.046009 | 19.62306 | 19.97588 | 79.30439 | 65.58937 | 9.717941e-05 | 0.05451027 | 0 | 0 | 0
6057 | 180618.7 | 2011-09-16 19:09 | 1320.659 | 7 | 1 | 0.6747706 | 4.049734 | 19.62869 | 19.97588 | 79.32716 | 65.58937 | 0.0001296043 | 0.05451027 | 0 | 0 | 0
6058 | 180648.8 | 2011-09-16 19:09 | 1350.674 | 7 | 1 | 0.6747706 | 4.052974 | 19.63431 | 19.97588 | 79.34995 | 65.58937 | 9.717941e-05 | 0.05451027 | 0 | 0 | 0
6059 | 180678.8 | 2011-09-16 19:10 | 1380.688 | 7 | 1 | 0.6747706 | 4.056537 | 19.63994 | 19.97588 | 79.37276 | 65.58937 | 9.717941e-05 | 0.05451027 | 0 | 0 | 0
6060 | 180708.8 | 2011-09-16 19:10 | 1410.704 | 7 | 1 | 0.6749525 | 4.060262 | 19.64557 | 19.97588 | 79.39559 | 65.58937 | 0.0001943588 | 0.05451027 | 0 | 0 | 0
6061 | 180738.8 | 2011-09-16 19:11 | 1440.718 | 7 | 1 | 0.6745886 | 4.06334 | 19.65119 | 19.97588 | 79.41844 | 65.58937 | 9.717941e-05 | 0.05451027 | 0 | 0 | 0
6062 | 180768.8 | 2011-09-16 19:11 | 1470.733 | 7 | 1 | 0.6747706 | 4.067065 | 19.65682 | 19.97588 | 79.44131 | 65.58937 | 9.717941e-05 | 0.05451027 | 0 | 0 | 0
6063 | 180798.8 | 2011-09-16 19:12 | 1500.748 | 7 | 1 | 0.6747706 | 4.070629 | 19.66244 | 19.97588 | 79.4642 | 65.58937 | 9.717941e-05 | 0.05451027 | 0 | 0 | 0
6064 | 180828.8 | 2011-09-16 19:12 | 1530.763 | 7 | 1 | 0.6745886 | 4.073868 | 19.66807 | 19.97588 | 79.48711 | 65.58937 | 6.475449e-05 | 0.05451027 | 0 | 0 | 0
6065 | 180858.9 | 2011-09-16 19:13 | 1560.778 | 7 | 1 | 0.6747706 | 4.077755 | 19.67369 | 19.97588 | 79.51004 | 65.58937 | 9.717941e-05 | 0.05451027 | 0 | 0 | 0
6066 | 180888.9 | 2011-09-16 19:13 | 1590.793 | 7 | 1 | 0.6745886 | 4.081157 | 19.67932 | 19.97588 | 79.53299 | 65.58937 | 6.475449e-05 | 0.05451027 | 0 | 0 | 0
6067 | 180918.9 | 2011-09-16 19:14 | 1620.808 | 7 | 1 | 0.6747706 | 4.084882 | 19.68495 | 19.97588 | 79.55597 | 65.58937 | 9.717941e-05 | 0.05451027 | 0 | 0 | 0
6068 | 180948.9 | 2011-09-16 19:14 | 1650.823 | 7 | 1 | 0.6747706 | 4.088446 | 19.69057 | 19.97588 | 79.57896 | 65.58937 | 6.484985e-05 | 0.05451027 | 0 | 0 | 0
6069 | 180978.9 | 2011-09-16 19:15 | 1680.838 | 7 | 1 | 0.6747706 | 4.092009 | 19.6962 | 19.97588 | 79.60197 | 65.58937 | 9.717941e-05 | 0.05451027 | 0 | 0 | 0
6070 | 181008.9 | 2011-09-16 19:15 | 1710.853 | 7 | 1 | 0.6745886 | 4.095734 | 19.70182 | 19.97588 | 79.625 | 65.58937 | 9.717941e-05 | 0.05451027 | 0 | 0 | 0
6071 | 181039 | 2011-09-16 19:16 | 1740.868 | 7 | 1 | 0.6747706 | 4.099298 | 19.70745 | 19.97588 | 79.64805 | 65.58937 | 9.717941e-05 | 0.05451027 | 0 | 0 | 0
6072 | 181069 | 2011-09-16 19:16 | 1770.883 | 7 | 1 | 0.6747706 | 4.103185 | 19.71307 | 19.97588 | 79.67112 | 65.58937 | 0.0001296043 | 0.05451027 | 0 | 0 | 0
6073 | 181099 | 2011-09-16 19:17 | 1800.898 | 7 | 1 | 0.6749525 | 4.10691 | 19.7187 | 19.97588 | 79.69422 | 65.58937 | 0.000129509 | 0.05451027 | 0 | 0 | 0
6074 | 181129 | 2011-09-16 19:17 | 1830.913 | 7 | 1 | 0.6747706 | 4.110636 | 19.72433 | 19.97588 | 79.71733 | 65.58937 | 9.717941e-05 | 0.05451027 | 0 | 0 | 0
6075 | 181159 | 2011-09-16 19:18 | 1860.928 | 7 | 1 | 0.6747706 | 4.114361 | 19.72995 | 19.97588 | 79.74047 | 65.58937 | 6.484985e-05 | 0.05451027 | 0 | 0 | 0
6076 | 181189 | 2011-09-16 19:18 | 1890.943 | 7 | 1 | 0.6747706 | 4.118411 | 19.73558 | 19.97588 | 79.76363 | 65.58937 | 0.0001296043 | 0.05451027 | 0 | 0 | 0
6077 | 181219 | 2011-09-16 19:19 | 1920.958 | 7 | 1 | 0.6747706 | 4.122136 | 19.7412 | 19.97588 | 79.78681 | 65.58937 | 9.717941e-05 | 0.05451027 | 0 | 0 | 0
6078 | 181249.1 | 2011-09-16 19:19 | 1950.973 | 7 | 1 | 0.6747706 | 4.125861 | 19.74683 | 19.97588 | 79.81001 | 65.58937 | 9.717941e-05 | 0.05451027 | 0 | 0 | 0
6079 | 181279.1 | 2011-09-16 19:20 | 1980.988 | 7 | 1 | 0.6747706 | 4.129748 | 19.75246 | 19.97588 | 79.83323 | 65.58937 | 6.475449e-05 | 0.05451027 | 0 | 0 | 0
6080 | 181309.1 | 2011-09-16 19:20 | 2011.003 | 7 | 1 | 0.6747706 | 4.133636 | 19.75808 | 19.97588 | 79.85648 | 65.58937 | 6.484985e-05 | 0.05451027 | 0 | 0 | 0
6081 | 181339.1 | 2011-09-16 19:21 | 2041.018 | 7 | 1 | 0.6747706 | 4.137847 | 19.76371 | 19.97588 | 79.87975 | 65.58937 | 0.000129509 | 0.05451027 | 0 | 0 | 0
6082 | 181369.1 | 2011-09-16 19:21 | 2071.033 | 7 | 1 | 0.6749525 | 4.141735 | 19.76933 | 19.97588 | 79.90304 | 65.58937 | 9.717941e-05 | 0.05451027 | 0 | 0 | 0
6083 | 181399.1 | 2011-09-16 19:22 | 2101.048 | 7 | 1 | 0.6749525 | 4.145784 | 19.77496 | 19.97588 | 79.92635 | 65.58937 | 0.0001296043 | 0.05451027 | 0 | 0 | 0
6084 | 181429.1 | 2011-09-16 19:22 | 2131.063 | 7 | 1 | 0.6749525 | 4.149833 | 19.78059 | 19.97588 | 79.94968 | 65.58937 | 0.0001296043 | 0.05451027 | 0 | 0 | 0
6085 | 181459.2 | 2011-09-16 19:23 | 2161.078 | 7 | 1 | 0.6747706 | 4.153883 | 19.78621 | 19.97588 | 79.97304 | 65.58937 | 0.0001296043 | 0.05451027 | 0 | 0 | 0
6086 | 181489.2 | 2011-09-16 19:23 | 2191.093 | 7 | 1 | 0.6747706 | 4.15777 | 19.79184 | 19.97588 | 79.99642 | 65.58937 | 9.717941e-05 | 0.05451027 | 0 | 0 | 0
6087 | 181519.2 | 2011-09-16 19:24 | 2221.11 | 7 | 1 | 0.6747706 | 4.161981 | 19.79747 | 19.97588 | 80.01983 | 65.58937 | 0.0001620293 | 0.05451027 | 0 | 0 | 0
6088 | 181549.2 | 2011-09-16 19:24 | 2251.123 | 7 | 1 | 0.6747706 | 4.165868 | 19.80309 | 19.97588 | 80.04325 | 65.58937 | 6.475449e-05 | 0.05451027 | 0 | 0 | 0
6089 | 181579.2 | 2011-09-16 19:25 | 2281.137 | 7 | 1 | 0.6747706 | 4.170242 | 19.80872 | 19.97588 | 80.0667 | 65.58937 | 9.717941e-05 | 0.05451027 | 0 | 0 | 0
6090 | 181609.2 | 2011-09-16 19:25 | 2311.152 | 7 | 1 | 0.6747706 | 4.174291 | 19.81434 | 19.97588 | 80.09017 | 65.58937 | 0.0001296043 | 0.05451027 | 0 | 0 | 0
6091 | 181639.3 | 2011-09-16 19:26 | 2341.167 | 7 | 1 | 0.6747706 | 4.178664 | 19.81997 | 19.97588 | 80.11367 | 65.58937 | 0.0001296043 | 0.05451027 | 0 | 0 | 0
6092 | 181669.3 | 2011-09-16 19:26 | 2371.183 | 7 | 1 | 0.6747706 | 4.182714 | 19.82559 | 19.97588 | 80.13719 | 65.58937 | 0.0001296043 | 0.05451027 | 0 | 0 | 0
6093 | 181699.3 | 2011-09-16 19:27 | 2401.197 | 7 | 1 | 0.6745886 | 4.186763 | 19.83122 | 19.97588 | 80.16073 | 65.58937 | 0.0001296043 | 0.05451027 | 0 | 0 | 0
6094 | 181729.3 | 2011-09-16 19:27 | 2431.212 | 7 | 1 | 0.6747706 | 4.191298 | 19.83685 | 19.97588 | 80.1843 | 65.58937 | 0.0001619339 | 0.05451027 | 0 | 0 | 0
6095 | 181759.3 | 2011-09-16 19:28 | 2461.227 | 7 | 1 | 0.6747706 | 4.195509 | 19.84247 | 19.97588 | 80.20789 | 65.58937 | 0.0001296043 | 0.05451027 | 0 | 0 | 0
6096 | 181789.3 | 2011-09-16 19:28 | 2491.242 | 7 | 1 | 0.6745886 | 4.199721 | 19.8481 | 19.97588 | 80.2315 | 65.58937 | 9.717941e-05 | 0.05451027 | 0 | 0 | 0
6097 | 181790 | 2011-09-16 19:28 | 2491.867 | 7 | 1 | 0.6749525 | 4.200045 | 19.84821 | 19.97588 | 80.23199 | 65.58937 | 0.0001943588 | 0.05451027 | 0 | 0 | 0
6098 | 181820 | 2011-09-16 19:29 | 30.01467 | 8 | 1 | 0.6372944 | 4.199721 | 19.85367 | 19.97588 | 80.25489 | 65.58937 | 3.242493e-05 | 0.05451027 | 0 | 0 | 0
6099 | 181850 | 2011-09-16 19:29 | 60.02966 | 8 | 1 | 0.609642 | 4.199883 | 19.85886 | 19.97588 | 80.27671 | 65.58937 | 3.232956e-05 | 0.05451027 | 0 | 0 | 0
6100 | 181880 | 2011-09-16 19:30 | 90.0446 | 8 | 1 | 0.5847186 | 4.199559 | 19.86384 | 19.97588 | 80.29761 | 65.58937 | -6.475449e-05 | 0.05451027 | 0 | 0 | 0
6101 | 181910 | 2011-09-16 19:30 | 120.0596 | 8 | 1 | 0.5619782 | 4.199721 | 19.86862 | 19.97588 | 80.31768 | 65.58937 | 0 | 0.05451027 | 0 | 0 | 0
6102 | 181940 | 2011-09-16 19:31 | 150.0745 | 8 | 1 | 0.5414208 | 4.199721 | 19.87322 | 19.97588 | 80.33699 | 65.58937 | 3.242493e-05 | 0.05451027 | 0 | 0 | 0
6103 | 181970 | 2011-09-16 19:31 | 180.0898 | 8 | 1 | 0.5214093 | 4.199883 | 19.87764 | 19.97588 | 80.35559 | 65.58937 | 3.232956e-05 | 0.05451027 | 0 | 0 | 0
6104 | 182000.1 | 2011-09-16 19:32 | 210.1046 | 8 | 1 | 0.5019435 | 4.199559 | 19.88191 | 19.97588 | 80.3735 | 65.58937 | -3.242493e-05 | 0.05451027 | 0 | 0 | 0
6105 | 182030.1 | 2011-09-16 19:32 | 240.1194 | 8 | 1 | 0.484115 | 4.199721 | 19.88602 | 19.97588 | 80.39077 | 65.58937 | 0 | 0.05451027 | 0 | 0 | 0
6106 | 182060.1 | 2011-09-16 19:33 | 270.1345 | 8 | 1 | 0.4670143 | 4.199721 | 19.88999 | 19.97588 | 80.40742 | 65.58937 | 0 | 0.05451027 | 0 | 0 | 0
6107 | 182090.1 | 2011-09-16 19:33 | 300.1495 | 8 | 1 | 0.4504592 | 4.199559 | 19.89381 | 19.97588 | 80.42349 | 65.58937 | -3.242493e-05 | 0.05451027 | 0 | 0 | 0
6108 | 182120.1 | 2011-09-16 19:34 | 330.1653 | 8 | 1 | 0.4348138 | 4.199721 | 19.8975 | 19.97588 | 80.43899 | 65.58937 | 0 | 0.05451027 | 0 | 0 | 0
6109 | 182150.1 | 2011-09-16 19:34 | 360.1664 | 8 | 1 | 0.4197142 | 4.199559 | 19.90106 | 19.97588 | 80.45395 | 65.58937 | -3.242493e-05 | 0.05451027 | 0 | 0 | 0
6110 | 182180.1 | 2011-09-16 19:35 | 390.1787 | 8 | 1 | 0.4057061 | 4.199721 | 19.90451 | 19.97588 | 80.4684 | 65.58937 | 0 | 0.05451027 | 0 | 0 | 0
6111 | 182210.1 | 2011-09-16 19:35 | 420.1936 | 8 | 1 | 0.3918799 | 4.199721 | 19.90783 | 19.97588 | 80.48236 | 65.58937 | -3.232956e-05 | 0.05451027 | 0 | 0 | 0
6112 | 182240.2 | 2011-09-16 19:36 | 450.2086 | 8 | 1 | 0.3787815 | 4.199721 | 19.91104 | 19.97588 | 80.49585 | 65.58937 | 0 | 0.05451027 | 0 | 0 | 0
6113 | 182270.2 | 2011-09-16 19:36 | 480.2237 | 8 | 1 | 0.3660468 | 4.199559 | 19.91415 | 19.97588 | 80.50889 | 65.58937 | -6.475449e-05 | 0.05451027 | 0 | 0 | 0
6114 | 182300.2 | 2011-09-16 19:37 | 510.2386 | 8 | 1 | 0.3540399 | 4.199721 | 19.91715 | 19.97588 | 80.5215 | 65.58937 | 3.242493e-05 | 0.05451027 | 0 | 0 | 0
6115 | 182330.2 | 2011-09-16 19:37 | 540.2536 | 8 | 1 | 0.3423968 | 4.199559 | 19.92005 | 19.97588 | 80.53369 | 65.58937 | -3.242493e-05 | 0.05451027 | 0 | 0 | 0
6116 | 182360.2 | 2011-09-16 19:38 | 570.2686 | 8 | 1 | 0.3312995 | 4.199721 | 19.92286 | 19.97588 | 80.54548 | 65.58937 | 0 | 0.05451027 | 0 | 0 | 0
6117 | 182390.2 | 2011-09-16 19:38 | 600.2834 | 8 | 1 | 0.320748 | 4.199883 | 19.92558 | 19.97588 | 80.55689 | 65.58937 | 3.232956e-05 | 0.05451027 | 0 | 0 | 0
6118 | 182420.3 | 2011-09-16 19:39 | 630.2984 | 8 | 1 | 0.3101964 | 4.199559 | 19.92821 | 19.97588 | 80.56794 | 65.58937 | -6.475449e-05 | 0.05451027 | 0 | 0 | 0
6119 | 182450.3 | 2011-09-16 19:39 | 660.3135 | 8 | 1 | 0.3003726 | 4.199721 | 19.93075 | 19.97588 | 80.57863 | 65.58937 | 0 | 0.05451027 | 0 | 0 | 0
6120 | 182480.3 | 2011-09-16 19:40 | 690.3283 | 8 | 1 | 0.2909126 | 4.199721 | 19.93322 | 19.97588 | 80.58898 | 65.58937 | 0 | 0.05451027 | 0 | 0 | 0
6121 | 182510.3 | 2011-09-16 19:40 | 720.3433 | 8 | 1 | 0.2818164 | 4.199559 | 19.93561 | 19.97588 | 80.59901 | 65.58937 | 0 | 0.05451027 | 0 | 0 | 0
6122 | 182540.3 | 2011-09-16 19:41 | 750.3584 | 8 | 1 | 0.2730841 | 4.199559 | 19.93792 | 19.97588 | 80.60872 | 65.58937 | -6.475449e-05 | 0.05451027 | 0 | 0 | 0
6123 | 182570.3 | 2011-09-16 19:41 | 780.3732 | 8 | 1 | 0.2647156 | 4.199721 | 19.94016 | 19.97588 | 80.61814 | 65.58937 | 0 | 0.05451027 | 0 | 0 | 0
6124 | 182600.3 | 2011-09-16 19:42 | 810.3882 | 8 | 1 | 0.2565291 | 4.199883 | 19.94233 | 19.97588 | 80.62726 | 65.58937 | 6.475449e-05 | 0.05451027 | 0 | 0 | 0
6125 | 182630.4 | 2011-09-16 19:42 | 840.4032 | 8 | 1 | 0.2485244 | 4.199721 | 19.94444 | 19.97588 | 80.6361 | 65.58937 | 3.242493e-05 | 0.05451027 | 0 | 0 | 0
6126 | 182660.4 | 2011-09-16 19:43 | 870.4181 | 8 | 1 | 0.2408837 | 4.199721 | 19.94648 | 19.97588 | 80.64468 | 65.58937 | 0 | 0.05451027 | 0 | 0 | 0
6127 | 182690.4 | 2011-09-16 19:43 | 900.4331 | 8 | 1 | 0.2341525 | 4.199721 | 19.94846 | 19.97588 | 80.65299 | 65.58937 | 0 | 0.05451027 | 0 | 0 | 0
6128 | 182720.4 | 2011-09-16 19:44 | 930.4481 | 8 | 1 | 0.2268756 | 4.199721 | 19.95038 | 19.97588 | 80.66106 | 65.58937 | 0 | 0.05451027 | 0 | 0 | 0
6129 | 182750.4 | 2011-09-16 19:44 | 960.4631 | 8 | 1 | 0.2199625 | 4.199559 | 19.95224 | 19.97588 | 80.66888 | 65.58937 | -3.242493e-05 | 0.05451027 | 0 | 0 | 0
6130 | 182780.4 | 2011-09-16 19:45 | 990.478 | 8 | 1 | 0.2135952 | 4.199721 | 19.95405 | 19.97588 | 80.67647 | 65.58937 | 0 | 0.05451027 | 0 | 0 | 0
6131 | 182810.4 | 2011-09-16 19:45 | 1020.493 | 8 | 1 | 0.2072279 | 4.199721 | 19.9558 | 19.97588 | 80.68384 | 65.58937 | 3.242493e-05 | 0.05451027 | 0 | 0 | 0
6132 | 182840.5 | 2011-09-16 19:46 | 1050.508 | 8 | 1 | 0.2008606 | 4.199559 | 19.95751 | 19.97588 | 80.69098 | 65.58937 | -3.242493e-05 | 0.05451027 | 0 | 0 | 0
6133 | 182870.5 | 2011-09-16 19:46 | 1080.523 | 8 | 1 | 0.195039 | 4.199559 | 19.95916 | 19.97588 | 80.69792 | 65.58937 | 0 | 0.05451027 | 0 | 0 | 0
6134 | 182900.5 | 2011-09-16 19:47 | 1110.538 | 8 | 1 | 0.1893994 | 4.199559 | 19.96076 | 19.97588 | 80.70465 | 65.58937 | 0 | 0.05451027 | 0 | 0 | 0
6135 | 182930.5 | 2011-09-16 19:47 | 1140.553 | 8 | 1 | 0.1841236 | 4.199721 | 19.96232 | 19.97588 | 80.71119 | 65.58937 | 3.242493e-05 | 0.05451027 | 0 | 0 | 0
6136 | 182960.5 | 2011-09-16 19:48 | 1170.568 | 8 | 1 | 0.1788478 | 4.199883 | 19.96383 | 19.97588 | 80.71754 | 65.58937 | 3.232956e-05 | 0.05451027 | 0 | 0 | 0
6137 | 182990.5 | 2011-09-16 19:48 | 1200.583 | 8 | 1 | 0.1735721 | 4.199559 | 19.9653 | 19.97588 | 80.72371 | 65.58937 | -3.242493e-05 | 0.05451027 | 0 | 0 | 0
6138 | 183020.6 | 2011-09-16 19:49 | 1230.598 | 8 | 1 | 0.1688421 | 4.199721 | 19.96672 | 19.97588 | 80.7297 | 65.58937 | 3.242493e-05 | 0.05451027 | 0 | 0 | 0
6139 | 183050.6 | 2011-09-16 19:49 | 1260.613 | 8 | 1 | 0.1639301 | 4.199721 | 19.96811 | 19.97588 | 80.73553 | 65.58937 | 0 | 0.05451027 | 0 | 0 | 0
6140 | 183080.6 | 2011-09-16 19:50 | 1290.628 | 8 | 1 | 0.1593821 | 4.199721 | 19.96946 | 19.97588 | 80.74118 | 65.58937 | 3.242493e-05 | 0.05451027 | 0 | 0 | 0
6141 | 183110.6 | 2011-09-16 19:50 | 1320.643 | 8 | 1 | 0.1550159 | 4.199721 | 19.97077 | 19.97588 | 80.74669 | 65.58937 | 0 | 0.05451027 | 0 | 0 | 0
6142 | 183140.6 | 2011-09-16 19:51 | 1350.658 | 8 | 1 | 0.1506497 | 4.199559 | 19.97204 | 19.97588 | 80.75204 | 65.58937 | 0 | 0.05451027 | 0 | 0 | 0
6143 | 183170.6 | 2011-09-16 19:51 | 1380.673 | 8 | 1 | 0.1466474 | 4.199721 | 19.97328 | 19.97588 | 80.75724 | 65.58937 | 0 | 0.05451027 | 0 | 0 | 0
6144 | 183200.6 | 2011-09-16 19:52 | 1410.688 | 8 | 1 | 0.1424632 | 4.199559 | 19.97449 | 19.97588 | 80.7623 | 65.58937 | -3.242493e-05 | 0.05451027 | 0 | 0 | 0
6145 | 183230.7 | 2011-09-16 19:52 | 1440.703 | 8 | 1 | 0.1384609 | 4.199721 | 19.97566 | 19.97588 | 80.76723 | 65.58937 | 0 | 0.05451027 | 0 | 0 | 0
6146 | 183260.7 | 2011-09-16 19:53 | 1470.718 | 8 | 1 | 0.1346405 | 4.199721 | 19.9768 | 19.97588 | 80.77201 | 65.58937 | 0 | 0.05451027 | 0 | 0 | 0
6147 | 183290.7 | 2011-09-16 19:53 | 1500.733 | 8 | 1 | 0.131002 | 4.199559 | 19.97791 | 19.97588 | 80.77667 | 65.58937 | 0 | 0.05451027 | 0 | 0 | 0
6148 | 183320.7 | 2011-09-16 19:54 | 1530.747 | 8 | 1 | 0.1275455 | 4.199721 | 19.97899 | 19.97588 | 80.7812 | 65.58937 | -3.232956e-05 | 0.05451027 | 0 | 0 | 0
6149 | 183350.7 | 2011-09-16 19:54 | 1560.762 | 8 | 1 | 0.1242709 | 4.199721 | 19.98004 | 19.97588 | 80.78561 | 65.58937 | 3.242493e-05 | 0.05451027 | 0 | 0 | 0
6150 | 183380.7 | 2011-09-16 19:55 | 1590.777 | 8 | 1 | 0.1208143 | 4.199721 | 19.98106 | 19.97588 | 80.7899 | 65.58937 | 0 | 0.05451027 | 0 | 0 | 0
6151 | 183410.7 | 2011-09-16 19:55 | 1620.792 | 8 | 1 | 0.1177216 | 4.199721 | 19.98205 | 19.97588 | 80.79408 | 65.58937 | 0 | 0.05451027 | 0 | 0 | 0
6152 | 183440.8 | 2011-09-16 19:56 | 1650.807 | 8 | 1 | 0.1146289 | 4.199721 | 19.98302 | 19.97588 | 80.79814 | 65.58937 | 0 | 0.05451027 | 0 | 0 | 0
6153 | 183470.8 | 2011-09-16 19:56 | 1680.822 | 8 | 1 | 0.1117182 | 4.199721 | 19.98396 | 19.97588 | 80.80211 | 65.58937 | 0 | 0.05451027 | 0 | 0 | 0
6154 | 183500.8 | 2011-09-16 19:57 | 1710.837 | 8 | 1 | 0.1089893 | 4.199721 | 19.98488 | 19.97588 | 80.80596 | 65.58937 | 3.242493e-05 | 0.05451027 | 0 | 0 | 0
6155 | 183530.8 | 2011-09-16 19:57 | 1740.852 | 8 | 1 | 0.1060786 | 4.199721 | 19.98578 | 19.97588 | 80.80972 | 65.58937 | 0 | 0.05451027 | 0 | 0 | 0
6156 | 183560.8 | 2011-09-16 19:58 | 1770.867 | 8 | 1 | 0.1029859 | 4.199559 | 19.98665 | 19.97588 | 80.81338 | 65.58937 | -6.475449e-05 | 0.05451027 | 0 | 0 | 0
6157 | 183590.8 | 2011-09-16 19:58 | 1800.882 | 8 | 1 | 0.1004389 | 4.199559 | 19.9875 | 19.97588 | 80.81695 | 65.58937 | 0 | 0.05451027 | 0 | 0 | 0
6158 | 183620.9 | 2011-09-16 19:59 | 1830.897 | 8 | 1 | 0.09807394 | 4.199721 | 19.98833 | 19.97588 | 80.82043 | 65.58937 | 3.242493e-05 | 0.05451027 | 0 | 0 | 0
6159 | 183650.9 | 2011-09-16 19:59 | 1860.912 | 8 | 1 | 0.09570894 | 4.199721 | 19.98913 | 19.97588 | 80.82382 | 65.58937 | 0 | 0.05451027 | 0 | 0 | 0
6160 | 183680.9 | 2011-09-16 20:00 | 1890.927 | 8 | 1 | 0.09316201 | 4.199559 | 19.98992 | 19.97588 | 80.82712 | 65.58937 | -3.242493e-05 | 0.05451027 | 0 | 0 | 0
6161 | 183710.9 | 2011-09-16 20:00 | 1920.942 | 8 | 1 | 0.09097893 | 4.199721 | 19.99069 | 19.97588 | 80.83034 | 65.58937 | 0 | 0.05451027 | 0 | 0 | 0
6162 | 183740.9 | 2011-09-16 20:01 | 1950.957 | 8 | 1 | 0.08879585 | 4.199721 | 19.99144 | 19.97588 | 80.83349 | 65.58937 | -3.232956e-05 | 0.05451027 | 0 | 0 | 0
6163 | 183770.9 | 2011-09-16 20:01 | 1980.972 | 8 | 1 | 0.08661278 | 4.199883 | 19.99217 | 19.97588 | 80.83656 | 65.58937 | 3.232956e-05 | 0.05451027 | 0 | 0 | 0
6164 | 183800.9 | 2011-09-16 20:02 | 2010.987 | 8 | 1 | 0.0844297 | 4.199721 | 19.99288 | 19.97588 | 80.83955 | 65.58937 | 0 | 0.05451027 | 0 | 0 | 0
6165 | 183831 | 2011-09-16 20:02 | 2041.002 | 8 | 1 | 0.08261046 | 4.199559 | 19.99358 | 19.97588 | 80.84248 | 65.58937 | -3.242493e-05 | 0.05451027 | 0 | 0 | 0
6166 | 183861 | 2011-09-16 20:03 | 2071.017 | 8 | 1 | 0.08079123 | 4.199883 | 19.99426 | 19.97588 | 80.84533 | 65.58937 | 3.232956e-05 | 0.05451027 | 0 | 0 | 0
6167 | 183891 | 2011-09-16 20:03 | 2101.032 | 8 | 1 | 0.07879008 | 4.199721 | 19.99492 | 19.97588 | 80.84812 | 65.58937 | 0 | 0.05451027 | 0 | 0 | 0
6168 | 183921 | 2011-09-16 20:04 | 2131.047 | 8 | 1 | 0.07697084 | 4.199721 | 19.99557 | 19.97588 | 80.85085 | 65.58937 | 0 | 0.05451027 | 0 | 0 | 0
6169 | 183951 | 2011-09-16 20:04 | 2161.062 | 8 | 1 | 0.07533354 | 4.199721 | 19.99621 | 19.97588 | 80.85352 | 65.58937 | 0 | 0.05451027 | 0 | 0 | 0
6170 | 183981 | 2011-09-16 20:05 | 2191.077 | 8 | 1 | 0.07369623 | 4.199883 | 19.99683 | 19.97588 | 80.85612 | 65.58937 | 6.475449e-05 | 0.05451027 | 0 | 0 | 0
6171 | 184011 | 2011-09-16 20:05 | 2221.092 | 8 | 1 | 0.07169507 | 4.199721 | 19.99743 | 19.97588 | 80.85866 | 65.58937 | 3.242493e-05 | 0.05451027 | 0 | 0 | 0
6172 | 184041.1 | 2011-09-16 20:06 | 2251.107 | 8 | 1 | 0.07023968 | 4.199883 | 19.99802 | 19.97588 | 80.86114 | 65.58937 | 3.232956e-05 | 0.05451027 | 0 | 0 | 0
6173 | 184071.1 | 2011-09-16 20:06 | 2281.124 | 8 | 1 | 0.06842045 | 4.199721 | 19.9986 | 19.97588 | 80.86357 | 65.58937 | -3.232956e-05 | 0.05451027 | 0 | 0 | 0
6174 | 184101.1 | 2011-09-16 20:07 | 2311.137 | 8 | 1 | 0.06696507 | 4.199721 | 19.99917 | 19.97588 | 80.86594 | 65.58937 | 0 | 0.05451027 | 0 | 0 | 0
6175 | 184131.1 | 2011-09-16 20:07 | 2341.152 | 8 | 1 | 0.0656916 | 4.199721 | 19.99972 | 19.97588 | 80.86827 | 65.58937 | 0 | 0.05451027 | 0 | 0 | 0
6176 | 184161.1 | 2011-09-16 20:08 | 2371.167 | 8 | 1 | 0.0640543 | 4.199721 | 20.00026 | 19.97588 | 80.87054 | 65.58937 | 0 | 0.05451027 | 0 | 0 | 0
6177 | 184191.1 | 2011-09-16 20:08 | 2401.182 | 8 | 1 | 0.06278083 | 4.199721 | 20.00079 | 19.97588 | 80.87277 | 65.58937 | 3.242493e-05 | 0.05451027 | 0 | 0 | 0
6178 | 184221.2 | 2011-09-16 20:09 | 2431.197 | 8 | 1 | 0.06150737 | 4.199721 | 20.00131 | 19.97588 | 80.87494 | 65.58937 | -3.232956e-05 | 0.05451027 | 0 | 0 | 0
6179 | 184251.2 | 2011-09-16 20:09 | 2461.212 | 8 | 1 | 0.06023391 | 4.199721 | 20.00182 | 19.97588 | 80.87707 | 65.58937 | 0 | 0.05451027 | 0 | 0 | 0
6180 | 184281.2 | 2011-09-16 20:10 | 2491.226 | 8 | 1 | 0.05950621 | 4.199883 | 20.00231 | 19.97588 | 80.87916 | 65.58937 | 0 | 0.05451027 | 0 | 0 | 0
6181 | 184311.2 | 2011-09-16 20:10 | 2521.241 | 8 | 1 | 0.0578689 | 4.199721 | 20.0028 | 19.97588 | 80.8812 | 65.58937 | 0 | 0.05451027 | 0 | 0 | 0
6182 | 184341.2 | 2011-09-16 20:11 | 2551.256 | 8 | 1 | 0.05677736 | 4.199721 | 20.00328 | 19.97588 | 80.88321 | 65.58937 | 0 | 0.05451027 | 0 | 0 | 0
6183 | 184371.2 | 2011-09-16 20:11 | 2581.272 | 8 | 1 | 0.0555039 | 4.199883 | 20.00374 | 19.97588 | 80.88517 | 65.58937 | 3.232956e-05 | 0.05451027 | 0 | 0 | 0
6184 | 184401.2 | 2011-09-16 20:12 | 2611.286 | 8 | 1 | 0.05441236 | 4.199883 | 20.0042 | 19.97588 | 80.88709 | 65.58937 | 6.475449e-05 | 0.05451027 | 0 | 0 | 0
6185 | 184431.3 | 2011-09-16 20:12 | 2641.302 | 8 | 1 | 0.05332082 | 4.199883 | 20.00465 | 19.97588 | 80.88897 | 65.58937 | 0 | 0.05451027 | 0 | 0 | 0
6186 | 184461.3 | 2011-09-16 20:13 | 2671.316 | 8 | 1 | 0.05204736 | 4.199883 | 20.00509 | 19.97588 | 80.89081 | 65.58937 | 3.232956e-05 | 0.05451027 | 0 | 0 | 0
6187 | 184491.3 | 2011-09-16 20:13 | 2701.331 | 8 | 1 | 0.05113774 | 4.199883 | 20.00552 | 19.97588 | 80.89262 | 65.58937 | 3.232956e-05 | 0.05451027 | 0 | 0 | 0
6188 | 184513.9 | 2011-09-16 20:14 | 2723.925 | 8 | 1 | 0.04986428 | 4.199559 | 20.00584 | 19.97588 | 80.89395 | 65.58937 | -6.475449e-05 | 0.05451027 | 0 | 0 | 0
6189 | 184543.9 | 2011-09-16 20:14 | 30.01513 | 9 | 1 | 0 | 4.193404 | 20.00584 | 19.97588 | 80.89395 | 65.58937 | -3.242493e-05 | 0.05451027 | 0 | 0 | 0
6190 | 184573.9 | 2011-09-16 20:15 | 60.0301 | 9 | 1 | 0 | 4.192432 | 20.00584 | 19.97588 | 80.89395 | 65.58937 | 0 | 0.05451027 | 0 | 0 | 0
6191 | 184603.9 | 2011-09-16 20:15 | 90.04499 | 9 | 1 | 0 | 4.191784 | 20.00584 | 19.97588 | 80.89395 | 65.58937 | 0 | 0.05451027 | 0 | 0 | 0
6192 | 184633.9 | 2011-09-16 20:16 | 120.0134 | 9 | 1 | 0 | 4.191136 | 20.00584 | 19.97588 | 80.89395 | 65.58937 | -3.242493e-05 | 0.05451027 | 0 | 0 | 0
6193 | 184633.9 | 2011-09-16 20:16 | 0.01548256 | 10 | 1 | -0.0003465305 | 4.191136 | 20.00584 | 19.97588 | 80.89395 | 65.58937 | 0 | 0.06848726 | 0 | 0 | 0
6194 | 184663.9 | 2011-09-16 20:16 | 30.01496 | 11 | 1 | -4.049776 | 3.649986 | 20.00584 | 20.00964 | 80.89395 | 65.715 | -0.003401422 | 0.06848726 | 0 | 0 | 0
6195 | 184693.9 | 2011-09-16 20:17 | 60.02996 | 11 | 1 | -4.049776 | 3.540493 | 20.00584 | 20.04341 | 80.89395 | 65.83629 | -0.002559185 | 0.06848726 | 0 | 0 | 0
6196 | 184724 | 2011-09-16 20:17 | 90.04504 | 11 | 1 | -4.049594 | 3.467119 | 20.00584 | 20.07717 | 80.89395 | 65.9545 | -0.00161972 | 0.06848726 | 0 | 0 | 0
6197 | 184754 | 2011-09-16 20:18 | 120.0601 | 11 | 1 | -4.049594 | 3.419175 | 20.00584 | 20.11094 | 80.89395 | 66.07071 | -0.001101446 | 0.06848726 | 0 | 0 | 0
6198 | 184784 | 2011-09-16 20:18 | 150.0749 | 11 | 1 | -4.049776 | 3.382893 | 20.00584 | 20.1447 | 80.89395 | 66.18552 | -0.0009070396 | 0.06848726 | 0 | 0 | 0
6199 | 184814 | 2011-09-16 20:19 | 180.09 | 11 | 1 | -4.049776 | 3.352118 | 20.00584 | 20.17846 | 80.89395 | 66.29921 | -0.0008098602 | 0.06848726 | 0 | 0 | 0
6200 | 184844 | 2011-09-16 20:19 | 210.1049 | 11 | 1 | -4.049776 | 3.324583 | 20.00584 | 20.21223 | 80.89395 | 66.41193 | -0.0007450581 | 0.06848726 | 0 | 0 | 0
6201 | 184874 | 2011-09-16 20:20 | 240.1199 | 11 | 1 | -4.049594 | 3.299639 | 20.00584 | 20.24599 | 80.89395 | 66.52376 | -0.0006478786 | 0.06848726 | 0 | 0 | 0
6202 | 184904 | 2011-09-16 20:20 | 270.1349 | 11 | 1 | -4.049776 | 3.275991 | 20.00584 | 20.27976 | 80.89395 | 66.63476 | -0.0006155014 | 0.06848726 | 0 | 0 | 0
6203 | 184934.1 | 2011-09-16 20:21 | 300.1499 | 11 | 1 | -4.049594 | 3.253477 | 20.00584 | 20.31352 | 80.89395 | 66.74499 | -0.0005831242 | 0.06848726 | 0 | 0 | 0
6204 | 184964.1 | 2011-09-16 20:21 | 330.1649 | 11 | 1 | -4.049594 | 3.231773 | 20.00584 | 20.34728 | 80.89395 | 66.85447 | -0.0005506992 | 0.06848726 | 0 | 0 | 0
6205 | 184994.1 | 2011-09-16 20:22 | 360.1799 | 11 | 1 | -4.049594 | 3.210069 | 20.00584 | 20.38105 | 80.89395 | 66.96322 | -0.0005506992 | 0.06848726 | 0 | 0 | 0
6206 | 185024.1 | 2011-09-16 20:22 | 390.1949 | 11 | 1 | -4.049594 | 3.187878 | 20.00584 | 20.41481 | 80.89395 | 67.07123 | -0.0005831242 | 0.06848726 | 0 | 0 | 0
6207 | 185054.1 | 2011-09-16 20:23 | 420.21 | 11 | 1 | -4.049594 | 3.164392 | 20.00584 | 20.44858 | 80.89395 | 67.17848 | -0.0006478786 | 0.06848726 | 0 | 0 | 0
6208 | 185084.1 | 2011-09-16 20:23 | 450.225 | 11 | 1 | -4.049594 | 3.138963 | 20.00584 | 20.48234 | 80.89395 | 67.2849 | -0.0007126808 | 0.06848726 | 0 | 0 | 0
6209 | 185114.2 | 2011-09-16 20:24 | 480.2398 | 11 | 1 | -4.049594 | 3.10916 | 20.00584 | 20.5161 | 80.89395 | 67.3904 | -0.0008422375 | 0.06848726 | 0 | 0 | 0
6210 | 185144.2 | 2011-09-16 20:24 | 510.255 | 11 | 1 | -4.049594 | 3.07304 | 20.00584 | 20.54987 | 80.89395 | 67.49479 | -0.001036596 | 0.06848726 | 0 | 0 | 0
6211 | 185174.2 | 2011-09-16 20:25 | 540.2703 | 11 | 1 | -4.049594 | 3.027202 | 20.00584 | 20.58363 | 80.89395 | 67.59781 | -0.001360607 | 0.06848726 | 0 | 0 | 0
6212 | 185204.2 | 2011-09-16 20:25 | 570.2848 | 11 | 1 | -4.049776 | 2.965328 | 20.00584 | 20.6174 | 80.89395 | 67.69903 | -0.001814079 | 0.06848726 | 0 | 0 | 0
6213 | 185234.2 | 2011-09-16 20:26 | 600.3 | 11 | 1 | -4.049776 | 2.883694 | 20.00584 | 20.65116 | 80.89395 | 67.79782 | -0.002332401 | 0.06848726 | 0 | 0 | 0
6214 | 185264.2 | 2011-09-16 20:26 | 630.3149 | 11 | 1 | -4.049594 | 2.796067 | 20.00584 | 20.68493 | 80.89395 | 67.8937 | -0.002235222 | 0.06848726 | 0 | 0 | 0
6215 | 185294.2 | 2011-09-16 20:27 | 660.3299 | 11 | 1 | -4.049594 | 2.73306 | 20.00584 | 20.71869 | 80.89395 | 67.98693 | -0.001198626 | 0.06848726 | 0 | 0 | 0
6216 | 185324.3 | 2011-09-16 20:27 | 690.3448 | 11 | 1 | -4.049776 | 2.709412 | 20.00584 | 20.75245 | 80.89395 | 68.07872 | -0.0004211426 | 0.06848726 | 0 | 0 | 0
6217 | 185340 | 2011-09-16 20:28 | 706.0633 | 11 | 1 | -4.049776 | 2.699855 | 20.00584 | 20.77014 | 80.89395 | 68.12655 | -0.0007126808 | 0.06848726 | 0 | 0 | 0
6218 | 185460 | 2011-09-16 20:30 | 120.0133 | 12 | 1 | 0 | 3.712669 | 20.00584 | 20.77014 | 80.89395 | 68.12655 | 0.0002267838 | 0.06848726 | 0 | 0 | 0
6219 | 185460 | 2011-09-16 20:30 | 0.01566639 | 13 | 1 | 0.0007450088 | 3.712831 | 20.00584 | 20.77014 | 80.89395 | 68.12655 | -6.480217e-05 | 0.07268035 | 0 | 0 | 0
6220 | 185460 | 2011-09-16 20:30 | 2.781922708e-06 | 6 | 1 | 0 | 3.712831 | 20.00584 | 20.77014 | 80.89395 | 68.12655 | 0 | 0.07268035 | 0 | 0 | 0
6221 | 185490.1 | 2011-09-16 20:30 | 30.01502 | 7 | 1 | 0.6747706 | 3.785719 | 20.01146 | 20.77014 | 80.91519 | 68.12655 | 0.0004858971 | 0.07268035 | 0 | 0 | 0
6222 | 185520.1 | 2011-09-16 20:31 | 60.03002 | 7 | 1 | 0.6749525 | 3.80143 | 20.01709 | 20.77014 | 80.93654 | 68.12655 | 0.0003563404 | 0.07268035 | 0 | 0 | 0
6223 | 185550.1 | 2011-09-16 20:31 | 90.04505 | 7 | 1 | 0.6747706 | 3.81374 | 20.02271 | 20.77014 | 80.95796 | 68.12655 | 0.000259161 | 0.07268035 | 0 | 0 | 0
6224 | 185580.1 | 2011-09-16 20:32 | 120.06 | 7 | 1 | 0.6745886 | 3.823945 | 20.02834 | 20.77014 | 80.97945 | 68.12655 | 0.0002267838 | 0.07268035 | 0 | 0 | 0
6225 | 185610.1 | 2011-09-16 20:32 | 150.0752 | 7 | 1 | 0.6745886 | 3.832853 | 20.03397 | 20.77014 | 81.00099 | 68.12655 | 0.0002267361 | 0.07268035 | 0 | 0 | 0
6226 | 185640.1 | 2011-09-16 20:33 | 180.0902 | 7 | 1 | 0.6747706 | 3.840628 | 20.03959 | 20.77014 | 81.02258 | 68.12655 | 0.0001943588 | 0.07268035 | 0 | 0 | 0
6227 | 185670.1 | 2011-09-16 20:33 | 210.1051 | 7 | 1 | 0.6745886 | 3.84743 | 20.04522 | 20.77014 | 81.04421 | 68.12655 | 0.0001619816 | 0.07268035 | 0 | 0 | 0
6228 | 185700.2 | 2011-09-16 20:34 | 240.1201 | 7 | 1 | 0.6747706 | 3.854233 | 20.05085 | 20.77014 | 81.06587 | 68.12655 | 0.0002267361 | 0.07268035 | 0 | 0 | 0
6229 | 185730.2 | 2011-09-16 20:34 | 270.1351 | 7 | 1 | 0.6747706 | 3.860064 | 20.05647 | 20.77014 | 81.08757 | 68.12655 | 0.0001619816 | 0.07268035 | 0 | 0 | 0
6230 | 185760.2 | 2011-09-16 20:35 | 300.1502 | 7 | 1 | 0.6747706 | 3.865247 | 20.0621 | 20.77014 | 81.10931 | 68.12655 | 0.0001296043 | 0.07268035 | 0 | 0 | 0
6231 | 185790.2 | 2011-09-16 20:35 | 330.1654 | 7 | 1 | 0.6747706 | 3.870107 | 20.06773 | 20.77014 | 81.13107 | 68.12655 | 0.0001296043 | 0.07268035 | 0 | 0 | 0
6232 | 185820.2 | 2011-09-16 20:36 | 360.1801 | 7 | 1 | 0.6747706 | 3.874642 | 20.07335 | 20.77014 | 81.15286 | 68.12655 | 9.717941e-05 | 0.07268035 | 0 | 0 | 0
6233 | 185850.2 | 2011-09-16 20:36 | 390.1951 | 7 | 1 | 0.6747706 | 3.879015 | 20.07898 | 20.77014 | 81.17467 | 68.12655 | 9.722709e-05 | 0.07268035 | 0 | 0 | 0
6234 | 185880.2 | 2011-09-16 20:37 | 420.2101 | 7 | 1 | 0.6747706 | 3.883065 | 20.0846 | 20.77014 | 81.1965 | 68.12655 | 9.717941e-05 | 0.07268035 | 0 | 0 | 0
6235 | 185910.3 | 2011-09-16 20:37 | 450.2251 | 7 | 1 | 0.6747706 | 3.88679 | 20.09023 | 20.77014 | 81.21836 | 68.12655 | 6.480217e-05 | 0.07268035 | 0 | 0 | 0
6236 | 185940.3 | 2011-09-16 20:38 | 480.243 | 7 | 1 | 0.6747706 | 3.890515 | 20.09586 | 20.77014 | 81.24024 | 68.12655 | 9.717941e-05 | 0.07268035 | 0 | 0 | 0
6237 | 185970.3 | 2011-09-16 20:38 | 510.2551 | 7 | 1 | 0.6747706 | 3.893917 | 20.10148 | 20.77014 | 81.26214 | 68.12655 | 9.717941e-05 | 0.07268035 | 0 | 0 | 0
6238 | 186000.3 | 2011-09-16 20:39 | 540.2701 | 7 | 1 | 0.6747706 | 3.897156 | 20.10711 | 20.77014 | 81.28406 | 68.12655 | 6.480217e-05 | 0.07268035 | 0 | 0 | 0
6239 | 186030.3 | 2011-09-16 20:39 | 570.2851 | 7 | 1 | 0.6745886 | 3.900395 | 20.11274 | 20.77014 | 81.306 | 68.12655 | 6.475449e-05 | 0.07268035 | 0 | 0 | 0
6240 | 186060.3 | 2011-09-16 20:40 | 600.3001 | 7 | 1 | 0.6749525 | 3.903797 | 20.11836 | 20.77014 | 81.32795 | 68.12655 | 9.717941e-05 | 0.07268035 | 0 | 0 | 0
6241 | 186090.4 | 2011-09-16 20:40 | 630.3153 | 7 | 1 | 0.6747706 | 3.906874 | 20.12399 | 20.77014 | 81.34993 | 68.12655 | 6.480217e-05 | 0.07268035 | 0 | 0 | 0
6242 | 186120.4 | 2011-09-16 20:41 | 660.3302 | 7 | 1 | 0.6745886 | 3.90979 | 20.12962 | 20.77014 | 81.37192 | 68.12655 | 6.475449e-05 | 0.07268035 | 0 | 0 | 0
6243 | 186150.4 | 2011-09-16 20:41 | 690.3452 | 7 | 1 | 0.6749525 | 3.913029 | 20.13524 | 20.77014 | 81.39392 | 68.12655 | 9.722709e-05 | 0.07268035 | 0 | 0 | 0
6244 | 186180.4 | 2011-09-16 20:42 | 720.3602 | 7 | 1 | 0.6749525 | 3.916107 | 20.14087 | 20.77014 | 81.41595 | 68.12655 | 0.0001295567 | 0.07268035 | 0 | 0 | 0
6245 | 186210.4 | 2011-09-16 20:42 | 750.3752 | 7 | 1 | 0.6747706 | 3.91886 | 20.14649 | 20.77014 | 81.43799 | 68.12655 | 6.480217e-05 | 0.07268035 | 0 | 0 | 0
6246 | 186240.4 | 2011-09-16 20:43 | 780.3903 | 7 | 1 | 0.6747706 | 3.921776 | 20.15212 | 20.77014 | 81.46005 | 68.12655 | 6.480217e-05 | 0.07268035 | 0 | 0 | 0
6247 | 186270.4 | 2011-09-16 20:43 | 810.4052 | 7 | 1 | 0.6749525 | 3.924853 | 20.15775 | 20.77014 | 81.48212 | 68.12655 | 9.717941e-05 | 0.07268035 | 0 | 0 | 0
6248 | 186300.5 | 2011-09-16 20:44 | 840.4204 | 7 | 1 | 0.6747706 | 3.927769 | 20.16337 | 20.77014 | 81.50421 | 68.12655 | 0.0001296043 | 0.07268035 | 0 | 0 | 0
6249 | 186330.5 | 2011-09-16 20:44 | 870.4353 | 7 | 1 | 0.6747706 | 3.930522 | 20.169 | 20.77014 | 81.52631 | 68.12655 | 9.717941e-05 | 0.07268035 | 0 | 0 | 0
6250 | 186360.5 | 2011-09-16 20:45 | 900.4504 | 7 | 1 | 0.6745886 | 3.933276 | 20.17463 | 20.77014 | 81.54844 | 68.12655 | 3.242493e-05 | 0.07268035 | 0 | 0 | 0
6251 | 186390.5 | 2011-09-16 20:45 | 930.4653 | 7 | 1 | 0.6747706 | 3.936191 | 20.18025 | 20.77014 | 81.57057 | 68.12655 | 6.475449e-05 | 0.07268035 | 0 | 0 | 0
6252 | 186420.5 | 2011-09-16 20:46 | 960.4803 | 7 | 1 | 0.6745886 | 3.938783 | 20.18588 | 20.77014 | 81.59272 | 68.12655 | 6.480217e-05 | 0.07268035 | 0 | 0 | 0
6253 | 186450.5 | 2011-09-16 20:46 | 990.4954 | 7 | 1 | 0.6745886 | 3.942022 | 20.1915 | 20.77014 | 81.61489 | 68.12655 | 6.475449e-05 | 0.07268035 | 0 | 0 | 0
6254 | 186480.5 | 2011-09-16 20:47 | 1020.51 | 7 | 1 | 0.6749525 | 3.944776 | 20.19713 | 20.77014 | 81.63707 | 68.12655 | 9.717941e-05 | 0.07268035 | 0 | 0 | 0
6255 | 186510.6 | 2011-09-16 20:47 | 1050.525 | 7 | 1 | 0.6747706 | 3.947691 | 20.20276 | 20.77014 | 81.65928 | 68.12655 | 6.480217e-05 | 0.07268035 | 0 | 0 | 0
6256 | 186540.6 | 2011-09-16 20:48 | 1080.54 | 7 | 1 | 0.6747706 | 3.950607 | 20.20838 | 20.77014 | 81.68149 | 68.12655 | 9.722709e-05 | 0.07268035 | 0 | 0 | 0
6257 | 186570.6 | 2011-09-16 20:48 | 1110.555 | 7 | 1 | 0.6747706 | 3.953522 | 20.21401 | 20.77014 | 81.70373 | 68.12655 | 0.0001295567 | 0.07268035 | 0 | 0 | 0
6258 | 186600.6 | 2011-09-16 20:49 | 1140.57 | 7 | 1 | 0.6745886 | 3.956114 | 20.21963 | 20.77014 | 81.72598 | 68.12655 | 3.242493e-05 | 0.07268035 | 0 | 0 | 0
6259 | 186630.6 | 2011-09-16 20:49 | 1170.585 | 7 | 1 | 0.6749525 | 3.959192 | 20.22526 | 20.77014 | 81.74824 | 68.12655 | 6.480217e-05 | 0.07268035 | 0 | 0 | 0
6260 | 186660.6 | 2011-09-16 20:50 | 1200.6 | 7 | 1 | 0.6747706 | 3.961945 | 20.23089 | 20.77014 | 81.77052 | 68.12655 | 6.480217e-05 | 0.07268035 | 0 | 0 | 0
6261 | 186690.7 | 2011-09-16 20:50 | 1230.615 | 7 | 1 | 0.6747706 | 3.965023 | 20.23651 | 20.77014 | 81.79282 | 68.12655 | 0.0001296043 | 0.07268035 | 0 | 0 | 0
6262 | 186720.7 | 2011-09-16 20:51 | 1260.63 | 7 | 1 | 0.6747706 | 3.967614 | 20.24214 | 20.77014 | 81.81514 | 68.12655 | 6.480217e-05 | 0.07268035 | 0 | 0 | 0
6263 | 186750.7 | 2011-09-16 20:51 | 1290.646 | 7 | 1 | 0.6747706 | 3.970368 | 20.24776 | 20.77014 | 81.83747 | 68.12655 | 6.480217e-05 | 0.07268035 | 0 | 0 | 0
6264 | 186780.7 | 2011-09-16 20:52 | 1320.66 | 7 | 1 | 0.6747706 | 3.973283 | 20.25339 | 20.77014 | 81.85982 | 68.12655 | 3.237724e-05 | 0.07268035 | 0 | 0 | 0
6265 | 186810.7 | 2011-09-16 20:52 | 1350.675 | 7 | 1 | 0.6747706 | 3.976361 | 20.25902 | 20.77014 | 81.88219 | 68.12655 | 9.717941e-05 | 0.07268035 | 0 | 0 | 0
6266 | 186840.7 | 2011-09-16 20:53 | 1380.69 | 7 | 1 | 0.6747706 | 3.979276 | 20.26464 | 20.77014 | 81.90457 | 68.12655 | 0.0001296043 | 0.07268035 | 0 | 0 | 0
6267 | 186870.7 | 2011-09-16 20:53 | 1410.706 | 7 | 1 | 0.6745886 | 3.981868 | 20.27027 | 20.77014 | 81.92696 | 68.12655 | 6.475449e-05 | 0.07268035 | 0 | 0 | 0
6268 | 186900.8 | 2011-09-16 20:54 | 1440.721 | 7 | 1 | 0.6749525 | 3.984945 | 20.2759 | 20.77014 | 81.94938 | 68.12655 | 6.475449e-05 | 0.07268035 | 0 | 0 | 0
6269 | 186930.8 | 2011-09-16 20:54 | 1470.736 | 7 | 1 | 0.6747706 | 3.987861 | 20.28152 | 20.77014 | 81.9718 | 68.12655 | 6.480217e-05 | 0.07268035 | 0 | 0 | 0
6270 | 186960.8 | 2011-09-16 20:55 | 1500.751 | 7 | 1 | 0.6747706 | 3.990614 | 20.28715 | 20.77014 | 81.99425 | 68.12655 | 6.480217e-05 | 0.07268035 | 0 | 0 | 0
6271 | 186990.8 | 2011-09-16 20:55 | 1530.766 | 7 | 1 | 0.6747706 | 3.993692 | 20.29278 | 20.77014 | 82.01671 | 68.12655 | 9.717941e-05 | 0.07268035 | 0 | 0 | 0
6272 | 187020.8 | 2011-09-16 20:56 | 1560.781 | 7 | 1 | 0.6749525 | 3.996607 | 20.2984 | 20.77014 | 82.03919 | 68.12655 | 9.717941e-05 | 0.07268035 | 0 | 0 | 0
6273 | 187050.8 | 2011-09-16 20:56 | 1590.796 | 7 | 1 | 0.6747706 | 3.999361 | 20.30403 | 20.77014 | 82.06168 | 68.12655 | 3.237724e-05 | 0.07268035 | 0 | 0 | 0
6274 | 187080.8 | 2011-09-16 20:57 | 1620.811 | 7 | 1 | 0.6749525 | 4.002276 | 20.30965 | 20.77014 | 82.08419 | 68.12655 | 6.475449e-05 | 0.07268035 | 0 | 0 | 0
6275 | 187110.9 | 2011-09-16 20:57 | 1650.826 | 7 | 1 | 0.6747706 | 4.005192 | 20.31528 | 20.77014 | 82.10672 | 68.12655 | 6.484985e-05 | 0.07268035 | 0 | 0 | 0
6276 | 187140.9 | 2011-09-16 20:58 | 1680.841 | 7 | 1 | 0.6747706 | 4.008107 | 20.32091 | 20.77014 | 82.12926 | 68.12655 | 6.475449e-05 | 0.07268035 | 0 | 0 | 0
6277 | 187170.9 | 2011-09-16 20:58 | 1710.856 | 7 | 1 | 0.6747706 | 4.011023 | 20.32653 | 20.77014 | 82.15182 | 68.12655 | 6.475449e-05 | 0.07268035 | 0 | 0 | 0
6278 | 187200.9 | 2011-09-16 20:59 | 1740.871 | 7 | 1 | 0.6747706 | 4.013938 | 20.33216 | 20.77014 | 82.1744 | 68.12655 | 6.484985e-05 | 0.07268035 | 0 | 0 | 0
6279 | 187230.9 | 2011-09-16 20:59 | 1770.886 | 7 | 1 | 0.6747706 | 4.016854 | 20.33779 | 20.77014 | 82.19699 | 68.12655 | 9.717941e-05 | 0.07268035 | 0 | 0 | 0
6280 | 187260.9 | 2011-09-16 21:00 | 1800.901 | 7 | 1 | 0.6747706 | 4.019769 | 20.34341 | 20.77014 | 82.2196 | 68.12655 | 6.475449e-05 | 0.07268035 | 0 | 0 | 0
6281 | 187291 | 2011-09-16 21:00 | 1830.916 | 7 | 1 | 0.6747706 | 4.022685 | 20.34904 | 20.77014 | 82.24222 | 68.12655 | 6.475449e-05 | 0.07268035 | 0 | 0 | 0
6282 | 187321 | 2011-09-16 21:01 | 1860.931 | 7 | 1 | 0.6747706 | 4.025762 | 20.35467 | 20.77014 | 82.26487 | 68.12655 | 9.717941e-05 | 0.07268035 | 0 | 0 | 0
6283 | 187351 | 2011-09-16 21:01 | 1890.946 | 7 | 1 | 0.6749525 | 4.028677 | 20.36029 | 20.77014 | 82.28753 | 68.12655 | 9.717941e-05 | 0.07268035 | 0 | 0 | 0
6284 | 187381 | 2011-09-16 21:02 | 1920.961 | 7 | 1 | 0.6747706 | 4.031593 | 20.36592 | 20.77014 | 82.3102 | 68.12655 | 6.484985e-05 | 0.07268035 | 0 | 0 | 0
6285 | 187411 | 2011-09-16 21:02 | 1950.976 | 7 | 1 | 0.6747706 | 4.034671 | 20.37155 | 20.77014 | 82.33289 | 68.12655 | 6.484985e-05 | 0.07268035 | 0 | 0 | 0
6286 | 187441 | 2011-09-16 21:03 | 1980.991 | 7 | 1 | 0.6745886 | 4.037586 | 20.37717 | 20.77014 | 82.3556 | 68.12655 | 6.475449e-05 | 0.07268035 | 0 | 0 | 0
6287 | 187471 | 2011-09-16 21:03 | 2011.006 | 7 | 1 | 0.6747706 | 4.040664 | 20.3828 | 20.77014 | 82.37833 | 68.12655 | 9.717941e-05 | 0.07268035 | 0 | 0 | 0
6288 | 187501.1 | 2011-09-16 21:04 | 2041.021 | 7 | 1 | 0.6745886 | 4.043579 | 20.38842 | 20.77014 | 82.40107 | 68.12655 | 6.475449e-05 | 0.07268035 | 0 | 0 | 0
6289 | 187531.1 | 2011-09-16 21:04 | 2071.036 | 7 | 1 | 0.6745886 | 4.046657 | 20.39405 | 20.77014 | 82.42383 | 68.12655 | 3.242493e-05 | 0.07268035 | 0 | 0 | 0
6290 | 187561.1 | 2011-09-16 21:05 | 2101.051 | 7 | 1 | 0.6745886 | 4.049896 | 20.39968 | 20.77014 | 82.44661 | 68.12655 | 0.0001296043 | 0.07268035 | 0 | 0 | 0
6291 | 187591.1 | 2011-09-16 21:05 | 2131.066 | 7 | 1 | 0.6747706 | 4.052812 | 20.4053 | 20.77014 | 82.4694 | 68.12655 | 6.475449e-05 | 0.07268035 | 0 | 0 | 0
6292 | 187621.1 | 2011-09-16 21:06 | 2161.081 | 7 | 1 | 0.6747706 | 4.056051 | 20.41093 | 20.77014 | 82.49221 | 68.12655 | 9.717941e-05 | 0.07268035 | 0 | 0 | 0
6293 | 187651.1 | 2011-09-16 21:06 | 2191.096 | 7 | 1 | 0.6747706 | 4.05929 | 20.41655 | 20.77014 | 82.51504 | 68.12655 | 9.717941e-05 | 0.07268035 | 0 | 0 | 0
6294 | 187681.1 | 2011-09-16 21:07 | 2221.111 | 7 | 1 | 0.6747706 | 4.062206 | 20.42218 | 20.77014 | 82.53788 | 68.12655 | 6.475449e-05 | 0.07268035 | 0 | 0 | 0
6295 | 187711.2 | 2011-09-16 21:07 | 2251.126 | 7 | 1 | 0.6749525 | 4.065283 | 20.42781 | 20.77014 | 82.56075 | 68.12655 | 9.717941e-05 | 0.07268035 | 0 | 0 | 0
6296 | 187741.2 | 2011-09-16 21:08 | 2281.141 | 7 | 1 | 0.6749525 | 4.068523 | 20.43343 | 20.77014 | 82.58363 | 68.12655 | 9.717941e-05 | 0.07268035 | 0 | 0 | 0
6297 | 187771.2 | 2011-09-16 21:08 | 2311.156 | 7 | 1 | 0.6745886 | 4.071763 | 20.43906 | 20.77014 | 82.60653 | 68.12655 | 6.484985e-05 | 0.07268035 | 0 | 0 | 0
6298 | 187801.2 | 2011-09-16 21:09 | 2341.171 | 7 | 1 | 0.6747706 | 4.075002 | 20.44469 | 20.77014 | 82.62944 | 68.12655 | 6.475449e-05 | 0.07268035 | 0 | 0 | 0
6299 | 187831.2 | 2011-09-16 21:09 | 2371.186 | 7 | 1 | 0.6747706 | 4.078403 | 20.45031 | 20.77014 | 82.65238 | 68.12655 | 9.727478e-05 | 0.07268035 | 0 | 0 | 0
6300 | 187861.2 | 2011-09-16 21:10 | 2401.204 | 7 | 1 | 0.6747706 | 4.081643 | 20.45594 | 20.77014 | 82.67534 | 68.12655 | 9.717941e-05 | 0.07268035 | 0 | 0 | 0
6301 | 187891.3 | 2011-09-16 21:10 | 2431.216 | 7 | 1 | 0.6749525 | 4.085044 | 20.46156 | 20.77014 | 82.69831 | 68.12655 | 9.717941e-05 | 0.07268035 | 0 | 0 | 0
6302 | 187921.3 | 2011-09-16 21:11 | 2461.231 | 7 | 1 | 0.6747706 | 4.088121 | 20.46719 | 20.77014 | 82.7213 | 68.12655 | 3.232956e-05 | 0.07268035 | 0 | 0 | 0
6303 | 187951.3 | 2011-09-16 21:11 | 2491.246 | 7 | 1 | 0.6749525 | 4.091685 | 20.47282 | 20.77014 | 82.74432 | 68.12655 | 9.717941e-05 | 0.07268035 | 0 | 0 | 0
6304 | 187981.3 | 2011-09-16 21:12 | 2521.261 | 7 | 1 | 0.6747706 | 4.095087 | 20.47844 | 20.77014 | 82.76735 | 68.12655 | 0.0001296043 | 0.07268035 | 0 | 0 | 0
6305 | 188011.3 | 2011-09-16 21:12 | 2551.276 | 7 | 1 | 0.6751344 | 4.098488 | 20.48407 | 20.77014 | 82.7904 | 68.12655 | 9.717941e-05 | 0.07268035 | 0 | 0 | 0
6306 | 188041.3 | 2011-09-16 21:13 | 2581.291 | 7 | 1 | 0.6749525 | 4.101889 | 20.4897 | 20.77014 | 82.81347 | 68.12655 | 9.717941e-05 | 0.07268035 | 0 | 0 | 0
6307 | 188071.3 | 2011-09-16 21:13 | 2611.306 | 7 | 1 | 0.6749525 | 4.105453 | 20.49532 | 20.77014 | 82.83656 | 68.12655 | 9.717941e-05 | 0.07268035 | 0 | 0 | 0
6308 | 188101.4 | 2011-09-16 21:14 | 2641.321 | 7 | 1 | 0.6747706 | 4.108854 | 20.50095 | 20.77014 | 82.85967 | 68.12655 | 6.484985e-05 | 0.07268035 | 0 | 0 | 0
6309 | 188131.4 | 2011-09-16 21:14 | 2671.336 | 7 | 1 | 0.6749525 | 4.112418 | 20.50658 | 20.77014 | 82.8828 | 68.12655 | 9.727478e-05 | 0.07268035 | 0 | 0 | 0
6310 | 188161.4 | 2011-09-16 21:15 | 2701.351 | 7 | 1 | 0.6747706 | 4.115981 | 20.5122 | 20.77014 | 82.90594 | 68.12655 | 9.727478e-05 | 0.07268035 | 0 | 0 | 0
6311 | 188191.4 | 2011-09-16 21:15 | 2731.366 | 7 | 1 | 0.6747706 | 4.119544 | 20.51783 | 20.77014 | 82.92911 | 68.12655 | 9.717941e-05 | 0.07268035 | 0 | 0 | 0
6312 | 188221.4 | 2011-09-16 21:16 | 2761.381 | 7 | 1 | 0.6747706 | 4.123107 | 20.52346 | 20.77014 | 82.9523 | 68.12655 | 9.717941e-05 | 0.07268035 | 0 | 0 | 0
6313 | 188251.4 | 2011-09-16 21:16 | 2791.396 | 7 | 1 | 0.6747706 | 4.126833 | 20.52908 | 20.77014 | 82.97551 | 68.12655 | 0.0001296043 | 0.07268035 | 0 | 0 | 0
6314 | 188281.4 | 2011-09-16 21:17 | 2821.411 | 7 | 1 | 0.6749525 | 4.130396 | 20.53471 | 20.77014 | 82.99874 | 68.12655 | 9.717941e-05 | 0.07268035 | 0 | 0 | 0
6315 | 188311.5 | 2011-09-16 21:17 | 2851.426 | 7 | 1 | 0.6749525 | 4.134284 | 20.54034 | 20.77014 | 83.02199 | 68.12655 | 0.000129509 | 0.07268035 | 0 | 0 | 0
6316 | 188341.5 | 2011-09-16 21:18 | 2881.441 | 7 | 1 | 0.6747706 | 4.137847 | 20.54596 | 20.77014 | 83.04526 | 68.12655 | 0.000129509 | 0.07268035 | 0 | 0 | 0
6317 | 188371.5 | 2011-09-16 21:18 | 2911.457 | 7 | 1 | 0.6747706 | 4.14141 | 20.55159 | 20.77014 | 83.06855 | 68.12655 | 6.475449e-05 | 0.07268035 | 0 | 0 | 0
6318 | 188401.5 | 2011-09-16 21:19 | 2941.471 | 7 | 1 | 0.6747706 | 4.145298 | 20.55722 | 20.77014 | 83.09186793 | 68.12655 | 9.717941e-05 | 0.07268035 | 0 | 0 | 0
6319 | 188431.5 | 2011-09-16 21:19 | 2971.486 | 7 | 1 | 0.6749525 | 4.149185 | 20.56284 | 20.77014 | 83.1152 | 68.12655 | 6.475449e-05 | 0.07268035 | 0 | 0 | 0
6320 | 188461.5 | 2011-09-16 21:20 | 3001.501 | 7 | 1 | 0.6749525 | 4.153072 | 20.56847 | 20.77014 | 83.13856 | 68.12655 | 9.717941e-05 | 0.07268035 | 0 | 0 | 0
6321 | 188491.6 | 2011-09-16 21:20 | 3031.517 | 7 | 1 | 0.6749525 | 4.15696 | 20.5741 | 20.77014 | 83.16194 | 68.12655 | 0.0001620293 | 0.07268035 | 0 | 0 | 0
6322 | 188521.6 | 2011-09-16 21:21 | 3061.532 | 7 | 1 | 0.6747706 | 4.160685 | 20.57972 | 20.77014 | 83.18534 | 68.12655 | 9.717941e-05 | 0.07268035 | 0 | 0 | 0
6323 | 188551.6 | 2011-09-16 21:21 | 3091.547 | 7 | 1 | 0.6749525 | 4.164573 | 20.58535 | 20.77014 | 83.20876 | 68.12655 | 0.0001296043 | 0.07268035 | 0 | 0 | 0
6324 | 188581.6 | 2011-09-16 21:22 | 3121.562 | 7 | 1 | 0.6749525 | 4.16846 | 20.59097 | 20.77014 | 83.2322 | 68.12655 | 0.0001296043 | 0.07268035 | 0 | 0 | 0
6325 | 188611.6 | 2011-09-16 21:22 | 3151.577 | 7 | 1 | 0.6747706 | 4.172347 | 20.5966 | 20.77014 | 83.25567 | 68.12655 | 0.000129509 | 0.07268035 | 0 | 0 | 0
6326 | 188641.6 | 2011-09-16 21:23 | 3181.592 | 7 | 1 | 0.6747706 | 4.176235 | 20.60223 | 20.77014 | 83.27915 | 68.12655 | 6.484985e-05 | 0.07268035 | 0 | 0 | 0
6327 | 188671.6 | 2011-09-16 21:23 | 3211.607 | 7 | 1 | 0.6749525 | 4.180284 | 20.60785 | 20.77014 | 83.30266 | 68.12655 | 9.717941e-05 | 0.07268035 | 0 | 0 | 0
6328 | 188701.7 | 2011-09-16 21:24 | 3241.622 | 7 | 1 | 0.6749525 | 4.184333 | 20.61348 | 20.77014 | 83.32619 | 68.12655 | 9.717941e-05 | 0.07268035 | 0 | 0 | 0
6329 | 188731.7 | 2011-09-16 21:24 | 3271.637 | 7 | 1 | 0.6747706 | 4.188383 | 20.61911 | 20.77014 | 83.34975 | 68.12655 | 0.0001296043 | 0.07268035 | 0 | 0 | 0
6330 | 188761.7 | 2011-09-16 21:25 | 3301.652 | 7 | 1 | 0.6747706 | 4.192432 | 20.62473 | 20.77014 | 83.37333 | 68.12655 | 0.0001296043 | 0.07268035 | 0 | 0 | 0
6331 | 188791.7 | 2011-09-16 21:25 | 3331.667 | 7 | 1 | 0.6747706 | 4.196481 | 20.63036 | 20.77014 | 83.39692 | 68.12655 | 0.0001296043 | 0.07268035 | 0 | 0 | 0
6332 | 188817.4 | 2011-09-16 21:26 | 3357.322 | 7 | 1 | 0.6747706 | 4.200045 | 20.63517 | 20.77014 | 83.41711 | 68.12655 | 0.0001619339 | 0.07268035 | 0 | 0 | 0
6333 | 188847.4 | 2011-09-16 21:26 | 30.01516 | 8 | 1 | 0.6383859 | 4.200045 | 20.64063 | 20.77014 | 83.44004 | 68.12655 | 3.242493e-05 | 0.07268035 | 0 | 0 | 0
6334 | 188877.4 | 2011-09-16 21:27 | 60.03005 | 8 | 1 | 0.6110975 | 4.199721 | 20.64583 | 20.77014 | 83.4619 | 68.12655 | -3.232956e-05 | 0.07268035 | 0 | 0 | 0
6335 | 188907.4 | 2011-09-16 21:27 | 90.04508 | 8 | 1 | 0.5874474 | 4.199721 | 20.65083 | 20.77014 | 83.48288 | 68.12655 | 0 | 0.07268035 | 0 | 0 | 0
6336 | 188937.4 | 2011-09-16 21:28 | 120.0601 | 8 | 1 | 0.5654347 | 4.199883 | 20.65563 | 20.77014 | 83.50305 | 68.12655 | 3.232956e-05 | 0.07268035 | 0 | 0 | 0
6337 | 188967.4 | 2011-09-16 21:28 | 150.0751 | 8 | 1 | 0.5446954 | 4.199721 | 20.66026 | 20.77014 | 83.52249 | 68.12655 | -3.232956e-05 | 0.07268035 | 0 | 0 | 0
6338 | 188997.4 | 2011-09-16 21:29 | 180.0902 | 8 | 1 | 0.5254116 | 4.199721 | 20.66472 | 20.77014 | 83.54123 | 68.12655 | -3.232956e-05 | 0.07268035 | 0 | 0 | 0
6339 | 189027.5 | 2011-09-16 21:29 | 210.1053 | 8 | 1 | 0.5072193 | 4.199721 | 20.66903 | 20.77014 | 83.55931 | 68.12655 | -3.232956e-05 | 0.07268035 | 0 | 0 | 0
6340 | 189057.5 | 2011-09-16 21:30 | 240.1202 | 8 | 1 | 0.4899366 | 4.199721 | 20.67318 | 20.77014 | 83.57677 | 68.12655 | 0 | 0.07268035 | 0 | 0 | 0
6341 | 189087.5 | 2011-09-16 21:30 | 270.1216 | 8 | 1 | 0.4731996 | 4.199883 | 20.6772 | 20.77014 | 83.59363 | 68.12655 | 3.232956e-05 | 0.07268035 | 0 | 0 | 0
6342 | 189117.5 | 2011-09-16 21:31 | 300.1346 | 8 | 1 | 0.4573723 | 4.200045 | 20.68108 | 20.77014 | 83.60992 | 68.12655 | 6.475449e-05 | 0.07268035 | 0 | 0 | 0
6343 | 189147.5 | 2011-09-16 21:31 | 330.1498 | 8 | 1 | 0.4422727 | 4.199883 | 20.68483 | 20.77014 | 83.62567 | 68.12655 | -3.242493e-05 | 0.07268035 | 0 | 0 | 0
6344 | 189177.5 | 2011-09-16 21:32 | 360.1647 | 8 | 1 | 0.4275369 | 4.199883 | 20.68845 | 20.77014 | 83.64089 | 68.12655 | 0 | 0.07268035 | 0 | 0 | 0
6345 | 189207.5 | 2011-09-16 21:32 | 390.166 | 8 | 1 | 0.4137107 | 4.199883 | 20.69195 | 20.77014 | 83.65561 | 68.12655 | 3.232956e-05 | 0.07268035 | 0 | 0 | 0
6346 | 189237.5 | 2011-09-16 21:33 | 420.1792 | 8 | 1 | 0.4000665 | 4.199883 | 20.69535 | 20.77014 | 83.66985 | 68.12655 | 0 | 0.07268035 | 0 | 0 | 0
6347 | 189267.5 | 2011-09-16 21:33 | 450.1946 | 8 | 1 | 0.3873319 | 4.200045 | 20.69863 | 20.77014 | 83.68363 | 68.12655 | 3.242493e-05 | 0.07268035 | 0 | 0 | 0
6348 | 189297.6 | 2011-09-16 21:34 | 480.2092 | 8 | 1 | 0.3747792 | 4.200045 | 20.7018 | 20.77014 | 83.69697 | 68.12655 | 3.242493e-05 | 0.07268035 | 0 | 0 | 0
6349 | 189327.6 | 2011-09-16 21:34 | 510.2105 | 8 | 1 | 0.3627722 | 4.199883 | 20.70488 | 20.77014 | 83.70988 | 68.12655 | 0 | 0.07268035 | 0 | 0 | 0
6350 | 189357.6 | 2011-09-16 21:35 | 540.2236 | 8 | 1 | 0.3513111 | 4.199883 | 20.70785 | 20.77014 | 83.72238 | 68.12655 | -3.242493e-05 | 0.07268035 | 0 | 0 | 0
6351 | 189387.6 | 2011-09-16 21:35 | 570.2386 | 8 | 1 | 0.3405776 | 4.199883 | 20.71074 | 20.77014 | 83.7345 | 68.12655 | 0 | 0.07268035 | 0 | 0 | 0
6352 | 189417.6 | 2011-09-16 21:36 | 600.2537 | 8 | 1 | 0.3300261 | 4.199883 | 20.71353 | 20.77014 | 83.74623 | 68.12655 | -3.242493e-05 | 0.07268035 | 0 | 0 | 0
6353 | 189447.6 | 2011-09-16 21:36 | 630.2549 | 8 | 1 | 0.3196564 | 4.199883 | 20.71624 | 20.77014 | 83.7576 | 68.12655 | 0 | 0.07268035 | 0 | 0 | 0
6354 | 189477.6 | 2011-09-16 21:37 | 660.2681 | 8 | 1 | 0.3101964 | 4.199883 | 20.71887 | 20.77014 | 83.76863 | 68.12655 | 3.232956e-05 | 0.07268035 | 0 | 0 | 0
6355 | 189507.6 | 2011-09-16 21:37 | 690.2831 | 8 | 1 | 0.3005545 | 4.199721 | 20.72141 | 20.77014 | 83.77932 | 68.12655 | -3.232956e-05 | 0.07268035 | 0 | 0 | 0
6356 | 189537.7 | 2011-09-16 21:38 | 720.2984 | 8 | 1 | 0.2918222 | 4.200045 | 20.72388 | 20.77014 | 83.78969 | 68.12655 | 3.242493e-05 | 0.07268035 | 0 | 0 | 0
6357 | 189567.7 | 2011-09-16 21:38 | 750.2998 | 8 | 1 | 0.2829079 | 4.200045 | 20.72628 | 20.77014 | 83.79975 | 68.12655 | 0 | 0.07268035 | 0 | 0 | 0
6358 | 189597.7 | 2011-09-16 21:39 | 780.3126 | 8 | 1 | 0.2745395 | 4.199883 | 20.7286 | 20.77014 | 83.80951 | 68.12655 | 0 | 0.07268035 | 0 | 0 | 0
6359 | 189627.7 | 2011-09-16 21:39 | 810.3276 | 8 | 1 | 0.2667168 | 4.199883 | 20.73086 | 20.77014 | 83.81898 | 68.12655 | 0 | 0.07268035 | 0 | 0 | 0
6360 | 189657.7 | 2011-09-16 21:40 | 840.3426 | 8 | 1 | 0.2587121 | 4.200045 | 20.73304 | 20.77014 | 83.82818 | 68.12655 | 0 | 0.07268035 | 0 | 0 | 0
6361 | 189687.7 | 2011-09-16 21:40 | 870.3576 | 8 | 1 | 0.2510714 | 4.199883 | 20.73517 | 20.77014 | 83.83711 | 68.12655 | -3.242493e-05 | 0.07268035 | 0 | 0 | 0
6362 | 189717.7 | 2011-09-16 21:41 | 900.3727 | 8 | 1 | 0.2439764 | 4.199883 | 20.73723 | 20.77014 | 83.84578 | 68.12655 | 0 | 0.07268035 | 0 | 0 | 0
6363 | 189747.7 | 2011-09-16 21:41 | 930.3878 | 8 | 1 | 0.2366994 | 4.199883 | 20.73924 | 20.77014 | 83.8542 | 68.12655 | 0 | 0.07268035 | 0 | 0 | 0
6364 | 189777.8 | 2011-09-16 21:42 | 960.4027 | 8 | 1 | 0.2301502 | 4.199883 | 20.74119 | 20.77014 | 83.86238 | 68.12655 | 3.232956e-05 | 0.07268035 | 0 | 0 | 0
6365 | 189807.8 | 2011-09-16 21:42 | 990.4177 | 8 | 1 | 0.2237829 | 4.199883 | 20.74308 | 20.77014 | 83.87033 | 68.12655 | 0 | 0.07268035 | 0 | 0 | 0
6366 | 189837.8 | 2011-09-16 21:43 | 1020.433 | 8 | 1 | 0.2175975 | 4.200045 | 20.74492 | 20.77014 | 83.87805 | 68.12655 | 3.242493e-05 | 0.07268035 | 0 | 0 | 0
6367 | 189867.8 | 2011-09-16 21:43 | 1050.448 | 8 | 1 | 0.2114121 | 4.199883 | 20.74671 | 20.77014 | 83.88556 | 68.12655 | 0 | 0.07268035 | 0 | 0 | 0
6368 | 189897.8 | 2011-09-16 21:44 | 1080.463 | 8 | 1 | 0.2054086 | 4.199883 | 20.74844 | 20.77014 | 83.89286 | 68.12655 | 0 | 0.07268035 | 0 | 0 | 0
6369 | 189927.8 | 2011-09-16 21:44 | 1110.478 | 8 | 1 | 0.1995871 | 4.199883 | 20.75013 | 20.77014 | 83.89995 | 68.12655 | 0 | 0.07268035 | 0 | 0 | 0
6370 | 189957.8 | 2011-09-16 21:45 | 1140.493 | 8 | 1 | 0.1941294 | 4.199883 | 20.75178 | 20.77014 | 83.90685 | 68.12655 | 0 | 0.07268035 | 0 | 0 | 0
6371 | 189987.9 | 2011-09-16 21:45 | 1170.508 | 8 | 1 | 0.1892175 | 4.200045 | 20.75337 | 20.77014 | 83.91356 | 68.12655 | 3.242493e-05 | 0.07268035 | 0 | 0 | 0
6372 | 190017.9 | 2011-09-16 21:46 | 1200.523 | 8 | 1 | 0.1837598 | 4.199883 | 20.75493 | 20.77014 | 83.92008 | 68.12655 | 0 | 0.07268035 | 0 | 0 | 0
6373 | 190047.9 | 2011-09-16 21:46 | 1230.538 | 8 | 1 | 0.1790298 | 4.199883 | 20.75644 | 20.77014 | 83.92643 | 68.12655 | 3.232956e-05 | 0.07268035 | 0 | 0 | 0
6374 | 190077.9 | 2011-09-16 21:47 | 1260.553 | 8 | 1 | 0.1742998 | 4.199883 | 20.75791 | 20.77014 | 83.93261 | 68.12655 | 0 | 0.07268035 | 0 | 0 | 0
6375 | 190107.9 | 2011-09-16 21:47 | 1290.568 | 8 | 1 | 0.1695698 | 4.199883 | 20.75934 | 20.77014 | 83.93863 | 68.12655 | 0 | 0.07268035 | 0 | 0 | 0
6376 | 190137.9 | 2011-09-16 21:48 | 1320.584 | 8 | 1 | 0.1652036 | 4.199883 | 20.76074 | 20.77014 | 83.94449 | 68.12655 | 3.232956e-05 | 0.07268035 | 0 | 0 | 0
6377 | 190168 | 2011-09-16 21:48 | 1350.598 | 8 | 1 | 0.1608374 | 4.200045 | 20.7621 | 20.77014 | 83.95019 | 68.12655 | 6.475449e-05 | 0.07268035 | 0 | 0 | 0
6378 | 190198 | 2011-09-16 21:49 | 1380.613 | 8 | 1 | 0.1568351 | 4.200045 | 20.76342 | 20.77014 | 83.95574 | 68.12655 | 3.242493e-05 | 0.07268035 | 0 | 0 | 0
6379 | 190228 | 2011-09-16 21:49 | 1410.628 | 8 | 1 | 0.152469 | 4.199883 | 20.76471 | 20.77014 | 83.96115 | 68.12655 | 0 | 0.07268035 | 0 | 0 | 0
6380 | 190258 | 2011-09-16 21:50 | 1440.643 | 8 | 1 | 0.1486486 | 4.200045 | 20.76596 | 20.77014 | 83.96643 | 68.12655 | 3.242493e-05 | 0.07268035 | 0 | 0 | 0
6381 | 190288 | 2011-09-16 21:50 | 1470.658 | 8 | 1 | 0.1446463 | 4.199721 | 20.76718 | 20.77014 | 83.97157 | 68.12655 | -3.232956e-05 | 0.07268035 | 0 | 0 | 0
6382 | 190318 | 2011-09-16 21:51 | 1500.674 | 8 | 1 | 0.1408259 | 4.199721 | 20.76838 | 20.77014 | 83.97657 | 68.12655 | -3.232956e-05 | 0.07268035 | 0 | 0 | 0
6383 | 190348 | 2011-09-16 21:51 | 1530.688 | 8 | 1 | 0.1375513 | 4.199883 | 20.76954 | 20.77014 | 83.98145 | 68.12655 | 0 | 0.07268035 | 0 | 0 | 0
6384 | 190378.1 | 2011-09-16 21:52 | 1560.703 | 8 | 1 | 0.1342767 | 4.199883 | 20.77067 | 20.77014 | 83.98621 | 68.12655 | -6.484985e-05 | 0.07268035 | 0 | 0 | 0
6385 | 190408.1 | 2011-09-16 21:52 | 1590.718 | 8 | 1 | 0.1308201 | 4.199883 | 20.77178 | 20.77014 | 83.99085 | 68.12655 | -3.242493e-05 | 0.07268035 | 0 | 0 | 0
6386 | 190438.1 | 2011-09-16 21:53 | 1620.733 | 8 | 1 | 0.1277274 | 4.199883 | 20.77285 | 20.77014 | 83.99537 | 68.12655 | 0 | 0.07268035 | 0 | 0 | 0
6387 | 190468.1 | 2011-09-16 21:53 | 1650.751 | 8 | 1 | 0.1242709 | 4.199883 | 20.7739 | 20.77014 | 83.99978 | 68.12655 | 0 | 0.07268035 | 0 | 0 | 0
6388 | 190498.1 | 2011-09-16 21:54 | 1680.763 | 8 | 1 | 0.1211782 | 4.199721 | 20.77493 | 20.77014 | 84.00408 | 68.12655 | -6.475449e-05 | 0.07268035 | 0 | 0 | 0
6389 | 190528.1 | 2011-09-16 21:54 | 1710.778 | 8 | 1 | 0.1180855 | 4.199883 | 20.77592 | 20.77014 | 84.00827 | 68.12655 | -3.242493e-05 | 0.07268035 | 0 | 0 | 0
6390 | 190558.1 | 2011-09-16 21:55 | 1740.794 | 8 | 1 | 0.1153566 | 4.200045 | 20.7769 | 20.77014 | 84.01236 | 68.12655 | 3.242493e-05 | 0.07268035 | 0 | 0 | 0
6391 | 190588.2 | 2011-09-16 21:55 | 1770.809 | 8 | 1 | 0.1128097 | 4.200045 | 20.77785 | 20.77014 | 84.01636 | 68.12655 | 3.242493e-05 | 0.07268035 | 0 | 0 | 0
6392 | 190618.2 | 2011-09-16 21:56 | 1800.824 | 8 | 1 | 0.1100809 | 4.200045 | 20.77878 | 20.77014 | 84.02026 | 68.12655 | 3.242493e-05 | 0.07268035 | 0 | 0 | 0
6393 | 190648.2 | 2011-09-16 21:56 | 1830.839 | 8 | 1 | 0.107352 | 4.199883 | 20.77968 | 20.77014 | 84.02406 | 68.12655 | -3.242493e-05 | 0.07268035 | 0 | 0 | 0
6394 | 190678.2 | 2011-09-16 21:57 | 1860.854 | 8 | 1 | 0.1048051 | 4.200045 | 20.78057 | 20.77014 | 84.02777 | 68.12655 | -3.242493e-05 | 0.07268035 | 0 | 0 | 0
6395 | 190708.2 | 2011-09-16 21:57 | 1890.869 | 8 | 1 | 0.1022582 | 4.199883 | 20.78143 | 20.77014 | 84.0314 | 68.12655 | 0 | 0.07268035 | 0 | 0 | 0
6396 | 190738.2 | 2011-09-16 21:58 | 1920.884 | 8 | 1 | 0.09989317 | 4.200045 | 20.78227 | 20.77014 | 84.03494 | 68.12655 | 3.242493e-05 | 0.07268035 | 0 | 0 | 0
6397 | 190768.3 | 2011-09-16 21:58 | 1950.899 | 8 | 1 | 0.09734625 | 4.199883 | 20.7831 | 20.77014 | 84.0384 | 68.12655 | 3.232956e-05 | 0.07268035 | 0 | 0 | 0
6398 | 190798.3 | 2011-09-16 21:59 | 1980.914 | 8 | 1 | 0.09552701 | 4.200045 | 20.7839 | 20.77014 | 84.04178 | 68.12655 | 0 | 0.07268035 | 0 | 0 | 0
6399 | 190828.3 | 2011-09-16 21:59 | 2010.929 | 8 | 1 | 0.09316201 | 4.199883 | 20.78469 | 20.77014 | 84.04508 | 68.12655 | -3.242493e-05 | 0.07268035 | 0 | 0 | 0
6400 | 190858.3 | 2011-09-16 22:00 | 2040.944 | 8 | 1 | 0.09097893 | 4.199883 | 20.78546 | 20.77014 | 84.0483 | 68.12655 | 0 | 0.07268035 | 0 | 0 | 0
6401 | 190888.3 | 2011-09-16 22:00 | 2070.959 | 8 | 1 | 0.08897778 | 4.199883 | 20.78621 | 20.77014 | 84.05146 | 68.12655 | -3.242493e-05 | 0.07268035 | 0 | 0 | 0
6402 | 190918.3 | 2011-09-16 22:01 | 2100.974 | 8 | 1 | 0.0867947 | 4.199883 | 20.78694 | 20.77014 | 84.05453 | 68.12655 | -3.242493e-05 | 0.07268035 | 0 | 0 | 0
6403 | 190948.3 | 2011-09-16 22:01 | 2130.989 | 8 | 1 | 0.08497547 | 4.199883 | 20.78766 | 20.77014 | 84.05754 | 68.12655 | 0 | 0.07268035 | 0 | 0 | 0
6404 | 190978.4 | 2011-09-16 22:02 | 2161.004 | 8 | 1 | 0.08315623 | 4.199883 | 20.78836 | 20.77014 | 84.06048 | 68.12655 | 0 | 0.07268035 | 0 | 0 | 0
6405 | 191008.4 | 2011-09-16 22:02 | 2191.019 | 8 | 1 | 0.081337 | 4.199883 | 20.78904 | 20.77014 | 84.06335 | 68.12655 | 0 | 0.07268035 | 0 | 0 | 0
6406 | 191038.4 | 2011-09-16 22:03 | 2221.034 | 8 | 1 | 0.07951777 | 4.199883 | 20.78971 | 20.77014 | 84.06617 | 68.12655 | -3.242493e-05 | 0.07268035 | 0 | 0 | 0
6407 | 191068.4 | 2011-09-16 22:03 | 2251.049 | 8 | 1 | 0.07806238 | 4.200045 | 20.79037 | 20.77014 | 84.06893 | 68.12655 | 3.242493e-05 | 0.07268035 | 0 | 0 | 0
6408 | 191098.4 | 2011-09-16 22:04 | 2281.064 | 8 | 1 | 0.07624315 | 4.200045 | 20.79101 | 20.77014 | 84.07163 | 68.12655 | 3.242493e-05 | 0.07268035 | 0 | 0 | 0
6409 | 191128.4 | 2011-09-16 22:04 | 2311.079 | 8 | 1 | 0.07460584 | 4.199883 | 20.79164 | 20.77014 | 84.07427 | 68.12655 | 0 | 0.07268035 | 0 | 0 | 0
6410 | 191158.4 | 2011-09-16 22:05 | 2341.094 | 8 | 1 | 0.07296853 | 4.199883 | 20.79226 | 20.77014 | 84.07686 | 68.12655 | -3.242493e-05 | 0.07268035 | 0 | 0 | 0
6411 | 191188.5 | 2011-09-16 22:05 | 2371.109 | 8 | 1 | 0.0711493 | 4.199883 | 20.79286 | 20.77014 | 84.07938 | 68.12655 | 0 | 0.07268035 | 0 | 0 | 0
6412 | 191218.5 | 2011-09-16 22:06 | 2401.124 | 8 | 1 | 0.06969392 | 4.199883 | 20.79344 | 20.77014 | 84.08185 | 68.12655 | 0 | 0.07268035 | 0 | 0 | 0
6413 | 191248.5 | 2011-09-16 22:06 | 2431.139 | 8 | 1 | 0.06823853 | 4.199883 | 20.79402 | 20.77014 | 84.08427 | 68.12655 | 0 | 0.07268035 | 0 | 0 | 0
6414 | 191278.5 | 2011-09-16 22:07 | 2461.155 | 8 | 1 | 0.06696507 | 4.200045 | 20.79458 | 20.77014 | 84.08664 | 68.12655 | 0 | 0.07268035 | 0 | 0 | 0
6415 | 191308.5 | 2011-09-16 22:07 | 2491.169 | 8 | 1 | 0.0656916 | 4.199883 | 20.79514 | 20.77014 | 84.08896 | 68.12655 | 0 | 0.07268035 | 0 | 0 | 0
6416 | 191338.5 | 2011-09-16 22:08 | 2521.184 | 8 | 1 | 0.06423622 | 4.199883 | 20.79568 | 20.77014 | 84.09124 | 68.12655 | 3.232956e-05 | 0.07268035 | 0 | 0 | 0
6417 | 191368.6 | 2011-09-16 22:08 | 2551.199 | 8 | 1 | 0.06296276 | 4.199883 | 20.79621 | 20.77014 | 84.09347 | 68.12655 | 3.232956e-05 | 0.07268035 | 0 | 0 | 0
6418 | 191398.6 | 2011-09-16 22:09 | 2581.214 | 8 | 1 | 0.06168929 | 4.199883 | 20.79673 | 20.77014 | 84.09565 | 68.12655 | -3.242493e-05 | 0.07268035 | 0 | 0 | 0
6419 | 191428.6 | 2011-09-16 22:09 | 2611.229 | 8 | 1 | 0.06059775 | 4.199883 | 20.79724 | 20.77014 | 84.09779 | 68.12655 | 0 | 0.07268035 | 0 | 0 | 0
6420 | 191458.6 | 2011-09-16 22:10 | 2641.244 | 8 | 1 | 0.05950621 | 4.200045 | 20.79774 | 20.77014 | 84.09988 | 68.12655 | 0 | 0.07268035 | 0 | 0 | 0
6421 | 191488.6 | 2011-09-16 22:10 | 2671.26 | 8 | 1 | 0.05823275 | 4.199883 | 20.79823 | 20.77014 | 84.10194 | 68.12655 | 0 | 0.07268035 | 0 | 0 | 0
6422 | 191518.6 | 2011-09-16 22:11 | 2701.275 | 8 | 1 | 0.05714121 | 4.200045 | 20.79871 | 20.77014 | 84.10396 | 68.12655 | 0 | 0.07268035 | 0 | 0 | 0
6423 | 191548.6 | 2011-09-16 22:11 | 2731.29 | 8 | 1 | 0.05604967 | 4.199883 | 20.79918 | 20.77014 | 84.10594 | 68.12655 | -3.242493e-05 | 0.07268035 | 0 | 0 | 0
6424 | 191578.7 | 2011-09-16 22:12 | 2761.305 | 8 | 1 | 0.05477621 | 4.199883 | 20.79964 | 20.77014 | 84.10788 | 68.12655 | 0 | 0.07268035 | 0 | 0 | 0
6425 | 191608.7 | 2011-09-16 22:12 | 2791.32 | 8 | 1 | 0.05404852 | 4.200045 | 20.8001 | 20.77014 | 84.10979 | 68.12655 | 3.242493e-05 | 0.07268035 | 0 | 0 | 0
6426 | 191638.7 | 2011-09-16 22:13 | 2821.335 | 8 | 1 | 0.05277505 | 4.200045 | 20.80054 | 20.77014 | 84.11165 | 68.12655 | 0 | 0.07268035 | 0 | 0 | 0
6427 | 191668.7 | 2011-09-16 22:13 | 2851.35 | 8 | 1 | 0.05168351 | 4.199883 | 20.80098 | 20.77014 | 84.11349 | 68.12655 | -3.242493e-05 | 0.07268035 | 0 | 0 | 0
6428 | 191698.7 | 2011-09-16 22:14 | 2881.365 | 8 | 1 | 0.0507739 | 4.199883 | 20.8014 | 20.77014 | 84.11528 | 68.12655 | 0 | 0.07268035 | 0 | 0 | 0
6429 | 191720.5 | 2011-09-16 22:14 | 2903.114 | 8 | 1 | 0.04986428 | 4.199721 | 20.80171 | 20.77014 | 84.11656 | 68.12655 | -6.475449e-05 | 0.07268035 | 0 | 0 | 0
6430 | 191750.5 | 2011-09-16 22:14 | 30.01506 | 9 | 1 | 0 | 4.193727 | 20.80171 | 20.77014 | 84.11656 | 68.12655 | -3.242493e-05 | 0.07268035 | 0 | 0 | 0
6431 | 191780.5 | 2011-09-16 22:15 | 60.0304 | 9 | 1 | 0 | 4.192756 | 20.80171 | 20.77014 | 84.11656 | 68.12655 | -3.242493e-05 | 0.07268035 | 0 | 0 | 0
6432 | 191810.5 | 2011-09-16 22:15 | 90.04515 | 9 | 1 | 0 | 4.192432 | 20.80171 | 20.77014 | 84.11656 | 68.12655 | 3.242493e-05 | 0.07268035 | 0 | 0 | 0
6433 | 191840.5 | 2011-09-16 22:16 | 120.0133 | 9 | 1 | 0 | 4.191622 | 20.80171 | 20.77014 | 84.11656 | 68.12655 | -3.242493e-05 | 0.07268035 | 0 | 0 | 0
6434 | 191840.5 | 2011-09-16 22:16 | 0.01567285 | 10 | 1 | -0.0001646073 | 4.19146 | 20.80171 | 20.77014 | 84.11656 | 68.12655 | 0 | 0.08093948 | 0 | 0 | 0
6435 | 191870.5 | 2011-09-16 22:16 | 30.01504 | 11 | 1 | -4.049776 | 3.671852 | 20.80171 | 20.8039 | 84.11656 | 68.2528 | -0.003142261 | 0.08093948 | 0 | 0 | 0
6436 | 191900.5 | 2011-09-16 22:17 | 60.03011 | 11 | 1 | -4.049776 | 3.573697 | 20.80171 | 20.83767 | 84.11656 | 68.37502 | -0.002202845 | 0.08093948 | 0 | 0 | 0
6437 | 191930.6 | 2011-09-16 22:17 | 90.04512 | 11 | 1 | -4.049958 | 3.507612 | 20.80171 | 20.87143 | 84.11656 | 68.4945 | -0.001457739 | 0.08093948 | 0 | 0 | 0
6438 | 191960.6 | 2011-09-16 22:18 | 120.0601 | 11 | 1 | -4.049594 | 3.461288 | 20.80171 | 20.9052 | 84.11656 | 68.61212 | -0.001036644 | 0.08093948 | 0 | 0 | 0
6439 | 191990.6 | 2011-09-16 22:18 | 150.0756 | 11 | 1 | -4.049776 | 3.424196 | 20.80171 | 20.93896 | 84.11656 | 68.72834 | -0.0008746624 | 0.08093948 | 0 | 0 | 0
6440 | 192020.6 | 2011-09-16 22:19 | 180.0904 | 11 | 1 | -4.049776 | 3.392288 | 20.80171 | 20.97273 | 84.11656 | 68.8434 | -0.0008422852 | 0.08093948 | 0 | 0 | 0
6441 | 192050.6 | 2011-09-16 22:19 | 210.1053 | 11 | 1 | -4.049776 | 3.36378 | 20.80171 | 21.00649 | 84.11656 | 68.95745 | -0.0007126808 | 0.08093948 | 0 | 0 | 0
6442 | 192080.6 | 2011-09-16 22:20 | 240.1203 | 11 | 1 | -4.049594 | 3.338027 | 20.80171 | 21.04026 | 84.11656 | 69.07059 | -0.0006478786 | 0.08093948 | 0 | 0 | 0
6443 | 192110.7 | 2011-09-16 22:20 | 270.1353 | 11 | 1 | -4.049958 | 3.314217 | 20.80171 | 21.07402 | 84.11656 | 69.18289 | -0.0006478786 | 0.08093948 | 0 | 0 | 0
6444 | 192140.7 | 2011-09-16 22:21 | 300.1504 | 11 | 1 | -4.049594 | 3.292513 | 20.80171 | 21.10779 | 84.11656 | 69.29442 | -0.0005831242 | 0.08093948 | 0 | 0 | 0
6445 | 192170.7 | 2011-09-16 22:21 | 330.1657 | 11 | 1 | -4.049776 | 3.272266 | 20.80171 | 21.14155 | 84.11656 | 69.40525 | -0.000518322 | 0.08093948 | 0 | 0 | 0
6446 | 192200.7 | 2011-09-16 22:22 | 360.1804 | 11 | 1 | -4.049776 | 3.253315 | 20.80171 | 21.17532 | 84.11656 | 69.51541 | -0.0004535198 | 0.08093948 | 0 | 0 | 0
6447 | 192230.7 | 2011-09-16 22:22 | 390.1954 | 11 | 1 | -4.049776 | 3.235174 | 20.80171 | 21.20908 | 84.11656 | 69.62495 | -0.0004859447 | 0.08093948 | 0 | 0 | 0
6448 | 192260.7 | 2011-09-16 22:23 | 420.2105 | 11 | 1 | -4.049776 | 3.21752 | 20.80171 | 21.24285 | 84.11656 | 69.73389 | -0.0004535198 | 0.08093948 | 0 | 0 | 0
6449 | 192290.7 | 2011-09-16 22:24 | 450.2255 | 11 | 1 | -4.049594 | 3.19954 | 20.80171 | 21.27661 | 84.11656 | 69.84223 | -0.0004535675 | 0.08093948 | 0 | 0 | 0
6450 | 192320.8 | 2011-09-16 22:24 | 480.2433 | 11 | 1 | -4.049958 | 3.18059 | 20.80171 | 21.31038 | 84.11656 | 69.94996 | -0.000518322 | 0.08093948 | 0 | 0 | 0
6451 | 192350.8 | 2011-09-16 22:24 | 510.2556 | 11 | 1 | -4.049776 | 3.160343 | 20.80171 | 21.34414 | 84.11656 | 70.05701 | -0.0005830765 | 0.08093948 | 0 | 0 | 0
6452 | 192380.8 | 2011-09-16 22:25 | 540.2707 | 11 | 1 | -4.049776 | 3.137829 | 20.80171 | 21.37791 | 84.11656 | 70.16334 | -0.0006154537 | 0.08093948 | 0 | 0 | 0
6453 | 192410.8 | 2011-09-16 22:25 | 570.2856 | 11 | 1 | -4.049776 | 3.111913 | 20.80171 | 21.41168 | 84.11656 | 70.26887 | -0.0007450581 | 0.08093948 | 0 | 0 | 0
6454 | 192440.8 | 2011-09-16 22:26 | 600.3008 | 11 | 1 | -4.049776 | 3.080977 | 20.80171 | 21.44544 | 84.11656 | 70.37344 | -0.0009070396 | 0.08093948 | 0 | 0 | 0
6455 | 192470.8 | 2011-09-16 22:27 | 630.3157 | 11 | 1 | -4.049958 | 3.043885 | 20.80171 | 21.47921 | 84.11656 | 70.47687 | -0.001101398 | 0.08093948 | 0 | 0 | 0
6456 | 192500.8 | 2011-09-16 22:27 | 660.3307 | 11 | 1 | -4.049958 | 2.996427 | 20.80171 | 21.51297 | 84.11656 | 70.57888 | -0.001457739 | 0.08093948 | 0 | 0 | 0
6457 | 192530.9 | 2011-09-16 22:28 | 690.3458 | 11 | 1 | -4.049776 | 2.934877 | 20.80171 | 21.54674 | 84.11656 | 70.67907 | -0.001846504 | 0.08093948 | 0 | 0 | 0
6458 | 192560.9 | 2011-09-16 22:28 | 720.3608 | 11 | 1 | -4.049958 | 2.849032 | 20.80171 | 21.5805 | 84.11656 | 70.7768 | -0.002623987 | 0.08093948 | 0 | 0 | 0
6459 | 192590.9 | 2011-09-16 22:28 | 750.3758 | 11 | 1 | -4.049958 | 2.733708 | 20.80171 | 21.61427 | 84.11656 | 70.87113 | -0.003304243 | 0.08093948 | 0 | 0 | 0
6460 | 192599 | 2011-09-16 22:29 | 758.5163 | 11 | 1 | -4.049776 | 2.699855 | 20.80171 | 21.62343 | 84.11656 | 70.89601 | -0.003304243 | 0.08093948 | 0 | 0 | 0
6461 | 192719.1 | 2011-09-16 22:31 | 120.0133 | 12 | 1 | 0 | 3.695176 | 20.80171 | 21.62343 | 84.11656 | 70.89601 | 0.0002267838 | 0.08093948 | 0 | 0 | 0
6462 | 192719.1 | 2011-09-16 22:31 | 0.01559377 | 13 | 1 | -0.0001646073 | 3.695014 | 20.80171 | 21.62343 | 84.11656 | 70.89601 | 0 | 0.06719504 | 0 | 0 | 0
6463 | 192719.1 | 2011-09-16 22:31 | 2.461124413e-06 | 6 | 1 | 0 | 3.695176 | 20.80171 | 21.62343 | 84.11656 | 70.89601 | 0 | 0.06719504 | 0 | 0 | 0
6464 | 192749.1 | 2011-09-16 22:31 | 30.01525 | 7 | 1 | 0.6751344 | 3.764824 | 20.80734 | 21.62343 | 84.13769 | 70.89601 | 0.0005182743 | 0.06719504 | 0 | 0 | 0
6465 | 192779.1 | 2011-09-16 22:32 | 60.03006 | 7 | 1 | 0.6747706 | 3.778754 | 20.81296 | 21.62343 | 84.15892 | 70.89601 | 0.0003239632 | 0.06719504 | 0 | 0 | 0
6466 | 192809.1 | 2011-09-16 22:32 | 90.04511 | 7 | 1 | 0.6749525 | 3.789768 | 20.81859 | 21.62343 | 84.18021 | 70.89601 | 0.0002267361 | 0.06719504 | 0 | 0 | 0
6467 | 192839.1 | 2011-09-16 22:33 | 120.0602 | 7 | 1 | 0.6747706 | 3.799649 | 20.82422 | 21.62343 | 84.20156 | 70.89601 | 0.000259161 | 0.06719504 | 0 | 0 | 0
6468 | 192869.1 | 2011-09-16 22:33 | 150.0752 | 7 | 1 | 0.6747706 | 3.808071 | 20.82984 | 21.62343 | 84.22297 | 70.89601 | 0.000259161 | 0.06719504 | 0 | 0 | 0
6469 | 192899.2 | 2011-09-16 22:34 | 180.0903 | 7 | 1 | 0.6749525 | 3.815846 | 20.83547 | 21.62343 | 84.24442 | 70.89601 | 0.0001619339 | 0.06719504 | 0 | 0 | 0
6470 | 192929.2 | 2011-09-16 22:34 | 210.1056 | 7 | 1 | 0.6749525 | 3.822973 | 20.8411 | 21.62343 | 84.26591 | 70.89601 | 0.0002267361 | 0.06719504 | 0 | 0 | 0
6471 | 192959.2 | 2011-09-16 22:35 | 240.1204 | 7 | 1 | 0.6747706 | 3.829289 | 20.84672 | 21.62343 | 84.28744 | 70.89601 | 0.0001619339 | 0.06719504 | 0 | 0 | 0
6472 | 192989.2 | 2011-09-16 22:35 | 270.1353 | 7 | 1 | 0.6749525 | 3.835444 | 20.85235 | 21.62343 | 84.309 | 70.89601 | 0.0001619816 | 0.06719504 | 0 | 0 | 0
6473 | 193019.2 | 2011-09-16 22:36 | 300.1505 | 7 | 1 | 0.6747706 | 3.841114 | 20.85798 | 21.62343 | 84.3306 | 70.89601 | 0.0001296043 | 0.06719504 | 0 | 0 | 0
6474 | 193049.2 | 2011-09-16 22:36 | 330.1654 | 7 | 1 | 0.6749525 | 3.846783 | 20.8636 | 21.62343 | 84.35223 | 70.89601 | 0.0001619816 | 0.06719504 | 0 | 0 | 0
6475 | 193079.3 | 2011-09-16 22:37 | 360.1833 | 7 | 1 | 0.6749525 | 3.851966 | 20.86923 | 21.62343 | 84.37389 | 70.89601 | 0.0001943588 | 0.06719504 | 0 | 0 | 0
6476 | 193109.3 | 2011-09-16 22:37 | 390.1956 | 7 | 1 | 0.6747706 | 3.856825 | 20.87486 | 21.62343 | 84.39558 | 70.89601 | 0.0001295567 | 0.06719504 | 0 | 0 | 0
6477 | 193139.3 | 2011-09-16 22:38 | 420.2105 | 7 | 1 | 0.6749525 | 3.86136 | 20.88049 | 21.62343 | 84.41729 | 70.89601 | 9.717941e-05 | 0.06719504 | 0 | 0 | 0
6478 | 193169.3 | 2011-09-16 22:38 | 450.2255 | 7 | 1 | 0.6749525 | 3.865571 | 20.88611 | 21.62343 | 84.43903 | 70.89601 | 0.0001296043 | 0.06719504 | 0 | 0 | 0
6479 | 193199.3 | 2011-09-16 22:39 | 480.2407 | 7 | 1 | 0.6747706 | 3.869621 | 20.89174 | 21.62343 | 84.46079 | 70.89601 | 9.717941e-05 | 0.06719504 | 0 | 0 | 0
6480 | 193229.3 | 2011-09-16 22:39 | 510.2556 | 7 | 1 | 0.6749525 | 3.873346 | 20.89737 | 21.62343 | 84.48258 | 70.89601 | 0.0001296043 | 0.06719504 | 0 | 0 | 0
6481 | 193259.3 | 2011-09-16 22:40 | 540.2708 | 7 | 1 | 0.6749525 | 3.876909 | 20.90299 | 21.62343 | 84.50438 | 70.89601 | 9.717941e-05 | 0.06719504 | 0 | 0 | 0
6482 | 193289.4 | 2011-09-16 22:40 | 570.2857 | 7 | 1 | 0.6747706 | 3.880149 | 20.90862 | 21.62343 | 84.52621 | 70.89601 | 6.480217e-05 | 0.06719504 | 0 | 0 | 0
6483 | 193319.4 | 2011-09-16 22:41 | 600.3007 | 7 | 1 | 0.6747706 | 3.88355 | 20.91425 | 21.62343 | 84.54805 | 70.89601 | 9.717941e-05 | 0.06719504 | 0 | 0 | 0
6484 | 193349.4 | 2011-09-16 22:41 | 630.3157 | 7 | 1 | 0.6749525 | 3.886628 | 20.91987 | 21.62343 | 84.56991 | 70.89601 | 6.480217e-05 | 0.06719504 | 0 | 0 | 0
6485 | 193379.4 | 2011-09-16 22:42 | 660.3308 | 7 | 1 | 0.6747706 | 3.889705 | 20.9255 | 21.62343 | 84.59179 | 70.89601 | 6.475449e-05 | 0.06719504 | 0 | 0 | 0
6486 | 193409.4 | 2011-09-16 22:42 | 690.3458 | 7 | 1 | 0.6751344 | 3.892945 | 20.93113 | 21.62343 | 84.61369 | 70.89601 | 9.717941e-05 | 0.06719504 | 0 | 0 | 0
6487 | 193439.4 | 2011-09-16 22:43 | 720.3609 | 7 | 1 | 0.6749525 | 3.895698 | 20.93675 | 21.62343 | 84.6356 | 70.89601 | 6.480217e-05 | 0.06719504 | 0 | 0 | 0
6488 | 193469.4 | 2011-09-16 22:43 | 750.3759 | 7 | 1 | 0.6747706 | 3.89829 | 20.94238 | 21.62343 | 84.65753 | 70.89601 | 6.480217e-05 | 0.06719504 | 0 | 0 | 0
6489 | 193499.5 | 2011-09-16 22:44 | 780.3909 | 7 | 1 | 0.6747706 | 3.901043 | 20.94801 | 21.62343 | 84.67947 | 70.89601 | 3.242493e-05 | 0.06719504 | 0 | 0 | 0
6490 | 193529.5 | 2011-09-16 22:44 | 810.406 | 7 | 1 | 0.6747706 | 3.903959 | 20.95363 | 21.62343 | 84.70143 | 70.89601 | 6.475449e-05 | 0.06719504 | 0 | 0 | 0
6491 | 193559.5 | 2011-09-16 22:45 | 840.421 | 7 | 1 | 0.6747706 | 3.90655 | 20.95926 | 21.62343 | 84.7234 | 70.89601 | 6.480217e-05 | 0.06719504 | 0 | 0 | 0
6492 | 193589.5 | 2011-09-16 22:45 | 870.436 | 7 | 1 | 0.6747706 | 3.909304 | 20.96489 | 21.62343 | 84.74539 | 70.89601 | 3.237724e-05 | 0.06719504 | 0 | 0 | 0
6493 | 193619.5 | 2011-09-16 22:46 | 900.4511 | 7 | 1 | 0.6749525 | 3.912057 | 20.97051 | 21.62343 | 84.7674 | 70.89601 | 6.475449e-05 | 0.06719504 | 0 | 0 | 0
6494 | 193649.5 | 2011-09-16 22:46 | 930.4661 | 7 | 1 | 0.6747706 | 3.914649 | 20.97614 | 21.62343 | 84.78942 | 70.89601 | 3.237724e-05 | 0.06719504 | 0 | 0 | 0
6495 | 193679.5 | 2011-09-16 22:47 | 960.4813 | 7 | 1 | 0.6749525 | 3.917403 | 20.98177 | 21.62343 | 84.81145 | 70.89601 | 6.475449e-05 | 0.06719504 | 0 | 0 | 0
6496 | 193709.6 | 2011-09-16 22:47 | 990.4962 | 7 | 1 | 0.6747706 | 3.919832 | 20.98739 | 21.62343 | 84.8335 | 70.89601 | 3.242493e-05 | 0.06719504 | 0 | 0 | 0
6497 | 193739.6 | 2011-09-16 22:48 | 1020.511 | 7 | 1 | 0.6749525 | 3.922424 | 20.99302 | 21.62343 | 84.85556 | 70.89601 | 6.480217e-05 | 0.06719504 | 0 | 0 | 0
6498 | 193769.6 | 2011-09-16 22:48 | 1050.526 | 7 | 1 | 0.6749525 | 3.925177 | 20.99865 | 21.62343 | 84.87764 | 70.89601 | 6.480217e-05 | 0.06719504 | 0 | 0 | 0
6499 | 193799.6 | 2011-09-16 22:49 | 1080.541 | 7 | 1 | 0.6749525 | 3.927769 | 21.00427 | 21.62343 | 84.89973 | 70.89601 | 6.480217e-05 | 0.06719504 | 0 | 0 | 0
6500 | 193829.6 | 2011-09-16 22:49 | 1110.556 | 7 | 1 | 0.6747706 | 3.930198 | 21.0099 | 21.62343 | 84.92183 | 70.89601 | 3.237724e-05 | 0.06719504 | 0 | 0 | 0
6501 | 193859.6 | 2011-09-16 22:50 | 1140.571 | 7 | 1 | 0.6749525 | 3.932952 | 21.01553 | 21.62343 | 84.94395 | 70.89601 | 9.717941e-05 | 0.06719504 | 0 | 0 | 0
6502 | 193889.7 | 2011-09-16 22:50 | 1170.587 | 7 | 1 | 0.6751344 | 3.935544 | 21.02115 | 21.62343 | 84.96609 | 70.89601 | 0.0001296043 | 0.06719504 | 0 | 0 | 0
6503 | 193919.7 | 2011-09-16 22:51 | 1200.602 | 7 | 1 | 0.6749525 | 3.938135 | 21.02678 | 21.62343 | 84.98824 | 70.89601 | 9.717941e-05 | 0.06719504 | 0 | 0 | 0
6504 | 193949.7 | 2011-09-16 22:51 | 1230.617 | 7 | 1 | 0.6747706 | 3.940565 | 21.03241 | 21.62343 | 85.01041 | 70.89601 | 6.480217e-05 | 0.06719504 | 0 | 0 | 0
6505 | 193979.7 | 2011-09-16 22:52 | 1260.632 | 7 | 1 | 0.6747706 | 3.943156 | 21.03803 | 21.62343 | 85.03259 | 70.89601 | 9.717941e-05 | 0.06719504 | 0 | 0 | 0
6506 | 194009.7 | 2011-09-16 22:52 | 1290.647 | 7 | 1 | 0.6749525 | 3.945748 | 21.04366 | 21.62343 | 85.05478 | 70.89601 | 0 | 0.06719504 | 0 | 0 | 0
6507 | 194039.7 | 2011-09-16 22:53 | 1320.662 | 7 | 1 | 0.6747706 | 3.948339 | 21.04929 | 21.62343 | 85.07699 | 70.89601 | 6.475449e-05 | 0.06719504 | 0 | 0 | 0
6508 | 194069.7 | 2011-09-16 22:53 | 1350.677 | 7 | 1 | 0.6747706 | 3.950931 | 21.05491 | 21.62343 | 85.09922 | 70.89601 | 6.475449e-05 | 0.06719504 | 0 | 0 | 0
6509 | 194099.8 | 2011-09-16 22:54 | 1380.692 | 7 | 1 | 0.6749525 | 3.953684 | 21.06054 | 21.62343 | 85.12145 | 70.89601 | 6.475449e-05 | 0.06719504 | 0 | 0 | 0
6510 | 194129.8 | 2011-09-16 22:54 | 1410.707 | 7 | 1 | 0.6749525 | 3.956276 | 21.06617 | 21.62343 | 85.1437 | 70.89601 | 6.480217e-05 | 0.06719504 | 0 | 0 | 0
6511 | 194159.8 | 2011-09-16 22:55 | 1440.722 | 7 | 1 | 0.6747706 | 3.958868 | 21.07179 | 21.62343 | 85.16597 | 70.89601 | 6.480217e-05 | 0.06719504 | 0 | 0 | 0
6512 | 194189.8 | 2011-09-16 22:55 | 1470.737 | 7 | 1 | 0.6749525 | 3.961459 | 21.07742 | 21.62343 | 85.18825 | 70.89601 | 9.717941e-05 | 0.06719504 | 0 | 0 | 0
6513 | 194219.8 | 2011-09-16 22:56 | 1500.752 | 7 | 1 | 0.6747706 | 3.964213 | 21.08305 | 21.62343 | 85.21055 | 70.89601 | 9.717941e-05 | 0.06719504 | 0 | 0 | 0
6514 | 194249.8 | 2011-09-16 22:56 | 1530.767 | 7 | 1 | 0.6749525 | 3.966804 | 21.08867 | 21.62343 | 85.23286 | 70.89601 | 0.0001296043 | 0.06719504 | 0 | 0 | 0
6515 | 194279.8 | 2011-09-16 22:57 | 1560.782 | 7 | 1 | 0.6747706 | 3.969396 | 21.0943 | 21.62343 | 85.25519 | 70.89601 | 3.242493e-05 | 0.06719504 | 0 | 0 | 0
6516 | 194309.9 | 2011-09-16 22:57 | 1590.797 | 7 | 1 | 0.6749525 | 3.972149 | 21.09993 | 21.62343 | 85.27753 | 70.89601 | 9.717941e-05 | 0.06719504 | 0 | 0 | 0
6517 | 194339.9 | 2011-09-16 22:58 | 1620.812 | 7 | 1 | 0.6749525 | 3.974741 | 21.10555 | 21.62343 | 85.29989 | 70.89601 | 6.475449e-05 | 0.06719504 | 0 | 0 | 0
6518 | 194369.9 | 2011-09-16 22:58 | 1650.827 | 7 | 1 | 0.6749525 | 3.977494 | 21.11118 | 21.62343 | 85.32227 | 70.89601 | 6.480217e-05 | 0.06719504 | 0 | 0 | 0
6519 | 194399.9 | 2011-09-16 22:59 | 1680.842 | 7 | 1 | 0.6747706 | 3.979924 | 21.11681 | 21.62343 | 85.34465 | 70.89601 | 3.237724e-05 | 0.06719504 | 0 | 0 | 0
6520 | 194429.9 | 2011-09-16 22:59 | 1710.857 | 7 | 1 | 0.6747706 | 3.98284 | 21.12243 | 21.62343 | 85.36706 | 70.89601 | 6.480217e-05 | 0.06719504 | 0 | 0 | 0
6521 | 194459.9 | 2011-09-16 23:00 | 1740.872 | 7 | 1 | 0.6747706 | 3.985593 | 21.12806 | 21.62343 | 85.38948 | 70.89601 | 6.480217e-05 | 0.06719504 | 0 | 0 | 0
6522 | 194490 | 2011-09-16 23:00 | 1770.887 | 7 | 1 | 0.6749525 | 3.988347 | 21.13369 | 21.62343 | 85.41191 | 70.89601 | 6.480217e-05 | 0.06719504 | 0 | 0 | 0
6523 | 194520 | 2011-09-16 23:01 | 1800.902 | 7 | 1 | 0.6747706 | 3.990938 | 21.13931 | 21.62343 | 85.43436 | 70.89601 | 9.717941e-05 | 0.06719504 | 0 | 0 | 0
6524 | 194550 | 2011-09-16 23:01 | 1830.917 | 7 | 1 | 0.6747706 | 3.99353 | 21.14494 | 21.62343 | 85.45682 | 70.89601 | 3.237724e-05 | 0.06719504 | 0 | 0 | 0
6525 | 194580 | 2011-09-16 23:02 | 1860.932 | 7 | 1 | 0.6747706 | 3.996445 | 21.15057 | 21.62343 | 85.4793 | 70.89601 | 6.480217e-05 | 0.06719504 | 0 | 0 | 0
6526 | 194610 | 2011-09-16 23:02 | 1890.947 | 7 | 1 | 0.6747706 | 3.999199 | 21.1562 | 21.62343 | 85.5018 | 70.89601 | 6.480217e-05 | 0.06719504 | 0 | 0 | 0
6527 | 194640 | 2011-09-16 23:03 | 1920.962 | 7 | 1 | 0.6749525 | 4.002114 | 21.16182 | 21.62343 | 85.52431 | 70.89601 | 9.717941e-05 | 0.06719504 | 0 | 0 | 0
6528 | 194670 | 2011-09-16 23:03 | 1950.978 | 7 | 1 | 0.6749525 | 4.004868 | 21.16745 | 21.62343 | 85.54683 | 70.89601 | 9.717941e-05 | 0.06719504 | 0 | 0 | 0
6529 | 194700.1 | 2011-09-16 23:04 | 1980.992 | 7 | 1 | 0.6747706 | 4.007621 | 21.17308 | 21.62343 | 85.56938 | 70.89601 | 6.475449e-05 | 0.06719504 | 0 | 0 | 0
6530 | 194730.1 | 2011-09-16 23:04 | 2011.007 | 7 | 1 | 0.6749525 | 4.010375 | 21.1787 | 21.62343 | 85.59193 | 70.89601 | 6.484985e-05 | 0.06719504 | 0 | 0 | 0
6531 | 194760.1 | 2011-09-16 23:05 | 2041.022 | 7 | 1 | 0.6747706 | 4.013128 | 21.18433 | 21.62343 | 85.61451 | 70.89601 | 6.475449e-05 | 0.06719504 | 0 | 0 | 0
6532 | 194790.1 | 2011-09-16 23:05 | 2071.038 | 7 | 1 | 0.6747706 | 4.015882 | 21.18996 | 21.62343 | 85.6371 | 70.89601 | 3.242493e-05 | 0.06719504 | 0 | 0 | 0
6533 | 194820.1 | 2011-09-16 23:06 | 2101.053 | 7 | 1 | 0.6747706 | 4.018797 | 21.19558 | 21.62343 | 85.6597 | 70.89601 | 6.475449e-05 | 0.06719504 | 0 | 0 | 0
6534 | 194850.1 | 2011-09-16 23:06 | 2131.068 | 7 | 1 | 0.6747706 | 4.021551 | 21.20121 | 21.62343 | 85.68232 | 70.89601 | 6.484985e-05 | 0.06719504 | 0 | 0 | 0
6535 | 194880.2 | 2011-09-16 23:07 | 2161.083 | 7 | 1 | 0.6747706 | 4.024628 | 21.20684 | 21.62343 | 85.70496 | 70.89601 | 6.475449e-05 | 0.06719504 | 0 | 0 | 0
6536 | 194910.2 | 2011-09-16 23:07 | 2191.098 | 7 | 1 | 0.6749525 | 4.027544 | 21.21246 | 21.62343 | 85.72761 | 70.89601 | 0.0001296043 | 0.06719504 | 0 | 0 | 0
6537 | 194940.2 | 2011-09-16 23:08 | 2221.113 | 7 | 1 | 0.6749525 | 4.030459 | 21.21809 | 21.62343 | 85.75028 | 70.89601 | 9.717941e-05 | 0.06719504 | 0 | 0 | 0
6538 | 194970.2 | 2011-09-16 23:08 | 2251.128 | 7 | 1 | 0.6749525 | 4.033213 | 21.22371 | 21.62343 | 85.77296 | 70.89601 | 6.484985e-05 | 0.06719504 | 0 | 0 | 0
6539 | 195000.2 | 2011-09-16 23:09 | 2281.146 | 7 | 1 | 0.6747706 | 4.03629 | 21.22934 | 21.62343 | 85.79567 | 70.89601 | 9.717941e-05 | 0.06719504 | 0 | 0 | 0
6540 | 195030.2 | 2011-09-16 23:09 | 2311.158 | 7 | 1 | 0.6747706 | 4.039206 | 21.23497 | 21.62343 | 85.81838 | 70.89601 | 9.717941e-05 | 0.06719504 | 0 | 0 | 0
6541 | 195060.2 | 2011-09-16 23:10 | 2341.173 | 7 | 1 | 0.6749525 | 4.042121 | 21.24059 | 21.62343 | 85.84112 | 70.89601 | 6.475449e-05 | 0.06719504 | 0 | 0 | 0
6542 | 195090.3 | 2011-09-16 23:10 | 2371.188 | 7 | 1 | 0.6749525 | 4.045199 | 21.24622 | 21.62343 | 85.86387 | 70.89601 | 6.475449e-05 | 0.06719504 | 0 | 0 | 0
6543 | 195120.3 | 2011-09-16 23:11 | 2401.203 | 7 | 1 | 0.6751344 | 4.048276 | 21.25185 | 21.62343 | 85.88664 | 70.89601 | 9.717941e-05 | 0.06719504 | 0 | 0 | 0
6544 | 195150.3 | 2011-09-16 23:11 | 2431.218 | 7 | 1 | 0.6749525 | 4.051354 | 21.25747 | 21.62343 | 85.90942 | 70.89601 | 9.717941e-05 | 0.06719504 | 0 | 0 | 0
6545 | 195180.3 | 2011-09-16 23:12 | 2461.233 | 7 | 1 | 0.6749525 | 4.054107 | 21.2631 | 21.62343 | 85.93223 | 70.89601 | 3.232956e-05 | 0.06719504 | 0 | 0 | 0
6546 | 195210.3 | 2011-09-16 23:12 | 2491.248 | 7 | 1 | 0.6747706 | 4.057185 | 21.26873 | 21.62343 | 85.95505 | 70.89601 | 0 | 0.06719504 | 0 | 0 | 0
6547 | 195240.3 | 2011-09-16 23:13 | 2521.263 | 7 | 1 | 0.6747706 | 4.060262 | 21.27435 | 21.62343 | 85.97789 | 70.89601 | 6.475449e-05 | 0.06719504 | 0 | 0 | 0
6548 | 195270.3 | 2011-09-16 23:13 | 2551.278 | 7 | 1 | 0.6747706 | 4.063502 | 21.27998 | 21.62343 | 86.00074 | 70.89601 | 9.717941e-05 | 0.06719504 | 0 | 0 | 0
6549 | 195300.4 | 2011-09-16 23:14 | 2581.293 | 7 | 1 | 0.6747706 | 4.066579 | 21.28561 | 21.62343 | 86.02362 | 70.89601 | 6.484985e-05 | 0.06719504 | 0 | 0 | 0
6550 | 195330.4 | 2011-09-16 23:14 | 2611.308 | 7 | 1 | 0.6749525 | 4.069818 | 21.29124 | 21.62343 | 86.04651 | 70.89601 | 9.717941e-05 | 0.06719504 | 0 | 0 | 0
6551 | 195360.4 | 2011-09-16 23:15 | 2641.323 | 7 | 1 | 0.6749525 | 4.073058 | 21.29686 | 21.62343 | 86.06942 | 70.89601 | 9.717941e-05 | 0.06719504 | 0 | 0 | 0
6552 | 195390.4 | 2011-09-16 23:15 | 2671.338 | 7 | 1 | 0.6749525 | 4.076136 | 21.30249 | 21.62343 | 86.09235 | 70.89601 | 6.475449e-05 | 0.06719504 | 0 | 0 | 0
6553 | 195420.4 | 2011-09-16 23:16 | 2701.353 | 7 | 1 | 0.6747706 | 4.079375 | 21.30812 | 21.62343 | 86.11529 | 70.89601 | 6.484985e-05 | 0.06719504 | 0 | 0 | 0
6554 | 195450.4 | 2011-09-16 23:16 | 2731.368 | 7 | 1 | 0.6749525 | 4.082777 | 21.31374 | 21.62343 | 86.13825 | 70.89601 | 9.717941e-05 | 0.06719504 | 0 | 0 | 0
6555 | 195480.5 | 2011-09-16 23:17 | 2761.383 | 7 | 1 | 0.6749525 | 4.086016 | 21.31937 | 21.62343 | 86.16124 | 70.89601 | 0.0001296043 | 0.06719504 | 0 | 0 | 0
6556 | 195510.5 | 2011-09-16 23:17 | 2791.399 | 7 | 1 | 0.6749525 | 4.08958 | 21.325 | 21.62343 | 86.18424 | 70.89601 | 0.0001296043 | 0.06719504 | 0 | 0 | 0
6557 | 195540.5 | 2011-09-16 23:18 | 2821.413 | 7 | 1 | 0.6749525 | 4.092657 | 21.33062 | 21.62343 | 86.20726 | 70.89601 | 9.717941e-05 | 0.06719504 | 0 | 0 | 0
6558 | 195570.5 | 2011-09-16 23:18 | 2851.429 | 7 | 1 | 0.6747706 | 4.096058 | 21.33625 | 21.62343 | 86.23029 | 70.89601 | 0.0001296043 | 0.06719504 | 0 | 0 | 0
6559 | 195600.5 | 2011-09-16 23:19 | 2881.444 | 7 | 1 | 0.6747706 | 4.099136 | 21.34188 | 21.62343 | 86.25335 | 70.89601 | 3.242493e-05 | 0.06719504 | 0 | 0 | 0
6560 | 195630.5 | 2011-09-16 23:19 | 2911.459 | 7 | 1 | 0.6747706 | 4.102699 | 21.3475 | 21.62343 | 86.27643 | 70.89601 | 3.242493e-05 | 0.06719504 | 0 | 0 | 0
6561 | 195660.5 | 2011-09-16 23:20 | 2941.474 | 7 | 1 | 0.6747706 | 4.106101 | 21.35313 | 21.62343 | 86.29952 | 70.89601 | 3.242493e-05 | 0.06719504 | 0 | 0 | 0
6562 | 195690.6 | 2011-09-16 23:20 | 2971.489 | 7 | 1 | 0.6749525 | 4.109664 | 21.35876 | 21.62343 | 86.32264 | 70.89601 | 6.475449e-05 | 0.06719504 | 0 | 0 | 0
6563 | 195720.6 | 2011-09-16 23:21 | 3001.504 | 7 | 1 | 0.6747706 | 4.113065 | 21.36438 | 21.62343 | 86.34577 | 70.89601 | 3.232956e-05 | 0.06719504 | 0 | 0 | 0
6564 | 195750.6 | 2011-09-16 23:21 | 3031.519 | 7 | 1 | 0.6749525 | 4.116791 | 21.37001 | 21.62343 | 86.36893 | 70.89601 | 9.717941e-05 | 0.06719504 | 0 | 0 | 0
6565 | 195780.6 | 2011-09-16 23:22 | 3061.534 | 7 | 1 | 0.6751344 | 4.120354 | 21.37564 | 21.62343 | 86.3921 | 70.89601 | 9.717941e-05 | 0.06719504 | 0 | 0 | 0
6566 | 195810.6 | 2011-09-16 23:22 | 3091.549 | 7 | 1 | 0.6749525 | 4.123918 | 21.38126 | 21.62343 | 86.4153 | 70.89601 | 9.717941e-05 | 0.06719504 | 0 | 0 | 0
6567 | 195840.6 | 2011-09-16 23:23 | 3121.564 | 7 | 1 | 0.6751344 | 4.127643 | 21.38689 | 21.62343 | 86.43851 | 70.89601 | 9.727478e-05 | 0.06719504 | 0 | 0 | 0
6568 | 195870.6 | 2011-09-16 23:23 | 3151.579 | 7 | 1 | 0.6747706 | 4.130882 | 21.39252 | 21.62343 | 86.46175 | 70.89601 | 6.475449e-05 | 0.06719504 | 0 | 0 | 0
6569 | 195900.7 | 2011-09-16 23:24 | 3181.594 | 7 | 1 | 0.6749525 | 4.134932 | 21.39815 | 21.62343 | 86.485 | 70.89601 | 0.0001296043 | 0.06719504 | 0 | 0 | 0
6570 | 195930.7 | 2011-09-16 23:24 | 3211.609 | 7 | 1 | 0.6747706 | 4.138495 | 21.40377 | 21.62343 | 86.50828 | 70.89601 | 9.717941e-05 | 0.06719504 | 0 | 0 | 0
6571 | 195960.7 | 2011-09-16 23:25 | 3241.624 | 7 | 1 | 0.6747706 | 4.142058 | 21.4094 | 21.62343 | 86.53158 | 70.89601 | 6.475449e-05 | 0.06719504 | 0 | 0 | 0
6572 | 195990.7 | 2011-09-16 23:25 | 3271.639 | 7 | 1 | 0.6749525 | 4.145946 | 21.41503 | 21.62343 | 86.5549 | 70.89601 | 6.475449e-05 | 0.06719504 | 0 | 0 | 0
6573 | 196020.7 | 2011-09-16 23:26 | 3301.654 | 7 | 1 | 0.6745886 | 4.149833 | 21.42065 | 21.62343 | 86.57824 | 70.89601 | 9.717941e-05 | 0.06719504 | 0 | 0 | 0
6574 | 196050.7 | 2011-09-16 23:26 | 3331.669 | 7 | 1 | 0.6749525 | 4.153558 | 21.42628 | 21.62343 | 86.6016 | 70.89601 | 9.717941e-05 | 0.06719504 | 0 | 0 | 0
6575 | 196080.8 | 2011-09-16 23:27 | 3361.684 | 7 | 1 | 0.6747706 | 4.157284 | 21.43191 | 21.62343 | 86.62498 | 70.89601 | 6.475449e-05 | 0.06719504 | 0 | 0 | 0
6576 | 196110.8 | 2011-09-16 23:27 | 3391.699 | 7 | 1 | 0.6747706 | 4.161171 | 21.43753 | 21.62343 | 86.64838 | 70.89601 | 9.717941e-05 | 0.06719504 | 0 | 0 | 0
6577 | 196140.8 | 2011-09-16 23:28 | 3421.714 | 7 | 1 | 0.6749525 | 4.165221 | 21.44316 | 21.62343 | 86.6718 | 70.89601 | 0.0001296043 | 0.06719504 | 0 | 0 | 0
6578 | 196170.8 | 2011-09-16 23:28 | 3451.729 | 7 | 1 | 0.6745886 | 4.168946 | 21.44879 | 21.62343 | 86.69525 | 70.89601 | 9.717941e-05 | 0.06719504 | 0 | 0 | 0
6579 | 196200.8 | 2011-09-16 23:29 | 3481.745 | 7 | 1 | 0.6747706 | 4.172995 | 21.45441 | 21.62343 | 86.71872 | 70.89601 | 0.0001296043 | 0.06719504 | 0 | 0 | 0
6580 | 196230.8 | 2011-09-16 23:29 | 3511.759 | 7 | 1 | 0.6749525 | 4.176883 | 21.46004 | 21.62343 | 86.74221 | 70.89601 | 9.727478e-05 | 0.06719504 | 0 | 0 | 0
6581 | 196260.8 | 2011-09-16 23:30 | 3541.774 | 7 | 1 | 0.6747706 | 4.18077 | 21.46566 | 21.62343 | 86.76572 | 70.89601 | 9.717941e-05 | 0.06719504 | 0 | 0 | 0
6582 | 196290.9 | 2011-09-16 23:30 | 3571.789 | 7 | 1 | 0.6749525 | 4.184819 | 21.47129 | 21.62343 | 86.78926 | 70.89601 | 0.0001296043 | 0.06719504 | 0 | 0 | 0
6583 | 196320.9 | 2011-09-16 23:31 | 3601.805 | 7 | 1 | 0.6749525 | 4.188869 | 21.47692 | 21.62343 | 86.81281 | 70.89601 | 9.717941e-05 | 0.06719504 | 0 | 0 | 0
6584 | 196350.9 | 2011-09-16 23:31 | 3631.82 | 7 | 1 | 0.6749525 | 4.192756 | 21.48254 | 21.62343 | 86.83639 | 70.89601 | 9.717941e-05 | 0.06719504 | 0 | 0 | 0
6585 | 196380.9 | 2011-09-16 23:32 | 3661.835 | 7 | 1 | 0.6749525 | 4.196967 | 21.48817 | 21.62343 | 86.86 | 70.89601 | 0.0001296043 | 0.06719504 | 0 | 0 | 0
6586 | 196402 | 2011-09-16 23:32 | 3682.928 | 7 | 1 | 0.6751344 | 4.200045 | 21.49213 | 21.62343 | 86.8766 | 70.89601 | 0.0001619339 | 0.06719504 | 0 | 0 | 0
6587 | 196432 | 2011-09-16 23:33 | 30.01504 | 8 | 1 | 0.6402051 | 4.200045 | 21.49761 | 21.62343 | 86.89961 | 70.89601 | 3.242493e-05 | 0.06719504 | 0 | 0 | 0
6588 | 196462 | 2011-09-16 23:33 | 60.03137 | 8 | 1 | 0.6123709 | 4.200045 | 21.50282 | 21.62343 | 86.92153 | 70.89601 | 0 | 0.06719504 | 0 | 0 | 0
6589 | 196492 | 2011-09-16 23:34 | 90.04513 | 8 | 1 | 0.5879932 | 4.200045 | 21.50783 | 21.62343 | 86.94254 | 70.89601 | 0 | 0.06719504 | 0 | 0 | 0
6590 | 196522.1 | 2011-09-16 23:34 | 120.0602 | 8 | 1 | 0.5657986 | 4.199883 | 21.51263 | 21.62343 | 86.96274 | 70.89601 | -3.242493e-05 | 0.06719504 | 0 | 0 | 0
6591 | 196552.1 | 2011-09-16 23:35 | 150.0752 | 8 | 1 | 0.5448774 | 4.200045 | 21.51726 | 21.62343 | 86.98218 | 70.89601 | 0 | 0.06719504 | 0 | 0 | 0
6592 | 196582.1 | 2011-09-16 23:35 | 180.0903 | 8 | 1 | 0.5255935 | 4.200207 | 21.52172 | 21.62343 | 87.00092 | 70.89601 | 3.242493e-05 | 0.06719504 | 0 | 0 | 0
6593 | 196612.1 | 2011-09-16 23:36 | 210.109 | 8 | 1 | 0.5066735 | 4.200045 | 21.52603 | 21.62343 | 87.01899 | 70.89601 | 0 | 0.06719504 | 0 | 0 | 0
6594 | 196642.1 | 2011-09-16 23:36 | 240.1221 | 8 | 1 | 0.489027 | 4.200045 | 21.53018 | 21.62343 | 87.03642 | 70.89601 | 0 | 0.06719504 | 0 | 0 | 0
6595 | 196672.1 | 2011-09-16 23:37 | 270.1355 | 8 | 1 | 0.47229 | 4.200045 | 21.53418 | 21.62343 | 87.05324 | 70.89601 | 0 | 0.06719504 | 0 | 0 | 0
6596 | 196702.1 | 2011-09-16 23:37 | 300.1505 | 8 | 1 | 0.4562808 | 4.200045 | 21.53805 | 21.62343 | 87.0695 | 70.89601 | 0 | 0.06719504 | 0 | 0 | 0
6597 | 196732.2 | 2011-09-16 23:38 | 330.1655 | 8 | 1 | 0.4406354 | 4.199883 | 21.54179 | 21.62343 | 87.0852 | 70.89601 | -3.242493e-05 | 0.06719504 | 0 | 0 | 0
6598 | 196762.2 | 2011-09-16 23:38 | 360.1667 | 8 | 1 | 0.4260815 | 4.200045 | 21.5454 | 21.62343 | 87.10036 | 70.89601 | 0 | 0.06719504 | 0 | 0 | 0
6599 | 196792.2 | 2011-09-16 23:39 | 390.1799 | 8 | 1 | 0.4117096 | 4.200045 | 21.54889 | 21.62343 | 87.11503 | 70.89601 | 0 | 0.06719504 | 0 | 0 | 0
6600 | 196822.2 | 2011-09-16 23:39 | 420.195 | 8 | 1 | 0.3984292 | 4.200045 | 21.55227 | 21.62343 | 87.12921 | 70.89601 | 0 | 0.06719504 | 0 | 0 | 0
6601 | 196852.2 | 2011-09-16 23:40 | 450.21 | 8 | 1 | 0.3853307 | 4.200045 | 21.55554 | 21.62343 | 87.14293 | 70.89601 | 0 | 0.06719504 | 0 | 0 | 0
6602 | 196882.2 | 2011-09-16 23:40 | 480.225 | 8 | 1 | 0.3725961 | 4.200045 | 21.5587 | 21.62343 | 87.1562 | 70.89601 | 0 | 0.06719504 | 0 | 0 | 0
6603 | 196912.2 | 2011-09-16 23:41 | 510.2401 | 8 | 1 | 0.3607711 | 4.199883 | 21.56176 | 21.62343 | 87.16904 | 70.89601 | 0 | 0.06719504 | 0 | 0 | 0
6604 | 196942.3 | 2011-09-16 23:41 | 540.2551 | 8 | 1 | 0.3493099 | 4.199883 | 21.56472 | 21.62343 | 87.18148 | 70.89601 | 0 | 0.06719504 | 0 | 0 | 0
6605 | 196972.3 | 2011-09-16 23:42 | 570.2703 | 8 | 1 | 0.3378488 | 4.199883 | 21.56758 | 21.62343 | 87.19351 | 70.89601 | -3.242493e-05 | 0.06719504 | 0 | 0 | 0
6606 | 197002.3 | 2011-09-16 23:42 | 600.2853 | 8 | 1 | 0.3274791 | 4.200045 | 21.57036 | 21.62343 | 87.20517 | 70.89601 | 0 | 0.06719504 | 0 | 0 | 0
6607 | 197032.3 | 2011-09-16 23:43 | 630.3003 | 8 | 1 | 0.3174734 | 4.199883 | 21.57305 | 21.62343 | 87.21647 | 70.89601 | -3.242493e-05 | 0.06719504 | 0 | 0 | 0
6608 | 197062.3 | 2011-09-16 23:43 | 660.3153 | 8 | 1 | 0.3078314 | 4.200045 | 21.57565 | 21.62343 | 87.22741 | 70.89601 | 3.242493e-05 | 0.06719504 | 0 | 0 | 0
6609 | 197092.3 | 2011-09-16 23:44 | 690.3303 | 8 | 1 | 0.2981895 | 4.199883 | 21.57818 | 21.62343 | 87.23802 | 70.89601 | -3.242493e-05 | 0.06719504 | 0 | 0 | 0
6610 | 197122.3 | 2011-09-16 23:44 | 720.3307 | 8 | 1 | 0.2892753 | 4.200207 | 21.58063 | 21.62343 | 87.2483 | 70.89601 | 3.242493e-05 | 0.06719504 | 0 | 0 | 0
6611 | 197152.3 | 2011-09-16 23:45 | 750.3448 | 8 | 1 | 0.2805429 | 4.200045 | 21.583 | 21.62343 | 87.25828 | 70.89601 | 0 | 0.06719504 | 0 | 0 | 0
6612 | 197182.4 | 2011-09-16 23:45 | 780.36 | 8 | 1 | 0.2721745 | 4.200045 | 21.58531 | 21.62343 | 87.26795 | 70.89601 | 3.242493e-05 | 0.06719504 | 0 | 0 | 0
6613 | 197212.4 | 2011-09-16 23:46 | 810.3749 | 8 | 1 | 0.263806 | 4.199883 | 21.58754 | 21.62343 | 87.27734 | 70.89601 | -3.242493e-05 | 0.06719504 | 0 | 0 | 0
6614 | 197242.4 | 2011-09-16 23:46 | 840.3899 | 8 | 1 | 0.2561652 | 4.199883 | 21.58971 | 21.62343 | 87.28645 | 70.89601 | -3.242493e-05 | 0.06719504 | 0 | 0 | 0
6615 | 197272.4 | 2011-09-16 23:47 | 870.4049 | 8 | 1 | 0.2487064 | 4.199883 | 21.59181 | 21.62343 | 87.29529 | 70.89601 | 0 | 0.06719504 | 0 | 0 | 0
6616 | 197302.4 | 2011-09-16 23:47 | 900.42 | 8 | 1 | 0.2412475 | 4.200045 | 21.59386 | 21.62343 | 87.30387 | 70.89601 | 3.242493e-05 | 0.06719504 | 0 | 0 | 0
6617 | 197332.4 | 2011-09-16 23:48 | 930.4351 | 8 | 1 | 0.2343344 | 4.200045 | 21.59584 | 21.62343 | 87.31219 | 70.89601 | 3.242493e-05 | 0.06719504 | 0 | 0 | 0
6618 | 197362.4 | 2011-09-16 23:48 | 960.4501 | 8 | 1 | 0.2276033 | 4.200045 | 21.59776 | 21.62343 | 87.32028 | 70.89601 | 0 | 0.06719504 | 0 | 0 | 0
6619 | 197392.5 | 2011-09-16 23:49 | 990.4652 | 8 | 1 | 0.2208721 | 4.199883 | 21.59963 | 21.62343 | 87.32813 | 70.89601 | -3.242493e-05 | 0.06719504 | 0 | 0 | 0
6620 | 197422.5 | 2011-09-16 23:49 | 1020.48 | 8 | 1 | 0.2148686 | 4.199883 | 21.60145 | 21.62343 | 87.33577 | 70.89601 | -3.242493e-05 | 0.06719504 | 0 | 0 | 0
6621 | 197452.5 | 2011-09-16 23:50 | 1050.495 | 8 | 1 | 0.2090471 | 4.200045 | 21.60322 | 21.62343 | 87.34319 | 70.89601 | 3.242493e-05 | 0.06719504 | 0 | 0 | 0
6622 | 197482.5 | 2011-09-16 23:50 | 1080.511 | 8 | 1 | 0.2028617 | 4.199883 | 21.60494 | 21.62343 | 87.3504 | 70.89601 | 0 | 0.06719504 | 0 | 0 | 0
6623 | 197512.5 | 2011-09-16 23:51 | 1110.525 | 8 | 1 | 0.1972221 | 4.199883 | 21.6066 | 21.62343 | 87.3574 | 70.89601 | 0 | 0.06719504 | 0 | 0 | 0
6624 | 197542.5 | 2011-09-16 23:51 | 1140.54 | 8 | 1 | 0.1917644 | 4.199883 | 21.60823 | 21.62343 | 87.36422 | 70.89601 | 0 | 0.06719504 | 0 | 0 | 0
6625 | 197572.6 | 2011-09-16 23:52 | 1170.555 | 8 | 1 | 0.1864886 | 4.199883 | 21.6098 | 21.62343 | 87.37084 | 70.89601 | 0 | 0.06719504 | 0 | 0 | 0
6626 | 197602.6 | 2011-09-16 23:52 | 1200.57 | 8 | 1 | 0.1817586 | 4.199883 | 21.61134 | 21.62343 | 87.37729 | 70.89601 | 0 | 0.06719504 | 0 | 0 | 0
6627 | 197632.6 | 2011-09-16 23:53 | 1230.585 | 8 | 1 | 0.1768467 | 4.199883 | 21.61283 | 21.62343 | 87.38357 | 70.89601 | 0 | 0.06719504 | 0 | 0 | 0
6628 | 197662.6 | 2011-09-16 23:53 | 1260.6 | 8 | 1 | 0.1719348 | 4.200045 | 21.61429 | 21.62343 | 87.38967 | 70.89601 | 3.242493e-05 | 0.06719504 | 0 | 0 | 0
6629 | 197692.6 | 2011-09-16 23:54 | 1290.616 | 8 | 1 | 0.1672048 | 4.199721 | 21.6157 | 21.62343 | 87.39561 | 70.89601 | -6.475449e-05 | 0.06719504 | 0 | 0 | 0
6630 | 197722.6 | 2011-09-16 23:54 | 1320.631 | 8 | 1 | 0.1630205 | 4.200045 | 21.61708 | 21.62343 | 87.40139 | 70.89601 | 0 | 0.06719504 | 0 | 0 | 0
6631 | 197752.6 | 2011-09-16 23:55 | 1350.646 | 8 | 1 | 0.1586544 | 4.200045 | 21.61842 | 21.62343 | 87.40702 | 70.89601 | 0 | 0.06719504 | 0 | 0 | 0
6632 | 197782.7 | 2011-09-16 23:55 | 1380.661 | 8 | 1 | 0.1542882 | 4.200045 | 21.61972 | 21.62343 | 87.4125 | 70.89601 | 3.242493e-05 | 0.06719504 | 0 | 0 | 0
6633 | 197812.7 | 2011-09-16 23:56 | 1410.676 | 8 | 1 | 0.1502859 | 4.200045 | 21.62099 | 21.62343 | 87.41784 | 70.89601 | 0 | 0.06719504 | 0 | 0 | 0
6634 | 197842.7 | 2011-09-16 23:56 | 1440.691 | 8 | 1 | 0.1466474 | 4.199883 | 21.62223 | 21.62343 | 87.42304 | 70.89601 | 0 | 0.06719504 | 0 | 0 | 0
6635 | 197872.7 | 2011-09-16 23:57 | 1470.706 | 8 | 1 | 0.1424632 | 4.200045 | 21.62344 | 21.62343 | 87.4281 | 70.89601 | 0 | 0.06719504 | 0 | 0 | 0
6636 | 197902.7 | 2011-09-16 23:57 | 1500.721 | 8 | 1 | 0.1390067 | 4.199883 | 21.62461 | 21.62343 | 87.43303 | 70.89601 | -3.242493e-05 | 0.06719504 | 0 | 0 | 0
6637 | 197932.7 | 2011-09-16 23:58 | 1530.736 | 8 | 1 | 0.1353682 | 4.200045 | 21.62575 | 21.62343 | 87.43783 | 70.89601 | 0 | 0.06719504 | 0 | 0 | 0
6638 | 197962.8 | 2011-09-16 23:58 | 1560.751 | 8 | 1 | 0.1319117 | 4.200045 | 21.62687 | 21.62343 | 87.44252 | 70.89601 | 3.242493e-05 | 0.06719504 | 0 | 0 | 0
6639 | 197992.8 | 2011-09-16 23:59 | 1590.766 | 8 | 1 | 0.128819 | 4.200207 | 21.62795 | 21.62343 | 87.44708 | 70.89601 | 3.242493e-05 | 0.06719504 | 0 | 0 | 0
6640 | 198022.8 | 2011-09-16 23:59 | 1620.781 | 8 | 1 | 0.1255443 | 4.200045 | 21.62901 | 21.62343 | 87.45153 | 70.89601 | 3.242493e-05 | 0.06719504 | 0 | 0 | 0
6641 | 198052.8 | 2011-09-17 | 1650.796 | 8 | 1 | 0.1222697 | 4.200045 | 21.63005 | 21.62343 | 87.45587 | 70.89601 | 0 | 0.06719504 | 0 | 0 | 0
6642 | 198082.8 | 2011-09-17 | 1680.811 | 8 | 1 | 0.119177 | 4.199883 | 21.63105 | 21.62343 | 87.4601 | 70.89601 | 0 | 0.06719504 | 0 | 0 | 0
6643 | 198112.8 | 2011-09-17 00:01 | 1710.826 | 8 | 1 | 0.1164482 | 4.200045 | 21.63204 | 21.62343 | 87.46422 | 70.89601 | 0 | 0.06719504 | 0 | 0 | 0
6644 | 198142.8 | 2011-09-17 00:01 | 1740.841 | 8 | 1 | 0.1135374 | 4.199883 | 21.633 | 21.62343 | 87.46825 | 70.89601 | -6.484985e-05 | 0.06719504 | 0 | 0 | 0
6645 | 198172.9 | 2011-09-17 00:02 | 1770.856 | 8 | 1 | 0.1108086 | 4.200045 | 21.63393 | 21.62343 | 87.47218 | 70.89601 | 0 | 0.06719504 | 0 | 0 | 0
6646 | 198202.9 | 2011-09-17 00:02 | 1800.871 | 8 | 1 | 0.1080797 | 4.199883 | 21.63484 | 21.62343 | 87.47601 | 70.89601 | 0 | 0.06719504 | 0 | 0 | 0
6647 | 198232.9 | 2011-09-17 00:03 | 1830.886 | 8 | 1 | 0.1055328 | 4.199883 | 21.63573 | 21.62343 | 87.47976 | 70.89601 | -3.242493e-05 | 0.06719504 | 0 | 0 | 0
6648 | 198262.9 | 2011-09-17 00:03 | 1860.901 | 8 | 1 | 0.1029859 | 4.199883 | 21.6366 | 21.62343 | 87.48341 | 70.89601 | -3.242493e-05 | 0.06719504 | 0 | 0 | 0
6649 | 198292.9 | 2011-09-17 00:04 | 1890.916 | 8 | 1 | 0.1006209 | 4.200045 | 21.63745 | 21.62343 | 87.48698 | 70.89601 | 0 | 0.06719504 | 0 | 0 | 0
6650 | 198322.9 | 2011-09-17 00:04 | 1920.931 | 8 | 1 | 0.09861971 | 4.200207 | 21.63828 | 21.62343 | 87.49046 | 70.89601 | 3.242493e-05 | 0.06719504 | 0 | 0 | 0
6651 | 198352.9 | 2011-09-17 00:05 | 1950.946 | 8 | 1 | 0.09589086 | 4.200045 | 21.63909 | 21.62343 | 87.49386 | 70.89601 | 3.242493e-05 | 0.06719504 | 0 | 0 | 0
6652 | 198383 | 2011-09-17 00:05 | 1980.961 | 8 | 1 | 0.09352586 | 4.199883 | 21.63988 | 21.62343 | 87.49718 | 70.89601 | 0 | 0.06719504 | 0 | 0 | 0
6653 | 198413 | 2011-09-17 00:06 | 2010.977 | 8 | 1 | 0.0915247 | 4.199883 | 21.64066 | 21.62343 | 87.50043 | 70.89601 | -3.242493e-05 | 0.06719504 | 0 | 0 | 0
6654 | 198443 | 2011-09-17 00:06 | 2040.992 | 8 | 1 | 0.08952355 | 4.200045 | 21.64141 | 21.62343 | 87.5036 | 70.89601 | 0 | 0.06719504 | 0 | 0 | 0
6655 | 198473 | 2011-09-17 00:07 | 2071.007 | 8 | 1 | 0.08752239 | 4.200045 | 21.64215 | 21.62343 | 87.5067 | 70.89601 | 3.242493e-05 | 0.06719504 | 0 | 0 | 0
6656 | 198503 | 2011-09-17 00:07 | 2101.022 | 8 | 1 | 0.08552124 | 4.200045 | 21.64287 | 21.62343 | 87.50973 | 70.89601 | 3.242493e-05 | 0.06719504 | 0 | 0 | 0
6657 | 198533 | 2011-09-17 00:08 | 2131.037 | 8 | 1 | 0.083702 | 4.200207 | 21.64358 | 21.62343 | 87.51269 | 70.89601 | 3.242493e-05 | 0.06719504 | 0 | 0 | 0
6658 | 198563.1 | 2011-09-17 00:08 | 2161.052 | 8 | 1 | 0.08151892 | 4.200045 | 21.64426 | 21.62343 | 87.51558 | 70.89601 | 0 | 0.06719504 | 0 | 0 | 0
6659 | 198593.1 | 2011-09-17 00:09 | 2191.07 | 8 | 1 | 0.07969969 | 4.199883 | 21.64494 | 21.62343 | 87.51841 | 70.89601 | -3.242493e-05 | 0.06719504 | 0 | 0 | 0
6660 | 198623.1 | 2011-09-17 00:09 | 2221.082 | 8 | 1 | 0.07806238 | 4.199883 | 21.6456 | 21.62343 | 87.52117 | 70.89601 | 3.232956e-05 | 0.06719504 | 0 | 0 | 0
6661 | 198653.1 | 2011-09-17 00:10 | 2251.097 | 8 | 1 | 0.076607 | 4.200045 | 21.64624 | 21.62343 | 87.52388 | 70.89601 | 3.242493e-05 | 0.06719504 | 0 | 0 | 0
6662 | 198683.1 | 2011-09-17 00:10 | 2281.112 | 8 | 1 | 0.07496969 | 4.200045 | 21.64687 | 21.62343 | 87.52653 | 70.89601 | 0 | 0.06719504 | 0 | 0 | 0
6663 | 198713.1 | 2011-09-17 00:11 | 2311.127 | 8 | 1 | 0.07296853 | 4.199883 | 21.64749 | 21.62343 | 87.52912 | 70.89601 | -3.242493e-05 | 0.06719504 | 0 | 0 | 0
6664 | 198743.1 | 2011-09-17 00:11 | 2341.142 | 8 | 1 | 0.07169507 | 4.200207 | 21.64809 | 21.62343 | 87.53166 | 70.89601 | 3.242493e-05 | 0.06719504 | 0 | 0 | 0
6665 | 198773.2 | 2011-09-17 00:12 | 2371.157 | 8 | 1 | 0.07023968 | 4.200045 | 21.64868 | 21.62343 | 87.53414 | 70.89601 | 0 | 0.06719504 | 0 | 0 | 0
6666 | 198803.2 | 2011-09-17 00:12 | 2401.172 | 8 | 1 | 0.06860238 | 4.199883 | 21.64926 | 21.62343 | 87.53657 | 70.89601 | -3.242493e-05 | 0.06719504 | 0 | 0 | 0
6667 | 198833.2 | 2011-09-17 00:13 | 2431.187 | 8 | 1 | 0.06751084 | 4.200045 | 21.64983 | 21.62343 | 87.53895 | 70.89601 | 0 | 0.06719504 | 0 | 0 | 0
6668 | 198863.2 | 2011-09-17 00:13 | 2461.202 | 8 | 1 | 0.06605545 | 4.200045 | 21.65038 | 21.62343 | 87.54129 | 70.89601 | 0 | 0.06719504 | 0 | 0 | 0
6669 | 198893.2 | 2011-09-17 00:14 | 2491.217 | 8 | 1 | 0.06478199 | 4.200045 | 21.65093 | 21.62343 | 87.54357 | 70.89601 | 0 | 0.06719504 | 0 | 0 | 0
6670 | 198923.2 | 2011-09-17 00:14 | 2521.232 | 8 | 1 | 0.06314468 | 4.199883 | 21.65146 | 21.62343 | 87.54581 | 70.89601 | -3.242493e-05 | 0.06719504 | 0 | 0 | 0
6671 | 198953.2 | 2011-09-17 00:15 | 2551.247 | 8 | 1 | 0.06205314 | 4.200045 | 21.65198 | 21.62343 | 87.54801 | 70.89601 | 3.242493e-05 | 0.06719504 | 0 | 0 | 0
6672 | 198983.3 | 2011-09-17 00:15 | 2581.262 | 8 | 1 | 0.06077967 | 4.200045 | 21.6525 | 21.62343 | 87.55015 | 70.89601 | 0 | 0.06719504 | 0 | 0 | 0
6673 | 199013.3 | 2011-09-17 00:16 | 2611.277 | 8 | 1 | 0.05968814 | 4.200045 | 21.653 | 21.62343 | 87.55226 | 70.89601 | 3.242493e-05 | 0.06719504 | 0 | 0 | 0
6674 | 199043.3 | 2011-09-17 00:16 | 2641.292 | 8 | 1 | 0.05805083 | 4.199883 | 21.65349 | 21.62343 | 87.55432 | 70.89601 | -3.242493e-05 | 0.06719504 | 0 | 0 | 0
6675 | 199073.3 | 2011-09-17 00:17 | 2671.307 | 8 | 1 | 0.05695929 | 4.199883 | 21.65397 | 21.62343 | 87.55635 | 70.89601 | -3.242493e-05 | 0.06719504 | 0 | 0 | 0
6676 | 199103.3 | 2011-09-17 00:17 | 2701.323 | 8 | 1 | 0.05604967 | 4.199883 | 21.65444 | 21.62343 | 87.55833 | 70.89601 | -3.242493e-05 | 0.06719504 | 0 | 0 | 0
6677 | 199133.3 | 2011-09-17 00:18 | 2731.338 | 8 | 1 | 0.05495813 | 4.199883 | 21.65491 | 21.62343 | 87.56027 | 70.89601 | -3.242493e-05 | 0.06719504 | 0 | 0 | 0
6678 | 199163.4 | 2011-09-17 00:18 | 2761.353 | 8 | 1 | 0.05386659 | 4.200045 | 21.65536 | 21.62343 | 87.56218 | 70.89601 | 0 | 0.06719504 | 0 | 0 | 0
6679 | 199193.4 | 2011-09-17 00:19 | 2791.368 | 8 | 1 | 0.0531389 | 4.200207 | 21.65581 | 21.62343 | 87.56405 | 70.89601 | 6.484985e-05 | 0.06719504 | 0 | 0 | 0
6680 | 199223.4 | 2011-09-17 00:19 | 2821.383 | 8 | 1 | 0.05204736 | 4.199883 | 21.65624 | 21.62343 | 87.56589 | 70.89601 | -3.242493e-05 | 0.06719504 | 0 | 0 | 0
6681 | 199253.4 | 2011-09-17 00:20 | 2851.398 | 8 | 1 | 0.0507739 | 4.199883 | 21.65667 | 21.62343 | 87.56769 | 70.89601 | 0 | 0.06719504 | 0 | 0 | 0
6682 | 199276 | 2011-09-17 00:20 | 2873.976 | 8 | 1 | 0.04986428 | 4.199883 | 21.65699 | 21.62343 | 87.56902 | 70.89601 | 0 | 0.06719504 | 0 | 0 | 0
6683 | 199306 | 2011-09-17 00:20 | 30.01503 | 9 | 1 | 0 | 4.19389 | 21.65699 | 21.62343 | 87.56902 | 70.89601 | -3.242493e-05 | 0.06719504 | 0 | 0 | 0
6684 | 199336 | 2011-09-17 00:21 | 60.03009 | 9 | 1 | 0 | 4.192918 | 21.65699 | 21.62343 | 87.56902 | 70.89601 | -3.242493e-05 | 0.06719504 | 0 | 0 | 0
6685 | 199366 | 2011-09-17 00:21 | 90.04514 | 9 | 1 | 0 | 4.192432 | 21.65699 | 21.62343 | 87.56902 | 70.89601 | 0 | 0.06719504 | 0 | 0 | 0
6686 | 199396 | 2011-09-17 00:22 | 120.0133 | 9 | 1 | 0 | 4.191784 | 21.65699 | 21.62343 | 87.56902 | 70.89601 | -3.242493e-05 | 0.06719504 | 0 | 0 | 0
6687 | 199396 | 2011-09-17 00:22 | 0.01573604 | 10 | 1 | -0.0003465305 | 4.191622 | 21.65699 | 21.62343 | 87.56902 | 70.89601 | 0 | 0.07949414 | 0 | 0 | 0
6688 | 199426 | 2011-09-17 00:22 | 30.01505 | 11 | 1 | -4.049958 | 3.679789 | 21.65699 | 21.65719 | 87.56902 | 71.02249 | -0.003045082 | 0.07949414 | 0 | 0 | 0
6689 | 199456 | 2011-09-17 00:23 | 60.0301 | 11 | 1 | -4.049776 | 3.585197 | 21.65699 | 21.69096 | 87.56902 | 71.14504 | -0.002105665 | 0.07949414 | 0 | 0 | 0
6690 | 199486 | 2011-09-17 00:23 | 90.04514 | 11 | 1 | -4.049776 | 3.521218 | 21.65699 | 21.72472 | 87.56902 | 71.26495 | -0.001457739 | 0.07949414 | 0 | 0 | 0
6691 | 199516.1 | 2011-09-17 00:24 | 120.0602 | 11 | 1 | -4.049776 | 3.474732 | 21.65699 | 21.75849 | 87.56902 | 71.38303 | -0.001133823 | 0.07949414 | 0 | 0 | 0
6692 | 199546.1 | 2011-09-17 00:24 | 150.0752 | 11 | 1 | -4.049776 | 3.437316 | 21.65699 | 21.79226 | 87.56902 | 71.49971 | -0.0009394169 | 0.07949414 | 0 | 0 | 0
6693 | 199576.1 | 2011-09-17 00:25 | 180.0903 | 11 | 1 | -4.049958 | 3.404598 | 21.65699 | 21.82602 | 87.56902 | 71.61521 | -0.0008422375 | 0.07949414 | 0 | 0 | 0
6694 | 199606.1 | 2011-09-17 00:25 | 210.1053 | 11 | 1 | -4.049776 | 3.375605 | 21.65699 | 21.85979 | 87.56902 | 71.72967 | -0.0006802559 | 0.07949414 | 0 | 0 | 0
6695 | 199636.1 | 2011-09-17 00:26 | 240.1204 | 11 | 1 | -4.049776 | 3.349203 | 21.65699 | 21.89355 | 87.56902 | 71.84319 | -0.0006155014 | 0.07949414 | 0 | 0 | 0
6696 | 199666.1 | 2011-09-17 00:26 | 270.1359 | 11 | 1 | -4.049776 | 3.325069 | 21.65699 | 21.92732 | 87.56902 | 71.95587 | -0.0006155014 | 0.07949414 | 0 | 0 | 0
6697 | 199696.1 | 2011-09-17 00:27 | 300.1504 | 11 | 1 | -4.049776 | 3.303365 | 21.65699 | 21.96108 | 87.56902 | 72.06776 | -0.000518322 | 0.07949414 | 0 | 0 | 0
6698 | 199726.2 | 2011-09-17 00:27 | 330.1655 | 11 | 1 | -4.049776 | 3.282956 | 21.65699 | 21.99485 | 87.56902 | 72.17895 | -0.0004858971 | 0.07949414 | 0 | 0 | 0
6699 | 199756.2 | 2011-09-17 00:28 | 360.1805 | 11 | 1 | -4.049776 | 3.264006 | 21.65699 | 22.02862 | 87.56902 | 72.28947 | -0.0004535198 | 0.07949414 | 0 | 0 | 0
6700 | 199786.2 | 2011-09-17 00:28 | 390.1956 | 11 | 1 | -4.050139 | 3.245865 | 21.65699 | 22.06238 | 87.56902 | 72.39938 | -0.0004858971 | 0.07949414 | 0 | 0 | 0
6701 | 199816.2 | 2011-09-17 00:29 | 420.2107 | 11 | 1 | -4.050139 | 3.228534 | 21.65699 | 22.09615 | 87.56902 | 72.50868 | -0.0004859447 | 0.07949414 | 0 | 0 | 0
6702 | 199846.2 | 2011-09-17 00:29 | 450.2258 | 11 | 1 | -4.050139 | 3.211365 | 21.65699 | 22.12991 | 87.56902 | 72.61741 | -0.0004211426 | 0.07949414 | 0 | 0 | 0
6703 | 199876.2 | 2011-09-17 00:30 | 480.2409 | 11 | 1 | -4.050139 | 3.193709 | 21.65699 | 22.16368 | 87.56902 | 72.72556 | -0.000518322 | 0.07949414 | 0 | 0 | 0
6704 | 199906.3 | 2011-09-17 00:30 | 510.2558 | 11 | 1 | -4.049776 | 3.174597 | 21.65699 | 22.19745 | 87.56902 | 72.83308 | -0.0005506992 | 0.07949414 | 0 | 0 | 0
6705 | 199936.3 | 2011-09-17 00:31 | 540.2708 | 11 | 1 | -4.049958 | 3.153864 | 21.65699 | 22.23121 | 87.56902 | 72.93993 | -0.0005831242 | 0.07949414 | 0 | 0 | 0
6706 | 199966.3 | 2011-09-17 00:31 | 570.2859 | 11 | 1 | -4.049958 | 3.130864 | 21.65699 | 22.26498 | 87.56902 | 73.04605 | -0.0006155014 | 0.07949414 | 0 | 0 | 0
6707 | 199996.3 | 2011-09-17 00:32 | 600.3009 | 11 | 1 | -4.049958 | 3.103977 | 21.65699 | 22.29874 | 87.56902 | 73.15133 | -0.000777483 | 0.07949414 | 0 | 0 | 0
6708 | 200026.3 | 2011-09-17 00:32 | 630.316 | 11 | 1 | -4.049958 | 3.071906 | 21.65699 | 22.33251 | 87.56902 | 73.25562 | -0.0009070396 | 0.07949414 | 0 | 0 | 0
6709 | 200056.3 | 2011-09-17 00:33 | 660.331 | 11 | 1 | -4.049958 | 3.031899 | 21.65699 | 22.36628 | 87.56902 | 73.35869 | -0.001166201 | 0.07949414 | 0 | 0 | 0
6710 | 200086.3 | 2011-09-17 00:33 | 690.3462 | 11 | 1 | -4.049776 | 2.979582 | 21.65699 | 22.40004 | 87.56902 | 73.46022 | -0.001554918 | 0.07949414 | 0 | 0 | 0
6711 | 200116.4 | 2011-09-17 00:34 | 720.3611 | 11 | 1 | -4.049958 | 2.904751 | 21.65699 | 22.43381 | 87.56902 | 73.55965 | -0.002364778 | 0.07949414 | 0 | 0 | 0
6712 | 200146.4 | 2011-09-17 00:34 | 750.3763 | 11 | 1 | -4.049958 | 2.792989 | 21.65699 | 22.46757 | 87.56902 | 73.65596 | -0.003401422 | 0.07949414 | 0 | 0 | 0
6713 | 200167.1 | 2011-09-17 00:35 | 771.1261 | 11 | 1 | -4.049776 | 2.699855 | 21.65699 | 22.49092 | 87.56902 | 73.72006 | -0.003498602 | 0.07949414 | 0 | 0 | 0
6714 | 200287.1 | 2011-09-17 00:37 | 120.0131 | 12 | 1 | 0 | 3.691613 | 21.65699 | 22.49092 | 87.56902 | 73.72006 | 0.0001943588 | 0.07949414 | 0 | 0 | 0
6715 | 200287.2 | 2011-09-17 00:37 | 0.01561736 | 13 | 1 | 0.0007450088 | 3.691775 | 21.65699 | 22.49092 | 87.56902 | 73.72006 | 3.237724e-05 | 0.06719504 | 0 | 0 | 0
6716 | 200287.2 | 2011-09-17 00:37 | 2.51626162e-06 | 6 | 1 | 0 | 3.691613 | 21.65699 | 22.49092 | 87.56902 | 73.72006 | 0 | 0.06719504 | 0 | 0 | 0
6717 | 200317.2 | 2011-09-17 00:37 | 30.01493 | 7 | 1 | 0.6749525 | 3.760775 | 21.66262 | 22.49092 | 87.59013 | 73.72006 | 0.0004210949 | 0.06719504 | 0 | 0 | 0
6718 | 200347.2 | 2011-09-17 00:38 | 60.03 | 7 | 1 | 0.6749525 | 3.774057 | 21.66824 | 22.49092 | 87.61133 | 73.72006 | 0.0002915383 | 0.06719504 | 0 | 0 | 0
6719 | 200377.2 | 2011-09-17 00:38 | 90.04499 | 7 | 1 | 0.6749525 | 3.785071 | 21.67387 | 22.49092 | 87.6326 | 73.72006 | 0.0002915859 | 0.06719504 | 0 | 0 | 0
6720 | 200407.2 | 2011-09-17 00:39 | 120.06 | 7 | 1 | 0.6747706 | 3.794303 | 21.6795 | 22.49092 | 87.65392 | 73.72006 | 0.0001943588 | 0.06719504 | 0 | 0 | 0
6721 | 200437.2 | 2011-09-17 00:39 | 150.0779 | 7 | 1 | 0.6747706 | 3.802726 | 21.68512 | 22.49092 | 87.6753 | 73.72006 | 0.0001943588 | 0.06719504 | 0 | 0 | 0
6722 | 200467.3 | 2011-09-17 00:40 | 180.0903 | 7 | 1 | 0.6747706 | 3.810339 | 21.69075 | 22.49092 | 87.69671 | 73.72006 | 0.0001943588 | 0.06719504 | 0 | 0 | 0
6723 | 200497.3 | 2011-09-17 00:40 | 210.1052 | 7 | 1 | 0.6749525 | 3.817466 | 21.69638 | 22.49092 | 87.71817 | 73.72006 | 0.0001943588 | 0.06719504 | 0 | 0 | 0
6724 | 200527.3 | 2011-09-17 00:41 | 240.1204 | 7 | 1 | 0.6747706 | 3.823945 | 21.702 | 22.49092 | 87.73967 | 73.72006 | 0.0001619816 | 0.06719504 | 0 | 0 | 0
6725 | 200557.3 | 2011-09-17 00:41 | 270.1352 | 7 | 1 | 0.6747706 | 3.829937 | 21.70763 | 22.49092 | 87.7612 | 73.72006 | 0.0001296043 | 0.06719504 | 0 | 0 | 0
6726 | 200587.3 | 2011-09-17 00:42 | 300.1504 | 7 | 1 | 0.6749525 | 3.83593 | 21.71326 | 22.49092 | 87.78277 | 73.72006 | 0.0001619339 | 0.06719504 | 0 | 0 | 0
6727 | 200617.3 | 2011-09-17 00:42 | 330.1653 | 7 | 1 | 0.6749525 | 3.841438 | 21.71888 | 22.49092 | 87.80437 | 73.72006 | 0.0001619816 | 0.06719504 | 0 | 0 | 0
6728 | 200647.3 | 2011-09-17 00:43 | 360.1804 | 7 | 1 | 0.6749525 | 3.846621 | 21.72451 | 22.49092 | 87.826 | 73.72006 | 9.717941e-05 | 0.06719504 | 0 | 0 | 0
6729 | 200677.4 | 2011-09-17 00:43 | 390.1954 | 7 | 1 | 0.6747706 | 3.85148 | 21.73014 | 22.49092 | 87.84766 | 73.72006 | 9.717941e-05 | 0.06719504 | 0 | 0 | 0
6730 | 200707.4 | 2011-09-17 00:44 | 420.2105 | 7 | 1 | 0.6749525 | 3.856339 | 21.73576 | 22.49092 | 87.86934 | 73.72006 | 0.0001296043 | 0.06719504 | 0 | 0 | 0
6731 | 200737.4 | 2011-09-17 00:44 | 450.2256 | 7 | 1 | 0.6747706 | 3.860712 | 21.74139 | 22.49092 | 87.89105 | 73.72006 | 9.717941e-05 | 0.06719504 | 0 | 0 | 0
6732 | 200767.4 | 2011-09-17 00:45 | 480.2406 | 7 | 1 | 0.6747706 | 3.864923 | 21.74702 | 22.49092 | 87.91279 | 73.72006 | 9.717941e-05 | 0.06719504 | 0 | 0 | 0
6733 | 200797.4 | 2011-09-17 00:45 | 510.2556 | 7 | 1 | 0.6749525 | 3.868811 | 21.75264 | 22.49092 | 87.93455 | 73.72006 | 9.717941e-05 | 0.06719504 | 0 | 0 | 0
6734 | 200827.4 | 2011-09-17 00:46 | 540.2707 | 7 | 1 | 0.6747706 | 3.872536 | 21.75827 | 22.49092 | 87.95633 | 73.72006 | 9.717941e-05 | 0.06719504 | 0 | 0 | 0
6735 | 200857.5 | 2011-09-17 00:46 | 570.2857 | 7 | 1 | 0.6749525 | 3.8761 | 21.7639 | 22.49092 | 87.97813 | 73.72006 | 0.0001619816 | 0.06719504 | 0 | 0 | 0
6736 | 200887.5 | 2011-09-17 00:47 | 600.3008 | 7 | 1 | 0.6747706 | 3.879177 | 21.76952 | 22.49092 | 87.99995 | 73.72006 | 9.717941e-05 | 0.06719504 | 0 | 0 | 0
6737 | 200917.5 | 2011-09-17 00:47 | 630.3159 | 7 | 1 | 0.6749525 | 3.882416 | 21.77515 | 22.49092 | 88.02178 | 73.72006 | 9.717941e-05 | 0.06719504 | 0 | 0 | 0
6738 | 200947.5 | 2011-09-17 00:48 | 660.3309 | 7 | 1 | 0.6747706 | 3.885494 | 21.78078 | 22.49092 | 88.04364 | 73.72006 | 6.480217e-05 | 0.06719504 | 0 | 0 | 0
6739 | 200977.5 | 2011-09-17 00:48 | 690.3459 | 7 | 1 | 0.6747706 | 3.88841 | 21.7864 | 22.49092 | 88.06551 | 73.72006 | 9.722709e-05 | 0.06719504 | 0 | 0 | 0
6740 | 201007.5 | 2011-09-17 00:49 | 720.3611 | 7 | 1 | 0.6747706 | 3.891325 | 21.79203 | 22.49092 | 88.0874 | 73.72006 | 6.480217e-05 | 0.06719504 | 0 | 0 | 0
6741 | 201037.5 | 2011-09-17 00:49 | 750.376 | 7 | 1 | 0.6749525 | 3.894241 | 21.79766 | 22.49092 | 88.1093 | 73.72006 | 9.717941e-05 | 0.06719504 | 0 | 0 | 0
6742 | 201067.6 | 2011-09-17 00:50 | 780.391 | 7 | 1 | 0.6745886 | 3.896832 | 21.80328 | 22.49092 | 88.13122 | 73.72006 | 3.237724e-05 | 0.06719504 | 0 | 0 | 0
6743 | 201097.6 | 2011-09-17 00:50 | 810.4061 | 7 | 1 | 0.6747706 | 3.899586 | 21.80891 | 22.49092 | 88.15315 | 73.72006 | 3.242493e-05 | 0.06719504 | 0 | 0 | 0
6744 | 201127.6 | 2011-09-17 00:51 | 840.4211 | 7 | 1 | 0.6749525 | 3.902339 | 21.81454 | 22.49092 | 88.1751 | 73.72006 | 9.717941e-05 | 0.06719504 | 0 | 0 | 0
6745 | 201157.6 | 2011-09-17 00:51 | 870.4362 | 7 | 1 | 0.6749525 | 3.904769 | 21.82016 | 22.49092 | 88.19707 | 73.72006 | 6.480217e-05 | 0.06719504 | 0 | 0 | 0
6746 | 201187.6 | 2011-09-17 00:52 | 900.4512 | 7 | 1 | 0.6749525 | 3.907522 | 21.82579 | 22.49092 | 88.21904 | 73.72006 | 3.237724e-05 | 0.06719504 | 0 | 0 | 0
6747 | 201217.6 | 2011-09-17 00:52 | 930.4664 | 7 | 1 | 0.6747706 | 3.910114 | 21.83142 | 22.49092 | 88.24104 | 73.72006 | 6.480217e-05 | 0.06719504 | 0 | 0 | 0
6748 | 201247.7 | 2011-09-17 00:53 | 960.4817 | 7 | 1 | 0.6747706 | 3.912543 | 21.83704 | 22.49092 | 88.26304 | 73.72006 | 6.475449e-05 | 0.06719504 | 0 | 0 | 0
6749 | 201277.7 | 2011-09-17 00:53 | 990.4964 | 7 | 1 | 0.6747706 | 3.915135 | 21.84267 | 22.49092 | 88.28506 | 73.72006 | 3.237724e-05 | 0.06719504 | 0 | 0 | 0
6750 | 201307.7 | 2011-09-17 00:54 | 1020.511 | 7 | 1 | 0.6751344 | 3.917727 | 21.8483 | 22.49092 | 88.3071 | 73.72006 | 3.237724e-05 | 0.06719504 | 0 | 0 | 0
6751 | 201337.7 | 2011-09-17 00:54 | 1050.526 | 7 | 1 | 0.6749525 | 3.920156 | 21.85392 | 22.49092 | 88.32915 | 73.72006 | 3.237724e-05 | 0.06719504 | 0 | 0 | 0
6752 | 201367.7 | 2011-09-17 00:55 | 1080.542 | 7 | 1 | 0.6749525 | 3.92291 | 21.85955 | 22.49092 | 88.35122 | 73.72006 | 6.480217e-05 | 0.06719504 | 0 | 0 | 0
6753 | 201397.7 | 2011-09-17 00:55 | 1110.557 | 7 | 1 | 0.6747706 | 3.925339 | 21.86518 | 22.49092 | 88.3733 | 73.72006 | 3.237724e-05 | 0.06719504 | 0 | 0 | 0
6754 | 201427.7 | 2011-09-17 00:56 | 1140.572 | 7 | 1 | 0.6749525 | 3.927931 | 21.8708 | 22.49092 | 88.3954 | 73.72006 | 9.717941e-05 | 0.06719504 | 0 | 0 | 0
6755 | 201457.8 | 2011-09-17 00:56 | 1170.587 | 7 | 1 | 0.6749525 | 3.930522 | 21.87643 | 22.49092 | 88.41751 | 73.72006 | 9.717941e-05 | 0.06719504 | 0 | 0 | 0
6756 | 201487.8 | 2011-09-17 00:57 | 1200.602 | 7 | 1 | 0.6747706 | 3.932952 | 21.88206 | 22.49092 | 88.43963 | 73.72006 | 6.480217e-05 | 0.06719504 | 0 | 0 | 0
6757 | 201517.8 | 2011-09-17 00:57 | 1230.617 | 7 | 1 | 0.6751344 | 3.935544 | 21.88768 | 22.49092 | 88.46177 | 73.72006 | 9.717941e-05 | 0.06719504 | 0 | 0 | 0
6758 | 201547.8 | 2011-09-17 00:58 | 1260.632 | 7 | 1 | 0.6747706 | 3.937973 | 21.89331 | 22.49092 | 88.48392 | 73.72006 | 6.475449e-05 | 0.06719504 | 0 | 0 | 0
6759 | 201577.8 | 2011-09-17 00:58 | 1290.647 | 7 | 1 | 0.6749525 | 3.940565 | 21.89894 | 22.49092 | 88.50609 | 73.72006 | 6.480217e-05 | 0.06719504 | 0 | 0 | 0
6760 | 201607.8 | 2011-09-17 00:59 | 1320.662 | 7 | 1 | 0.6747706 | 3.942994 | 21.90457 | 22.49092 | 88.52827 | 73.72006 | 3.242493e-05 | 0.06719504 | 0 | 0 | 0
6761 | 201637.8 | 2011-09-17 00:59 | 1350.677 | 7 | 1 | 0.6749525 | 3.945586 | 21.91019 | 22.49092 | 88.55046 | 73.72006 | 3.237724e-05 | 0.06719504 | 0 | 0 | 0
6762 | 201667.9 | 2011-09-17 01:00 | 1380.693 | 7 | 1 | 0.6749525 | 3.948177 | 21.91582 | 22.49092 | 88.57267 | 73.72006 | 6.480217e-05 | 0.06719504 | 0 | 0 | 0
6763 | 201697.9 | 2011-09-17 01:00 | 1410.707 | 7 | 1 | 0.6749525 | 3.950769 | 21.92145 | 22.49092 | 88.59489 | 73.72006 | 9.717941e-05 | 0.06719504 | 0 | 0 | 0
6764 | 201727.9 | 2011-09-17 01:01 | 1440.722 | 7 | 1 | 0.6747706 | 3.953037 | 21.92707 | 22.49092 | 88.61713 | 73.72006 | 6.480217e-05 | 0.06719504 | 0 | 0 | 0
6765 | 201757.9 | 2011-09-17 01:01 | 1470.737 | 7 | 1 | 0.6749525 | 3.955952 | 21.9327 | 22.49092 | 88.63938 | 73.72006 | 9.717941e-05 | 0.06719504 | 0 | 0 | 0
6766 | 201787.9 | 2011-09-17 01:02 | 1500.752 | 7 | 1 | 0.6747706 | 3.95822 | 21.93833 | 22.49092 | 88.66165 | 73.72006 | 3.242493e-05 | 0.06719504 | 0 | 0 | 0
6767 | 201817.9 | 2011-09-17 01:02 | 1530.767 | 7 | 1 | 0.6749525 | 3.960811 | 21.94395 | 22.49092 | 88.68393 | 73.72006 | 6.475449e-05 | 0.06719504 | 0 | 0 | 0
6768 | 201848 | 2011-09-17 01:03 | 1560.782 | 7 | 1 | 0.6747706 | 3.963403 | 21.94958 | 22.49092 | 88.70622 | 73.72006 | 3.237724e-05 | 0.06719504 | 0 | 0 | 0
6769 | 201878 | 2011-09-17 01:03 | 1590.797 | 7 | 1 | 0.6747706 | 3.965994 | 21.95521 | 22.49092 | 88.72853 | 73.72006 | 6.480217e-05 | 0.06719504 | 0 | 0 | 0
6770 | 201908 | 2011-09-17 01:04 | 1620.812 | 7 | 1 | 0.6749525 | 3.96891 | 21.96084 | 22.49092 | 88.75086 | 73.72006 | 9.717941e-05 | 0.06719504 | 0 | 0 | 0
6771 | 201938 | 2011-09-17 01:04 | 1650.827 | 7 | 1 | 0.6749525 | 3.971339 | 21.96646 | 22.49092 | 88.7732 | 73.72006 | 6.480217e-05 | 0.06719504 | 0 | 0 | 0
6772 | 201968 | 2011-09-17 01:05 | 1680.842 | 7 | 1 | 0.6747706 | 3.973769 | 21.97209 | 22.49092 | 88.79555 | 73.72006 | 3.237724e-05 | 0.06719504 | 0 | 0 | 0
6773 | 201998 | 2011-09-17 01:05 | 1710.857 | 7 | 1 | 0.6749525 | 3.976522 | 21.97772 | 22.49092 | 88.81792 | 73.72006 | 9.717941e-05 | 0.06719504 | 0 | 0 | 0
6774 | 202028 | 2011-09-17 01:06 | 1740.873 | 7 | 1 | 0.6749525 | 3.979276 | 21.98334 | 22.49092 | 88.84031 | 73.72006 | 9.722709e-05 | 0.06719504 | 0 | 0 | 0
6775 | 202058.1 | 2011-09-17 01:06 | 1770.888 | 7 | 1 | 0.6747706 | 3.981868 | 21.98897 | 22.49092 | 88.8627 | 73.72006 | 9.717941e-05 | 0.06719504 | 0 | 0 | 0
6776 | 202088.1 | 2011-09-17 01:07 | 1800.903 | 7 | 1 | 0.6751344 | 3.984621 | 21.9946 | 22.49092 | 88.88512 | 73.72006 | 6.480217e-05 | 0.06719504 | 0 | 0 | 0
6777 | 202118.1 | 2011-09-17 01:07 | 1830.918 | 7 | 1 | 0.6749525 | 3.987213 | 22.00023 | 22.49092 | 88.90755 | 73.72006 | 9.717941e-05 | 0.06719504 | 0 | 0 | 0
6778 | 202148.1 | 2011-09-17 01:08 | 1860.933 | 7 | 1 | 0.6747706 | 3.989966 | 22.00585 | 22.49092 | 88.92999 | 73.72006 | 6.475449e-05 | 0.06719504 | 0 | 0 | 0
6779 | 202178.1 | 2011-09-17 01:08 | 1890.948 | 7 | 1 | 0.6747706 | 3.99272 | 22.01148 | 22.49092 | 88.95245 | 73.72006 | 9.717941e-05 | 0.06719504 | 0 | 0 | 0
6780 | 202208.1 | 2011-09-17 01:09 | 1920.963 | 7 | 1 | 0.6747706 | 3.995149 | 22.01711 | 22.49092 | 88.97492 | 73.72006 | 3.237724e-05 | 0.06719504 | 0 | 0 | 0
6781 | 202238.1 | 2011-09-17 01:09 | 1950.978 | 7 | 1 | 0.6751344 | 3.998065 | 22.02273 | 22.49092 | 88.99741 | 73.72006 | 9.722709e-05 | 0.06719504 | 0 | 0 | 0
6782 | 202268.2 | 2011-09-17 01:10 | 1980.993 | 7 | 1 | 0.6749525 | 4.000657 | 22.02836 | 22.49092 | 89.01991 | 73.72006 | 6.484985e-05 | 0.06719504 | 0 | 0 | 0
6783 | 202298.2 | 2011-09-17 01:10 | 2011.008 | 7 | 1 | 0.6747706 | 4.00341 | 22.03399 | 22.49092 | 89.04243 | 73.72006 | 6.475449e-05 | 0.06719504 | 0 | 0 | 0
6784 | 202328.2 | 2011-09-17 01:11 | 2041.023 | 7 | 1 | 0.6749525 | 4.006164 | 22.03961 | 22.49092 | 89.06496 | 73.72006 | 6.484985e-05 | 0.06719504 | 0 | 0 | 0
6785 | 202358.2 | 2011-09-17 01:11 | 2071.041 | 7 | 1 | 0.6749525 | 4.008917 | 22.04524 | 22.49092 | 89.08751 | 73.72006 | 6.475449e-05 | 0.06719504 | 0 | 0 | 0
6786 | 202388.2 | 2011-09-17 01:12 | 2101.053 | 7 | 1 | 0.6749525 | 4.011671 | 22.05087 | 22.49092 | 89.11008 | 73.72006 | 3.242493e-05 | 0.06719504 | 0 | 0 | 0
6787 | 202418.2 | 2011-09-17 01:12 | 2131.068 | 7 | 1 | 0.6749525 | 4.014748 | 22.05649 | 22.49092 | 89.13266 | 73.72006 | 9.717941e-05 | 0.06719504 | 0 | 0 | 0
6788 | 202448.3 | 2011-09-17 01:13 | 2161.083 | 7 | 1 | 0.6749525 | 4.017501 | 22.06212 | 22.49092 | 89.15525 | 73.72006 | 9.717941e-05 | 0.06719504 | 0 | 0 | 0
6789 | 202478.3 | 2011-09-17 01:13 | 2191.098 | 7 | 1 | 0.6749525 | 4.020255 | 22.06775 | 22.49092 | 89.17787 | 73.72006 | 9.717941e-05 | 0.06719504 | 0 | 0 | 0
6790 | 202508.3 | 2011-09-17 01:14 | 2221.113 | 7 | 1 | 0.6749525 | 4.02317 | 22.07337 | 22.49092 | 89.20049 | 73.72006 | 9.717941e-05 | 0.06719504 | 0 | 0 | 0
6791 | 202538.3 | 2011-09-17 01:14 | 2251.128 | 7 | 1 | 0.6747706 | 4.025924 | 22.079 | 22.49092 | 89.22314 | 73.72006 | 9.717941e-05 | 0.06719504 | 0 | 0 | 0
6792 | 202568.3 | 2011-09-17 01:15 | 2281.143 | 7 | 1 | 0.6747706 | 4.02884 | 22.08463 | 22.49092 | 89.2458 | 73.72006 | 9.717941e-05 | 0.06719504 | 0 | 0 | 0
6793 | 202598.3 | 2011-09-17 01:15 | 2311.158 | 7 | 1 | 0.6749525 | 4.031755 | 22.09025 | 22.49092 | 89.26848 | 73.72006 | 9.717941e-05 | 0.06719504 | 0 | 0 | 0
6794 | 202628.3 | 2011-09-17 01:16 | 2341.173 | 7 | 1 | 0.6747706 | 4.034671 | 22.09588 | 22.49092 | 89.29117 | 73.72006 | 6.484985e-05 | 0.06719504 | 0 | 0 | 0
6795 | 202658.4 | 2011-09-17 01:16 | 2371.188 | 7 | 1 | 0.6745886 | 4.037424 | 22.10151 | 22.49092 | 89.31388 | 73.72006 | 6.475449e-05 | 0.06719504 | 0 | 0 | 0
6796 | 202688.4 | 2011-09-17 01:17 | 2401.204 | 7 | 1 | 0.6749525 | 4.040502 | 22.10713 | 22.49092 | 89.33661 | 73.72006 | 6.475449e-05 | 0.06719504 | 0 | 0 | 0
6797 | 202718.4 | 2011-09-17 01:17 | 2431.219 | 7 | 1 | 0.6749525 | 4.043579 | 22.11276 | 22.49092 | 89.35935 | 73.72006 | 9.717941e-05 | 0.06719504 | 0 | 0 | 0
6798 | 202748.4 | 2011-09-17 01:18 | 2461.234 | 7 | 1 | 0.6749525 | 4.046333 | 22.11839 | 22.49092 | 89.38212 | 73.72006 | 6.484985e-05 | 0.06719504 | 0 | 0 | 0
6799 | 202778.4 | 2011-09-17 01:18 | 2491.249 | 7 | 1 | 0.6749525 | 4.049572 | 22.12401 | 22.49092 | 89.40489 | 73.72006 | 9.717941e-05 | 0.06719504 | 0 | 0 | 0
6800 | 202808.4 | 2011-09-17 01:19 | 2521.264 | 7 | 1 | 0.6747706 | 4.052488 | 22.12964 | 22.49092 | 89.42769 | 73.72006 | 9.717941e-05 | 0.06719504 | 0 | 0 | 0
6801 | 202838.4 | 2011-09-17 01:19 | 2551.279 | 7 | 1 | 0.6747706 | 4.055403 | 22.13527 | 22.49092 | 89.4505 | 73.72006 | 3.242493e-05 | 0.06719504 | 0 | 0 | 0
6802 | 202868.5 | 2011-09-17 01:20 | 2581.294 | 7 | 1 | 0.6747706 | 4.058642 | 22.1409 | 22.49092 | 89.47333 | 73.72006 | 9.717941e-05 | 0.06719504 | 0 | 0 | 0
6803 | 202898.5 | 2011-09-17 01:20 | 2611.309 | 7 | 1 | 0.6749525 | 4.06172 | 22.14652 | 22.49092 | 89.49618 | 73.72006 | 9.717941e-05 | 0.06719504 | 0 | 0 | 0
6804 | 202928.5 | 2011-09-17 01:21 | 2641.324 | 7 | 1 | 0.6749525 | 4.064797 | 22.15215 | 22.49092 | 89.51904 | 73.72006 | 9.717941e-05 | 0.06719504 | 0 | 0 | 0
6805 | 202958.5 | 2011-09-17 01:21 | 2671.339 | 7 | 1 | 0.6747706 | 4.067875 | 22.15778 | 22.49092 | 89.54192 | 73.72006 | 9.717941e-05 | 0.06719504 | 0 | 0 | 0
6806 | 202988.5 | 2011-09-17 01:22 | 2701.354 | 7 | 1 | 0.6747706 | 4.071115 | 22.1634 | 22.49092 | 89.56482 | 73.72006 | 9.717941e-05 | 0.06719504 | 0 | 0 | 0
6807 | 203018.5 | 2011-09-17 01:22 | 2731.369 | 7 | 1 | 0.6749525 | 4.074192 | 22.16903 | 22.49092 | 89.58774 | 73.72006 | 6.484985e-05 | 0.06719504 | 0 | 0 | 0
6808 | 203048.6 | 2011-09-17 01:23 | 2761.384 | 7 | 1 | 0.6747706 | 4.077593 | 22.17466 | 22.49092 | 89.61067 | 73.72006 | 9.717941e-05 | 0.06719504 | 0 | 0 | 0
6809 | 203078.6 | 2011-09-17 01:23 | 2791.399 | 7 | 1 | 0.6749525 | 4.080671 | 22.18028 | 22.49092 | 89.63362 | 73.72006 | 6.475449e-05 | 0.06719504 | 0 | 0 | 0
6810 | 203108.6 | 2011-09-17 01:24 | 2821.414 | 7 | 1 | 0.6749525 | 4.08391 | 22.18591 | 22.49092 | 89.6566 | 73.72006 | 6.484985e-05 | 0.06719504 | 0 | 0 | 0
6811 | 203138.6 | 2011-09-17 01:24 | 2851.429 | 7 | 1 | 0.6747706 | 4.08715 | 22.19154 | 22.49092 | 89.67958 | 73.72006 | 6.475449e-05 | 0.06719504 | 0 | 0 | 0
6812 | 203168.6 | 2011-09-17 01:25 | 2881.445 | 7 | 1 | 0.6751344 | 4.090713 | 22.19717 | 22.49092 | 89.70259 | 73.72006 | 0.000129509 | 0.06719504 | 0 | 0 | 0
6813 | 203198.6 | 2011-09-17 01:25 | 2911.459 | 7 | 1 | 0.6749525 | 4.093953 | 22.20279 | 22.49092 | 89.72562 | 73.72006 | 0.0001296043 | 0.06719504 | 0 | 0 | 0
6814 | 203228.6 | 2011-09-17 01:26 | 2941.475 | 7 | 1 | 0.6749525 | 4.097354 | 22.20842 | 22.49092 | 89.74867 | 73.72006 | 0.0001296043 | 0.06719504 | 0 | 0 | 0
6815 | 203258.7 | 2011-09-17 01:26 | 2971.489 | 7 | 1 | 0.6747706 | 4.100594 | 22.21405 | 22.49092 | 89.77173 | 73.72006 | 6.484985e-05 | 0.06719504 | 0 | 0 | 0
6816 | 203288.7 | 2011-09-17 01:27 | 3001.504 | 7 | 1 | 0.6749525 | 4.104157 | 22.21967 | 22.49092 | 89.79482 | 73.72006 | 9.717941e-05 | 0.06719504 | 0 | 0 | 0
6817 | 203318.7 | 2011-09-17 01:27 | 3031.52 | 7 | 1 | 0.6747706 | 4.107558 | 22.2253 | 22.49092 | 89.81792 | 73.72006 | 9.717941e-05 | 0.06719504 | 0 | 0 | 0
6818 | 203348.7 | 2011-09-17 01:28 | 3061.535 | 7 | 1 | 0.6749525 | 4.111122 | 22.23093 | 22.49092 | 89.84104 | 73.72006 | 9.717941e-05 | 0.06719504 | 0 | 0 | 0
6819 | 203378.7 | 2011-09-17 01:28 | 3091.55 | 7 | 1 | 0.6747706 | 4.114361 | 22.23656 | 22.49092 | 89.86418 | 73.72006 | 9.717941e-05 | 0.06719504 | 0 | 0 | 0
6820 | 203408.7 | 2011-09-17 01:29 | 3121.565 | 7 | 1 | 0.6749525 | 4.118086 | 22.24218 | 22.49092 | 89.88735 | 73.72006 | 9.717941e-05 | 0.06719504 | 0 | 0 | 0
6821 | 203438.7 | 2011-09-17 01:29 | 3151.58 | 7 | 1 | 0.6749525 | 4.121488 | 22.24781 | 22.49092 | 89.91053 | 73.72006 | 9.717941e-05 | 0.06719504 | 0 | 0 | 0
6822 | 203468.8 | 2011-09-17 01:30 | 3181.595 | 7 | 1 | 0.6749525 | 4.125051 | 22.25344 | 22.49092 | 89.93373 | 73.72006 | 6.484985e-05 | 0.06719504 | 0 | 0 | 0
6823 | 203498.8 | 2011-09-17 01:30 | 3211.61 | 7 | 1 | 0.6749525 | 4.128777 | 22.25906 | 22.49092 | 89.95695 | 73.72006 | 9.717941e-05 | 0.06719504 | 0 | 0 | 0
6824 | 203528.8 | 2011-09-17 01:31 | 3241.625 | 7 | 1 | 0.6745886 | 4.132178 | 22.26469 | 22.49092 | 89.98019 | 73.72006 | 9.717941e-05 | 0.06719504 | 0 | 0 | 0
6825 | 203558.8 | 2011-09-17 01:31 | 3271.64 | 7 | 1 | 0.6749525 | 4.136228 | 22.27032 | 22.49092 | 90.00345 | 73.72006 | 0.0001296043 | 0.06719504 | 0 | 0 | 0
6826 | 203588.8 | 2011-09-17 01:32 | 3301.655 | 7 | 1 | 0.6747706 | 4.139791 | 22.27594 | 22.49092 | 90.02674 | 73.72006 | 9.717941e-05 | 0.06719504 | 0 | 0 | 0
6827 | 203618.8 | 2011-09-17 01:32 | 3331.67 | 7 | 1 | 0.6749525 | 4.143516 | 22.28157 | 22.49092 | 90.05004 | 73.72006 | 0.0001619339 | 0.06719504 | 0 | 0 | 0
6828 | 203648.9 | 2011-09-17 01:33 | 3361.685 | 7 | 1 | 0.6747706 | 4.147404 | 22.2872 | 22.49092 | 90.07337 | 73.72006 | 9.717941e-05 | 0.06719504 | 0 | 0 | 0
6829 | 203678.9 | 2011-09-17 01:33 | 3391.7 | 7 | 1 | 0.6747706 | 4.150967 | 22.29282 | 22.49092 | 90.09671 | 73.72006 | 6.484985e-05 | 0.06719504 | 0 | 0 | 0
6830 | 203708.9 | 2011-09-17 01:34 | 3421.715 | 7 | 1 | 0.6747706 | 4.154692 | 22.29845 | 22.49092 | 90.12008 | 73.72006 | 6.475449e-05 | 0.06719504 | 0 | 0 | 0
6831 | 203738.9 | 2011-09-17 01:34 | 3451.73 | 7 | 1 | 0.6747706 | 4.15858 | 22.30408 | 22.49092 | 90.14347 | 73.72006 | 6.484985e-05 | 0.06719504 | 0 | 0 | 0
6832 | 203768.9 | 2011-09-17 01:35 | 3481.745 | 7 | 1 | 0.6747706 | 4.162305 | 22.3097 | 22.49092 | 90.16688 | 73.72006 | 9.717941e-05 | 0.06719504 | 0 | 0 | 0
6833 | 203798.9 | 2011-09-17 01:35 | 3511.76 | 7 | 1 | 0.6749525 | 4.166354 | 22.31533 | 22.49092 | 90.19031 | 73.72006 | 9.717941e-05 | 0.06719504 | 0 | 0 | 0
6834 | 203828.9 | 2011-09-17 01:36 | 3541.775 | 7 | 1 | 0.6749525 | 4.170242 | 22.32096 | 22.49092 | 90.21376 | 73.72006 | 6.484985e-05 | 0.06719504 | 0 | 0 | 0
6835 | 203859 | 2011-09-17 01:36 | 3571.791 | 7 | 1 | 0.6749525 | 4.174291 | 22.32658 | 22.49092 | 90.23724 | 73.72006 | 0.0001296043 | 0.06719504 | 0 | 0 | 0
6836 | 203889 | 2011-09-17 01:37 | 3601.805 | 7 | 1 | 0.6749525 | 4.178178 | 22.33221 | 22.49092 | 90.26074 | 73.72006 | 9.717941e-05 | 0.06719504 | 0 | 0 | 0
6837 | 203919 | 2011-09-17 01:37 | 3631.82 | 7 | 1 | 0.6749525 | 4.182065 | 22.33784 | 22.49092 | 90.28426 | 73.72006 | 9.717941e-05 | 0.06719504 | 0 | 0 | 0
6838 | 203949 | 2011-09-17 01:38 | 3661.836 | 7 | 1 | 0.6747706 | 4.186115 | 22.34346 | 22.49092 | 90.30781 | 73.72006 | 9.717941e-05 | 0.06719504 | 0 | 0 | 0
6839 | 203979 | 2011-09-17 01:38 | 3691.851 | 7 | 1 | 0.6749525 | 4.190002 | 22.34909 | 22.49092 | 90.33137 | 73.72006 | 6.484985e-05 | 0.06719504 | 0 | 0 | 0
6840 | 204009 | 2011-09-17 01:39 | 3721.866 | 7 | 1 | 0.6747706 | 4.194052 | 22.35472 | 22.49092 | 90.35496 | 73.72006 | 9.717941e-05 | 0.06719504 | 0 | 0 | 0
6841 | 204039 | 2011-09-17 01:39 | 3751.881 | 7 | 1 | 0.6747706 | 4.198101 | 22.36034 | 22.49092 | 90.37857 | 73.72006 | 9.717941e-05 | 0.06719504 | 0 | 0 | 0
6842 | 204051.6 | 2011-09-17 01:40 | 3764.412 | 7 | 1 | 0.6749525 | 4.200045 | 22.36269 | 22.49092 | 90.38843 | 73.72006 | 0.0001619339 | 0.06719504 | 0 | 0 | 0
6843 | 204081.6 | 2011-09-17 01:40 | 30.01502 | 8 | 1 | 0.6400232 | 4.199883 | 22.36817 | 22.49092 | 90.41144 | 73.72006 | -6.484985e-05 | 0.06719504 | 0 | 0 | 0
6844 | 204111.6 | 2011-09-17 01:41 | 60.03007 | 8 | 1 | 0.6120071 | 4.200045 | 22.37339 | 22.49092 | 90.43335 | 73.72006 | 0 | 0.06719504 | 0 | 0 | 0
6845 | 204141.6 | 2011-09-17 01:41 | 90.04532 | 8 | 1 | 0.5874474 | 4.199883 | 22.37839 | 22.49092 | 90.45434 | 73.72006 | -3.242493e-05 | 0.06719504 | 0 | 0 | 0
6846 | 204171.6 | 2011-09-17 01:42 | 120.0602 | 8 | 1 | 0.5652528 | 4.200045 | 22.38319 | 22.49092 | 90.47452 | 73.72006 | 0 | 0.06719504 | 0 | 0 | 0
6847 | 204201.7 | 2011-09-17 01:42 | 150.0752 | 8 | 1 | 0.5441497 | 4.200045 | 22.38781 | 22.49092 | 90.49394 | 73.72006 | 3.242493e-05 | 0.06719504 | 0 | 0 | 0
6848 | 204231.7 | 2011-09-17 01:43 | 180.0903 | 8 | 1 | 0.5243201 | 4.200045 | 22.39227 | 22.49092 | 90.51265 | 73.72006 | 0 | 0.06719504 | 0 | 0 | 0
6849 | 204261.7 | 2011-09-17 01:43 | 210.1054 | 8 | 1 | 0.5057639 | 4.200045 | 22.39656 | 22.49092 | 90.53069 | 73.72006 | 0 | 0.06719504 | 0 | 0 | 0
6850 | 204291.7 | 2011-09-17 01:44 | 240.1204 | 8 | 1 | 0.4877535 | 4.200045 | 22.40071 | 22.49092 | 90.54808 | 73.72006 | 0 | 0.06719504 | 0 | 0 | 0
6851 | 204321.7 | 2011-09-17 01:44 | 270.1355 | 8 | 1 | 0.4708346 | 4.200045 | 22.4047 | 22.49092 | 90.56487 | 73.72006 | 0 | 0.06719504 | 0 | 0 | 0
6852 | 204351.7 | 2011-09-17 01:45 | 300.1505 | 8 | 1 | 0.4546435 | 4.199883 | 22.40856 | 22.49092 | 90.58108 | 73.72006 | -3.242493e-05 | 0.06719504 | 0 | 0 | 0
6853 | 204381.7 | 2011-09-17 01:45 | 330.1655 | 8 | 1 | 0.43918 | 4.200045 | 22.41229 | 22.49092 | 90.59673 | 73.72006 | 0 | 0.06719504 | 0 | 0 | 0
6854 | 204411.8 | 2011-09-17 01:46 | 360.1807 | 8 | 1 | 0.4244442 | 4.199883 | 22.41589 | 22.49092 | 90.61186 | 73.72006 | -3.242493e-05 | 0.06719504 | 0 | 0 | 0
6855 | 204441.8 | 2011-09-17 01:46 | 390.1956 | 8 | 1 | 0.4102542 | 4.199883 | 22.41937 | 22.49092 | 90.62647 | 73.72006 | -3.242493e-05 | 0.06719504 | 0 | 0 | 0
6856 | 204471.8 | 2011-09-17 01:47 | 420.2106 | 8 | 1 | 0.3967919 | 4.200045 | 22.42273 | 22.49092 | 90.64061 | 73.72006 | 0 | 0.06719504 | 0 | 0 | 0
6857 | 204501.8 | 2011-09-17 01:47 | 450.2257 | 8 | 1 | 0.3838753 | 4.199883 | 22.42599 | 22.49092 | 90.65427 | 73.72006 | -3.242493e-05 | 0.06719504 | 0 | 0 | 0
6858 | 204531.8 | 2011-09-17 01:48 | 480.2407 | 8 | 1 | 0.3713226 | 4.199883 | 22.42913 | 22.49092 | 90.66749 | 73.72006 | -6.484985e-05 | 0.06719504 | 0 | 0 | 0
6859 | 204561.8 | 2011-09-17 01:48 | 510.2558 | 8 | 1 | 0.3591338 | 4.200045 | 22.43218 | 22.49092 | 90.68027 | 73.72006 | -3.242493e-05 | 0.06719504 | 0 | 0 | 0
6860 | 204591.8 | 2011-09-17 01:49 | 540.2709 | 8 | 1 | 0.3478545 | 4.200207 | 22.43513 | 22.49092 | 90.69265 | 73.72006 | 3.242493e-05 | 0.06719504 | 0 | 0 | 0
6861 | 204621.9 | 2011-09-17 01:49 | 570.286 | 8 | 1 | 0.3367572 | 4.200045 | 22.43798 | 22.49092 | 90.70463 | 73.72006 | 0 | 0.06719504 | 0 | 0 | 0
6862 | 204651.9 | 2011-09-17 01:50 | 600.3011 | 8 | 1 | 0.3258418 | 4.199883 | 22.44074 | 22.49092 | 90.71623 | 73.72006 | -3.242493e-05 | 0.06719504 | 0 | 0 | 0
6863 | 204681.9 | 2011-09-17 01:50 | 630.3161 | 8 | 1 | 0.3156541 | 4.199883 | 22.44341 | 22.49092 | 90.72746 | 73.72006 | -6.484985e-05 | 0.06719504 | 0 | 0 | 0
6864 | 204711.9 | 2011-09-17 01:51 | 660.3312 | 8 | 1 | 0.3058303 | 4.200045 | 22.44601 | 22.49092 | 90.73834 | 73.72006 | 0 | 0.06719504 | 0 | 0 | 0
6865 | 204741.9 | 2011-09-17 01:51 | 690.3462 | 8 | 1 | 0.2960064 | 4.199883 | 22.44852 | 22.49092 | 90.74889 | 73.72006 | 0 | 0.06719504 | 0 | 0 | 0
6866 | 204771.9 | 2011-09-17 01:52 | 720.3611 | 8 | 1 | 0.2872741 | 4.200045 | 22.45095 | 22.49092 | 90.75911 | 73.72006 | 0 | 0.06719504 | 0 | 0 | 0
6867 | 204802 | 2011-09-17 01:52 | 750.3762 | 8 | 1 | 0.2781779 | 4.199883 | 22.45331 | 22.49092 | 90.76901 | 73.72006 | -3.242493e-05 | 0.06719504 | 0 | 0 | 0
6868 | 204832 | 2011-09-17 01:53 | 780.3912 | 8 | 1 | 0.2701733 | 4.200045 | 22.45559 | 22.49092 | 90.77862 | 73.72006 | -3.242493e-05 | 0.06719504 | 0 | 0 | 0
6869 | 204862 | 2011-09-17 01:53 | 810.4063 | 8 | 1 | 0.2625325 | 4.200045 | 22.45781 | 22.49092 | 90.78793 | 73.72006 | -3.242493e-05 | 0.06719504 | 0 | 0 | 0
6870 | 204892 | 2011-09-17 01:54 | 840.4217 | 8 | 1 | 0.254346 | 4.199883 | 22.45997 | 22.49092 | 90.79698 | 73.72006 | -3.242493e-05 | 0.06719504 | 0 | 0 | 0
6871 | 204922 | 2011-09-17 01:54 | 870.4364 | 8 | 1 | 0.2467052 | 4.200207 | 22.46205 | 22.49092 | 90.80575 | 73.72006 | 3.242493e-05 | 0.06719504 | 0 | 0 | 0
6872 | 204952 | 2011-09-17 01:55 | 900.4514 | 8 | 1 | 0.2394283 | 4.199883 | 22.46408 | 22.49092 | 90.81427 | 73.72006 | -3.242493e-05 | 0.06719504 | 0 | 0 | 0
6873 | 204982 | 2011-09-17 01:55 | 930.4665 | 8 | 1 | 0.2325152 | 4.200045 | 22.46605 | 22.49092 | 90.82253 | 73.72006 | 3.242493e-05 | 0.06719504 | 0 | 0 | 0
6874 | 205012.1 | 2011-09-17 01:56 | 960.4815 | 8 | 1 | 0.2256021 | 4.200045 | 22.46796 | 22.49092 | 90.83056 | 73.72006 | 6.475449e-05 | 0.06719504 | 0 | 0 | 0
6875 | 205042.1 | 2011-09-17 01:56 | 990.4993 | 8 | 1 | 0.2195987 | 4.200045 | 22.46982 | 22.49092 | 90.83835 | 73.72006 | -3.242493e-05 | 0.06719504 | 0 | 0 | 0
6876 | 205072.1 | 2011-09-17 01:57 | 1020.512 | 8 | 1 | 0.2132313 | 4.200045 | 22.47162 | 22.49092 | 90.84593 | 73.72006 | 3.242493e-05 | 0.06719504 | 0 | 0 | 0
6877 | 205102.1 | 2011-09-17 01:57 | 1050.527 | 8 | 1 | 0.2070459 | 4.200045 | 22.47337 | 22.49092 | 90.85329 | 73.72006 | 3.242493e-05 | 0.06719504 | 0 | 0 | 0
6878 | 205132.1 | 2011-09-17 01:58 | 1080.542 | 8 | 1 | 0.2012244 | 4.200045 | 22.47508 | 22.49092 | 90.86044 | 73.72006 | 3.242493e-05 | 0.06719504 | 0 | 0 | 0
6879 | 205162.1 | 2011-09-17 01:58 | 1110.557 | 8 | 1 | 0.1957667 | 4.200045 | 22.47673 | 22.49092 | 90.86739 | 73.72006 | 0 | 0.06719504 | 0 | 0 | 0
6880 | 205192.1 | 2011-09-17 01:59 | 1140.572 | 8 | 1 | 0.1901271 | 4.200045 | 22.47834 | 22.49092 | 90.87414 | 73.72006 | 0 | 0.06719504 | 0 | 0 | 0
6881 | 205222.2 | 2011-09-17 01:59 | 1170.587 | 8 | 1 | 0.1848513 | 4.200045 | 22.4799 | 22.49092 | 90.88071 | 73.72006 | 0 | 0.06719504 | 0 | 0 | 0
6882 | 205252.2 | 2011-09-17 02:00 | 1200.602 | 8 | 1 | 0.1797575 | 4.200045 | 22.48142 | 22.49092 | 90.88709 | 73.72006 | -3.242493e-05 | 0.06719504 | 0 | 0 | 0
6883 | 205282.2 | 2011-09-17 02:00 | 1230.617 | 8 | 1 | 0.1746636 | 4.200045 | 22.4829 | 22.49092 | 90.8933 | 73.72006 | 3.242493e-05 | 0.06719504 | 0 | 0 | 0
6884 | 205312.2 | 2011-09-17 02:01 | 1260.632 | 8 | 1 | 0.1702975 | 4.200207 | 22.48434 | 22.49092 | 90.89934 | 73.72006 | 3.242493e-05 | 0.06719504 | 0 | 0 | 0
6885 | 205342.2 | 2011-09-17 02:01 | 1290.647 | 8 | 1 | 0.1655675 | 4.200045 | 22.48574 | 22.49092 | 90.90522 | 73.72006 | -3.242493e-05 | 0.06719504 | 0 | 0 | 0
6886 | 205372.2 | 2011-09-17 02:02 | 1320.662 | 8 | 1 | 0.1610194 | 4.200045 | 22.4871 | 22.49092 | 90.91094 | 73.72006 | -3.242493e-05 | 0.06719504 | 0 | 0 | 0
6887 | 205402.3 | 2011-09-17 02:02 | 1350.677 | 8 | 1 | 0.1566532 | 4.200207 | 22.48842 | 22.49092 | 90.9165 | 73.72006 | 3.242493e-05 | 0.06719504 | 0 | 0 | 0
6888 | 205432.3 | 2011-09-17 02:03 | 1380.692 | 8 | 1 | 0.152469 | 4.200045 | 22.48971 | 22.49092 | 90.92192 | 73.72006 | 0 | 0.06719504 | 0 | 0 | 0
6889 | 205462.3 | 2011-09-17 02:03 | 1410.707 | 8 | 1 | 0.1484667 | 4.200045 | 22.49097 | 22.49092 | 90.92719 | 73.72006 | 0 | 0.06719504 | 0 | 0 | 0
6890 | 205492.3 | 2011-09-17 02:04 | 1440.722 | 8 | 1 | 0.1446463 | 4.199883 | 22.49219 | 22.49092 | 90.93233 | 73.72006 | -3.242493e-05 | 0.06719504 | 0 | 0 | 0
6891 | 205522.3 | 2011-09-17 02:04 | 1470.737 | 8 | 1 | 0.1408259 | 4.200045 | 22.49338 | 22.49092 | 90.93733 | 73.72006 | 0 | 0.06719504 | 0 | 0 | 0
6892 | 205552.3 | 2011-09-17 02:05 | 1500.753 | 8 | 1 | 0.1371874 | 4.199883 | 22.49454 | 22.49092 | 90.9422 | 73.72006 | -6.484985e-05 | 0.06719504 | 0 | 0 | 0
6893 | 205582.3 | 2011-09-17 02:05 | 1530.767 | 8 | 1 | 0.1337309 | 4.200045 | 22.49567 | 22.49092 | 90.94695 | 73.72006 | 0 | 0.06719504 | 0 | 0 | 0
6894 | 205612.4 | 2011-09-17 02:06 | 1560.783 | 8 | 1 | 0.1306382 | 4.200207 | 22.49677 | 22.49092 | 90.95157 | 73.72006 | 6.484985e-05 | 0.06719504 | 0 | 0 | 0
6895 | 205642.4 | 2011-09-17 02:06 | 1590.798 | 8 | 1 | 0.1268178 | 4.200045 | 22.49785 | 22.49092 | 90.95608 | 73.72006 | 0 | 0.06719504 | 0 | 0 | 0
6896 | 205672.4 | 2011-09-17 02:07 | 1620.813 | 8 | 1 | 0.123907 | 4.200207 | 22.49889 | 22.49092 | 90.96047 | 73.72006 | 3.242493e-05 | 0.06719504 | 0 | 0 | 0
6897 | 205702.4 | 2011-09-17 02:07 | 1650.828 | 8 | 1 | 0.1209963 | 4.199883 | 22.49991 | 22.49092 | 90.96476 | 73.72006 | -6.484985e-05 | 0.06719504 | 0 | 0 | 0
6898 | 205732.4 | 2011-09-17 02:08 | 1680.843 | 8 | 1 | 0.1177216 | 4.200045 | 22.50091 | 22.49092 | 90.96894 | 73.72006 | -3.242493e-05 | 0.06719504 | 0 | 0 | 0
6899 | 205762.4 | 2011-09-17 02:08 | 1710.858 | 8 | 1 | 0.1148109 | 4.200045 | 22.50188 | 22.49092 | 90.97301 | 73.72006 | 0 | 0.06719504 | 0 | 0 | 0
6900 | 205792.4 | 2011-09-17 02:09 | 1740.873 | 8 | 1 | 0.1119001 | 4.200207 | 22.50282 | 22.49092 | 90.97698 | 73.72006 | 3.242493e-05 | 0.06719504 | 0 | 0 | 0
6901 | 205822.5 | 2011-09-17 02:09 | 1770.888 | 8 | 1 | 0.1091712 | 4.199883 | 22.50375 | 22.49092 | 90.98086 | 73.72006 | -3.242493e-05 | 0.06719504 | 0 | 0 | 0
6902 | 205852.5 | 2011-09-17 02:10 | 1800.903 | 8 | 1 | 0.1066243 | 4.200045 | 22.50465 | 22.49092 | 90.98464 | 73.72006 | 3.242493e-05 | 0.06719504 | 0 | 0 | 0
6903 | 205882.5 | 2011-09-17 02:10 | 1830.918 | 8 | 1 | 0.1040774 | 4.200207 | 22.50552 | 22.49092 | 90.98833 | 73.72006 | 3.242493e-05 | 0.06719504 | 0 | 0 | 0
6904 | 205912.5 | 2011-09-17 02:11 | 1860.933 | 8 | 1 | 0.1017124 | 4.200045 | 22.50638 | 22.49092 | 90.99193 | 73.72006 | 0 | 0.06719504 | 0 | 0 | 0
6905 | 205942.5 | 2011-09-17 02:11 | 1890.948 | 8 | 1 | 0.0993474 | 4.200045 | 22.50722 | 22.49092 | 90.99545 | 73.72006 | 0 | 0.06719504 | 0 | 0 | 0
6906 | 205972.5 | 2011-09-17 02:12 | 1920.963 | 8 | 1 | 0.09680048 | 4.200045 | 22.50804 | 22.49092 | 90.99888 | 73.72006 | 0 | 0.06719504 | 0 | 0 | 0
6907 | 206002.6 | 2011-09-17 02:12 | 1950.978 | 8 | 1 | 0.09425355 | 4.199883 | 22.50883 | 22.49092 | 91.00223 | 73.72006 | -3.242493e-05 | 0.06719504 | 0 | 0 | 0
6908 | 206032.6 | 2011-09-17 02:13 | 1980.993 | 8 | 1 | 0.09243432 | 4.200207 | 22.50961 | 22.49092 | 91.00549 | 73.72006 | 3.242493e-05 | 0.06719504 | 0 | 0 | 0
6909 | 206062.6 | 2011-09-17 02:13 | 2011.008 | 8 | 1 | 0.08988739 | 4.199883 | 22.51037 | 22.49092 | 91.00868 | 73.72006 | -3.242493e-05 | 0.06719504 | 0 | 0 | 0
6910 | 206092.6 | 2011-09-17 02:14 | 2041.023 | 8 | 1 | 0.08806816 | 4.199883 | 22.51111 | 22.49092 | 91.0118 | 73.72006 | -3.242493e-05 | 0.06719504 | 0 | 0 | 0
6911 | 206122.6 | 2011-09-17 02:14 | 2071.038 | 8 | 1 | 0.08606701 | 4.200045 | 22.51184 | 22.49092 | 91.01485 | 73.72006 | 0 | 0.06719504 | 0 | 0 | 0
6912 | 206152.6 | 2011-09-17 02:15 | 2101.053 | 8 | 1 | 0.08424777 | 4.200045 | 22.51255 | 22.49092 | 91.01784 | 73.72006 | 0 | 0.06719504 | 0 | 0 | 0
6913 | 206182.6 | 2011-09-17 02:15 | 2131.068 | 8 | 1 | 0.08224662 | 4.200045 | 22.51324 | 22.49092 | 91.02075 | 73.72006 | 0 | 0.06719504 | 0 | 0 | 0
6914 | 206212.7 | 2011-09-17 02:16 | 2161.083 | 8 | 1 | 0.08042739 | 4.200045 | 22.51392 | 22.49092 | 91.0236 | 73.72006 | 0 | 0.06719504 | 0 | 0 | 0
6915 | 206242.7 | 2011-09-17 02:16 | 2191.099 | 8 | 1 | 0.07860815 | 4.200045 | 22.51459 | 22.49092 | 91.02638 | 73.72006 | 0 | 0.06719504 | 0 | 0 | 0
6916 | 206272.7 | 2011-09-17 02:17 | 2221.114 | 8 | 1 | 0.07678892 | 4.200045 | 22.51523 | 22.49092 | 91.02911 | 73.72006 | 3.242493e-05 | 0.06719504 | 0 | 0 | 0
6917 | 206302.7 | 2011-09-17 02:17 | 2251.129 | 8 | 1 | 0.07533354 | 4.200045 | 22.51587 | 22.49092 | 91.03178 | 73.72006 | 0 | 0.06719504 | 0 | 0 | 0
6918 | 206332.7 | 2011-09-17 02:18 | 2281.144 | 8 | 1 | 0.07369623 | 4.200045 | 22.51649 | 22.49092 | 91.03439 | 73.72006 | 0 | 0.06719504 | 0 | 0 | 0
6919 | 206362.7 | 2011-09-17 02:18 | 2311.159 | 8 | 1 | 0.07224084 | 4.200045 | 22.5171 | 22.49092 | 91.03694 | 73.72006 | 0 | 0.06719504 | 0 | 0 | 0
6920 | 206392.7 | 2011-09-17 02:19 | 2341.174 | 8 | 1 | 0.07042161 | 4.200045 | 22.5177 | 22.49092 | 91.03944 | 73.72006 | 0 | 0.06719504 | 0 | 0 | 0
6921 | 206422.8 | 2011-09-17 02:19 | 2371.189 | 8 | 1 | 0.06914815 | 4.200207 | 22.51828 | 22.49092 | 91.04189 | 73.72006 | 3.242493e-05 | 0.06719504 | 0 | 0 | 0
6922 | 206452.8 | 2011-09-17 02:20 | 2401.204 | 8 | 1 | 0.06769276 | 4.200207 | 22.51885 | 22.49092 | 91.04428 | 73.72006 | 0 | 0.06719504 | 0 | 0 | 0
6923 | 206482.8 | 2011-09-17 02:20 | 2431.219 | 8 | 1 | 0.06605545 | 4.200045 | 22.51941 | 22.49092 | 91.04663 | 73.72006 | 0 | 0.06719504 | 0 | 0 | 0
6924 | 206512.8 | 2011-09-17 02:21 | 2461.234 | 8 | 1 | 0.06496391 | 4.200045 | 22.51995 | 22.49092 | 91.04892 | 73.72006 | 0 | 0.06719504 | 0 | 0 | 0
6925 | 206542.8 | 2011-09-17 02:21 | 2491.249 | 8 | 1 | 0.06350853 | 4.200045 | 22.52049 | 22.49092 | 91.05117 | 73.72006 | 0 | 0.06719504 | 0 | 0 | 0
6926 | 206572.8 | 2011-09-17 02:22 | 2521.264 | 8 | 1 | 0.06223506 | 4.200045 | 22.52101 | 22.49092 | 91.05337 | 73.72006 | 0 | 0.06719504 | 0 | 0 | 0
6927 | 206602.9 | 2011-09-17 02:22 | 2551.279 | 8 | 1 | 0.0609616 | 4.200207 | 22.52152 | 22.49092 | 91.05552 | 73.72006 | 0 | 0.06719504 | 0 | 0 | 0
6928 | 206632.9 | 2011-09-17 02:23 | 2581.294 | 8 | 1 | 0.05968814 | 4.200045 | 22.52203 | 22.49092 | 91.05763 | 73.72006 | 0 | 0.06719504 | 0 | 0 | 0
6929 | 206662.9 | 2011-09-17 02:23 | 2611.309 | 8 | 1 | 0.05841467 | 4.200045 | 22.52252 | 22.49092 | 91.0597 | 73.72006 | 0 | 0.06719504 | 0 | 0 | 0
6930 | 206692.9 | 2011-09-17 02:24 | 2641.324 | 8 | 1 | 0.05732313 | 4.200045 | 22.523 | 22.49092 | 91.06173 | 73.72006 | -3.242493e-05 | 0.06719504 | 0 | 0 | 0
6931 | 206722.9 | 2011-09-17 02:24 | 2671.339 | 8 | 1 | 0.05604967 | 4.200045 | 22.52347 | 22.49092 | 91.06372 | 73.72006 | 0 | 0.06719504 | 0 | 0 | 0
6932 | 206752.9 | 2011-09-17 02:25 | 2701.355 | 8 | 1 | 0.05495813 | 4.200045 | 22.52394 | 22.49092 | 91.06567 | 73.72006 | 3.242493e-05 | 0.06719504 | 0 | 0 | 0
6933 | 206782.9 | 2011-09-17 02:25 | 2731.369 | 8 | 1 | 0.05423044 | 4.200045 | 22.52439 | 22.49092 | 91.06758 | 73.72006 | 0 | 0.06719504 | 0 | 0 | 0
6934 | 206813 | 2011-09-17 02:26 | 2761.385 | 8 | 1 | 0.05295698 | 4.200045 | 22.52484 | 22.49092 | 91.06945 | 73.72006 | -3.242493e-05 | 0.06719504 | 0 | 0 | 0
6935 | 206843 | 2011-09-17 02:26 | 2791.4 | 8 | 1 | 0.05222928 | 4.200045 | 22.52528 | 22.49092 | 91.07128 | 73.72006 | 0 | 0.06719504 | 0 | 0 | 0
6936 | 206873 | 2011-09-17 02:27 | 2821.415 | 8 | 1 | 0.05095582 | 4.200045 | 22.52571 | 22.49092 | 91.07309 | 73.72006 | 0 | 0.06719504 | 0 | 0 | 0
6937 | 206897.9 | 2011-09-17 02:27 | 2846.289 | 8 | 1 | 0.04986428 | 4.199883 | 22.52605 | 22.49092 | 91.07455 | 73.72006 | -6.484985e-05 | 0.06719504 | 0 | 0 | 0
6938 | 206927.9 | 2011-09-17 02:27 | 30.01505 | 9 | 1 | 0 | 4.194052 | 22.52605 | 22.49092 | 91.07455 | 73.72006 | -6.475449e-05 | 0.06719504 | 0 | 0 | 0
6939 | 206957.9 | 2011-09-17 02:28 | 60.03026 | 9 | 1 | 0 | 4.19308 | 22.52605 | 22.49092 | 91.07455 | 73.72006 | -3.232956e-05 | 0.06719504 | 0 | 0 | 0
6940 | 206987.9 | 2011-09-17 02:28 | 90.04515 | 9 | 1 | 0 | 4.192432 | 22.52605 | 22.49092 | 91.07455 | 73.72006 | -3.242493e-05 | 0.06719504 | 0 | 0 | 0
6941 | 207017.9 | 2011-09-17 02:29 | 120.0135 | 9 | 1 | 0 | 4.191946 | 22.52605 | 22.49092 | 91.07455 | 73.72006 | 0 | 0.06719504 | 0 | 0 | 0
6942 | 207017.9 | 2011-09-17 02:29 | 0.0157529 | 10 | 1 | -0.0001646073 | 4.191946 | 22.52605 | 22.49092 | 91.07455 | 73.72006 | 0 | 0.07949414 | 0 | 0 | 0
6943 | 207047.9 | 2011-09-17 02:29 | 30.01512 | 11 | 1 | -4.049958 | 3.683838 | 22.52605 | 22.52468 | 91.07455 | 73.84666 | -0.00298028 | 0.07949414 | 0 | 0 | 0
6944 | 207077.9 | 2011-09-17 02:30 | 60.0301 | 11 | 1 | -4.049958 | 3.591028 | 22.52605 | 22.55845 | 91.07455 | 73.96938 | -0.002008486 | 0.07949414 | 0 | 0 | 0
6945 | 207108 | 2011-09-17 02:30 | 90.04516 | 11 | 1 | -4.049958 | 3.528021 | 22.52605 | 22.59221 | 91.07455 | 74.0895 | -0.001392984 | 0.07949414 | 0 | 0 | 0
6946 | 207138 | 2011-09-17 02:31 | 120.0602 | 11 | 1 | -4.049776 | 3.481858 | 22.52605 | 22.62598 | 91.07455 | 74.20782 | -0.001101446 | 0.07949414 | 0 | 0 | 0
6947 | 207168 | 2011-09-17 02:31 | 150.0753 | 11 | 1 | -4.049776 | 3.444281 | 22.52605 | 22.65975 | 91.07455 | 74.32474 | -0.0009394645 | 0.07949414 | 0 | 0 | 0
6948 | 207198 | 2011-09-17 02:32 | 180.0903 | 11 | 1 | -4.049958 | 3.411562 | 22.52605 | 22.69351 | 91.07455 | 74.44047 | -0.0008098602 | 0.07949414 | 0 | 0 | 0
6949 | 207228 | 2011-09-17 02:32 | 210.1055 | 11 | 1 | -4.049776 | 3.382083 | 22.52605 | 22.72728 | 91.07455 | 74.55516 | -0.0007451057 | 0.07949414 | 0 | 0 | 0
6950 | 207258 | 2011-09-17 02:33 | 240.1204 | 11 | 1 | -4.049958 | 3.355358 | 22.52605 | 22.76105 | 91.07455 | 74.6689 | -0.0006478786 | 0.07949414 | 0 | 0 | 0
6951 | 207288 | 2011-09-17 02:33 | 270.1356 | 11 | 1 | -4.049958 | 3.331548 | 22.52605 | 22.79481 | 91.07455 | 74.78179 | -0.0005507469 | 0.07949414 | 0 | 0 | 0
6952 | 207318.1 | 2011-09-17 02:34 | 300.1505 | 11 | 1 | -4.049958 | 3.309034 | 22.52605 | 22.82858 | 91.07455 | 74.8939 | -0.0005506992 | 0.07949414 | 0 | 0 | 0
6953 | 207348.1 | 2011-09-17 02:34 | 330.1655 | 11 | 1 | -4.049958 | 3.288787 | 22.52605 | 22.86235 | 91.07455 | 75.00528 | -0.0005506992 | 0.07949414 | 0 | 0 | 0
6954 | 207378.1 | 2011-09-17 02:35 | 360.1806 | 11 | 1 | -4.049958 | 3.269999 | 22.52605 | 22.89611 | 91.07455 | 75.11602 | -0.000518322 | 0.07949414 | 0 | 0 | 0
6955 | 207408.1 | 2011-09-17 02:35 | 390.1956 | 11 | 1 | -4.049958 | 3.252343 | 22.52605 | 22.92988 | 91.07455 | 75.22613 | -0.0004535675 | 0.07949414 | 0 | 0 | 0
6956 | 207438.1 | 2011-09-17 02:36 | 420.2108 | 11 | 1 | -4.049958 | 3.235013 | 22.52605 | 22.96365 | 91.07455 | 75.33566 | -0.0004535198 | 0.07949414 | 0 | 0 | 0
6957 | 207468.1 | 2011-09-17 02:36 | 450.2261 | 11 | 1 | -4.049958 | 3.218329 | 22.52605 | 22.99741 | 91.07455 | 75.44462 | -0.0004211426 | 0.07949414 | 0 | 0 | 0
6958 | 207498.1 | 2011-09-17 02:37 | 480.2409 | 11 | 1 | -4.050139 | 3.200674 | 22.52605 | 23.03118 | 91.07455 | 75.553 | -0.0004858971 | 0.07949414 | 0 | 0 | 0
6959 | 207528.2 | 2011-09-17 02:37 | 510.2559 | 11 | 1 | -4.049958 | 3.182534 | 22.52605 | 23.06494 | 91.07455 | 75.66077 | -0.0004858971 | 0.07949414 | 0 | 0 | 0
6960 | 207558.2 | 2011-09-17 02:38 | 540.2709 | 11 | 1 | -4.049776 | 3.162773 | 22.52605 | 23.09871 | 91.07455 | 75.7679 | -0.0005507469 | 0.07949414 | 0 | 0 | 0
6961 | 207588.2 | 2011-09-17 02:38 | 570.2861 | 11 | 1 | -4.049776 | 3.140744 | 22.52605 | 23.13248 | 91.07455 | 75.87433 | -0.0006155014 | 0.07949414 | 0 | 0 | 0
6962 | 207618.2 | 2011-09-17 02:39 | 600.3011 | 11 | 1 | -4.049958 | 3.115639 | 22.52605 | 23.16624 | 91.07455 | 75.97997 | -0.0007450581 | 0.07949414 | 0 | 0 | 0
6963 | 207648.2 | 2011-09-17 02:39 | 630.3161 | 11 | 1 | -4.049776 | 3.086646 | 22.52605 | 23.20001 | 91.07455 | 76.08469 | -0.0008098602 | 0.07949414 | 0 | 0 | 0
6964 | 207678.2 | 2011-09-17 02:40 | 660.3313 | 11 | 1 | -4.049958 | 3.05085 | 22.52605 | 23.23377 | 91.07455 | 76.18833 | -0.001069021 | 0.07949414 | 0 | 0 | 0
6965 | 207708.3 | 2011-09-17 02:40 | 690.3463 | 11 | 1 | -4.049776 | 3.005336 | 22.52605 | 23.26754 | 91.07455 | 76.29062 | -0.001360559 | 0.07949414 | 0 | 0 | 0
6966 | 207738.3 | 2011-09-17 02:41 | 720.3612 | 11 | 1 | -4.049776 | 2.938765 | 22.52605 | 23.30131 | 91.07455 | 76.39104 | -0.002105617 | 0.07949414 | 0 | 0 | 0
6967 | 207768.3 | 2011-09-17 02:41 | 750.3763 | 11 | 1 | -4.049776 | 2.83656 | 22.52605 | 23.33507 | 91.07455 | 76.48867 | -0.003271818 | 0.07949414 | 0 | 0 | 0
6968 | 207798 | 2011-09-17 02:42 | 780.1257 | 11 | 1 | -4.049776 | 2.699855 | 22.52605 | 23.36854 | 91.07455 | 76.58133 | -0.003595781 | 0.07949414 | 0 | 0 | 0
6969 | 207918.1 | 2011-09-17 02:44 | 120.0133 | 12 | 1 | 0 | 3.689021 | 22.52605 | 23.36854 | 91.07455 | 76.58133 | 0.0002267361 | 0.07949414 | 0 | 0 | 0
6970 | 207918.1 | 2011-09-17 02:44 | 0.01559847 | 13 | 1 | -0.0001646073 | 3.689021 | 22.52605 | 23.36854 | 91.07455 | 76.58133 | 0 | 0.05039628 | 0 | 0 | 0
6971 | 207918.1 | 2011-09-17 02:44 | 2.496211727e-06 | 6 | 1 | 0 | 3.689021 | 22.52605 | 23.36854 | 91.07455 | 76.58133 | 0 | 0.05039628 | 0 | 0 | 0
6972 | 207948.1 | 2011-09-17 02:44 | 30.0149 | 7 | 1 | 0.6749525 | 3.757698 | 22.53168 | 23.36854 | 91.09564 | 76.58133 | 0.0004211426 | 0.05039628 | 0 | 0 | 0
6973 | 207978.1 | 2011-09-17 02:45 | 60.02996 | 7 | 1 | 0.6749525 | 3.770655 | 22.53731 | 23.36854 | 91.11683 | 76.58133 | 0.0002915383 | 0.05039628 | 0 | 0 | 0
6974 | 208008.1 | 2011-09-17 02:45 | 90.045 | 7 | 1 | 0.6747706 | 3.781346 | 22.54294 | 23.36854 | 91.13808 | 76.58133 | 0.000259161 | 0.05039628 | 0 | 0 | 0
6975 | 208038.2 | 2011-09-17 02:46 | 120.0601 | 7 | 1 | 0.6749525 | 3.790416 | 22.54856 | 23.36854 | 91.15938 | 76.58133 | 0.0001944065 | 0.05039628 | 0 | 0 | 0
6976 | 208068.2 | 2011-09-17 02:46 | 150.0751 | 7 | 1 | 0.6747706 | 3.798677 | 22.55419 | 23.36854 | 91.18073 | 76.58133 | 0.0001619816 | 0.05039628 | 0 | 0 | 0
6977 | 208098.2 | 2011-09-17 02:47 | 180.0904 | 7 | 1 | 0.6749525 | 3.806289 | 22.55982 | 23.36854 | 91.20213 | 76.58133 | 0.0001943588 | 0.05039628 | 0 | 0 | 0
6978 | 208128.2 | 2011-09-17 02:47 | 210.1052 | 7 | 1 | 0.6749525 | 3.813254 | 22.56544 | 23.36854 | 91.22357 | 76.58133 | 0.0001944065 | 0.05039628 | 0 | 0 | 0
6979 | 208158.2 | 2011-09-17 02:48 | 240.1203 | 7 | 1 | 0.6749525 | 3.819895 | 22.57107 | 23.36854 | 91.24504 | 76.58133 | 0.0001619339 | 0.05039628 | 0 | 0 | 0
6980 | 208188.2 | 2011-09-17 02:49 | 270.1353 | 7 | 1 | 0.6749525 | 3.825888 | 22.5767 | 23.36854 | 91.26656 | 76.58133 | 0.0001619816 | 0.05039628 | 0 | 0 | 0
6981 | 208218.3 | 2011-09-17 02:49 | 300.1504 | 7 | 1 | 0.6749525 | 3.831881 | 22.58233 | 23.36854 | 91.2881 | 76.58133 | 0.0001943588 | 0.05039628 | 0 | 0 | 0
6982 | 208248.3 | 2011-09-17 02:50 | 330.1681 | 7 | 1 | 0.6749525 | 3.837388 | 22.58795 | 23.36854 | 91.30968 | 76.58133 | 0.0001619816 | 0.05039628 | 0 | 0 | 0
6983 | 208278.3 | 2011-09-17 02:50 | 360.1805 | 7 | 1 | 0.6747706 | 3.842571 | 22.59358 | 23.36854 | 91.33128 | 76.58133 | 9.717941e-05 | 0.05039628 | 0 | 0 | 0
6984 | 208308.3 | 2011-09-17 02:50 | 390.1955 | 7 | 1 | 0.6749525 | 3.847592 | 22.59921 | 23.36854 | 91.35292 | 76.58133 | 0.0001619339 | 0.05039628 | 0 | 0 | 0
6985 | 208338.3 | 2011-09-17 02:51 | 420.211 | 7 | 1 | 0.6749525 | 3.852452 | 22.60483 | 23.36854 | 91.37459 | 76.58133 | 0.0001619816 | 0.05039628 | 0 | 0 | 0
6986 | 208368.3 | 2011-09-17 02:52 | 450.2255 | 7 | 1 | 0.6749525 | 3.856987 | 22.61046 | 23.36854 | 91.39628 | 76.58133 | 9.717941e-05 | 0.05039628 | 0 | 0 | 0
6987 | 208398.3 | 2011-09-17 02:52 | 480.2406 | 7 | 1 | 0.6747706 | 3.861198 | 22.61609 | 23.36854 | 91.41799 | 76.58133 | 0.0001296043 | 0.05039628 | 0 | 0 | 0
6988 | 208428.4 | 2011-09-17 02:52 | 510.2557 | 7 | 1 | 0.6747706 | 3.865085 | 22.62171 | 23.36854 | 91.43973 | 76.58133 | 3.237724e-05 | 0.05039628 | 0 | 0 | 0
6989 | 208458.4 | 2011-09-17 02:53 | 540.2708 | 7 | 1 | 0.6747706 | 3.868973 | 22.62734 | 23.36854 | 91.46149 | 76.58133 | 0.0001295567 | 0.05039628 | 0 | 0 | 0
6990 | 208488.4 | 2011-09-17 02:54 | 570.2858 | 7 | 1 | 0.6749525 | 3.872536 | 22.63297 | 23.36854 | 91.48327 | 76.58133 | 6.480217e-05 | 0.05039628 | 0 | 0 | 0
6991 | 208518.4 | 2011-09-17 02:54 | 600.3009 | 7 | 1 | 0.6749525 | 3.875938 | 22.6386 | 23.36854 | 91.50507 | 76.58133 | 9.717941e-05 | 0.05039628 | 0 | 0 | 0
6992 | 208548.4 | 2011-09-17 02:54 | 630.3159 | 7 | 1 | 0.6749525 | 3.879177 | 22.64422 | 23.36854 | 91.52689 | 76.58133 | 6.480217e-05 | 0.05039628 | 0 | 0 | 0
6993 | 208578.4 | 2011-09-17 02:55 | 660.331 | 7 | 1 | 0.6747706 | 3.882255 | 22.64985 | 23.36854 | 91.54872 | 76.58133 | 9.717941e-05 | 0.05039628 | 0 | 0 | 0
6994 | 208608.4 | 2011-09-17 02:55 | 690.346 | 7 | 1 | 0.6747706 | 3.88517 | 22.65548 | 23.36854 | 91.57058 | 76.58133 | 3.237724e-05 | 0.05039628 | 0 | 0 | 0
6995 | 208638.5 | 2011-09-17 02:56 | 720.3612 | 7 | 1 | 0.6749525 | 3.88841 | 22.6611 | 23.36854 | 91.59245 | 76.58133 | 0.0001296043 | 0.05039628 | 0 | 0 | 0
6996 | 208668.5 | 2011-09-17 02:57 | 750.3761 | 7 | 1 | 0.6747706 | 3.891001 | 22.66673 | 23.36854 | 91.61433 | 76.58133 | 6.475449e-05 | 0.05039628 | 0 | 0 | 0
6997 | 208698.5 | 2011-09-17 02:57 | 780.3913 | 7 | 1 | 0.6749525 | 3.893755 | 22.67236 | 23.36854 | 91.63624 | 76.58133 | 6.480217e-05 | 0.05039628 | 0 | 0 | 0
6998 | 208728.5 | 2011-09-17 02:58 | 810.4062 | 7 | 1 | 0.6747706 | 3.896346 | 22.67798 | 23.36854 | 91.65815 | 76.58133 | 0 | 0.05039628 | 0 | 0 | 0
6999 | 208758.5 | 2011-09-17 02:58 | 840.4213 | 7 | 1 | 0.6749525 | 3.899424 | 22.68361 | 23.36854 | 91.68008 | 76.58133 | 9.717941e-05 | 0.05039628 | 0 | 0 | 0
7000 | 208788.5 | 2011-09-17 02:58 | 870.4363 | 7 | 1 | 0.6749525 | 3.901691 | 22.68924 | 23.36854 | 91.70203 | 76.58133 | 6.475449e-05 | 0.05039628 | 0 | 0 | 0
7001 | 208818.6 | 2011-09-17 02:59 | 900.4514 | 7 | 1 | 0.6749525 | 3.904283 | 22.69486 | 23.36854 | 91.72399 | 76.58133 | 6.480217e-05 | 0.05039628 | 0 | 0 | 0
7002 | 208848.6 | 2011-09-17 03:00 | 930.4665 | 7 | 1 | 0.6749525 | 3.906874 | 22.70049 | 23.36854 | 91.74597 | 76.58133 | 3.242493e-05 | 0.05039628 | 0 | 0 | 0
7003 | 208878.6 | 2011-09-17 03:00 | 960.4815 | 7 | 1 | 0.6749525 | 3.909304 | 22.70612 | 23.36854 | 91.76796 | 76.58133 | 6.475449e-05 | 0.05039628 | 0 | 0 | 0
7004 | 208908.6 | 2011-09-17 03:00 | 990.4966 | 7 | 1 | 0.6749525 | 3.911896 | 22.71174 | 23.36854 | 91.78997 | 76.58133 | 9.717941e-05 | 0.05039628 | 0 | 0 | 0
7005 | 208938.6 | 2011-09-17 03:01 | 1020.512 | 7 | 1 | 0.6749525 | 3.914325 | 22.71737 | 23.36854 | 91.81199 | 76.58133 | 3.237724e-05 | 0.05039628 | 0 | 0 | 0
7006 | 208968.6 | 2011-09-17 03:02 | 1050.527 | 7 | 1 | 0.6749525 | 3.916917 | 22.723 | 23.36854 | 91.83402 | 76.58133 | 6.475449e-05 | 0.05039628 | 0 | 0 | 0
7007 | 208998.6 | 2011-09-17 03:02 | 1080.542 | 7 | 1 | 0.6749525 | 3.919346 | 22.72862 | 23.36854 | 91.85607 | 76.58133 | 6.480217e-05 | 0.05039628 | 0 | 0 | 0
7008 | 209028.7 | 2011-09-17 03:02 | 1110.557 | 7 | 1 | 0.6747706 | 3.921938 | 22.73425 | 23.36854 | 91.87813 | 76.58133 | 9.717941e-05 | 0.05039628 | 0 | 0 | 0
7009 | 209058.7 | 2011-09-17 03:03 | 1140.572 | 7 | 1 | 0.6749525 | 3.924206 | 22.73988 | 23.36854 | 91.9002 | 76.58133 | 6.480217e-05 | 0.05039628 | 0 | 0 | 0
7010 | 209088.7 | 2011-09-17 03:03 | 1170.587 | 7 | 1 | 0.6747706 | 3.926797 | 22.74551 | 23.36854 | 91.92229 | 76.58133 | 9.717941e-05 | 0.05039628 | 0 | 0 | 0
7011 | 209118.7 | 2011-09-17 03:04 | 1200.602 | 7 | 1 | 0.6749525 | 3.929227 | 22.75113 | 23.36854 | 91.9444 | 76.58133 | 9.717941e-05 | 0.05039628 | 0 | 0 | 0
7012 | 209148.7 | 2011-09-17 03:05 | 1230.617 | 7 | 1 | 0.6749525 | 3.931656 | 22.75676 | 23.36854 | 91.96651 | 76.58133 | 3.237724e-05 | 0.05039628 | 0 | 0 | 0
7013 | 209178.7 | 2011-09-17 03:05 | 1260.632 | 7 | 1 | 0.6751344 | 3.93441 | 22.76239 | 23.36854 | 91.98865 | 76.58133 | 6.475449e-05 | 0.05039628 | 0 | 0 | 0
7014 | 209208.7 | 2011-09-17 03:06 | 1290.647 | 7 | 1 | 0.6749525 | 3.936677 | 22.76801 | 23.36854 | 92.01079 | 76.58133 | 6.475449e-05 | 0.05039628 | 0 | 0 | 0
7015 | 209238.8 | 2011-09-17 03:06 | 1320.662 | 7 | 1 | 0.6749525 | 3.939269 | 22.77364 | 23.36854 | 92.03295 | 76.58133 | 0.0001295567 | 0.05039628 | 0 | 0 | 0
7016 | 209268.8 | 2011-09-17 03:06 | 1350.678 | 7 | 1 | 0.6749525 | 3.941699 | 22.77927 | 23.36854 | 92.05513 | 76.58133 | 9.717941e-05 | 0.05039628 | 0 | 0 | 0
7017 | 209298.8 | 2011-09-17 03:07 | 1380.692 | 7 | 1 | 0.6747706 | 3.94429 | 22.7849 | 23.36854 | 92.07731 | 76.58133 | 6.475449e-05 | 0.05039628 | 0 | 0 | 0
7018 | 209328.8 | 2011-09-17 03:08 | 1410.707 | 7 | 1 | 0.6747706 | 3.94672 | 22.79052 | 23.36854 | 92.09951 | 76.58133 | 6.480217e-05 | 0.05039628 | 0 | 0 | 0
7019 | 209358.8 | 2011-09-17 03:08 | 1440.722 | 7 | 1 | 0.6747706 | 3.949149 | 22.79615 | 23.36854 | 92.12173 | 76.58133 | 3.237724e-05 | 0.05039628 | 0 | 0 | 0
7020 | 209388.8 | 2011-09-17 03:08 | 1470.737 | 7 | 1 | 0.6751344 | 3.951741 | 22.80178 | 23.36854 | 92.14396 | 76.58133 | 6.480217e-05 | 0.05039628 | 0 | 0 | 0
7021 | 209418.9 | 2011-09-17 03:09 | 1500.752 | 7 | 1 | 0.6749525 | 3.954332 | 22.8074 | 23.36854 | 92.1662 | 76.58133 | 9.717941e-05 | 0.05039628 | 0 | 0 | 0
7022 | 209448.9 | 2011-09-17 03:10 | 1530.767 | 7 | 1 | 0.6749525 | 3.956762 | 22.81303 | 23.36854 | 92.18846 | 76.58133 | 3.237724e-05 | 0.05039628 | 0 | 0 | 0
7023 | 209478.9 | 2011-09-17 03:10 | 1560.783 | 7 | 1 | 0.6749525 | 3.959353 | 22.81866 | 23.36854 | 92.21073 | 76.58133 | 6.480217e-05 | 0.05039628 | 0 | 0 | 0
7024 | 209508.9 | 2011-09-17 03:10 | 1590.798 | 7 | 1 | 0.6747706 | 3.961783 | 22.82429 | 23.36854 | 92.23302 | 76.58133 | 6.475449e-05 | 0.05039628 | 0 | 0 | 0
7025 | 209538.9 | 2011-09-17 03:11 | 1620.813 | 7 | 1 | 0.6749525 | 3.964213 | 22.82991 | 23.36854 | 92.25532 | 76.58133 | 3.237724e-05 | 0.05039628 | 0 | 0 | 0
7026 | 209568.9 | 2011-09-17 03:11 | 1650.828 | 7 | 1 | 0.6745886 | 3.966804 | 22.83554 | 23.36854 | 92.27763 | 76.58133 | 6.480217e-05 | 0.05039628 | 0 | 0 | 0
7027 | 209598.9 | 2011-09-17 03:12 | 1680.843 | 7 | 1 | 0.6749525 | 3.969558 | 22.84117 | 23.36854 | 92.29996 | 76.58133 | 6.480217e-05 | 0.05039628 | 0 | 0 | 0
7028 | 209629 | 2011-09-17 03:12 | 1710.858 | 7 | 1 | 0.6749525 | 3.972149 | 22.84679 | 23.36854 | 92.32231 | 76.58133 | 6.480217e-05 | 0.05039628 | 0 | 0 | 0
7029 | 209659 | 2011-09-17 03:13 | 1740.873 | 7 | 1 | 0.6749525 | 3.974741 | 22.85242 | 23.36854 | 92.34467 | 76.58133 | 6.475449e-05 | 0.05039628 | 0 | 0 | 0
7030 | 209689 | 2011-09-17 03:14 | 1770.888 | 7 | 1 | 0.6749525 | 3.977332 | 22.85805 | 23.36854 | 92.36704 | 76.58133 | 6.475449e-05 | 0.05039628 | 0 | 0 | 0
7031 | 209719 | 2011-09-17 03:14 | 1800.903 | 7 | 1 | 0.6747706 | 3.979924 | 22.86368 | 23.36854 | 92.38943 | 76.58133 | 6.480217e-05 | 0.05039628 | 0 | 0 | 0
7032 | 209749 | 2011-09-17 03:14 | 1830.918 | 7 | 1 | 0.6747706 | 3.982516 | 22.8693 | 23.36854 | 92.41183 | 76.58133 | 6.480217e-05 | 0.05039628 | 0 | 0 | 0
7033 | 209779 | 2011-09-17 03:15 | 1860.933 | 7 | 1 | 0.6747706 | 3.985269 | 22.87493 | 23.36854 | 92.43425 | 76.58133 | 9.717941e-05 | 0.05039628 | 0 | 0 | 0
7034 | 209809 | 2011-09-17 03:16 | 1890.948 | 7 | 1 | 0.6747706 | 3.987861 | 22.88056 | 23.36854 | 92.45668 | 76.58133 | 6.480217e-05 | 0.05039628 | 0 | 0 | 0
7035 | 209839.1 | 2011-09-17 03:16 | 1920.963 | 7 | 1 | 0.6747706 | 3.990452 | 22.88618 | 23.36854 | 92.47912 | 76.58133 | 6.480217e-05 | 0.05039628 | 0 | 0 | 0
7036 | 209869.1 | 2011-09-17 03:16 | 1950.978 | 7 | 1 | 0.6747706 | 3.993206 | 22.89181 | 23.36854 | 92.50158 | 76.58133 | 9.717941e-05 | 0.05039628 | 0 | 0 | 0
7037 | 209899.1 | 2011-09-17 03:17 | 1980.993 | 7 | 1 | 0.6749525 | 3.996121 | 22.89744 | 23.36854 | 92.52406 | 76.58133 | 0.0001295567 | 0.05039628 | 0 | 0 | 0
7038 | 209929.1 | 2011-09-17 03:18 | 2011.008 | 7 | 1 | 0.6749525 | 3.998713 | 22.90306 | 23.36854 | 92.54655 | 76.58133 | 9.717941e-05 | 0.05039628 | 0 | 0 | 0
7039 | 209959.1 | 2011-09-17 03:18 | 2041.023 | 7 | 1 | 0.6749525 | 4.001304 | 22.90869 | 23.36854 | 92.56906 | 76.58133 | 6.475449e-05 | 0.05039628 | 0 | 0 | 0
7040 | 209989.1 | 2011-09-17 03:18 | 2071.038 | 7 | 1 | 0.6749525 | 4.00422 | 22.91431 | 23.36854 | 92.59158 | 76.58133 | 9.717941e-05 | 0.05039628 | 0 | 0 | 0
7041 | 210019.2 | 2011-09-17 03:19 | 2101.054 | 7 | 1 | 0.6745886 | 4.006812 | 22.91994 | 23.36854 | 92.61411 | 76.58133 | 6.484985e-05 | 0.05039628 | 0 | 0 | 0
7042 | 210049.2 | 2011-09-17 03:20 | 2131.069 | 7 | 1 | 0.6749525 | 4.009565 | 22.92557 | 23.36854 | 92.63667 | 76.58133 | 9.717941e-05 | 0.05039628 | 0 | 0 | 0
7043 | 210079.2 | 2011-09-17 03:20 | 2161.084 | 7 | 1 | 0.6751344 | 4.012319 | 22.9312 | 23.36854 | 92.65924 | 76.58133 | 6.484985e-05 | 0.05039628 | 0 | 0 | 0
7044 | 210109.2 | 2011-09-17 03:21 | 2191.099 | 7 | 1 | 0.6749525 | 4.015072 | 22.93682 | 23.36854 | 92.68182 | 76.58133 | 6.475449e-05 | 0.05039628 | 0 | 0 | 0
7045 | 210139.2 | 2011-09-17 03:21 | 2221.114 | 7 | 1 | 0.6751344 | 4.017988 | 22.94245 | 23.36854 | 92.70442 | 76.58133 | 6.484985e-05 | 0.05039628 | 0 | 0 | 0
7046 | 210169.2 | 2011-09-17 03:22 | 2251.131 | 7 | 1 | 0.6751344 | 4.020903 | 22.94808 | 23.36854 | 92.72704 | 76.58133 | 9.717941e-05 | 0.05039628 | 0 | 0 | 0
7047 | 210199.2 | 2011-09-17 03:22 | 2281.144 | 7 | 1 | 0.6747706 | 4.023656 | 22.9537 | 23.36854 | 92.74968 | 76.58133 | 6.475449e-05 | 0.05039628 | 0 | 0 | 0
7048 | 210229.3 | 2011-09-17 03:23 | 2311.159 | 7 | 1 | 0.6749525 | 4.026572 | 22.95933 | 23.36854 | 92.77232 | 76.58133 | 9.717941e-05 | 0.05039628 | 0 | 0 | 0
7049 | 210259.3 | 2011-09-17 03:23 | 2341.174 | 7 | 1 | 0.6749525 | 4.029325 | 22.96496 | 23.36854 | 92.79499 | 76.58133 | 6.475449e-05 | 0.05039628 | 0 | 0 | 0
7050 | 210289.3 | 2011-09-17 03:24 | 2371.189 | 7 | 1 | 0.6749525 | 4.032241 | 22.97058 | 23.36854 | 92.81767 | 76.58133 | 9.717941e-05 | 0.05039628 | 0 | 0 | 0
7051 | 210319.3 | 2011-09-17 03:24 | 2401.204 | 7 | 1 | 0.6747706 | 4.035157 | 22.97621 | 23.36854 | 92.84037 | 76.58133 | 9.717941e-05 | 0.05039628 | 0 | 0 | 0
7052 | 210349.3 | 2011-09-17 03:25 | 2431.219 | 7 | 1 | 0.6749525 | 4.038234 | 22.98184 | 23.36854 | 92.86308 | 76.58133 | 9.717941e-05 | 0.05039628 | 0 | 0 | 0
7053 | 210379.3 | 2011-09-17 03:25 | 2461.234 | 7 | 1 | 0.6749525 | 4.040987 | 22.98747 | 23.36854 | 92.88581 | 76.58133 | 9.717941e-05 | 0.05039628 | 0 | 0 | 0
7054 | 210409.4 | 2011-09-17 03:26 | 2491.249 | 7 | 1 | 0.6749525 | 4.044065 | 22.99309 | 23.36854 | 92.90856 | 76.58133 | 0.0001296043 | 0.05039628 | 0 | 0 | 0
7055 | 210439.4 | 2011-09-17 03:26 | 2521.264 | 7 | 1 | 0.6749525 | 4.04698 | 22.99872 | 23.36854 | 92.93132 | 76.58133 | 9.717941e-05 | 0.05039628 | 0 | 0 | 0
7056 | 210469.4 | 2011-09-17 03:27 | 2551.279 | 7 | 1 | 0.6749525 | 4.049896 | 23.00435 | 23.36854 | 92.95411 | 76.58133 | 3.242493e-05 | 0.05039628 | 0 | 0 | 0
7057 | 210499.4 | 2011-09-17 03:27 | 2581.294 | 7 | 1 | 0.6749525 | 4.052974 | 23.00997 | 23.36854 | 92.9769 | 76.58133 | 9.717941e-05 | 0.05039628 | 0 | 0 | 0
7058 | 210529.4 | 2011-09-17 03:28 | 2611.309 | 7 | 1 | 0.6749525 | 4.056051 | 23.0156 | 23.36854 | 92.99972 | 76.58133 | 6.484985e-05 | 0.05039628 | 0 | 0 | 0
7059 | 210559.4 | 2011-09-17 03:28 | 2641.324 | 7 | 1 | 0.6745886 | 4.058967 | 23.02123 | 23.36854 | 93.02255 | 76.58133 | 6.484985e-05 | 0.05039628 | 0 | 0 | 0
7060 | 210589.4 | 2011-09-17 03:29 | 2671.339 | 7 | 1 | 0.6749525 | 4.062206 | 23.02686 | 23.36854 | 93.0454 | 76.58133 | 6.475449e-05 | 0.05039628 | 0 | 0 | 0
7061 | 210619.5 | 2011-09-17 03:29 | 2701.355 | 7 | 1 | 0.6749525 | 4.065283 | 23.03248 | 23.36854 | 93.06827 | 76.58133 | 9.717941e-05 | 0.05039628 | 0 | 0 | 0
7062 | 210649.5 | 2011-09-17 03:30 | 2731.37 | 7 | 1 | 0.6751344 | 4.068361 | 23.03811 | 23.36854 | 93.09115 | 76.58133 | 6.475449e-05 | 0.05039628 | 0 | 0 | 0
7063 | 210679.5 | 2011-09-17 03:30 | 2761.385 | 7 | 1 | 0.6749525 | 4.0716 | 23.04374 | 23.36854 | 93.11405 | 76.58133 | 9.717941e-05 | 0.05039628 | 0 | 0 | 0
7064 | 210709.5 | 2011-09-17 03:31 | 2791.4 | 7 | 1 | 0.6749525 | 4.074678 | 23.04936 | 23.36854 | 93.13697 | 76.58133 | 9.717941e-05 | 0.05039628 | 0 | 0 | 0
7065 | 210739.5 | 2011-09-17 03:31 | 2821.415 | 7 | 1 | 0.6749525 | 4.077917 | 23.05499 | 23.36854 | 93.15991 | 76.58133 | 9.717941e-05 | 0.05039628 | 0 | 0 | 0
7066 | 210769.5 | 2011-09-17 03:32 | 2851.43 | 7 | 1 | 0.6751344 | 4.081157 | 23.06062 | 23.36854 | 93.18286 | 76.58133 | 6.475449e-05 | 0.05039628 | 0 | 0 | 0
7067 | 210799.5 | 2011-09-17 03:32 | 2881.445 | 7 | 1 | 0.6747706 | 4.084234 | 23.06624 | 23.36854 | 93.20584 | 76.58133 | 6.475449e-05 | 0.05039628 | 0 | 0 | 0
7068 | 210829.6 | 2011-09-17 03:33 | 2911.46 | 7 | 1 | 0.6747706 | 4.087636 | 23.07187 | 23.36854 | 93.22883 | 76.58133 | 9.717941e-05 | 0.05039628 | 0 | 0 | 0
7069 | 210859.6 | 2011-09-17 03:33 | 2941.475 | 7 | 1 | 0.6749525 | 4.091037 | 23.0775 | 23.36854 | 93.25184 | 76.58133 | 9.717941e-05 | 0.05039628 | 0 | 0 | 0
7070 | 210889.6 | 2011-09-17 03:34 | 2971.49 | 7 | 1 | 0.6749525 | 4.094276 | 23.08313 | 23.36854 | 93.27487 | 76.58133 | 6.475449e-05 | 0.05039628 | 0 | 0 | 0
7071 | 210919.6 | 2011-09-17 03:34 | 3001.505 | 7 | 1 | 0.6749525 | 4.097678 | 23.08875 | 23.36854 | 93.29792 | 76.58133 | 6.484985e-05 | 0.05039628 | 0 | 0 | 0
7072 | 210949.6 | 2011-09-17 03:35 | 3031.52 | 7 | 1 | 0.6747706 | 4.101079 | 23.09438 | 23.36854 | 93.32099 | 76.58133 | 6.484985e-05 | 0.05039628 | 0 | 0 | 0
7073 | 210979.6 | 2011-09-17 03:35 | 3061.536 | 7 | 1 | 0.6749525 | 4.104319 | 23.10001 | 23.36854 | 93.34408 | 76.58133 | 3.232956e-05 | 0.05039628 | 0 | 0 | 0
7074 | 211009.7 | 2011-09-17 03:36 | 3091.55 | 7 | 1 | 0.6745886 | 4.107882 | 23.10563 | 23.36854 | 93.36718 | 76.58133 | 3.232956e-05 | 0.05039628 | 0 | 0 | 0
7075 | 211039.7 | 2011-09-17 03:36 | 3121.565 | 7 | 1 | 0.6749525 | 4.111445 | 23.11126 | 23.36854 | 93.39031 | 76.58133 | 9.717941e-05 | 0.05039628 | 0 | 0 | 0
7076 | 211069.7 | 2011-09-17 03:37 | 3151.58 | 7 | 1 | 0.6745886 | 4.114685 | 23.11689 | 23.36854 | 93.41345 | 76.58133 | 6.475449e-05 | 0.05039628 | 0 | 0 | 0
7077 | 211099.7 | 2011-09-17 03:37 | 3181.595 | 7 | 1 | 0.6749525 | 4.118572 | 23.12251 | 23.36854 | 93.43661 | 76.58133 | 0.000129509 | 0.05039628 | 0 | 0 | 0
7078 | 211129.7 | 2011-09-17 03:38 | 3211.61 | 7 | 1 | 0.6749525 | 4.121974 | 23.12814 | 23.36854 | 93.45979 | 76.58133 | 9.717941e-05 | 0.05039628 | 0 | 0 | 0
7079 | 211159.7 | 2011-09-17 03:38 | 3241.626 | 7 | 1 | 0.6749525 | 4.125699 | 23.13377 | 23.36854 | 93.483 | 76.58133 | 0.000129509 | 0.05039628 | 0 | 0 | 0
7080 | 211189.7 | 2011-09-17 03:39 | 3271.641 | 7 | 1 | 0.6747706 | 4.129101 | 23.13939 | 23.36854 | 93.50622 | 76.58133 | 0.0001296043 | 0.05039628 | 0 | 0 | 0
7081 | 211219.8 | 2011-09-17 03:39 | 3301.656 | 7 | 1 | 0.6747706 | 4.132826 | 23.14502 | 23.36854 | 93.52947 | 76.58133 | 9.717941e-05 | 0.05039628 | 0 | 0 | 0
7082 | 211249.8 | 2011-09-17 03:40 | 3331.671 | 7 | 1 | 0.6749525 | 4.136389 | 23.15065 | 23.36854 | 93.55273 | 76.58133 | 6.475449e-05 | 0.05039628 | 0 | 0 | 0
7083 | 211279.8 | 2011-09-17 03:40 | 3361.686 | 7 | 1 | 0.6747706 | 4.140115 | 23.15627 | 23.36854 | 93.57601 | 76.58133 | 9.717941e-05 | 0.05039628 | 0 | 0 | 0
7084 | 211309.8 | 2011-09-17 03:41 | 3391.701 | 7 | 1 | 0.6749525 | 4.144002 | 23.1619 | 23.36854 | 93.59932 | 76.58133 | 0.000129509 | 0.05039628 | 0 | 0 | 0
7085 | 211339.8 | 2011-09-17 03:41 | 3421.716 | 7 | 1 | 0.6747706 | 4.147727 | 23.16753 | 23.36854 | 93.62265 | 76.58133 | 6.475449e-05 | 0.05039628 | 0 | 0 | 0
7086 | 211369.8 | 2011-09-17 03:42 | 3451.731 | 7 | 1 | 0.6749525 | 4.151453 | 23.17316 | 23.36854 | 93.646 | 76.58133 | 9.717941e-05 | 0.05039628 | 0 | 0 | 0
7087 | 211399.8 | 2011-09-17 03:42 | 3481.746 | 7 | 1 | 0.6749525 | 4.15534 | 23.17878 | 23.36854 | 93.66937 | 76.58133 | 0.0001296043 | 0.05039628 | 0 | 0 | 0
7088 | 211429.9 | 2011-09-17 03:43 | 3511.761 | 7 | 1 | 0.6749525 | 4.159066 | 23.18441 | 23.36854 | 93.69277 | 76.58133 | 6.484985e-05 | 0.05039628 | 0 | 0 | 0
7089 | 211459.9 | 2011-09-17 03:43 | 3541.776 | 7 | 1 | 0.6751344 | 4.162953 | 23.19004 | 23.36854 | 93.71618 | 76.58133 | 0.0001296043 | 0.05039628 | 0 | 0 | 0
7090 | 211489.9 | 2011-09-17 03:44 | 3571.791 | 7 | 1 | 0.6751344 | 4.166678 | 23.19566 | 23.36854 | 93.73962 | 76.58133 | 6.484985e-05 | 0.05039628 | 0 | 0 | 0
7091 | 211519.9 | 2011-09-17 03:44 | 3601.806 | 7 | 1 | 0.6749525 | 4.170728 | 23.20129 | 23.36854 | 93.76307 | 76.58133 | 9.717941e-05 | 0.05039628 | 0 | 0 | 0
7092 | 211549.9 | 2011-09-17 03:45 | 3631.821 | 7 | 1 | 0.6749525 | 4.174615 | 23.20692 | 23.36854 | 93.78655 | 76.58133 | 0.0001296043 | 0.05039628 | 0 | 0 | 0
7093 | 211579.9 | 2011-09-17 03:45 | 3661.836 | 7 | 1 | 0.6749525 | 4.178502 | 23.21255 | 23.36854 | 93.81006 | 76.58133 | 9.717941e-05 | 0.05039628 | 0 | 0 | 0
7094 | 211610 | 2011-09-17 03:46 | 3691.851 | 7 | 1 | 0.6749525 | 4.18239 | 23.21817 | 23.36854 | 93.83358 | 76.58133 | 6.484985e-05 | 0.05039628 | 0 | 0 | 0
7095 | 211640 | 2011-09-17 03:46 | 3721.866 | 7 | 1 | 0.6747706 | 4.186439 | 23.2238 | 23.36854 | 93.85713 | 76.58133 | 0.0001296043 | 0.05039628 | 0 | 0 | 0
7096 | 211670 | 2011-09-17 03:47 | 3751.881 | 7 | 1 | 0.6751344 | 4.190488 | 23.22943 | 23.36854 | 93.8807 | 76.58133 | 9.717941e-05 | 0.05039628 | 0 | 0 | 0
7097 | 211700 | 2011-09-17 03:47 | 3781.897 | 7 | 1 | 0.6749525 | 4.194376 | 23.23505 | 23.36854 | 93.90429 | 76.58133 | 9.717941e-05 | 0.05039628 | 0 | 0 | 0
7098 | 211730 | 2011-09-17 03:48 | 3811.912 | 7 | 1 | 0.6749525 | 4.198587 | 23.24068 | 23.36854 | 93.9279 | 76.58133 | 0.0001296043 | 0.05039628 | 0 | 0 | 0
7099 | 211739.5 | 2011-09-17 03:48 | 3821.365 | 7 | 1 | 0.6749525 | 4.200045 | 23.24245 | 23.36854 | 93.93534 | 76.58133 | 0.0001943588 | 0.05039628 | 0 | 0 | 0
7100 | 211769.5 | 2011-09-17 03:48 | 30.01507 | 8 | 1 | 0.640569 | 4.200045 | 23.24794 | 23.36854 | 93.95839 | 76.58133 | 0 | 0.05039628 | 0 | 0 | 0
7101 | 211799.5 | 2011-09-17 03:49 | 60.03011 | 8 | 1 | 0.612189 | 4.200045 | 23.25316 | 23.36854 | 93.98031 | 76.58133 | 0 | 0.05039628 | 0 | 0 | 0
7102 | 211829.5 | 2011-09-17 03:49 | 90.0452 | 8 | 1 | 0.5876293 | 4.199883 | 23.25816 | 23.36854 | 94.00132 | 76.58133 | -3.242493e-05 | 0.05039628 | 0 | 0 | 0
7103 | 211859.5 | 2011-09-17 03:50 | 120.0602 | 8 | 1 | 0.5652528 | 4.200045 | 23.26297 | 23.36854 | 94.0215 | 76.58133 | 0 | 0.05039628 | 0 | 0 | 0
7104 | 211889.5 | 2011-09-17 03:50 | 150.0756 | 8 | 1 | 0.5443316 | 4.200207 | 23.26759 | 23.36854 | 94.04092 | 76.58133 | 6.484985e-05 | 0.05039628 | 0 | 0 | 0
7105 | 211919.6 | 2011-09-17 03:51 | 180.0903 | 8 | 1 | 0.5241382 | 4.200045 | 23.27204 | 23.36854 | 94.05962 | 76.58133 | -3.242493e-05 | 0.05039628 | 0 | 0 | 0
7106 | 211949.6 | 2011-09-17 03:51 | 210.1054 | 8 | 1 | 0.5057639 | 4.200207 | 23.27633 | 23.36854 | 94.07765 | 76.58133 | 3.242493e-05 | 0.05039628 | 0 | 0 | 0
7107 | 211979.6 | 2011-09-17 03:52 | 240.1206 | 8 | 1 | 0.4875716 | 4.200045 | 23.28047 | 23.36854 | 94.09503 | 76.58133 | 0 | 0.05039628 | 0 | 0 | 0
7108 | 212009.6 | 2011-09-17 03:52 | 270.1355 | 8 | 1 | 0.4704708 | 4.200045 | 23.28447 | 23.36854 | 94.11181 | 76.58133 | 0 | 0.05039628 | 0 | 0 | 0
7109 | 212039.6 | 2011-09-17 03:53 | 300.1505 | 8 | 1 | 0.4544615 | 4.200045 | 23.28832 | 23.36854 | 94.128 | 76.58133 | 0 | 0.05039628 | 0 | 0 | 0
7110 | 212069.6 | 2011-09-17 03:53 | 330.1657 | 8 | 1 | 0.4386342 | 4.200045 | 23.29205 | 23.36854 | 94.14363 | 76.58133 | 0 | 0.05039628 | 0 | 0 | 0
7111 | 212099.6 | 2011-09-17 03:54 | 360.1809 | 8 | 1 | 0.4238984 | 4.200045 | 23.29564 | 23.36854 | 94.15874 | 76.58133 | -3.242493e-05 | 0.05039628 | 0 | 0 | 0
7112 | 212129.7 | 2011-09-17 03:54 | 390.1958 | 8 | 1 | 0.4098904 | 4.200045 | 23.29912 | 23.36854 | 94.17333 | 76.58133 | -3.242493e-05 | 0.05039628 | 0 | 0 | 0
7113 | 212159.7 | 2011-09-17 03:55 | 420.2108 | 8 | 1 | 0.3960642 | 4.200207 | 23.30248 | 23.36854 | 94.18744 | 76.58133 | 0 | 0.05039628 | 0 | 0 | 0
7114 | 212189.7 | 2011-09-17 03:55 | 450.2258 | 8 | 1 | 0.3829657 | 4.200045 | 23.30572 | 23.36854 | 94.20108 | 76.58133 | -3.242493e-05 | 0.05039628 | 0 | 0 | 0
7115 | 212219.7 | 2011-09-17 03:56 | 480.2409 | 8 | 1 | 0.370413 | 4.199883 | 23.30886 | 23.36854 | 94.21427 | 76.58133 | -6.484985e-05 | 0.05039628 | 0 | 0 | 0
7116 | 212249.7 | 2011-09-17 03:56 | 510.2559 | 8 | 1 | 0.3582242 | 4.199883 | 23.3119 | 23.36854 | 94.22703 | 76.58133 | -3.242493e-05 | 0.05039628 | 0 | 0 | 0
7117 | 212279.7 | 2011-09-17 03:57 | 540.271 | 8 | 1 | 0.346763 | 4.200207 | 23.31484 | 23.36854 | 94.23936 | 76.58133 | 3.242493e-05 | 0.05039628 | 0 | 0 | 0
7118 | 212309.8 | 2011-09-17 03:57 | 570.2861 | 8 | 1 | 0.3356657 | 4.199883 | 23.31768 | 23.36854 | 94.25131 | 76.58133 | -6.484985e-05 | 0.05039628 | 0 | 0 | 0
7119 | 212339.8 | 2011-09-17 03:58 | 600.3011 | 8 | 1 | 0.3249322 | 4.200045 | 23.32043 | 23.36854 | 94.26287 | 76.58133 | 0 | 0.05039628 | 0 | 0 | 0
7120 | 212369.8 | 2011-09-17 03:58 | 630.3163 | 8 | 1 | 0.3145626 | 4.199883 | 23.3231 | 23.36854 | 94.27407 | 76.58133 | -3.242493e-05 | 0.05039628 | 0 | 0 | 0
7121 | 212399.8 | 2011-09-17 03:59 | 660.3312 | 8 | 1 | 0.3049206 | 4.200045 | 23.32568 | 23.36854 | 94.28492 | 76.58133 | 0 | 0.05039628 | 0 | 0 | 0
7122 | 212429.8 | 2011-09-17 03:59 | 690.3462 | 8 | 1 | 0.2950968 | 4.200045 | 23.32819 | 23.36854 | 94.29543 | 76.58133 | 0 | 0.05039628 | 0 | 0 | 0
7123 | 212459.8 | 2011-09-17 04:00 | 720.3615 | 8 | 1 | 0.2861826 | 4.200045 | 23.33061 | 23.36854 | 94.3056 | 76.58133 | 0 | 0.05039628 | 0 | 0 | 0
7124 | 212489.8 | 2011-09-17 04:00 | 750.3764 | 8 | 1 | 0.2778141 | 4.200045 | 23.33296 | 23.36854 | 94.31547 | 76.58133 | 3.242493e-05 | 0.05039628 | 0 | 0 | 0
7125 | 212519.9 | 2011-09-17 04:01 | 780.3914 | 8 | 1 | 0.2692637 | 4.200045 | 23.33524 | 23.36854 | 94.32505 | 76.58133 | 0 | 0.05039628 | 0 | 0 | 0
7126 | 212549.9 | 2011-09-17 04:01 | 810.4066 | 8 | 1 | 0.2612591 | 4.200045 | 23.33745 | 23.36854 | 94.33434 | 76.58133 | -3.242493e-05 | 0.05039628 | 0 | 0 | 0
7127 | 212579.9 | 2011-09-17 04:02 | 840.4215 | 8 | 1 | 0.2534364 | 4.200045 | 23.3396 | 23.36854 | 94.34335 | 76.58133 | 0 | 0.05039628 | 0 | 0 | 0
7128 | 212609.9 | 2011-09-17 04:02 | 870.4366 | 8 | 1 | 0.2459775 | 4.200045 | 23.34168 | 23.36854 | 94.35209 | 76.58133 | 0 | 0.05039628 | 0 | 0 | 0
7129 | 212639.9 | 2011-09-17 04:03 | 900.4516 | 8 | 1 | 0.2387006 | 4.200045 | 23.3437 | 23.36854 | 94.36058 | 76.58133 | -3.242493e-05 | 0.05039628 | 0 | 0 | 0
7130 | 212669.9 | 2011-09-17 04:03 | 930.4668 | 8 | 1 | 0.2317875 | 4.200045 | 23.34566 | 23.36854 | 94.36881 | 76.58133 | -3.242493e-05 | 0.05039628 | 0 | 0 | 0
7131 | 212699.9 | 2011-09-17 04:04 | 960.4818 | 8 | 1 | 0.2248744 | 4.200045 | 23.34756 | 23.36854 | 94.37681 | 76.58133 | 0 | 0.05039628 | 0 | 0 | 0
7132 | 212730 | 2011-09-17 04:04 | 990.4968 | 8 | 1 | 0.2185071 | 4.200207 | 23.34941 | 23.36854 | 94.38457 | 76.58133 | 3.242493e-05 | 0.05039628 | 0 | 0 | 0
7133 | 212760 | 2011-09-17 04:05 | 1020.512 | 8 | 1 | 0.2121398 | 4.200207 | 23.35121 | 23.36854 | 94.39211 | 76.58133 | 3.242493e-05 | 0.05039628 | 0 | 0 | 0
7134 | 212790 | 2011-09-17 04:05 | 1050.527 | 8 | 1 | 0.2059544 | 4.200045 | 23.35295 | 23.36854 | 94.39943 | 76.58133 | 0 | 0.05039628 | 0 | 0 | 0
7135 | 212820 | 2011-09-17 04:06 | 1080.542 | 8 | 1 | 0.1999509 | 4.200045 | 23.35464 | 23.36854 | 94.40654 | 76.58133 | -3.242493e-05 | 0.05039628 | 0 | 0 | 0
7136 | 212850 | 2011-09-17 04:06 | 1110.557 | 8 | 1 | 0.1944932 | 4.200207 | 23.35629 | 23.36854 | 94.41345 | 76.58133 | 0 | 0.05039628 | 0 | 0 | 0
7137 | 212880 | 2011-09-17 04:07 | 1140.572 | 8 | 1 | 0.1892175 | 4.200207 | 23.35789 | 23.36854 | 94.42017 | 76.58133 | 3.242493e-05 | 0.05039628 | 0 | 0 | 0
7138 | 212910.1 | 2011-09-17 04:07 | 1170.587 | 8 | 1 | 0.1839417 | 4.200045 | 23.35944 | 23.36854 | 94.4267 | 76.58133 | 0 | 0.05039628 | 0 | 0 | 0
7139 | 212940.1 | 2011-09-17 04:08 | 1200.602 | 8 | 1 | 0.1788478 | 4.200207 | 23.36095 | 23.36854 | 94.43304 | 76.58133 | 0 | 0.05039628 | 0 | 0 | 0
7140 | 212970.1 | 2011-09-17 04:08 | 1230.617 | 8 | 1 | 0.1739359 | 4.200207 | 23.36242 | 23.36854 | 94.43922 | 76.58133 | 0 | 0.05039628 | 0 | 0 | 0
7141 | 213000.1 | 2011-09-17 04:09 | 1260.636 | 8 | 1 | 0.1692059 | 4.200045 | 23.36385 | 23.36854 | 94.44522 | 76.58133 | -3.242493e-05 | 0.05039628 | 0 | 0 | 0
7142 | 213030.1 | 2011-09-17 04:09 | 1290.647 | 8 | 1 | 0.1646578 | 4.200045 | 23.36524 | 23.36854 | 94.45106 | 76.58133 | -3.242493e-05 | 0.05039628 | 0 | 0 | 0
7143 | 213060.1 | 2011-09-17 04:10 | 1320.662 | 8 | 1 | 0.1601098 | 4.200207 | 23.36659 | 23.36854 | 94.45675 | 76.58133 | 3.242493e-05 | 0.05039628 | 0 | 0 | 0
7144 | 213090.1 | 2011-09-17 04:10 | 1350.677 | 8 | 1 | 0.1557436 | 4.200045 | 23.36791 | 23.36854 | 94.46227 | 76.58133 | 0 | 0.05039628 | 0 | 0 | 0
7145 | 213120.2 | 2011-09-17 04:11 | 1380.693 | 8 | 1 | 0.1517413 | 4.200045 | 23.36919 | 23.36854 | 94.46766 | 76.58133 | 0 | 0.05039628 | 0 | 0 | 0
7146 | 213150.2 | 2011-09-17 04:11 | 1410.708 | 8 | 1 | 0.147739 | 4.200045 | 23.37044 | 23.36854 | 94.4729 | 76.58133 | 0 | 0.05039628 | 0 | 0 | 0
7147 | 213180.2 | 2011-09-17 04:12 | 1440.723 | 8 | 1 | 0.1437367 | 4.200045 | 23.37166 | 23.36854 | 94.478 | 76.58133 | 0 | 0.05039628 | 0 | 0 | 0
7148 | 213210.2 | 2011-09-17 04:12 | 1470.738 | 8 | 1 | 0.1397344 | 4.200045 | 23.37284 | 23.36854 | 94.48297 | 76.58133 | 0 | 0.05039628 | 0 | 0 | 0
7149 | 213240.2 | 2011-09-17 04:13 | 1500.753 | 8 | 1 | 0.1362778 | 4.200045 | 23.37399 | 23.36854 | 94.4878 | 76.58133 | 0 | 0.05039628 | 0 | 0 | 0
7150 | 213270.2 | 2011-09-17 04:13 | 1530.768 | 8 | 1 | 0.1326393 | 4.199883 | 23.37511 | 23.36854 | 94.49252 | 76.58133 | -6.484985e-05 | 0.05039628 | 0 | 0 | 0
7151 | 213300.3 | 2011-09-17 04:14 | 1560.783 | 8 | 1 | 0.1293647 | 4.200045 | 23.3762 | 23.36854 | 94.49711 | 76.58133 | 0 | 0.05039628 | 0 | 0 | 0
7152 | 213330.3 | 2011-09-17 04:14 | 1590.798 | 8 | 1 | 0.1259082 | 4.200045 | 23.37727 | 23.36854 | 94.50158 | 76.58133 | -3.242493e-05 | 0.05039628 | 0 | 0 | 0
7153 | 213360.3 | 2011-09-17 04:15 | 1620.813 | 8 | 1 | 0.1229974 | 4.200045 | 23.37831 | 23.36854 | 94.50594 | 76.58133 | 0 | 0.05039628 | 0 | 0 | 0
7154 | 213390.3 | 2011-09-17 04:15 | 1650.828 | 8 | 1 | 0.1197228 | 4.200045 | 23.37932 | 23.36854 | 94.51019 | 76.58133 | 0 | 0.05039628 | 0 | 0 | 0
7155 | 213420.3 | 2011-09-17 04:16 | 1680.843 | 8 | 1 | 0.116812 | 4.200045 | 23.38031 | 23.36854 | 94.51433 | 76.58133 | 0 | 0.05039628 | 0 | 0 | 0
7156 | 213450.3 | 2011-09-17 04:16 | 1710.858 | 8 | 1 | 0.1140832 | 4.200045 | 23.38127 | 23.36854 | 94.51837 | 76.58133 | -3.242493e-05 | 0.05039628 | 0 | 0 | 0
7157 | 213480.3 | 2011-09-17 04:17 | 1740.873 | 8 | 1 | 0.1111724 | 4.200207 | 23.38221 | 23.36854 | 94.52231 | 76.58133 | 3.242493e-05 | 0.05039628 | 0 | 0 | 0
7158 | 213510.4 | 2011-09-17 04:17 | 1770.888 | 8 | 1 | 0.1084436 | 4.200045 | 23.38312 | 23.36854 | 94.52615 | 76.58133 | -3.242493e-05 | 0.05039628 | 0 | 0 | 0
7159 | 213540.4 | 2011-09-17 04:18 | 1800.903 | 8 | 1 | 0.1053509 | 4.199883 | 23.38401 | 23.36854 | 94.5299 | 76.58133 | -3.242493e-05 | 0.05039628 | 0 | 0 | 0
7160 | 213570.4 | 2011-09-17 04:18 | 1830.918 | 8 | 1 | 0.1029859 | 4.200045 | 23.38488 | 23.36854 | 94.53355 | 76.58133 | 3.242493e-05 | 0.05039628 | 0 | 0 | 0
7161 | 213600.4 | 2011-09-17 04:19 | 1860.933 | 8 | 1 | 0.1008028 | 4.200045 | 23.38573 | 23.36854 | 94.53711 | 76.58133 | -3.242493e-05 | 0.05039628 | 0 | 0 | 0
7162 | 213630.4 | 2011-09-17 04:19 | 1890.948 | 8 | 1 | 0.09825586 | 4.200045 | 23.38656 | 23.36854 | 94.54059 | 76.58133 | -3.242493e-05 | 0.05039628 | 0 | 0 | 0
7163 | 213660.4 | 2011-09-17 04:20 | 1920.964 | 8 | 1 | 0.09589086 | 4.200045 | 23.38737 | 23.36854 | 94.544 | 76.58133 | -3.242493e-05 | 0.05039628 | 0 | 0 | 0
7164 | 213690.4 | 2011-09-17 04:20 | 1950.979 | 8 | 1 | 0.09352586 | 4.200207 | 23.38816 | 23.36854 | 94.54731 | 76.58133 | 3.242493e-05 | 0.05039628 | 0 | 0 | 0
7165 | 213720.5 | 2011-09-17 04:21 | 1980.994 | 8 | 1 | 0.0915247 | 4.200045 | 23.38893 | 23.36854 | 94.55055 | 76.58133 | 0 | 0.05039628 | 0 | 0 | 0
7166 | 213750.5 | 2011-09-17 04:21 | 2011.009 | 8 | 1 | 0.08952355 | 4.200045 | 23.38968 | 23.36854 | 94.55372 | 76.58133 | 0 | 0.05039628 | 0 | 0 | 0
7167 | 213780.5 | 2011-09-17 04:22 | 2041.024 | 8 | 1 | 0.08734047 | 4.200207 | 23.39042 | 23.36854 | 94.55681 | 76.58133 | 0 | 0.05039628 | 0 | 0 | 0
7168 | 213810.5 | 2011-09-17 04:22 | 2071.039 | 8 | 1 | 0.08533931 | 4.199883 | 23.39114 | 23.36854 | 94.55984 | 76.58133 | -3.242493e-05 | 0.05039628 | 0 | 0 | 0
7169 | 213840.5 | 2011-09-17 04:23 | 2101.054 | 8 | 1 | 0.08333816 | 4.200045 | 23.39184 | 23.36854 | 94.5628 | 76.58133 | -3.242493e-05 | 0.05039628 | 0 | 0 | 0
7170 | 213870.5 | 2011-09-17 04:23 | 2131.069 | 8 | 1 | 0.08170085 | 4.200045 | 23.39253 | 23.36854 | 94.56569 | 76.58133 | -3.242493e-05 | 0.05039628 | 0 | 0 | 0
7171 | 213900.6 | 2011-09-17 04:24 | 2161.084 | 8 | 1 | 0.07988162 | 4.200045 | 23.39321 | 23.36854 | 94.56851 | 76.58133 | 3.242493e-05 | 0.05039628 | 0 | 0 | 0
7172 | 213930.6 | 2011-09-17 04:24 | 2191.099 | 8 | 1 | 0.07788046 | 4.200045 | 23.39386 | 23.36854 | 94.57128 | 76.58133 | 0 | 0.05039628 | 0 | 0 | 0
7173 | 213960.6 | 2011-09-17 04:25 | 2221.114 | 8 | 1 | 0.07624315 | 4.200045 | 23.39451 | 23.36854 | 94.57398 | 76.58133 | 0 | 0.05039628 | 0 | 0 | 0
7174 | 213990.6 | 2011-09-17 04:25 | 2251.129 | 8 | 1 | 0.07460584 | 4.200045 | 23.39514 | 23.36854 | 94.57662 | 76.58133 | -3.242493e-05 | 0.05039628 | 0 | 0 | 0
7175 | 214020.6 | 2011-09-17 04:26 | 2281.144 | 8 | 1 | 0.07296853 | 4.200045 | 23.39575 | 23.36854 | 94.57921 | 76.58133 | -3.242493e-05 | 0.05039628 | 0 | 0 | 0
7176 | 214050.6 | 2011-09-17 04:26 | 2311.159 | 8 | 1 | 0.07151315 | 4.200368 | 23.39635 | 23.36854 | 94.58173 | 76.58133 | 3.232956e-05 | 0.05039628 | 0 | 0 | 0
7177 | 214080.6 | 2011-09-17 04:27 | 2341.174 | 8 | 1 | 0.06987584 | 4.200045 | 23.39694 | 23.36854 | 94.5842 | 76.58133 | 0 | 0.05039628 | 0 | 0 | 0
7178 | 214110.7 | 2011-09-17 04:27 | 2371.189 | 8 | 1 | 0.06823853 | 4.200045 | 23.39752 | 23.36854 | 94.58662 | 76.58133 | 0 | 0.05039628 | 0 | 0 | 0
7179 | 214140.7 | 2011-09-17 04:28 | 2401.204 | 8 | 1 | 0.06696507 | 4.200045 | 23.39808 | 23.36854 | 94.58899 | 76.58133 | 0 | 0.05039628 | 0 | 0 | 0
7180 | 214170.7 | 2011-09-17 04:28 | 2431.219 | 8 | 1 | 0.06550968 | 4.200045 | 23.39863 | 23.36854 | 94.59131 | 76.58133 | 0 | 0.05039628 | 0 | 0 | 0
7181 | 214200.7 | 2011-09-17 04:29 | 2461.235 | 8 | 1 | 0.06423622 | 4.200207 | 23.39917 | 23.36854 | 94.59358 | 76.58133 | 3.242493e-05 | 0.05039628 | 0 | 0 | 0
7182 | 214230.7 | 2011-09-17 04:29 | 2491.25 | 8 | 1 | 0.06259891 | 4.200045 | 23.3997 | 23.36854 | 94.5958 | 76.58133 | 3.242493e-05 | 0.05039628 | 0 | 0 | 0
7183 | 214260.7 | 2011-09-17 04:30 | 2521.265 | 8 | 1 | 0.06150737 | 4.200045 | 23.40022 | 23.36854 | 94.59798 | 76.58133 | 0 | 0.05039628 | 0 | 0 | 0
7184 | 214290.7 | 2011-09-17 04:30 | 2551.28 | 8 | 1 | 0.06023391 | 4.200045 | 23.40073 | 23.36854 | 94.60011 | 76.58133 | -3.242493e-05 | 0.05039628 | 0 | 0 | 0
7185 | 214320.8 | 2011-09-17 04:31 | 2581.295 | 8 | 1 | 0.05932429 | 4.200207 | 23.40123 | 23.36854 | 94.6022 | 76.58133 | 3.242493e-05 | 0.05039628 | 0 | 0 | 0
7186 | 214350.8 | 2011-09-17 04:31 | 2611.31 | 8 | 1 | 0.0578689 | 4.200207 | 23.40171 | 23.36854 | 94.60424 | 76.58133 | 0 | 0.05039628 | 0 | 0 | 0
7187 | 214380.8 | 2011-09-17 04:32 | 2641.325 | 8 | 1 | 0.05677736 | 4.200045 | 23.40219 | 23.36854 | 94.60625 | 76.58133 | -3.242493e-05 | 0.05039628 | 0 | 0 | 0
7188 | 214410.8 | 2011-09-17 04:32 | 2671.34 | 8 | 1 | 0.05532198 | 4.200045 | 23.40266 | 23.36854 | 94.60821 | 76.58133 | 0 | 0.05039628 | 0 | 0 | 0
7189 | 214440.8 | 2011-09-17 04:33 | 2701.355 | 8 | 1 | 0.05459429 | 4.200207 | 23.40312 | 23.36854 | 94.61014 | 76.58133 | 0 | 0.05039628 | 0 | 0 | 0
7190 | 214470.8 | 2011-09-17 04:33 | 2731.37 | 8 | 1 | 0.05332082 | 4.200045 | 23.40357 | 23.36854 | 94.61202 | 76.58133 | -3.242493e-05 | 0.05039628 | 0 | 0 | 0
7191 | 214500.9 | 2011-09-17 04:34 | 2761.385 | 8 | 1 | 0.05241121 | 4.200045 | 23.40401 | 23.36854 | 94.61388 | 76.58133 | 0 | 0.05039628 | 0 | 0 | 0
7192 | 214530.9 | 2011-09-17 04:34 | 2791.4 | 8 | 1 | 0.05131967 | 4.200045 | 23.40444 | 23.36854 | 94.61569 | 76.58133 | 0 | 0.05039628 | 0 | 0 | 0
7193 | 214560.9 | 2011-09-17 04:35 | 2821.415 | 8 | 1 | 0.05022813 | 4.200045 | 23.40486 | 23.36854 | 94.61747 | 76.58133 | 0 | 0.05039628 | 0 | 0 | 0
7194 | 214562.7 | 2011-09-17 04:35 | 2823.228 | 8 | 1 | 0.04986428 | 4.199883 | 23.40489 | 23.36854 | 94.61758 | 76.58133 | -6.484985e-05 | 0.05039628 | 0 | 0 | 0
7195 | 214592.7 | 2011-09-17 04:35 | 30.01509 | 9 | 1 | 0 | 4.194052 | 23.40489 | 23.36854 | 94.61758 | 76.58133 | -6.475449e-05 | 0.05039628 | 0 | 0 | 0
7196 | 214622.7 | 2011-09-17 04:36 | 60.03011 | 9 | 1 | 0 | 4.193242 | 23.40489 | 23.36854 | 94.61758 | 76.58133 | -3.242493e-05 | 0.05039628 | 0 | 0 | 0
7197 | 214652.7 | 2011-09-17 04:36 | 90.04518 | 9 | 1 | 0 | 4.192432 | 23.40489 | 23.36854 | 94.61758 | 76.58133 | -3.242493e-05 | 0.05039628 | 0 | 0 | 0
7198 | 214682.7 | 2011-09-17 04:37 | 120.0134 | 9 | 1 | 0 | 4.192108 | 23.40489 | 23.36854 | 94.61758 | 76.58133 | 0 | 0.05039628 | 0 | 0 | 0
7199 | 214682.7 | 2011-09-17 04:37 | 0.01576598 | 10 | 1 | -0.0003465305 | 4.191784 | 23.40489 | 23.36854 | 94.61758 | 76.58133 | 0 | 0.08243836 | 0 | 0 | 0
7200 | 214712.7 | 2011-09-17 04:37 | 30.01243 | 11 | 1 | -4.049958 | 3.686592 | 23.40489 | 23.4023 | 94.61758 | 76.708 | -0.00298028 | 0.08243836 | 0 | 0 | 0
7201 | 214742.7 | 2011-09-17 04:38 | 60.02736 | 11 | 1 | -4.049776 | 3.594753 | 23.40489 | 23.43607 | 94.61758 | 76.83083 | -0.002008486 | 0.08243836 | 0 | 0 | 0
7202 | 214772.8 | 2011-09-17 04:38 | 90.04256 | 11 | 1 | -4.049958 | 3.532556 | 23.40489 | 23.46984 | 94.61758 | 76.95109 | -0.001392937 | 0.08243836 | 0 | 0 | 0
7203 | 214802.8 | 2011-09-17 04:39 | 120.0575 | 11 | 1 | -4.049958 | 3.487042 | 23.40489 | 23.5036 | 94.61758 | 77.06958 | -0.001069021 | 0.08243836 | 0 | 0 | 0
7204 | 214832.8 | 2011-09-17 04:39 | 150.0726 | 11 | 1 | -4.049776 | 3.449464 | 23.40489 | 23.53737 | 94.61758 | 77.18666 | -0.0008746624 | 0.08243836 | 0 | 0 | 0
7205 | 214862.8 | 2011-09-17 04:40 | 180.0876 | 11 | 1 | -4.049958 | 3.41626 | 23.40489 | 23.57114 | 94.61758 | 77.30257 | -0.0008422375 | 0.08243836 | 0 | 0 | 0
7206 | 214892.8 | 2011-09-17 04:40 | 210.1027 | 11 | 1 | -4.049958 | 3.386943 | 23.40489 | 23.6049 | 94.61758 | 77.41742 | -0.0007126808 | 0.08243836 | 0 | 0 | 0
7207 | 214922.8 | 2011-09-17 04:41 | 240.1177 | 11 | 1 | -4.049776 | 3.360541 | 23.40489 | 23.63867 | 94.61758 | 77.53133 | -0.0006478786 | 0.08243836 | 0 | 0 | 0
7208 | 214952.9 | 2011-09-17 04:41 | 270.1329 | 11 | 1 | -4.050139 | 3.336245 | 23.40489 | 23.67244 | 94.61758 | 77.64439 | -0.0006478786 | 0.08243836 | 0 | 0 | 0
7209 | 214982.9 | 2011-09-17 04:42 | 300.1478 | 11 | 1 | -4.049776 | 3.314703 | 23.40489 | 23.7062 | 94.61758 | 77.75668 | -0.0005506992 | 0.08243836 | 0 | 0 | 0
7210 | 215012.9 | 2011-09-17 04:42 | 330.1631 | 11 | 1 | -4.049776 | 3.29478 | 23.40489 | 23.73997 | 94.61758 | 77.86826 | -0.0004859447 | 0.08243836 | 0 | 0 | 0
7211 | 215042.9 | 2011-09-17 04:43 | 360.1779 | 11 | 1 | -4.050139 | 3.27583 | 23.40489 | 23.77374 | 94.61758 | 77.97919 | -0.0004858971 | 0.08243836 | 0 | 0 | 0
7212 | 215072.9 | 2011-09-17 04:43 | 390.193 | 11 | 1 | -4.049776 | 3.258337 | 23.40489 | 23.8075 | 94.61758 | 78.0895 | -0.0004535198 | 0.08243836 | 0 | 0 | 0
7213 | 215102.9 | 2011-09-17 04:44 | 420.2082 | 11 | 1 | -4.049958 | 3.241653 | 23.40489 | 23.84127 | 94.61758 | 78.19925 | -0.0004535198 | 0.08243836 | 0 | 0 | 0
7214 | 215132.9 | 2011-09-17 04:44 | 450.2231 | 11 | 1 | -4.049958 | 3.22497 | 23.40489 | 23.87504 | 94.61758 | 78.30842 | -0.0004211426 | 0.08243836 | 0 | 0 | 0
7215 | 215163 | 2011-09-17 04:45 | 480.2383 | 11 | 1 | -4.049958 | 3.207963 | 23.40489 | 23.9088 | 94.61758 | 78.41704 | -0.0004859447 | 0.08243836 | 0 | 0 | 0
7216 | 215193 | 2011-09-17 04:45 | 510.2532 | 11 | 1 | -4.049958 | 3.19047 | 23.40489 | 23.94257 | 94.61758 | 78.52507 | -0.0004535198 | 0.08243836 | 0 | 0 | 0
7217 | 215223 | 2011-09-17 04:46 | 540.2682 | 11 | 1 | -4.050139 | 3.171519 | 23.40489 | 23.97633 | 94.61758 | 78.63248 | -0.000518322 | 0.08243836 | 0 | 0 | 0
7218 | 215253 | 2011-09-17 04:46 | 570.2833 | 11 | 1 | -4.049776 | 3.150625 | 23.40489 | 24.0101 | 94.61758 | 78.73923 | -0.0006155014 | 0.08243836 | 0 | 0 | 0
7219 | 215283 | 2011-09-17 04:47 | 600.2984 | 11 | 1 | -4.049958 | 3.127787 | 23.40489 | 24.04387 | 94.61758 | 78.84524 | -0.0006155014 | 0.08243836 | 0 | 0 | 0
7220 | 215313 | 2011-09-17 04:47 | 630.3134 | 11 | 1 | -4.049776 | 3.100899 | 23.40489 | 24.07763 | 94.61758 | 78.95041 | -0.0007450581 | 0.08243836 | 0 | 0 | 0
7221 | 215343.1 | 2011-09-17 04:48 | 660.3285 | 11 | 1 | -4.049776 | 3.068991 | 23.40489 | 24.1114 | 94.61758 | 79.05459 | -0.0009070396 | 0.08243836 | 0 | 0 | 0
7222 | 215373.1 | 2011-09-17 04:48 | 690.3435 | 11 | 1 | -4.049958 | 3.02785 | 23.40489 | 24.14517 | 94.61758 | 79.15755 | -0.001231003 | 0.08243836 | 0 | 0 | 0
7223 | 215403.1 | 2011-09-17 04:49 | 720.3586 | 11 | 1 | -4.049776 | 2.969702 | 23.40489 | 24.17893 | 94.61758 | 79.25888 | -0.001846504 | 0.08243836 | 0 | 0 | 0
7224 | 215433.1 | 2011-09-17 04:49 | 750.3738 | 11 | 1 | -4.049958 | 2.878025 | 23.40489 | 24.2127 | 94.61758 | 79.35773 | -0.00298028 | 0.08243836 | 0 | 0 | 0
7225 | 215463.1 | 2011-09-17 04:50 | 780.3887 | 11 | 1 | -4.049958 | 2.744074 | 23.40489 | 24.24646 | 94.61758 | 79.45273 | -0.003757763 | 0.08243836 | 0 | 0 | 0
7226 | 215472.7 | 2011-09-17 04:50 | 789.9981 | 11 | 1 | -4.049776 | 2.699855 | 23.40489 | 24.25727 | 94.61758 | 79.48215 | -0.003628206 | 0.08243836 | 0 | 0 | 0
7227 | 215592.7 | 2011-09-17 04:52 | 120.0133 | 12 | 1 | 0 | 3.685782 | 23.40489 | 24.25727 | 94.61758 | 79.48215 | 0.0001943588 | 0.08243836 | 0 | 0 | 0
7228 | 215592.7 | 2011-09-17 04:52 | 0.01561732 | 13 | 1 | 0.0003811624 | 3.685782 | 23.40489 | 24.25727 | 94.61758 | 79.48215 | -3.237724e-05 | 0.06475159 | 0 | 0 | 0
7229 | 215592.8 | 2011-09-17 04:52 | 2.511249147e-06 | 6 | 1 | 0 | 3.685944 | 23.40489 | 24.25727 | 94.61758 | 79.48215 | 0 | 0.06475159 | 0 | 0 | 0
7230 | 215622.8 | 2011-09-17 04:52 | 30.01499 | 7 | 1 | 0.6751344 | 3.754296 | 23.41051 | 24.25727 | 94.63865 | 79.48215 | 0.0004211426 | 0.06475159 | 0 | 0 | 0
7231 | 215652.8 | 2011-09-17 04:53 | 60.03011 | 7 | 1 | 0.6749525 | 3.76693 | 23.41614 | 24.25727 | 94.65981 | 79.48215 | 0.0002915383 | 0.06475159 | 0 | 0 | 0
7232 | 215682.8 | 2011-09-17 04:53 | 90.04521 | 7 | 1 | 0.6749525 | 3.777134 | 23.42177 | 24.25727 | 94.68104 | 79.48215 | 0.000259161 | 0.06475159 | 0 | 0 | 0
7233 | 215712.8 | 2011-09-17 04:54 | 120.0602 | 7 | 1 | 0.6749525 | 3.786043 | 23.4274 | 24.25727 | 94.70232 | 79.48215 | 0.0002267838 | 0.06475159 | 0 | 0 | 0
7234 | 215742.8 | 2011-09-17 04:54 | 150.0753 | 7 | 1 | 0.6749525 | 3.794142 | 23.43302 | 24.25727 | 94.72365 | 79.48215 | 0.0002267838 | 0.06475159 | 0 | 0 | 0
7235 | 215772.8 | 2011-09-17 04:55 | 180.0914 | 7 | 1 | 0.6751344 | 3.801592 | 23.43865 | 24.25727 | 94.74502 | 79.48215 | 0.0001619816 | 0.06475159 | 0 | 0 | 0
7236 | 215802.9 | 2011-09-17 04:55 | 210.1055 | 7 | 1 | 0.6747706 | 3.808395 | 23.44428 | 24.25727 | 94.76643 | 79.48215 | 0.0001619816 | 0.06475159 | 0 | 0 | 0
7237 | 215832.9 | 2011-09-17 04:56 | 240.1205 | 7 | 1 | 0.6751344 | 3.815036 | 23.4499 | 24.25727 | 94.78788 | 79.48215 | 0.0001944065 | 0.06475159 | 0 | 0 | 0
7238 | 215862.9 | 2011-09-17 04:56 | 270.1357 | 7 | 1 | 0.6749525 | 3.821029 | 23.45553 | 24.25727 | 94.80936 | 79.48215 | 0.0001619816 | 0.06475159 | 0 | 0 | 0
7239 | 215892.9 | 2011-09-17 04:57 | 300.1506 | 7 | 1 | 0.6749525 | 3.827022 | 23.46116 | 24.25727 | 94.83088 | 79.48215 | 0.0001943588 | 0.06475159 | 0 | 0 | 0
7240 | 215922.9 | 2011-09-17 04:57 | 330.1656 | 7 | 1 | 0.6749525 | 3.832529 | 23.46679 | 24.25727 | 94.85243 | 79.48215 | 0.0001619816 | 0.06475159 | 0 | 0 | 0
7241 | 215952.9 | 2011-09-17 04:58 | 360.1807 | 7 | 1 | 0.6749525 | 3.837712 | 23.47241 | 24.25727 | 94.87401 | 79.48215 | 0.0001295567 | 0.06475159 | 0 | 0 | 0
7242 | 215982.9 | 2011-09-17 04:58 | 390.1957 | 7 | 1 | 0.6749525 | 3.842895 | 23.47804 | 24.25727 | 94.89562 | 79.48215 | 0.0001296043 | 0.06475159 | 0 | 0 | 0
7243 | 216013 | 2011-09-17 04:59 | 420.2108 | 7 | 1 | 0.6747706 | 3.847754 | 23.48367 | 24.25727 | 94.91726 | 79.48215 | 9.717941e-05 | 0.06475159 | 0 | 0 | 0
7244 | 216043 | 2011-09-17 04:59 | 450.2258 | 7 | 1 | 0.6749525 | 3.852452 | 23.48929 | 24.25727 | 94.93893 | 79.48215 | 0.0001295567 | 0.06475159 | 0 | 0 | 0
7245 | 216073 | 2011-09-17 05:00 | 480.2409 | 7 | 1 | 0.6749525 | 3.856825 | 23.49492 | 24.25727 | 94.96062 | 79.48215 | 0.0001295567 | 0.06475159 | 0 | 0 | 0
7246 | 216103 | 2011-09-17 05:00 | 510.256 | 7 | 1 | 0.6751344 | 3.861036 | 23.50055 | 24.25727 | 94.98233 | 79.48215 | 0.0001295567 | 0.06475159 | 0 | 0 | 0
7247 | 216133 | 2011-09-17 05:01 | 540.2711 | 7 | 1 | 0.6749525 | 3.864923 | 23.50617 | 24.25727 | 95.00406 | 79.48215 | 9.717941e-05 | 0.06475159 | 0 | 0 | 0
7248 | 216163 | 2011-09-17 05:01 | 570.2861 | 7 | 1 | 0.6747706 | 3.868487 | 23.5118 | 24.25727 | 95.02582 | 79.48215 | 6.480217e-05 | 0.06475159 | 0 | 0 | 0
7249 | 216193 | 2011-09-17 05:02 | 600.3011 | 7 | 1 | 0.6747706 | 3.872212 | 23.51743 | 24.25727 | 95.0476 | 79.48215 | 9.717941e-05 | 0.06475159 | 0 | 0 | 0
7250 | 216223.1 | 2011-09-17 05:02 | 630.3162 | 7 | 1 | 0.6747706 | 3.875452 | 23.52305 | 24.25727 | 95.0694 | 79.48215 | 9.717941e-05 | 0.06475159 | 0 | 0 | 0
7251 | 216253.1 | 2011-09-17 05:03 | 660.3312 | 7 | 1 | 0.6749525 | 3.878691 | 23.52868 | 24.25727 | 95.09121 | 79.48215 | 9.717941e-05 | 0.06475159 | 0 | 0 | 0
7252 | 216283.1 | 2011-09-17 05:03 | 690.3464 | 7 | 1 | 0.6747706 | 3.881607 | 23.53431 | 24.25727 | 95.11304 | 79.48215 | 9.717941e-05 | 0.06475159 | 0 | 0 | 0
7253 | 216313.1 | 2011-09-17 05:04 | 720.3617 | 7 | 1 | 0.6747706 | 3.884522 | 23.53993 | 24.25727 | 95.13489 | 79.48215 | 6.480217e-05 | 0.06475159 | 0 | 0 | 0
7254 | 216343.1 | 2011-09-17 05:04 | 750.3765 | 7 | 1 | 0.6749525 | 3.887438 | 23.54556 | 24.25727 | 95.15676 | 79.48215 | 6.475449e-05 | 0.06475159 | 0 | 0 | 0
7255 | 216373.1 | 2011-09-17 05:05 | 780.3915 | 7 | 1 | 0.6749525 | 3.890191 | 23.55119 | 24.25727 | 95.17864 | 79.48215 | 6.480217e-05 | 0.06475159 | 0 | 0 | 0
7256 | 216403.2 | 2011-09-17 05:05 | 810.4065 | 7 | 1 | 0.6749525 | 3.892945 | 23.55682 | 24.25727 | 95.20054 | 79.48215 | 3.242493e-05 | 0.06475159 | 0 | 0 | 0
7257 | 216433.2 | 2011-09-17 05:06 | 840.4216 | 7 | 1 | 0.6749525 | 3.895698 | 23.56244 | 24.25727 | 95.22246 | 79.48215 | 3.242493e-05 | 0.06475159 | 0 | 0 | 0
7258 | 216463.2 | 2011-09-17 05:06 | 870.4394 | 7 | 1 | 0.6747706 | 3.898128 | 23.56807 | 24.25727 | 95.24439 | 79.48215 | 3.237724e-05 | 0.06475159 | 0 | 0 | 0
7259 | 216493.2 | 2011-09-17 05:07 | 900.4517 | 7 | 1 | 0.6751344 | 3.901043 | 23.5737 | 24.25727 | 95.26633 | 79.48215 | 9.717941e-05 | 0.06475159 | 0 | 0 | 0
7260 | 216523.2 | 2011-09-17 05:07 | 930.4668 | 7 | 1 | 0.6749525 | 3.903473 | 23.57932 | 24.25727 | 95.28829 | 79.48215 | 3.237724e-05 | 0.06475159 | 0 | 0 | 0
7261 | 216553.2 | 2011-09-17 05:08 | 960.4819 | 7 | 1 | 0.6749525 | 3.905903 | 23.58495 | 24.25727 | 95.31026 | 79.48215 | 6.480217e-05 | 0.06475159 | 0 | 0 | 0
7262 | 216583.2 | 2011-09-17 05:08 | 990.4969 | 7 | 1 | 0.6749525 | 3.908494 | 23.59058 | 24.25727 | 95.33224 | 79.48215 | 9.717941e-05 | 0.06475159 | 0 | 0 | 0
7263 | 216613.3 | 2011-09-17 05:09 | 1020.512 | 7 | 1 | 0.6749525 | 3.910924 | 23.59621 | 24.25727 | 95.35424 | 79.48215 | 6.480217e-05 | 0.06475159 | 0 | 0 | 0
7264 | 216643.3 | 2011-09-17 05:09 | 1050.527 | 7 | 1 | 0.6747706 | 3.913353 | 23.60183 | 24.25727 | 95.37626 | 79.48215 | 9.717941e-05 | 0.06475159 | 0 | 0 | 0
7265 | 216673.3 | 2011-09-17 05:10 | 1080.542 | 7 | 1 | 0.6747706 | 3.915783 | 23.60746 | 24.25727 | 95.39829 | 79.48215 | 6.480217e-05 | 0.06475159 | 0 | 0 | 0
7266 | 216703.3 | 2011-09-17 05:10 | 1110.557 | 7 | 1 | 0.6749525 | 3.918212 | 23.61309 | 24.25727 | 95.42033 | 79.48215 | 9.717941e-05 | 0.06475159 | 0 | 0 | 0
7267 | 216733.3 | 2011-09-17 05:11 | 1140.572 | 7 | 1 | 0.6749525 | 3.920642 | 23.61871 | 24.25727 | 95.44238 | 79.48215 | 6.480217e-05 | 0.06475159 | 0 | 0 | 0
7268 | 216763.3 | 2011-09-17 05:11 | 1170.587 | 7 | 1 | 0.6749525 | 3.923072 | 23.62434 | 24.25727 | 95.46445 | 79.48215 | 6.480217e-05 | 0.06475159 | 0 | 0 | 0
7269 | 216793.4 | 2011-09-17 05:12 | 1200.602 | 7 | 1 | 0.6749525 | 3.925501 | 23.62997 | 24.25727 | 95.48654 | 79.48215 | 3.237724e-05 | 0.06475159 | 0 | 0 | 0
7270 | 216823.4 | 2011-09-17 05:12 | 1230.617 | 7 | 1 | 0.6749525 | 3.927931 | 23.6356 | 24.25727 | 95.50863 | 79.48215 | 6.480217e-05 | 0.06475159 | 0 | 0 | 0
7271 | 216853.4 | 2011-09-17 05:13 | 1260.632 | 7 | 1 | 0.6747706 | 3.93036 | 23.64122 | 24.25727 | 95.53074 | 79.48215 | 3.237724e-05 | 0.06475159 | 0 | 0 | 0
7272 | 216883.4 | 2011-09-17 05:13 | 1290.647 | 7 | 1 | 0.6749525 | 3.932952 | 23.64685 | 24.25727 | 95.55287 | 79.48215 | 6.480217e-05 | 0.06475159 | 0 | 0 | 0
7273 | 216913.4 | 2011-09-17 05:14 | 1320.663 | 7 | 1 | 0.6747706 | 3.93522 | 23.65248 | 24.25727 | 95.575 | 79.48215 | 6.480217e-05 | 0.06475159 | 0 | 0 | 0
7274 | 216943.4 | 2011-09-17 05:14 | 1350.678 | 7 | 1 | 0.6749525 | 3.937811 | 23.6581 | 24.25727 | 95.59716 | 79.48215 | 3.237724e-05 | 0.06475159 | 0 | 0 | 0
7275 | 216973.4 | 2011-09-17 05:15 | 1380.693 | 7 | 1 | 0.6749525 | 3.940241 | 23.66373 | 24.25727 | 95.61932 | 79.48215 | 6.475449e-05 | 0.06475159 | 0 | 0 | 0
7276 | 217003.5 | 2011-09-17 05:15 | 1410.708 | 7 | 1 | 0.6747706 | 3.94267 | 23.66936 | 24.25727 | 95.6415 | 79.48215 | 6.480217e-05 | 0.06475159 | 0 | 0 | 0
7277 | 217033.5 | 2011-09-17 05:16 | 1440.723 | 7 | 1 | 0.6751344 | 3.945262 | 23.67499 | 24.25727 | 95.66369 | 79.48215 | 6.480217e-05 | 0.06475159 | 0 | 0 | 0
7278 | 217063.5 | 2011-09-17 05:16 | 1470.738 | 7 | 1 | 0.6749525 | 3.94753 | 23.68061 | 24.25727 | 95.6859 | 79.48215 | 3.242493e-05 | 0.06475159 | 0 | 0 | 0
7279 | 217093.5 | 2011-09-17 05:17 | 1500.753 | 7 | 1 | 0.6749525 | 3.950121 | 23.68624 | 24.25727 | 95.70812 | 79.48215 | 6.475449e-05 | 0.06475159 | 0 | 0 | 0
7280 | 217123.5 | 2011-09-17 05:17 | 1530.768 | 7 | 1 | 0.6747706 | 3.952551 | 23.69187 | 24.25727 | 95.73035 | 79.48215 | 6.480217e-05 | 0.06475159 | 0 | 0 | 0
7281 | 217153.5 | 2011-09-17 05:18 | 1560.783 | 7 | 1 | 0.6747706 | 3.95498 | 23.69749 | 24.25727 | 95.7526 | 79.48215 | 6.475449e-05 | 0.06475159 | 0 | 0 | 0
7282 | 217183.5 | 2011-09-17 05:18 | 1590.798 | 7 | 1 | 0.6749525 | 3.957572 | 23.70312 | 24.25727 | 95.77486 | 79.48215 | 6.480217e-05 | 0.06475159 | 0 | 0 | 0
7283 | 217213.6 | 2011-09-17 05:19 | 1620.813 | 7 | 1 | 0.6749525 | 3.960001 | 23.70875 | 24.25727 | 95.79714 | 79.48215 | 6.480217e-05 | 0.06475159 | 0 | 0 | 0
7284 | 217243.6 | 2011-09-17 05:19 | 1650.828 | 7 | 1 | 0.6751344 | 3.962755 | 23.71437 | 24.25727 | 95.81943 | 79.48215 | 9.717941e-05 | 0.06475159 | 0 | 0 | 0
7285 | 217273.6 | 2011-09-17 05:20 | 1680.844 | 7 | 1 | 0.6747706 | 3.965023 | 23.72 | 24.25727 | 95.84173 | 79.48215 | 6.480217e-05 | 0.06475159 | 0 | 0 | 0
7286 | 217303.6 | 2011-09-17 05:20 | 1710.858 | 7 | 1 | 0.6749525 | 3.967776 | 23.72563 | 24.25727 | 95.86405 | 79.48215 | 6.480217e-05 | 0.06475159 | 0 | 0 | 0
7287 | 217333.6 | 2011-09-17 05:21 | 1740.873 | 7 | 1 | 0.6749525 | 3.970206 | 23.73126 | 24.25727 | 95.88638 | 79.48215 | 9.717941e-05 | 0.06475159 | 0 | 0 | 0
7288 | 217363.6 | 2011-09-17 05:21 | 1770.888 | 7 | 1 | 0.6749525 | 3.972797 | 23.73688 | 24.25727 | 95.90873 | 79.48215 | 9.717941e-05 | 0.06475159 | 0 | 0 | 0
7289 | 217393.7 | 2011-09-17 05:22 | 1800.903 | 7 | 1 | 0.6751344 | 3.975389 | 23.74251 | 24.25727 | 95.93109 | 79.48215 | 9.717941e-05 | 0.06475159 | 0 | 0 | 0
7290 | 217423.7 | 2011-09-17 05:22 | 1830.919 | 7 | 1 | 0.6749525 | 3.97798 | 23.74814 | 24.25727 | 95.95346 | 79.48215 | 6.480217e-05 | 0.06475159 | 0 | 0 | 0
7291 | 217453.7 | 2011-09-17 05:23 | 1860.934 | 7 | 1 | 0.6747706 | 3.980248 | 23.75376 | 24.25727 | 95.97586 | 79.48215 | 6.480217e-05 | 0.06475159 | 0 | 0 | 0
7292 | 217483.7 | 2011-09-17 05:23 | 1890.949 | 7 | 1 | 0.6749525 | 3.983163 | 23.75939 | 24.25727 | 95.99826 | 79.48215 | 6.475449e-05 | 0.06475159 | 0 | 0 | 0
7293 | 217513.7 | 2011-09-17 05:24 | 1920.964 | 7 | 1 | 0.6747706 | 3.985755 | 23.76502 | 24.25727 | 96.02068 | 79.48215 | 6.480217e-05 | 0.06475159 | 0 | 0 | 0
7294 | 217543.7 | 2011-09-17 05:24 | 1950.979 | 7 | 1 | 0.6751344 | 3.988347 | 23.77064 | 24.25727 | 96.04311 | 79.48215 | 6.480217e-05 | 0.06475159 | 0 | 0 | 0
7295 | 217573.7 | 2011-09-17 05:25 | 1980.994 | 7 | 1 | 0.6749525 | 3.9911 | 23.77627 | 24.25727 | 96.06556 | 79.48215 | 9.717941e-05 | 0.06475159 | 0 | 0 | 0
7296 | 217603.8 | 2011-09-17 05:25 | 2011.009 | 7 | 1 | 0.6749525 | 3.993692 | 23.7819 | 24.25727 | 96.08803 | 79.48215 | 3.242493e-05 | 0.06475159 | 0 | 0 | 0
7297 | 217633.8 | 2011-09-17 05:26 | 2041.024 | 7 | 1 | 0.6749525 | 3.996445 | 23.78752 | 24.25727 | 96.11051 | 79.48215 | 6.480217e-05 | 0.06475159 | 0 | 0 | 0
7298 | 217663.8 | 2011-09-17 05:26 | 2071.039 | 7 | 1 | 0.6749525 | 3.999037 | 23.79315 | 24.25727 | 96.133 | 79.48215 | 6.480217e-05 | 0.06475159 | 0 | 0 | 0
7299 | 217693.8 | 2011-09-17 05:27 | 2101.054 | 7 | 1 | 0.6749525 | 4.00179 | 23.79878 | 24.25727 | 96.15552 | 79.48215 | 9.717941e-05 | 0.06475159 | 0 | 0 | 0
7300 | 217723.8 | 2011-09-17 05:27 | 2131.069 | 7 | 1 | 0.6749525 | 4.004544 | 23.80441 | 24.25727 | 96.17804 | 79.48215 | 0.0001296043 | 0.06475159 | 0 | 0 | 0
7301 | 217753.8 | 2011-09-17 05:28 | 2161.084 | 7 | 1 | 0.6749525 | 4.007298 | 23.81003 | 24.25727 | 96.20058 | 79.48215 | 9.717941e-05 | 0.06475159 | 0 | 0 | 0
7302 | 217783.8 | 2011-09-17 05:28 | 2191.099 | 7 | 1 | 0.6749525 | 4.010051 | 23.81566 | 24.25727 | 96.22314 | 79.48215 | 9.717941e-05 | 0.06475159 | 0 | 0 | 0
7303 | 217813.9 | 2011-09-17 05:29 | 2221.114 | 7 | 1 | 0.6749525 | 4.012642 | 23.82129 | 24.25727 | 96.24571 | 79.48215 | 3.242493e-05 | 0.06475159 | 0 | 0 | 0
7304 | 217843.9 | 2011-09-17 05:29 | 2251.129 | 7 | 1 | 0.6749525 | 4.015558 | 23.82691 | 24.25727 | 96.2683 | 79.48215 | 9.717941e-05 | 0.06475159 | 0 | 0 | 0
7305 | 217873.9 | 2011-09-17 05:30 | 2281.144 | 7 | 1 | 0.6749525 | 4.018312 | 23.83254 | 24.25727 | 96.2909 | 79.48215 | 6.475449e-05 | 0.06475159 | 0 | 0 | 0
7306 | 217903.9 | 2011-09-17 05:30 | 2311.159 | 7 | 1 | 0.6747706 | 4.021065 | 23.83817 | 24.25727 | 96.31352 | 79.48215 | 6.475449e-05 | 0.06475159 | 0 | 0 | 0
7307 | 217933.9 | 2011-09-17 05:31 | 2341.164 | 7 | 1 | 0.6749525 | 4.023981 | 23.84379 | 24.25727 | 96.33615 | 79.48215 | 6.484985e-05 | 0.06475159 | 0 | 0 | 0
7308 | 217963.9 | 2011-09-17 05:31 | 2371.174 | 7 | 1 | 0.6749525 | 4.026734 | 23.84942 | 24.25727 | 96.3588 | 79.48215 | 6.475449e-05 | 0.06475159 | 0 | 0 | 0
7309 | 217993.9 | 2011-09-17 05:32 | 2401.189 | 7 | 1 | 0.6749525 | 4.029488 | 23.85505 | 24.25727 | 96.38147 | 79.48215 | 6.475449e-05 | 0.06475159 | 0 | 0 | 0
7310 | 218024 | 2011-09-17 05:32 | 2431.204 | 7 | 1 | 0.6747706 | 4.032241 | 23.86067 | 24.25727 | 96.40415 | 79.48215 | 3.232956e-05 | 0.06475159 | 0 | 0 | 0
7311 | 218054 | 2011-09-17 05:33 | 2461.219 | 7 | 1 | 0.6749525 | 4.035318 | 23.8663 | 24.25727 | 96.42685 | 79.48215 | 6.475449e-05 | 0.06475159 | 0 | 0 | 0
7312 | 218084 | 2011-09-17 05:33 | 2491.236 | 7 | 1 | 0.6747706 | 4.038234 | 23.87193 | 24.25727 | 96.44957 | 79.48215 | 6.484985e-05 | 0.06475159 | 0 | 0 | 0
7313 | 218114 | 2011-09-17 05:34 | 2521.249 | 7 | 1 | 0.6749525 | 4.041312 | 23.87756 | 24.25727 | 96.4723 | 79.48215 | 9.717941e-05 | 0.06475159 | 0 | 0 | 0
7314 | 218144 | 2011-09-17 05:34 | 2551.264 | 7 | 1 | 0.6749525 | 4.044227 | 23.88318 | 24.25727 | 96.49505 | 79.48215 | 9.717941e-05 | 0.06475159 | 0 | 0 | 0
7315 | 218174 | 2011-09-17 05:35 | 2581.279 | 7 | 1 | 0.6751344 | 4.047143 | 23.88881 | 24.25727 | 96.51781 | 79.48215 | 9.717941e-05 | 0.06475159 | 0 | 0 | 0
7316 | 218204 | 2011-09-17 05:35 | 2611.281 | 7 | 1 | 0.6749525 | 4.050058 | 23.89444 | 24.25727 | 96.54059 | 79.48215 | 3.232956e-05 | 0.06475159 | 0 | 0 | 0
7317 | 218234 | 2011-09-17 05:36 | 2641.294 | 7 | 1 | 0.6749525 | 4.053135 | 23.90006 | 24.25727 | 96.56338 | 79.48215 | 9.717941e-05 | 0.06475159 | 0 | 0 | 0
7318 | 218264.1 | 2011-09-17 05:36 | 2671.309 | 7 | 1 | 0.6749525 | 4.056213 | 23.90569 | 24.25727 | 96.5862 | 79.48215 | 6.475449e-05 | 0.06475159 | 0 | 0 | 0
7319 | 218294.1 | 2011-09-17 05:37 | 2701.324 | 7 | 1 | 0.6749525 | 4.05929 | 23.91132 | 24.25727 | 96.60904 | 79.48215 | 9.717941e-05 | 0.06475159 | 0 | 0 | 0
7320 | 218324.1 | 2011-09-17 05:37 | 2731.326 | 7 | 1 | 0.6751344 | 4.06253 | 23.91694 | 24.25727 | 96.63188 | 79.48215 | 9.717941e-05 | 0.06475159 | 0 | 0 | 0
7321 | 218354.1 | 2011-09-17 05:38 | 2761.338 | 7 | 1 | 0.6749525 | 4.065283 | 23.92257 | 24.25727 | 96.65474 | 79.48215 | 6.475449e-05 | 0.06475159 | 0 | 0 | 0
7322 | 218384.1 | 2011-09-17 05:38 | 2791.353 | 7 | 1 | 0.6749525 | 4.068361 | 23.9282 | 24.25727 | 96.67763 | 79.48215 | 3.232956e-05 | 0.06475159 | 0 | 0 | 0
7323 | 218414.1 | 2011-09-17 05:39 | 2821.368 | 7 | 1 | 0.6747706 | 4.071438 | 23.93382 | 24.25727 | 96.70053 | 79.48215 | 3.232956e-05 | 0.06475159 | 0 | 0 | 0
7324 | 218444.1 | 2011-09-17 05:39 | 2851.384 | 7 | 1 | 0.6749525 | 4.07484 | 23.93945 | 24.25727 | 96.72345 | 79.48215 | 9.727478e-05 | 0.06475159 | 0 | 0 | 0
7325 | 218474.1 | 2011-09-17 05:40 | 2881.402 | 7 | 1 | 0.6747706 | 4.077917 | 23.94508 | 24.25727 | 96.7464 | 79.48215 | 6.475449e-05 | 0.06475159 | 0 | 0 | 0
7326 | 218504.2 | 2011-09-17 05:40 | 2911.414 | 7 | 1 | 0.6749525 | 4.081157 | 23.95071 | 24.25727 | 96.76935 | 79.48215 | 6.475449e-05 | 0.06475159 | 0 | 0 | 0
7327 | 218534.2 | 2011-09-17 05:41 | 2941.431 | 7 | 1 | 0.6747706 | 4.084396 | 23.95633 | 24.25727 | 96.79233 | 79.48215 | 9.717941e-05 | 0.06475159 | 0 | 0 | 0
7328 | 218564.2 | 2011-09-17 05:41 | 2971.444 | 7 | 1 | 0.6749525 | 4.087798 | 23.96196 | 24.25727 | 96.81532 | 79.48215 | 0.0001296043 | 0.06475159 | 0 | 0 | 0
7329 | 218594.2 | 2011-09-17 05:42 | 3001.459 | 7 | 1 | 0.6749525 | 4.091037 | 23.96759 | 24.25727 | 96.83833 | 79.48215 | 9.717941e-05 | 0.06475159 | 0 | 0 | 0
7330 | 218624.2 | 2011-09-17 05:42 | 3031.474 | 7 | 1 | 0.6747706 | 4.094276 | 23.97321 | 24.25727 | 96.86136 | 79.48215 | 3.232956e-05 | 0.06475159 | 0 | 0 | 0
7331 | 218654.2 | 2011-09-17 05:43 | 3061.489 | 7 | 1 | 0.6749525 | 4.097678 | 23.97884 | 24.25727 | 96.88441 | 79.48215 | 6.484985e-05 | 0.06475159 | 0 | 0 | 0
7332 | 218684.3 | 2011-09-17 05:43 | 3091.504 | 7 | 1 | 0.6749525 | 4.101079 | 23.98447 | 24.25727 | 96.90747 | 79.48215 | 9.717941e-05 | 0.06475159 | 0 | 0 | 0
7333 | 218714.3 | 2011-09-17 05:44 | 3121.519 | 7 | 1 | 0.6749525 | 4.104481 | 23.99009 | 24.25727 | 96.93056 | 79.48215 | 9.717941e-05 | 0.06475159 | 0 | 0 | 0
7334 | 218744.3 | 2011-09-17 05:44 | 3151.534 | 7 | 1 | 0.6749525 | 4.108044 | 23.99572 | 24.25727 | 96.95366 | 79.48215 | 9.717941e-05 | 0.06475159 | 0 | 0 | 0
7335 | 218774.3 | 2011-09-17 05:45 | 3181.549 | 7 | 1 | 0.6749525 | 4.111445 | 24.00135 | 24.25727 | 96.97679 | 79.48215 | 9.717941e-05 | 0.06475159 | 0 | 0 | 0
7336 | 218804.3 | 2011-09-17 05:45 | 3211.564 | 7 | 1 | 0.6747706 | 4.114685 | 24.00697 | 24.25727 | 96.99993 | 79.48215 | 6.475449e-05 | 0.06475159 | 0 | 0 | 0
7337 | 218834.3 | 2011-09-17 05:46 | 3241.566 | 7 | 1 | 0.6747706 | 4.118572 | 24.0126 | 24.25727 | 97.02308 | 79.48215 | 9.717941e-05 | 0.06475159 | 0 | 0 | 0
7338 | 218864.3 | 2011-09-17 05:46 | 3271.579 | 7 | 1 | 0.6749525 | 4.121974 | 24.01822 | 24.25727 | 97.04626 | 79.48215 | 6.484985e-05 | 0.06475159 | 0 | 0 | 0
7339 | 218894.3 | 2011-09-17 05:47 | 3301.594 | 7 | 1 | 0.6749525 | 4.125537 | 24.02385 | 24.25727 | 97.06947 | 79.48215 | 9.717941e-05 | 0.06475159 | 0 | 0 | 0
7340 | 218924.4 | 2011-09-17 05:47 | 3331.609 | 7 | 1 | 0.6747706 | 4.129101 | 24.02948 | 24.25727 | 97.09269 | 79.48215 | 6.484985e-05 | 0.06475159 | 0 | 0 | 0
7341 | 218954.4 | 2011-09-17 05:48 | 3361.61 | 7 | 1 | 0.6749525 | 4.132826 | 24.0351 | 24.25727 | 97.11593 | 79.48215 | 9.717941e-05 | 0.06475159 | 0 | 0 | 0
7342 | 218984.4 | 2011-09-17 05:48 | 3391.623 | 7 | 1 | 0.6749525 | 4.136389 | 24.04073 | 24.25727 | 97.13919 | 79.48215 | 6.475449e-05 | 0.06475159 | 0 | 0 | 0
7343 | 219014.4 | 2011-09-17 05:49 | 3421.638 | 7 | 1 | 0.6747706 | 4.140115 | 24.04636 | 24.25727 | 97.16248 | 79.48215 | 6.475449e-05 | 0.06475159 | 0 | 0 | 0
7344 | 219044.4 | 2011-09-17 05:49 | 3451.654 | 7 | 1 | 0.6749525 | 4.144002 | 24.05198 | 24.25727 | 97.18579 | 79.48215 | 0.000129509 | 0.06475159 | 0 | 0 | 0
7345 | 219074.4 | 2011-09-17 05:50 | 3481.655 | 7 | 1 | 0.6749525 | 4.147727 | 24.05761 | 24.25727 | 97.2091 | 79.48215 | 0.0001296043 | 0.06475159 | 0 | 0 | 0
7346 | 219104.4 | 2011-09-17 05:50 | 3511.668 | 7 | 1 | 0.6751344 | 4.151453 | 24.06323 | 24.25727 | 97.23245 | 79.48215 | 9.717941e-05 | 0.06475159 | 0 | 0 | 0
7347 | 219134.4 | 2011-09-17 05:51 | 3541.683 | 7 | 1 | 0.6749525 | 4.155016 | 24.06886 | 24.25727 | 97.25583 | 79.48215 | 6.484985e-05 | 0.06475159 | 0 | 0 | 0
7348 | 219164.4 | 2011-09-17 05:51 | 3571.698 | 7 | 1 | 0.6749525 | 4.158904 | 24.07449 | 24.25727 | 97.27922 | 79.48215 | 9.717941e-05 | 0.06475159 | 0 | 0 | 0
7349 | 219194.4 | 2011-09-17 05:52 | 3601.699 | 7 | 1 | 0.6747706 | 4.162629 | 24.08011 | 24.25727 | 97.30262 | 79.48215 | 6.484985e-05 | 0.06475159 | 0 | 0 | 0
7350 | 219224.5 | 2011-09-17 05:52 | 3631.713 | 7 | 1 | 0.6747706 | 4.166678 | 24.08574 | 24.25727 | 97.32606 | 79.48215 | 6.484985e-05 | 0.06475159 | 0 | 0 | 0
7351 | 219254.5 | 2011-09-17 05:53 | 3661.728 | 7 | 1 | 0.6749525 | 4.170566 | 24.09137 | 24.25727 | 97.34951 | 79.48215 | 9.717941e-05 | 0.06475159 | 0 | 0 | 0
7352 | 219284.5 | 2011-09-17 05:53 | 3691.743 | 7 | 1 | 0.6751344 | 4.174453 | 24.097 | 24.25727 | 97.373 | 79.48215 | 9.717941e-05 | 0.06475159 | 0 | 0 | 0
7353 | 219314.5 | 2011-09-17 05:54 | 3721.744 | 7 | 1 | 0.6749525 | 4.17834 | 24.10262 | 24.25727 | 97.39649 | 79.48215 | 9.717941e-05 | 0.06475159 | 0 | 0 | 0
7354 | 219344.5 | 2011-09-17 05:54 | 3751.757 | 7 | 1 | 0.6747706 | 4.182228 | 24.10825 | 24.25727 | 97.42001 | 79.48215 | 9.717941e-05 | 0.06475159 | 0 | 0 | 0
7355 | 219374.5 | 2011-09-17 05:55 | 3781.772 | 7 | 1 | 0.6749525 | 4.186277 | 24.11387 | 24.25727 | 97.44356 | 79.48215 | 9.717941e-05 | 0.06475159 | 0 | 0 | 0
7356 | 219404.5 | 2011-09-17 05:55 | 3811.787 | 7 | 1 | 0.6749525 | 4.190326 | 24.1195 | 24.25727 | 97.46712 | 79.48215 | 9.717941e-05 | 0.06475159 | 0 | 0 | 0
7357 | 219434.6 | 2011-09-17 05:56 | 3841.803 | 7 | 1 | 0.6751344 | 4.194376 | 24.12513 | 24.25727 | 97.49072 | 79.48215 | 9.717941e-05 | 0.06475159 | 0 | 0 | 0
7358 | 219464.6 | 2011-09-17 05:56 | 3871.817 | 7 | 1 | 0.6749525 | 4.198263 | 24.13076 | 24.25727 | 97.51433 | 79.48215 | 0.000129509 | 0.06475159 | 0 | 0 | 0
7359 | 219476.4 | 2011-09-17 05:57 | 3883.615 | 7 | 1 | 0.6749525 | 4.200045 | 24.13297 | 24.25727 | 97.52362 | 79.48215 | 0.0001296043 | 0.06475159 | 0 | 0 | 0
7360 | 219506.4 | 2011-09-17 05:57 | 30.01507 | 8 | 1 | 0.6396594 | 4.200045 | 24.13844 | 24.25727 | 97.54662 | 79.48215 | 0 | 0.06475159 | 0 | 0 | 0
7361 | 219536.4 | 2011-09-17 05:58 | 60.03012 | 8 | 1 | 0.6114613 | 4.200045 | 24.14366 | 24.25727 | 97.56851 | 79.48215 | -3.242493e-05 | 0.06475159 | 0 | 0 | 0
7362 | 219566.4 | 2011-09-17 05:58 | 90.0452 | 8 | 1 | 0.5870836 | 4.200207 | 24.14865 | 24.25727 | 97.58949 | 79.48215 | 3.242493e-05 | 0.06475159 | 0 | 0 | 0
7363 | 219596.4 | 2011-09-17 05:59 | 120.0602 | 8 | 1 | 0.5641612 | 4.200045 | 24.15345 | 24.25727 | 97.60964 | 79.48215 | -3.242493e-05 | 0.06475159 | 0 | 0 | 0
7364 | 219626.4 | 2011-09-17 05:59 | 150.0753 | 8 | 1 | 0.5432401 | 4.199883 | 24.15806 | 24.25727 | 97.62902 | 79.48215 | -3.242493e-05 | 0.06475159 | 0 | 0 | 0
7365 | 219656.5 | 2011-09-17 06:00 | 180.0903 | 8 | 1 | 0.5234104 | 4.200045 | 24.16251 | 24.25727 | 97.64769 | 79.48215 | -3.242493e-05 | 0.06475159 | 0 | 0 | 0
7366 | 219686.5 | 2011-09-17 06:00 | 210.1059 | 8 | 1 | 0.5044904 | 4.200045 | 24.16679 | 24.25727 | 97.66569 | 79.48215 | 0 | 0.06475159 | 0 | 0 | 0
7367 | 219716.5 | 2011-09-17 06:01 | 240.1205 | 8 | 1 | 0.4868439 | 4.200045 | 24.17092 | 24.25727 | 97.68304 | 79.48215 | 0 | 0.06475159 | 0 | 0 | 0
7368 | 219746.5 | 2011-09-17 06:01 | 270.1352 | 8 | 1 | 0.4697431 | 4.200207 | 24.17491 | 24.25727 | 97.69977 | 79.48215 | 3.242493e-05 | 0.06475159 | 0 | 0 | 0
7369 | 219776.5 | 2011-09-17 06:02 | 300.1506 | 8 | 1 | 0.4535519 | 4.200207 | 24.17876 | 24.25727 | 97.71593 | 79.48215 | 3.242493e-05 | 0.06475159 | 0 | 0 | 0
7370 | 219806.5 | 2011-09-17 06:02 | 330.1658 | 8 | 1 | 0.4377246 | 4.200045 | 24.18247 | 24.25727 | 97.73154 | 79.48215 | -3.242493e-05 | 0.06475159 | 0 | 0 | 0
7371 | 219836.6 | 2011-09-17 06:03 | 360.1807 | 8 | 1 | 0.422625 | 4.199883 | 24.18606 | 24.25727 | 97.7466 | 79.48215 | 0 | 0.06475159 | 0 | 0 | 0
7372 | 219866.6 | 2011-09-17 06:03 | 390.1958 | 8 | 1 | 0.408435 | 4.200045 | 24.18952 | 24.25727 | 97.76115 | 79.48215 | 0 | 0.06475159 | 0 | 0 | 0
7373 | 219896.6 | 2011-09-17 06:04 | 420.2111 | 8 | 1 | 0.3949727 | 4.200045 | 24.19287 | 24.25727 | 97.77522 | 79.48215 | 0 | 0.06475159 | 0 | 0 | 0
7374 | 219926.6 | 2011-09-17 06:04 | 450.2259 | 8 | 1 | 0.3818742 | 4.200045 | 24.19611 | 24.25727 | 97.78882 | 79.48215 | -3.242493e-05 | 0.06475159 | 0 | 0 | 0
7375 | 219956.6 | 2011-09-17 06:05 | 480.2409 | 8 | 1 | 0.3693215 | 4.200045 | 24.19924 | 24.25727 | 97.80197 | 79.48215 | 0 | 0.06475159 | 0 | 0 | 0
7376 | 219986.6 | 2011-09-17 06:05 | 510.256 | 8 | 1 | 0.3573145 | 4.200207 | 24.20227 | 24.25727 | 97.81469 | 79.48215 | 0 | 0.06475159 | 0 | 0 | 0
7377 | 220016.6 | 2011-09-17 06:06 | 540.2711 | 8 | 1 | 0.3454895 | 4.200045 | 24.2052 | 24.25727 | 97.827 | 79.48215 | 0 | 0.06475159 | 0 | 0 | 0
7378 | 220046.7 | 2011-09-17 06:06 | 570.2861 | 8 | 1 | 0.334756 | 4.200045 | 24.20804 | 24.25727 | 97.83891 | 79.48215 | 0 | 0.06475159 | 0 | 0 | 0
7379 | 220076.7 | 2011-09-17 06:07 | 600.3012 | 8 | 1 | 0.3240226 | 4.200045 | 24.21078 | 24.25727 | 97.85044 | 79.48215 | -3.242493e-05 | 0.06475159 | 0 | 0 | 0
7380 | 220106.7 | 2011-09-17 06:07 | 630.3163 | 8 | 1 | 0.3138349 | 4.200207 | 24.21344 | 24.25727 | 97.86161 | 79.48215 | 3.242493e-05 | 0.06475159 | 0 | 0 | 0
7381 | 220136.7 | 2011-09-17 06:08 | 660.3313 | 8 | 1 | 0.3043749 | 4.200045 | 24.21602 | 24.25727 | 97.87243 | 79.48215 | 0 | 0.06475159 | 0 | 0 | 0
7382 | 220166.7 | 2011-09-17 06:08 | 690.3464 | 8 | 1 | 0.294733 | 4.200045 | 24.21851 | 24.25727 | 97.88292 | 79.48215 | -3.242493e-05 | 0.06475159 | 0 | 0 | 0
7383 | 220196.7 | 2011-09-17 06:09 | 720.3614 | 8 | 1 | 0.2854549 | 4.200207 | 24.22093 | 24.25727 | 97.89308 | 79.48215 | 3.242493e-05 | 0.06475159 | 0 | 0 | 0
7384 | 220226.7 | 2011-09-17 06:09 | 750.3765 | 8 | 1 | 0.2769045 | 4.200045 | 24.22328 | 24.25727 | 97.90292 | 79.48215 | -6.475449e-05 | 0.06475159 | 0 | 0 | 0
7385 | 220256.8 | 2011-09-17 06:10 | 780.3916 | 8 | 1 | 0.2681721 | 4.200045 | 24.22555 | 24.25727 | 97.91247 | 79.48215 | -3.242493e-05 | 0.06475159 | 0 | 0 | 0
7386 | 220286.8 | 2011-09-17 06:10 | 810.4066 | 8 | 1 | 0.2603495 | 4.200045 | 24.22775 | 24.25727 | 97.92173 | 79.48215 | -3.242493e-05 | 0.06475159 | 0 | 0 | 0
7387 | 220316.8 | 2011-09-17 06:11 | 840.4216 | 8 | 1 | 0.2527087 | 4.200207 | 24.22989 | 24.25727 | 97.93071 | 79.48215 | 0 | 0.06475159 | 0 | 0 | 0
7388 | 220346.8 | 2011-09-17 06:11 | 870.4367 | 8 | 1 | 0.244886 | 4.200045 | 24.23197 | 24.25727 | 97.93942 | 79.48215 | -3.242493e-05 | 0.06475159 | 0 | 0 | 0
7389 | 220376.8 | 2011-09-17 06:12 | 900.4517 | 8 | 1 | 0.2374271 | 4.200045 | 24.23398 | 24.25727 | 97.94787 | 79.48215 | 0 | 0.06475159 | 0 | 0 | 0
7390 | 220406.8 | 2011-09-17 06:12 | 930.4668 | 8 | 1 | 0.2303321 | 4.200045 | 24.23593 | 24.25727 | 97.95606 | 79.48215 | 0 | 0.06475159 | 0 | 0 | 0
7391 | 220436.9 | 2011-09-17 06:13 | 960.4819 | 8 | 1 | 0.223601 | 4.200045 | 24.23782 | 24.25727 | 97.96401 | 79.48215 | 0 | 0.06475159 | 0 | 0 | 0
7392 | 220466.9 | 2011-09-17 06:13 | 990.4972 | 8 | 1 | 0.2172336 | 4.200045 | 24.23966 | 24.25727 | 97.97174 | 79.48215 | 0 | 0.06475159 | 0 | 0 | 0
7393 | 220496.9 | 2011-09-17 06:14 | 1020.512 | 8 | 1 | 0.2114121 | 4.200207 | 24.24145 | 24.25727 | 97.97924 | 79.48215 | 3.242493e-05 | 0.06475159 | 0 | 0 | 0
7394 | 220526.9 | 2011-09-17 06:14 | 1050.527 | 8 | 1 | 0.2052267 | 4.200045 | 24.24318 | 24.25727 | 97.98653 | 79.48215 | 0 | 0.06475159 | 0 | 0 | 0
7395 | 220556.9 | 2011-09-17 06:15 | 1080.542 | 8 | 1 | 0.1994052 | 4.200207 | 24.24487 | 24.25727 | 97.99362 | 79.48215 | 3.242493e-05 | 0.06475159 | 0 | 0 | 0
7396 | 220586.9 | 2011-09-17 06:15 | 1110.557 | 8 | 1 | 0.1935836 | 4.200045 | 24.24651 | 24.25727 | 98.0005 | 79.48215 | -3.242493e-05 | 0.06475159 | 0 | 0 | 0
7397 | 220616.9 | 2011-09-17 06:16 | 1140.572 | 8 | 1 | 0.1884898 | 4.200207 | 24.2481 | 24.25727 | 98.00719 | 79.48215 | 3.242493e-05 | 0.06475159 | 0 | 0 | 0
7398 | 220647 | 2011-09-17 06:16 | 1170.588 | 8 | 1 | 0.1830321 | 4.200045 | 24.24965 | 24.25727 | 98.01369 | 79.48215 | -3.242493e-05 | 0.06475159 | 0 | 0 | 0
7399 | 220677 | 2011-09-17 06:17 | 1200.602 | 8 | 1 | 0.1779382 | 4.200207 | 24.25115 | 24.25727 | 98.02001 | 79.48215 | 3.242493e-05 | 0.06475159 | 0 | 0 | 0
7400 | 220707 | 2011-09-17 06:17 | 1230.617 | 8 | 1 | 0.1730263 | 4.200045 | 24.25262 | 24.25727 | 98.02615 | 79.48215 | -3.242493e-05 | 0.06475159 | 0 | 0 | 0
7401 | 220737 | 2011-09-17 06:18 | 1260.632 | 8 | 1 | 0.1682963 | 4.200207 | 24.25404 | 24.25727 | 98.03212 | 79.48215 | 3.242493e-05 | 0.06475159 | 0 | 0 | 0
7402 | 220767 | 2011-09-17 06:18 | 1290.648 | 8 | 1 | 0.1637482 | 4.200045 | 24.25542 | 24.25727 | 98.03794 | 79.48215 | 0 | 0.06475159 | 0 | 0 | 0
7403 | 220797 | 2011-09-17 06:19 | 1320.665 | 8 | 1 | 0.1590182 | 4.200045 | 24.25677 | 24.25727 | 98.04359 | 79.48215 | 0 | 0.06475159 | 0 | 0 | 0
7404 | 220827 | 2011-09-17 06:19 | 1350.678 | 8 | 1 | 0.1551978 | 4.200207 | 24.25808 | 24.25727 | 98.04909 | 79.48215 | 3.242493e-05 | 0.06475159 | 0 | 0 | 0
7405 | 220857.1 | 2011-09-17 06:20 | 1380.693 | 8 | 1 | 0.1508317 | 4.200045 | 24.25935 | 24.25727 | 98.05444 | 79.48215 | 0 | 0.06475159 | 0 | 0 | 0
7406 | 220887.1 | 2011-09-17 06:20 | 1410.708 | 8 | 1 | 0.1470113 | 4.200207 | 24.26059 | 24.25727 | 98.05966 | 79.48215 | 3.242493e-05 | 0.06475159 | 0 | 0 | 0
7407 | 220917.1 | 2011-09-17 06:21 | 1440.723 | 8 | 1 | 0.143009 | 4.200207 | 24.2618 | 24.25727 | 98.06473 | 79.48215 | 3.242493e-05 | 0.06475159 | 0 | 0 | 0
7408 | 220947.1 | 2011-09-17 06:21 | 1470.738 | 8 | 1 | 0.1391886 | 4.199883 | 24.26298 | 24.25727 | 98.06967 | 79.48215 | -3.242493e-05 | 0.06475159 | 0 | 0 | 0
7409 | 220977.1 | 2011-09-17 06:22 | 1500.753 | 8 | 1 | 0.1355501 | 4.200045 | 24.26412 | 24.25727 | 98.07448 | 79.48215 | -3.242493e-05 | 0.06475159 | 0 | 0 | 0
7410 | 221007.1 | 2011-09-17 06:22 | 1530.768 | 8 | 1 | 0.1320936 | 4.200045 | 24.26524 | 24.25727 | 98.07917 | 79.48215 | -3.242493e-05 | 0.06475159 | 0 | 0 | 0
7411 | 221037.2 | 2011-09-17 06:23 | 1560.783 | 8 | 1 | 0.128637 | 4.200045 | 24.26633 | 24.25727 | 98.08373 | 79.48215 | 0 | 0.06475159 | 0 | 0 | 0
7412 | 221067.2 | 2011-09-17 06:23 | 1590.798 | 8 | 1 | 0.1253624 | 4.200207 | 24.26739 | 24.25727 | 98.08818 | 79.48215 | 3.242493e-05 | 0.06475159 | 0 | 0 | 0
7413 | 221097.2 | 2011-09-17 06:24 | 1620.813 | 8 | 1 | 0.1219059 | 4.200045 | 24.26842 | 24.25727 | 98.09252 | 79.48215 | -3.242493e-05 | 0.06475159 | 0 | 0 | 0
7414 | 221127.2 | 2011-09-17 06:24 | 1650.828 | 8 | 1 | 0.1188132 | 4.200045 | 24.26942 | 24.25727 | 98.09673 | 79.48215 | 0 | 0.06475159 | 0 | 0 | 0
7415 | 221157.2 | 2011-09-17 06:25 | 1680.843 | 8 | 1 | 0.1159024 | 4.199883 | 24.2704 | 24.25727 | 98.10085 | 79.48215 | -6.484985e-05 | 0.06475159 | 0 | 0 | 0
7416 | 221187.2 | 2011-09-17 06:25 | 1710.858 | 8 | 1 | 0.1129916 | 4.200045 | 24.27136 | 24.25727 | 98.10486 | 79.48215 | 0 | 0.06475159 | 0 | 0 | 0
7417 | 221217.2 | 2011-09-17 06:26 | 1740.873 | 8 | 1 | 0.1104447 | 4.200207 | 24.27229 | 24.25727 | 98.10877 | 79.48215 | 3.242493e-05 | 0.06475159 | 0 | 0 | 0
7418 | 221247.3 | 2011-09-17 06:26 | 1770.889 | 8 | 1 | 0.1077159 | 4.200045 | 24.2732 | 24.25727 | 98.11259 | 79.48215 | 3.242493e-05 | 0.06475159 | 0 | 0 | 0
7419 | 221277.3 | 2011-09-17 06:27 | 1800.904 | 8 | 1 | 0.1053509 | 4.200207 | 24.27408 | 24.25727 | 98.11632 | 79.48215 | 3.242493e-05 | 0.06475159 | 0 | 0 | 0
7420 | 221307.3 | 2011-09-17 06:27 | 1830.919 | 8 | 1 | 0.1024401 | 4.200045 | 24.27495 | 24.25727 | 98.11995 | 79.48215 | -3.242493e-05 | 0.06475159 | 0 | 0 | 0
7421 | 221337.3 | 2011-09-17 06:28 | 1860.934 | 8 | 1 | 0.1000751 | 4.200045 | 24.27579 | 24.25727 | 98.12349 | 79.48215 | 3.242493e-05 | 0.06475159 | 0 | 0 | 0
7422 | 221367.3 | 2011-09-17 06:28 | 1890.949 | 8 | 1 | 0.09752817 | 4.200207 | 24.27662 | 24.25727 | 98.12695 | 79.48215 | 3.242493e-05 | 0.06475159 | 0 | 0 | 0
7423 | 221397.3 | 2011-09-17 06:29 | 1920.964 | 8 | 1 | 0.09552701 | 4.200045 | 24.27742 | 24.25727 | 98.13034 | 79.48215 | 0 | 0.06475159 | 0 | 0 | 0
7424 | 221427.3 | 2011-09-17 06:29 | 1950.979 | 8 | 1 | 0.09334393 | 4.200045 | 24.27821 | 24.25727 | 98.13364 | 79.48215 | 0 | 0.06475159 | 0 | 0 | 0
7425 | 221457.4 | 2011-09-17 06:30 | 1980.994 | 8 | 1 | 0.09116086 | 4.200207 | 24.27898 | 24.25727 | 98.13687 | 79.48215 | 3.242493e-05 | 0.06475159 | 0 | 0 | 0
7426 | 221487.4 | 2011-09-17 06:30 | 2011.009 | 8 | 1 | 0.0891597 | 4.200207 | 24.27973 | 24.25727 | 98.14002 | 79.48215 | 3.242493e-05 | 0.06475159 | 0 | 0 | 0
7427 | 221517.4 | 2011-09-17 06:31 | 2041.024 | 8 | 1 | 0.08715854 | 4.200045 | 24.28046 | 24.25727 | 98.1431 | 79.48215 | 0 | 0.06475159 | 0 | 0 | 0
7428 | 221547.4 | 2011-09-17 06:31 | 2071.039 | 8 | 1 | 0.08515739 | 4.200207 | 24.28118 | 24.25727 | 98.14611 | 79.48215 | 6.484985e-05 | 0.06475159 | 0 | 0 | 0
7429 | 221577.4 | 2011-09-17 06:32 | 2101.054 | 8 | 1 | 0.08279239 | 4.200045 | 24.28188 | 24.25727 | 98.14905 | 79.48215 | 0 | 0.06475159 | 0 | 0 | 0
7430 | 221607.4 | 2011-09-17 06:32 | 2131.07 | 8 | 1 | 0.08097316 | 4.200045 | 24.28256 | 24.25727 | 98.15192 | 79.48215 | 0 | 0.06475159 | 0 | 0 | 0
7431 | 221637.5 | 2011-09-17 06:33 | 2161.084 | 8 | 1 | 0.07933585 | 4.200207 | 24.28323 | 24.25727 | 98.15473 | 79.48215 | 3.242493e-05 | 0.06475159 | 0 | 0 | 0
7432 | 221667.5 | 2011-09-17 06:33 | 2191.099 | 8 | 1 | 0.07769854 | 4.200207 | 24.28388 | 24.25727 | 98.15748 | 79.48215 | 0 | 0.06475159 | 0 | 0 | 0
7433 | 221697.5 | 2011-09-17 06:34 | 2221.114 | 8 | 1 | 0.07569738 | 4.200045 | 24.28452 | 24.25727 | 98.16016 | 79.48215 | 0 | 0.06475159 | 0 | 0 | 0
7434 | 221727.5 | 2011-09-17 06:34 | 2251.13 | 8 | 1 | 0.07387815 | 4.200045 | 24.28515 | 24.25727 | 98.16278 | 79.48215 | -3.242493e-05 | 0.06475159 | 0 | 0 | 0
7435 | 221757.5 | 2011-09-17 06:35 | 2281.145 | 8 | 1 | 0.07224084 | 4.200045 | 24.28576 | 24.25727 | 98.16535 | 79.48215 | -3.242493e-05 | 0.06475159 | 0 | 0 | 0
7436 | 221787.5 | 2011-09-17 06:35 | 2311.16 | 8 | 1 | 0.07078545 | 4.200045 | 24.28636 | 24.25727 | 98.16786 | 79.48215 | -3.242493e-05 | 0.06475159 | 0 | 0 | 0
7437 | 221817.5 | 2011-09-17 06:36 | 2341.175 | 8 | 1 | 0.06933007 | 4.200045 | 24.28694 | 24.25727 | 98.17032 | 79.48215 | 0 | 0.06475159 | 0 | 0 | 0
7438 | 221847.6 | 2011-09-17 06:36 | 2371.19 | 8 | 1 | 0.06805661 | 4.200368 | 24.28751 | 24.25727 | 98.17272 | 79.48215 | 6.475449e-05 | 0.06475159 | 0 | 0 | 0
7439 | 221877.6 | 2011-09-17 06:37 | 2401.205 | 8 | 1 | 0.0664193 | 4.200045 | 24.28807 | 24.25727 | 98.17507 | 79.48215 | 0 | 0.06475159 | 0 | 0 | 0
7440 | 221907.6 | 2011-09-17 06:37 | 2431.22 | 8 | 1 | 0.06496391 | 4.200045 | 24.28862 | 24.25727 | 98.17738 | 79.48215 | 0 | 0.06475159 | 0 | 0 | 0
7441 | 221937.6 | 2011-09-17 06:38 | 2461.235 | 8 | 1 | 0.06387237 | 4.199883 | 24.28916 | 24.25727 | 98.17963 | 79.48215 | -6.484985e-05 | 0.06475159 | 0 | 0 | 0
7442 | 221967.6 | 2011-09-17 06:38 | 2491.25 | 8 | 1 | 0.06241698 | 4.200207 | 24.28968 | 24.25727 | 98.18184 | 79.48215 | 0 | 0.06475159 | 0 | 0 | 0
7443 | 221997.6 | 2011-09-17 06:39 | 2521.265 | 8 | 1 | 0.0609616 | 4.200045 | 24.2902 | 24.25727 | 98.184 | 79.48215 | 0 | 0.06475159 | 0 | 0 | 0
7444 | 222027.6 | 2011-09-17 06:39 | 2551.28 | 8 | 1 | 0.05968814 | 4.200045 | 24.2907 | 24.25727 | 98.18612 | 79.48215 | -3.242493e-05 | 0.06475159 | 0 | 0 | 0
7445 | 222057.7 | 2011-09-17 06:40 | 2581.295 | 8 | 1 | 0.05841467 | 4.200045 | 24.2912 | 24.25727 | 98.18819 | 79.48215 | 0 | 0.06475159 | 0 | 0 | 0
7446 | 222087.7 | 2011-09-17 06:40 | 2611.31 | 8 | 1 | 0.05750506 | 4.200045 | 24.29168 | 24.25727 | 98.19023 | 79.48215 | -3.242493e-05 | 0.06475159 | 0 | 0 | 0
7447 | 222117.7 | 2011-09-17 06:41 | 2641.325 | 8 | 1 | 0.05623159 | 4.200207 | 24.29216 | 24.25727 | 98.19222 | 79.48215 | 0 | 0.06475159 | 0 | 0 | 0
7448 | 222147.7 | 2011-09-17 06:41 | 2671.34 | 8 | 1 | 0.05495813 | 4.200045 | 24.29262 | 24.25727 | 98.19417 | 79.48215 | 0 | 0.06475159 | 0 | 0 | 0
7449 | 222177.7 | 2011-09-17 06:42 | 2701.355 | 8 | 1 | 0.05404852 | 4.200207 | 24.29308 | 24.25727 | 98.19609 | 79.48215 | 3.242493e-05 | 0.06475159 | 0 | 0 | 0
7450 | 222207.7 | 2011-09-17 06:42 | 2731.37 | 8 | 1 | 0.0531389 | 4.200207 | 24.29352 | 24.25727 | 98.19796 | 79.48215 | 0 | 0.06475159 | 0 | 0 | 0
7451 | 222237.8 | 2011-09-17 06:43 | 2761.385 | 8 | 1 | 0.05204736 | 4.200207 | 24.29396 | 24.25727 | 98.1998 | 79.48215 | 0 | 0.06475159 | 0 | 0 | 0
7452 | 222267.8 | 2011-09-17 06:43 | 2791.401 | 8 | 1 | 0.05113774 | 4.200207 | 24.29439 | 24.25727 | 98.20161 | 79.48215 | 3.242493e-05 | 0.06475159 | 0 | 0 | 0
7453 | 222291.4 | 2011-09-17 06:44 | 2815.072 | 8 | 1 | 0.04986428 | 4.200045 | 24.29472 | 24.25727 | 98.203 | 79.48215 | 0 | 0.06475159 | 0 | 0 | 0
7454 | 222321.5 | 2011-09-17 06:44 | 30.01502 | 9 | 1 | 0 | 4.19389 | 24.29472 | 24.25727 | 98.203 | 79.48215 | -6.475449e-05 | 0.06475159 | 0 | 0 | 0
7455 | 222351.5 | 2011-09-17 06:45 | 60.0301 | 9 | 1 | 0 | 4.193242 | 24.29472 | 24.25727 | 98.203 | 79.48215 | -3.242493e-05 | 0.06475159 | 0 | 0 | 0
7456 | 222381.5 | 2011-09-17 06:45 | 90.04514 | 9 | 1 | 0 | 4.192594 | 24.29472 | 24.25727 | 98.203 | 79.48215 | 0 | 0.06475159 | 0 | 0 | 0
7457 | 222411.5 | 2011-09-17 06:46 | 120.0133 | 9 | 1 | 0 | 4.192108 | 24.29472 | 24.25727 | 98.203 | 79.48215 | 3.242493e-05 | 0.06475159 | 0 | 0 | 0
7458 | 222411.5 | 2011-09-17 06:46 | 0.01562665 | 10 | 1 | 0.001290779 | 4.192756 | 24.29472 | 24.25727 | 98.203 | 79.48215 | 6.475449e-05 | 0.0780995 | 0 | 0 | 0
7459 | 222441.5 | 2011-09-17 06:46 | 30.0152 | 11 | 1 | -4.049958 | 3.688535 | 24.29472 | 24.29104 | 98.203 | 79.60889 | -0.00298028 | 0.0780995 | 0 | 0 | 0
7460 | 222471.5 | 2011-09-17 06:47 | 60.03012 | 11 | 1 | -4.049776 | 3.597669 | 24.29472 | 24.32481 | 98.203 | 79.7318 | -0.001976061 | 0.0780995 | 0 | 0 | 0
7461 | 222501.5 | 2011-09-17 06:47 | 90.04543 | 11 | 1 | -4.049958 | 3.535795 | 24.29472 | 24.35858 | 98.203 | 79.85218 | -0.001425362 | 0.0780995 | 0 | 0 | 0
7462 | 222531.5 | 2011-09-17 06:48 | 120.0603 | 11 | 1 | -4.049958 | 3.490281 | 24.29472 | 24.39234 | 98.203 | 79.97077 | -0.001101398 | 0.0780995 | 0 | 0 | 0
7463 | 222561.5 | 2011-09-17 06:48 | 150.0753 | 11 | 1 | -4.049958 | 3.452703 | 24.29472 | 24.42611 | 98.203 | 80.08797 | -0.0009394645 | 0.0780995 | 0 | 0 | 0
7464 | 222591.6 | 2011-09-17 06:49 | 180.0905 | 11 | 1 | -4.049958 | 3.419823 | 24.29472 | 24.45988 | 98.203 | 80.204 | -0.0008098602 | 0.0780995 | 0 | 0 | 0
7465 | 222621.6 | 2011-09-17 06:49 | 210.1054 | 11 | 1 | -4.049958 | 3.390344 | 24.29472 | 24.49364 | 98.203 | 80.31897 | -0.0007450581 | 0.0780995 | 0 | 0 | 0
7466 | 222651.6 | 2011-09-17 06:50 | 240.1207 | 11 | 1 | -4.050139 | 3.363619 | 24.29472 | 24.52741 | 98.203 | 80.43299 | -0.0006803036 | 0.0780995 | 0 | 0 | 0
7467 | 222681.6 | 2011-09-17 06:50 | 270.1359 | 11 | 1 | -4.049776 | 3.339485 | 24.29472 | 24.56118 | 98.203 | 80.54616 | -0.0006155014 | 0.0780995 | 0 | 0 | 0
7468 | 222711.6 | 2011-09-17 06:51 | 300.1506 | 11 | 1 | -4.049958 | 3.31778 | 24.29472 | 24.59494 | 98.203 | 80.65854 | -0.0005506992 | 0.0780995 | 0 | 0 | 0
7469 | 222741.6 | 2011-09-17 06:51 | 330.1657 | 11 | 1 | -4.049958 | 3.297696 | 24.29472 | 24.62871 | 98.203 | 80.77022 | -0.0004858971 | 0.0780995 | 0 | 0 | 0
7470 | 222771.6 | 2011-09-17 06:52 | 360.1807 | 11 | 1 | -4.049958 | 3.279231 | 24.29472 | 24.66247 | 98.203 | 80.88126 | -0.0004858971 | 0.0780995 | 0 | 0 | 0
7471 | 222801.7 | 2011-09-17 06:52 | 390.1959 | 11 | 1 | -4.049958 | 3.261738 | 24.29472 | 24.69624 | 98.203 | 80.99169 | -0.0004859447 | 0.0780995 | 0 | 0 | 0
7472 | 222831.7 | 2011-09-17 06:53 | 420.2136 | 11 | 1 | -4.050139 | 3.245217 | 24.29472 | 24.73001 | 98.203 | 81.10156 | -0.0004535198 | 0.0780995 | 0 | 0 | 0
7473 | 222861.7 | 2011-09-17 06:53 | 450.2259 | 11 | 1 | -4.049776 | 3.229182 | 24.29472 | 24.76377 | 98.203 | 81.21086 | -0.0004210949 | 0.0780995 | 0 | 0 | 0
7474 | 222891.7 | 2011-09-17 06:54 | 480.241 | 11 | 1 | -4.049594 | 3.212822 | 24.29472 | 24.79754 | 98.203 | 81.31962 | -0.0003887653 | 0.0780995 | 0 | 0 | 0
7475 | 222921.7 | 2011-09-17 06:54 | 510.2562 | 11 | 1 | -4.049958 | 3.195815 | 24.29472 | 24.83131 | 98.203 | 81.42782 | -0.0004535198 | 0.0780995 | 0 | 0 | 0
7476 | 222951.7 | 2011-09-17 06:55 | 540.2711 | 11 | 1 | -4.049776 | 3.177836 | 24.29472 | 24.86507 | 98.203 | 81.53543 | -0.0004858971 | 0.0780995 | 0 | 0 | 0
7477 | 222981.8 | 2011-09-17 06:55 | 570.2864 | 11 | 1 | -4.049776 | 3.1584 | 24.29472 | 24.89884 | 98.203 | 81.64241 | -0.0004858971 | 0.0780995 | 0 | 0 | 0
7478 | 223011.8 | 2011-09-17 06:56 | 600.3012 | 11 | 1 | -4.049958 | 3.136371 | 24.29472 | 24.93261 | 98.203 | 81.74869 | -0.0006155014 | 0.0780995 | 0 | 0 | 0
7479 | 223041.8 | 2011-09-17 06:56 | 630.3163 | 11 | 1 | -4.049958 | 3.111589 | 24.29472 | 24.96637 | 98.203 | 81.85418 | -0.0007126808 | 0.0780995 | 0 | 0 | 0
7480 | 223071.8 | 2011-09-17 06:57 | 660.3315 | 11 | 1 | -4.049958 | 3.082273 | 24.29472 | 25.00014 | 98.203 | 81.95877 | -0.0008746147 | 0.0780995 | 0 | 0 | 0
7481 | 223101.8 | 2011-09-17 06:57 | 690.3464 | 11 | 1 | -4.049776 | 3.045505 | 24.29472 | 25.0339 | 98.203 | 82.06225 | -0.001101446 | 0.0780995 | 0 | 0 | 0
7482 | 223131.8 | 2011-09-17 06:58 | 720.3615 | 11 | 1 | -4.049958 | 2.993835 | 24.29472 | 25.06767 | 98.203 | 82.16428 | -0.00161972 | 0.0780995 | 0 | 0 | 0
7483 | 223161.8 | 2011-09-17 06:58 | 750.3767 | 11 | 1 | -4.049958 | 2.913497 | 24.29472 | 25.10144 | 98.203 | 82.26412 | -0.002656364 | 0.0780995 | 0 | 0 | 0
7484 | 223191.9 | 2011-09-17 06:59 | 780.3916 | 11 | 1 | -4.050139 | 2.786673 | 24.29472 | 25.1352 | 98.203 | 82.36048 | -0.003822565 | 0.0780995 | 0 | 0 | 0
7485 | 223210.2 | 2011-09-17 06:59 | 798.7194 | 11 | 1 | -4.049958 | 2.699855 | 24.29472 | 25.15582 | 98.203 | 82.41704 | -0.00379014 | 0.0780995 | 0 | 0 | 0
7486 | 223330.2 | 2011-09-17 07:01 | 120.0134 | 12 | 1 | 0 | 3.68319 | 24.29472 | 25.15582 | 98.203 | 82.41704 | 0.000259161 | 0.0780995 | 0 | 0 | 0
7487 | 223330.2 | 2011-09-17 07:01 | 0.01547646 | 13 | 1 | 0.0009269321 | 3.683352 | 24.29472 | 25.15582 | 98.203 | 82.41704 | 6.475449e-05 | 0.07949414 | 0 | 0 | 0
7488 | 223330.2 | 2011-09-17 07:01 | 2.726785501e-06 | 6 | 1 | 0 | 3.683028 | 24.29472 | 25.15582 | 98.203 | 82.41704 | 0 | 0.07949414 | 0 | 0 | 0
7489 | 223360.3 | 2011-09-17 07:01 | 30.01505 | 7 | 1 | 0.6749525 | 3.751381 | 24.30035 | 25.15582 | 98.22406 | 82.41704 | 0.0004210949 | 0.07949414 | 0 | 0 | 0
7490 | 223390.3 | 2011-09-17 07:02 | 60.03012 | 7 | 1 | 0.6751344 | 3.763691 | 24.30598 | 25.15582 | 98.24521 | 82.41704 | 0.0003239632 | 0.07949414 | 0 | 0 | 0
7491 | 223420.3 | 2011-09-17 07:02 | 90.04519 | 7 | 1 | 0.6747706 | 3.773409 | 24.31161 | 25.15582 | 98.26642 | 82.41704 | 0.0001944065 | 0.07949414 | 0 | 0 | 0
7492 | 223450.3 | 2011-09-17 07:03 | 120.0603 | 7 | 1 | 0.6749525 | 3.782156 | 24.31723 | 25.15582 | 98.28768 | 82.41704 | 0.0001943588 | 0.07949414 | 0 | 0 | 0
7493 | 223480.3 | 2011-09-17 07:03 | 150.0753 | 7 | 1 | 0.6747706 | 3.790092 | 24.32286 | 25.15582 | 98.30898 | 82.41704 | 0.0001619816 | 0.07949414 | 0 | 0 | 0
7494 | 223510.3 | 2011-09-17 07:04 | 180.0904 | 7 | 1 | 0.6749525 | 3.797543 | 24.32849 | 25.15582 | 98.33033 | 82.41704 | 0.0002267838 | 0.07949414 | 0 | 0 | 0
7495 | 223540.3 | 2011-09-17 07:04 | 210.1054 | 7 | 1 | 0.6747706 | 3.804022 | 24.33411 | 25.15582 | 98.35172 | 82.41704 | 0.0001295567 | 0.07949414 | 0 | 0 | 0
7496 | 223570.4 | 2011-09-17 07:05 | 240.1205 | 7 | 1 | 0.6751344 | 3.810663 | 24.33974 | 25.15582 | 98.37314 | 82.41704 | 0.0001619816 | 0.07949414 | 0 | 0 | 0
7497 | 223600.4 | 2011-09-17 07:05 | 270.1356 | 7 | 1 | 0.6749525 | 3.816818 | 24.34537 | 25.15582 | 98.39461 | 82.41704 | 0.0001944065 | 0.07949414 | 0 | 0 | 0
7498 | 223630.4 | 2011-09-17 07:06 | 300.1508 | 7 | 1 | 0.6749525 | 3.822649 | 24.351 | 25.15582 | 98.4161 | 82.41704 | 0.0001619816 | 0.07949414 | 0 | 0 | 0
7499 | 223660.4 | 2011-09-17 07:06 | 330.1657 | 7 | 1 | 0.6749525 | 3.828156 | 24.35662 | 25.15582 | 98.43763 | 82.41704 | 0.0001619816 | 0.07949414 | 0 | 0 | 0
7500 | 223690.4 | 2011-09-17 07:07 | 360.1808 | 7 | 1 | 0.6749525 | 3.833501 | 24.36225 | 25.15582 | 98.45918 | 82.41704 | 0.0001296043 | 0.07949414 | 0 | 0 | 0
7501 | 223720.4 | 2011-09-17 07:07 | 390.1958 | 7 | 1 | 0.6747706 | 3.838684 | 24.36788 | 25.15582 | 98.48076 | 82.41704 | 0.0001295567 | 0.07949414 | 0 | 0 | 0
7502 | 223750.4 | 2011-09-17 07:08 | 420.2109 | 7 | 1 | 0.6747706 | 3.843705 | 24.3735 | 25.15582 | 98.50238 | 82.41704 | 0.0001296043 | 0.07949414 | 0 | 0 | 0
7503 | 223780.5 | 2011-09-17 07:08 | 450.2259 | 7 | 1 | 0.6749525 | 3.848402 | 24.37913 | 25.15582 | 98.52402 | 82.41704 | 0.0001295567 | 0.07949414 | 0 | 0 | 0
7504 | 223810.5 | 2011-09-17 07:09 | 480.241 | 7 | 1 | 0.6749525 | 3.852937 | 24.38476 | 25.15582 | 98.54569 | 82.41704 | 9.717941e-05 | 0.07949414 | 0 | 0 | 0
7505 | 223840.5 | 2011-09-17 07:09 | 510.256 | 7 | 1 | 0.6749525 | 3.857149 | 24.39038 | 25.15582 | 98.56738 | 82.41704 | 6.480217e-05 | 0.07949414 | 0 | 0 | 0
7506 | 223870.5 | 2011-09-17 07:10 | 540.2711 | 7 | 1 | 0.6749525 | 3.86136 | 24.39601 | 25.15582 | 98.58909 | 82.41704 | 0.0001619816 | 0.07949414 | 0 | 0 | 0
7507 | 223900.5 | 2011-09-17 07:10 | 570.2861 | 7 | 1 | 0.6749525 | 3.865247 | 24.40164 | 25.15582 | 98.61083 | 82.41704 | 0.0001619816 | 0.07949414 | 0 | 0 | 0
7508 | 223930.5 | 2011-09-17 07:11 | 600.3012 | 7 | 1 | 0.6749525 | 3.868649 | 24.40726 | 25.15582 | 98.63259 | 82.41704 | 9.717941e-05 | 0.07949414 | 0 | 0 | 0
7509 | 223960.6 | 2011-09-17 07:11 | 630.3163 | 7 | 1 | 0.6749525 | 3.87205 | 24.41289 | 25.15582 | 98.65437 | 82.41704 | 6.480217e-05 | 0.07949414 | 0 | 0 | 0
7510 | 223990.6 | 2011-09-17 07:12 | 660.3313 | 7 | 1 | 0.6749525 | 3.875452 | 24.41852 | 25.15582 | 98.67617 | 82.41704 | 0.0001296043 | 0.07949414 | 0 | 0 | 0
7511 | 224020.6 | 2011-09-17 07:12 | 690.3464 | 7 | 1 | 0.6751344 | 3.878529 | 24.42415 | 25.15582 | 98.69799 | 82.41704 | 9.717941e-05 | 0.07949414 | 0 | 0 | 0
7512 | 224050.6 | 2011-09-17 07:13 | 720.3616 | 7 | 1 | 0.6749525 | 3.881445 | 24.42977 | 25.15582 | 98.71982 | 82.41704 | 6.480217e-05 | 0.07949414 | 0 | 0 | 0
7513 | 224080.6 | 2011-09-17 07:13 | 750.3765 | 7 | 1 | 0.6747706 | 3.884198 | 24.4354 | 25.15582 | 98.74167 | 82.41704 | 6.480217e-05 | 0.07949414 | 0 | 0 | 0
7514 | 224110.6 | 2011-09-17 07:14 | 780.3917 | 7 | 1 | 0.6749525 | 3.887276 | 24.44103 | 25.15582 | 98.76354 | 82.41704 | 0.0001295567 | 0.07949414 | 0 | 0 | 0
7515 | 224140.6 | 2011-09-17 07:14 | 810.4066 | 7 | 1 | 0.6749525 | 3.889867 | 24.44666 | 25.15582 | 98.78542 | 82.41704 | 9.717941e-05 | 0.07949414 | 0 | 0 | 0
7516 | 224170.7 | 2011-09-17 07:15 | 840.4217 | 7 | 1 | 0.6749525 | 3.892621 | 24.45228 | 25.15582 | 98.80732 | 82.41704 | 9.717941e-05 | 0.07949414 | 0 | 0 | 0
7517 | 224200.7 | 2011-09-17 07:15 | 870.4368 | 7 | 1 | 0.6749525 | 3.895212 | 24.45791 | 25.15582 | 98.82923 | 82.41704 | 6.480217e-05 | 0.07949414 | 0 | 0 | 0
7518 | 224230.7 | 2011-09-17 07:16 | 900.4518 | 7 | 1 | 0.6749525 | 3.897804 | 24.46354 | 25.15582 | 98.85116 | 82.41704 | 9.722709e-05 | 0.07949414 | 0 | 0 | 0
7519 | 224260.7 | 2011-09-17 07:16 | 930.4669 | 7 | 1 | 0.6747706 | 3.900234 | 24.46917 | 25.15582 | 98.8731 | 82.41704 | 6.480217e-05 | 0.07949414 | 0 | 0 | 0
7520 | 224290.7 | 2011-09-17 07:17 | 960.4819 | 7 | 1 | 0.6749525 | 3.902825 | 24.47479 | 25.15582 | 98.89505 | 82.41704 | 9.717941e-05 | 0.07949414 | 0 | 0 | 0
7521 | 224320.7 | 2011-09-17 07:17 | 990.4972 | 7 | 1 | 0.6749525 | 3.905255 | 24.48042 | 25.15582 | 98.91702 | 82.41704 | 6.480217e-05 | 0.07949414 | 0 | 0 | 0
7522 | 224350.7 | 2011-09-17 07:18 | 1020.512 | 7 | 1 | 0.6749525 | 3.907684 | 24.48605 | 25.15582 | 98.939 | 82.41704 | 6.480217e-05 | 0.07949414 | 0 | 0 | 0
7523 | 224380.8 | 2011-09-17 07:18 | 1050.527 | 7 | 1 | 0.6749525 | 3.910114 | 24.49167 | 25.15582 | 98.961 | 82.41704 | 6.480217e-05 | 0.07949414 | 0 | 0 | 0
7524 | 224410.8 | 2011-09-17 07:19 | 1080.542 | 7 | 1 | 0.6749525 | 3.912543 | 24.4973 | 25.15582 | 98.98301 | 82.41704 | 6.475449e-05 | 0.07949414 | 0 | 0 | 0
7525 | 224440.8 | 2011-09-17 07:19 | 1110.557 | 7 | 1 | 0.6747706 | 3.915135 | 24.50293 | 25.15582 | 99.00504 | 82.41704 | 6.475449e-05 | 0.07949414 | 0 | 0 | 0
7526 | 224470.8 | 2011-09-17 07:20 | 1140.572 | 7 | 1 | 0.6747706 | 3.917403 | 24.50856 | 25.15582 | 99.02707 | 82.41704 | 6.475449e-05 | 0.07949414 | 0 | 0 | 0
7527 | 224500.8 | 2011-09-17 07:20 | 1170.587 | 7 | 1 | 0.6749525 | 3.919994 | 24.51418 | 25.15582 | 99.04912 | 82.41704 | 6.480217e-05 | 0.07949414 | 0 | 0 | 0
7528 | 224530.8 | 2011-09-17 07:21 | 1200.602 | 7 | 1 | 0.6749525 | 3.922424 | 24.51981 | 25.15582 | 99.07119 | 82.41704 | 9.722709e-05 | 0.07949414 | 0 | 0 | 0
7529 | 224560.9 | 2011-09-17 07:21 | 1230.617 | 7 | 1 | 0.6751344 | 3.924853 | 24.52544 | 25.15582 | 99.09327 | 82.41704 | 9.717941e-05 | 0.07949414 | 0 | 0 | 0
7530 | 224590.9 | 2011-09-17 07:22 | 1260.633 | 7 | 1 | 0.6749525 | 3.927121 | 24.53107 | 25.15582 | 99.11536 | 82.41704 | 3.237724e-05 | 0.07949414 | 0 | 0 | 0
7531 | 224620.9 | 2011-09-17 07:22 | 1290.648 | 7 | 1 | 0.6747706 | 3.929389 | 24.53669 | 25.15582 | 99.13747 | 82.41704 | 3.237724e-05 | 0.07949414 | 0 | 0 | 0
7532 | 224650.9 | 2011-09-17 07:23 | 1320.663 | 7 | 1 | 0.6747706 | 3.931818 | 24.54232 | 25.15582 | 99.15959 | 82.41704 | 3.242493e-05 | 0.07949414 | 0 | 0 | 0
7533 | 224680.9 | 2011-09-17 07:23 | 1350.678 | 7 | 1 | 0.6751344 | 3.93441 | 24.54795 | 25.15582 | 99.18172 | 82.41704 | 9.717941e-05 | 0.07949414 | 0 | 0 | 0
7534 | 224710.9 | 2011-09-17 07:24 | 1380.693 | 7 | 1 | 0.6749525 | 3.936677 | 24.55357 | 25.15582 | 99.20387 | 82.41704 | 3.237724e-05 | 0.07949414 | 0 | 0 | 0
7535 | 224740.9 | 2011-09-17 07:24 | 1410.708 | 7 | 1 | 0.6749525 | 3.939107 | 24.5592 | 25.15582 | 99.22603 | 82.41704 | 9.717941e-05 | 0.07949414 | 0 | 0 | 0
7536 | 224771 | 2011-09-17 07:25 | 1440.723 | 7 | 1 | 0.6751344 | 3.941699 | 24.56483 | 25.15582 | 99.2482 | 82.41704 | 9.717941e-05 | 0.07949414 | 0 | 0 | 0
7537 | 224801 | 2011-09-17 07:25 | 1470.738 | 7 | 1 | 0.6749525 | 3.943966 | 24.57046 | 25.15582 | 99.27039 | 82.41704 | 6.480217e-05 | 0.07949414 | 0 | 0 | 0
7538 | 224831 | 2011-09-17 07:26 | 1500.753 | 7 | 1 | 0.6749525 | 3.946396 | 24.57608 | 25.15582 | 99.29259 | 82.41704 | 3.237724e-05 | 0.07949414 | 0 | 0 | 0
7539 | 224861 | 2011-09-17 07:26 | 1530.768 | 7 | 1 | 0.6747706 | 3.948825 | 24.58171 | 25.15582 | 99.3148 | 82.41704 | 0 | 0.07949414 | 0 | 0 | 0
7540 | 224891 | 2011-09-17 07:27 | 1560.783 | 7 | 1 | 0.6747706 | 3.951255 | 24.58734 | 25.15582 | 99.33703 | 82.41704 | 3.237724e-05 | 0.07949414 | 0 | 0 | 0
7541 | 224921 | 2011-09-17 07:27 | 1590.798 | 7 | 1 | 0.6749525 | 3.954008 | 24.59297 | 25.15582 | 99.35927 | 82.41704 | 9.717941e-05 | 0.07949414 | 0 | 0 | 0
7542 | 224951.1 | 2011-09-17 07:28 | 1620.813 | 7 | 1 | 0.6747706 | 3.956276 | 24.59859 | 25.15582 | 99.38153 | 82.41704 | 6.480217e-05 | 0.07949414 | 0 | 0 | 0
7543 | 224981.1 | 2011-09-17 07:28 | 1650.828 | 7 | 1 | 0.6749525 | 3.958868 | 24.60422 | 25.15582 | 99.40379 | 82.41704 | 9.717941e-05 | 0.07949414 | 0 | 0 | 0
7544 | 225011.1 | 2011-09-17 07:29 | 1680.843 | 7 | 1 | 0.6749525 | 3.961297 | 24.60985 | 25.15582 | 99.42608 | 82.41704 | 9.717941e-05 | 0.07949414 | 0 | 0 | 0
7545 | 225041.1 | 2011-09-17 07:29 | 1710.858 | 7 | 1 | 0.6747706 | 3.963727 | 24.61547 | 25.15582 | 99.44837 | 82.41704 | 6.480217e-05 | 0.07949414 | 0 | 0 | 0
7546 | 225071.1 | 2011-09-17 07:30 | 1740.874 | 7 | 1 | 0.6749525 | 3.966156 | 24.6211 | 25.15582 | 99.47069 | 82.41704 | 6.475449e-05 | 0.07949414 | 0 | 0 | 0
7547 | 225101.1 | 2011-09-17 07:30 | 1770.889 | 7 | 1 | 0.6749525 | 3.968748 | 24.62673 | 25.15582 | 99.49301 | 82.41704 | 6.480217e-05 | 0.07949414 | 0 | 0 | 0
7548 | 225131.1 | 2011-09-17 07:31 | 1800.904 | 7 | 1 | 0.6749525 | 3.971177 | 24.63235 | 25.15582 | 99.51535 | 82.41704 | 6.475449e-05 | 0.07949414 | 0 | 0 | 0
7549 | 225161.2 | 2011-09-17 07:31 | 1830.919 | 7 | 1 | 0.6747706 | 3.973931 | 24.63798 | 25.15582 | 99.5377 | 82.41704 | 9.717941e-05 | 0.07949414 | 0 | 0 | 0
7550 | 225191.2 | 2011-09-17 07:32 | 1860.934 | 7 | 1 | 0.6749525 | 3.976522 | 24.64361 | 25.15582 | 99.56007 | 82.41704 | 9.717941e-05 | 0.07949414 | 0 | 0 | 0
7551 | 225221.2 | 2011-09-17 07:32 | 1890.952 | 7 | 1 | 0.6751344 | 3.978952 | 24.64924 | 25.15582 | 99.58246 | 82.41704 | 6.480217e-05 | 0.07949414 | 0 | 0 | 0
7552 | 225251.2 | 2011-09-17 07:33 | 1920.964 | 7 | 1 | 0.6749525 | 3.981544 | 24.65486 | 25.15582 | 99.60485 | 82.41704 | 6.480217e-05 | 0.07949414 | 0 | 0 | 0
7553 | 225281.2 | 2011-09-17 07:33 | 1950.979 | 7 | 1 | 0.6751344 | 3.984135 | 24.66049 | 25.15582 | 99.62727 | 82.41704 | 6.475449e-05 | 0.07949414 | 0 | 0 | 0
7554 | 225311.2 | 2011-09-17 07:34 | 1980.994 | 7 | 1 | 0.6747706 | 3.986565 | 24.66612 | 25.15582 | 99.64969 | 82.41704 | 3.242493e-05 | 0.07949414 | 0 | 0 | 0
7555 | 225341.2 | 2011-09-17 07:34 | 2011.009 | 7 | 1 | 0.6749525 | 3.98948 | 24.67174 | 25.15582 | 99.67214 | 82.41704 | 6.475449e-05 | 0.07949414 | 0 | 0 | 0
7556 | 225371.3 | 2011-09-17 07:35 | 2041.024 | 7 | 1 | 0.6749525 | 3.992072 | 24.67737 | 25.15582 | 99.69459 | 82.41704 | 9.717941e-05 | 0.07949414 | 0 | 0 | 0
7557 | 225401.3 | 2011-09-17 07:35 | 2071.039 | 7 | 1 | 0.6747706 | 3.994663 | 24.683 | 25.15582 | 99.71707 | 82.41704 | 3.237724e-05 | 0.07949414 | 0 | 0 | 0
7558 | 225431.3 | 2011-09-17 07:36 | 2101.054 | 7 | 1 | 0.6749525 | 3.997579 | 24.68863 | 25.15582 | 99.73955 | 82.41704 | 9.717941e-05 | 0.07949414 | 0 | 0 | 0
7559 | 225461.3 | 2011-09-17 07:36 | 2131.069 | 7 | 1 | 0.6747706 | 4.000009 | 24.69425 | 25.15582 | 99.76206 | 82.41704 | 6.480217e-05 | 0.07949414 | 0 | 0 | 0
7560 | 225491.3 | 2011-09-17 07:37 | 2161.084 | 7 | 1 | 0.6749525 | 4.002762 | 24.69988 | 25.15582 | 99.78457 | 82.41704 | 3.242493e-05 | 0.07949414 | 0 | 0 | 0
7561 | 225521.3 | 2011-09-17 07:37 | 2191.1 | 7 | 1 | 0.6747706 | 4.005353 | 24.70551 | 25.15582 | 99.80711 | 82.41704 | 3.232956e-05 | 0.07949414 | 0 | 0 | 0
7562 | 225551.4 | 2011-09-17 07:38 | 2221.115 | 7 | 1 | 0.6747706 | 4.008107 | 24.71114 | 25.15582 | 99.82965 | 82.41704 | 6.475449e-05 | 0.07949414 | 0 | 0 | 0
7563 | 225581.4 | 2011-09-17 07:38 | 2251.13 | 7 | 1 | 0.6749525 | 4.011023 | 24.71676 | 25.15582 | 99.85222 | 82.41704 | 9.717941e-05 | 0.07949414 | 0 | 0 | 0
7564 | 225611.4 | 2011-09-17 07:39 | 2281.145 | 7 | 1 | 0.6747706 | 4.013614 | 24.72239 | 25.15582 | 99.87479 | 82.41704 | 6.475449e-05 | 0.07949414 | 0 | 0 | 0
7565 | 225641.4 | 2011-09-17 07:39 | 2311.16 | 7 | 1 | 0.6747706 | 4.016368 | 24.72802 | 25.15582 | 99.89739 | 82.41704 | 6.484985e-05 | 0.07949414 | 0 | 0 | 0
7566 | 225671.4 | 2011-09-17 07:40 | 2341.175 | 7 | 1 | 0.6749525 | 4.019283 | 24.73364 | 25.15582 | 99.92 | 82.41704 | 6.475449e-05 | 0.07949414 | 0 | 0 | 0
7567 | 225701.4 | 2011-09-17 07:40 | 2371.19 | 7 | 1 | 0.6749525 | 4.022037 | 24.73927 | 25.15582 | 99.94262 | 82.41704 | 6.484985e-05 | 0.07949414 | 0 | 0 | 0
7568 | 225731.4 | 2011-09-17 07:41 | 2401.205 | 7 | 1 | 0.6749525 | 4.02479 | 24.7449 | 25.15582 | 99.96526 | 82.41704 | 6.475449e-05 | 0.07949414 | 0 | 0 | 0
7569 | 225761.5 | 2011-09-17 07:41 | 2431.22 | 7 | 1 | 0.6749525 | 4.027706 | 24.75053 | 25.15582 | 99.98792 | 82.41704 | 6.475449e-05 | 0.07949414 | 0 | 0 | 0
7570 | 225791.5 | 2011-09-17 07:42 | 2461.235 | 7 | 1 | 0.6747706 | 4.030622 | 24.75615 | 25.15582 | 100.0106 | 82.41704 | 9.717941e-05 | 0.07949414 | 0 | 0 | 0
7571 | 225821.5 | 2011-09-17 07:42 | 2491.25 | 7 | 1 | 0.6749525 | 4.033375 | 24.76178 | 25.15582 | 100.0333 | 82.41704 | 6.475449e-05 | 0.07949414 | 0 | 0 | 0
7572 | 225851.5 | 2011-09-17 07:43 | 2521.265 | 7 | 1 | 0.6749525 | 4.036452 | 24.76741 | 25.15582 | 100.056 | 82.41704 | 9.717941e-05 | 0.07949414 | 0 | 0 | 0
7573 | 225881.5 | 2011-09-17 07:43 | 2551.28 | 7 | 1 | 0.6751344 | 4.039368 | 24.77304 | 25.15582 | 100.0787 | 82.41704 | 0.000129509 | 0.07949414 | 0 | 0 | 0
7574 | 225911.5 | 2011-09-17 07:44 | 2581.295 | 7 | 1 | 0.6749525 | 4.042121 | 24.77866 | 25.15582 | 100.1014 | 82.41704 | 6.475449e-05 | 0.07949414 | 0 | 0 | 0
7575 | 225941.5 | 2011-09-17 07:44 | 2611.31 | 7 | 1 | 0.6751344 | 4.045199 | 24.78429 | 25.15582 | 100.1242 | 82.41704 | 9.717941e-05 | 0.07949414 | 0 | 0 | 0
7576 | 225971.6 | 2011-09-17 07:45 | 2641.325 | 7 | 1 | 0.6749525 | 4.048276 | 24.78992 | 25.15582 | 100.147 | 82.41704 | 0.0001296043 | 0.07949414 | 0 | 0 | 0
7577 | 226001.6 | 2011-09-17 07:45 | 2671.34 | 7 | 1 | 0.6749525 | 4.05103 | 24.79554 | 25.15582 | 100.1698 | 82.41704 | 6.475449e-05 | 0.07949414 | 0 | 0 | 0
7578 | 226031.6 | 2011-09-17 07:46 | 2701.356 | 7 | 1 | 0.6749525 | 4.054269 | 24.80117 | 25.15582 | 100.1926 | 82.41704 | 9.717941e-05 | 0.07949414 | 0 | 0 | 0
7579 | 226061.6 | 2011-09-17 07:46 | 2731.371 | 7 | 1 | 0.6749525 | 4.057185 | 24.8068 | 25.15582 | 100.2154 | 82.41704 | 9.717941e-05 | 0.07949414 | 0 | 0 | 0
7580 | 226091.6 | 2011-09-17 07:47 | 2761.386 | 7 | 1 | 0.6749525 | 4.060262 | 24.81243 | 25.15582 | 100.2382 | 82.41704 | 9.717941e-05 | 0.07949414 | 0 | 0 | 0
7581 | 226121.6 | 2011-09-17 07:47 | 2791.401 | 7 | 1 | 0.6749525 | 4.063016 | 24.81805 | 25.15582 | 100.2611 | 82.41704 | 3.242493e-05 | 0.07949414 | 0 | 0 | 0
7582 | 226151.7 | 2011-09-17 07:48 | 2821.416 | 7 | 1 | 0.6749525 | 4.066417 | 24.82368 | 25.15582 | 100.284 | 82.41704 | 9.717941e-05 | 0.07949414 | 0 | 0 | 0
7583 | 226181.7 | 2011-09-17 07:48 | 2851.431 | 7 | 1 | 0.6745886 | 4.069333 | 24.82931 | 25.15582 | 100.3068 | 82.41704 | 6.475449e-05 | 0.07949414 | 0 | 0 | 0
7584 | 226211.7 | 2011-09-17 07:49 | 2881.446 | 7 | 1 | 0.6749525 | 4.072572 | 24.83493 | 25.15582 | 100.3298 | 82.41704 | 9.717941e-05 | 0.07949414 | 0 | 0 | 0
7585 | 226241.7 | 2011-09-17 07:49 | 2911.461 | 7 | 1 | 0.6747706 | 4.075812 | 24.84056 | 25.15582 | 100.3527 | 82.41704 | 9.717941e-05 | 0.07949414 | 0 | 0 | 0
7586 | 226271.7 | 2011-09-17 07:50 | 2941.476 | 7 | 1 | 0.6747706 | 4.078889 | 24.84619 | 25.15582 | 100.3756 | 82.41704 | 9.717941e-05 | 0.07949414 | 0 | 0 | 0
7587 | 226301.7 | 2011-09-17 07:50 | 2971.491 | 7 | 1 | 0.6747706 | 4.082129 | 24.85181 | 25.15582 | 100.3986 | 82.41704 | 6.475449e-05 | 0.07949414 | 0 | 0 | 0
7588 | 226331.7 | 2011-09-17 07:51 | 3001.506 | 7 | 1 | 0.6749525 | 4.085368 | 24.85744 | 25.15582 | 100.4216 | 82.41704 | 9.717941e-05 | 0.07949414 | 0 | 0 | 0
7589 | 226361.8 | 2011-09-17 07:51 | 3031.521 | 7 | 1 | 0.6747706 | 4.088607 | 24.86307 | 25.15582 | 100.4446 | 82.41704 | 6.475449e-05 | 0.07949414 | 0 | 0 | 0
7590 | 226391.8 | 2011-09-17 07:52 | 3061.536 | 7 | 1 | 0.6747706 | 4.091847 | 24.8687 | 25.15582 | 100.4676 | 82.41704 | 6.475449e-05 | 0.07949414 | 0 | 0 | 0
7591 | 226421.8 | 2011-09-17 07:52 | 3091.551 | 7 | 1 | 0.6747706 | 4.095248 | 24.87432 | 25.15582 | 100.4906 | 82.41704 | 6.475449e-05 | 0.07949414 | 0 | 0 | 0
7592 | 226451.8 | 2011-09-17 07:53 | 3121.566 | 7 | 1 | 0.6749525 | 4.09865 | 24.87995 | 25.15582 | 100.5137 | 82.41704 | 6.484985e-05 | 0.07949414 | 0 | 0 | 0
7593 | 226481.8 | 2011-09-17 07:53 | 3151.581 | 7 | 1 | 0.6749525 | 4.102051 | 24.88558 | 25.15582 | 100.5367 | 82.41704 | 9.717941e-05 | 0.07949414 | 0 | 0 | 0
7594 | 226511.8 | 2011-09-17 07:54 | 3181.597 | 7 | 1 | 0.6749525 | 4.105453 | 24.8912 | 25.15582 | 100.5598 | 82.41704 | 9.717941e-05 | 0.07949414 | 0 | 0 | 0
7595 | 226541.8 | 2011-09-17 07:54 | 3211.612 | 7 | 1 | 0.6749525 | 4.109016 | 24.89683 | 25.15582 | 100.5829 | 82.41704 | 9.717941e-05 | 0.07949414 | 0 | 0 | 0
7596 | 226571.9 | 2011-09-17 07:55 | 3241.627 | 7 | 1 | 0.6751344 | 4.112418 | 24.90246 | 25.15582 | 100.6061 | 82.41704 | 9.727478e-05 | 0.07949414 | 0 | 0 | 0
7597 | 226601.9 | 2011-09-17 07:55 | 3271.642 | 7 | 1 | 0.6749525 | 4.115981 | 24.90809 | 25.15582 | 100.6292 | 82.41704 | 9.727478e-05 | 0.07949414 | 0 | 0 | 0
7598 | 226631.9 | 2011-09-17 07:56 | 3301.657 | 7 | 1 | 0.6749525 | 4.119382 | 24.91371 | 25.15582 | 100.6524 | 82.41704 | 9.717941e-05 | 0.07949414 | 0 | 0 | 0
7599 | 226661.9 | 2011-09-17 07:56 | 3331.672 | 7 | 1 | 0.6749525 | 4.122946 | 24.91934 | 25.15582 | 100.6756 | 82.41704 | 6.484985e-05 | 0.07949414 | 0 | 0 | 0
7600 | 226691.9 | 2011-09-17 07:57 | 3361.673 | 7 | 1 | 0.6747706 | 4.126509 | 24.92496 | 25.15582 | 100.6988 | 82.41704 | 9.717941e-05 | 0.07949414 | 0 | 0 | 0
7601 | 226721.9 | 2011-09-17 07:57 | 3391.686 | 7 | 1 | 0.6749525 | 4.130073 | 24.93059 | 25.15582 | 100.722 | 82.41704 | 9.717941e-05 | 0.07949414 | 0 | 0 | 0
7602 | 226751.9 | 2011-09-17 07:58 | 3421.701 | 7 | 1 | 0.6749525 | 4.133798 | 24.93622 | 25.15582 | 100.7453 | 82.41704 | 0.000129509 | 0.07949414 | 0 | 0 | 0
7603 | 226782 | 2011-09-17 07:58 | 3451.717 | 7 | 1 | 0.6747706 | 4.137361 | 24.94185 | 25.15582 | 100.7685 | 82.41704 | 9.717941e-05 | 0.07949414 | 0 | 0 | 0
7604 | 226812 | 2011-09-17 07:59 | 3481.718 | 7 | 1 | 0.6749525 | 4.140924 | 24.94747 | 25.15582 | 100.7918 | 82.41704 | 6.475449e-05 | 0.07949414 | 0 | 0 | 0
7605 | 226842 | 2011-09-17 07:59 | 3511.731 | 7 | 1 | 0.6749525 | 4.144812 | 24.9531 | 25.15582 | 100.8151 | 82.41704 | 0.0001296043 | 0.07949414 | 0 | 0 | 0
7606 | 226872 | 2011-09-17 08:00 | 3541.746 | 7 | 1 | 0.6747706 | 4.148699 | 24.95873 | 25.15582 | 100.8385 | 82.41704 | 9.717941e-05 | 0.07949414 | 0 | 0 | 0
7607 | 226902 | 2011-09-17 08:00 | 3571.761 | 7 | 1 | 0.6749525 | 4.152425 | 24.96435 | 25.15582 | 100.8618 | 82.41704 | 9.717941e-05 | 0.07949414 | 0 | 0 | 0
7608 | 226932 | 2011-09-17 08:01 | 3601.762 | 7 | 1 | 0.6749525 | 4.15615 | 24.96998 | 25.15582 | 100.8852 | 82.41704 | 9.717941e-05 | 0.07949414 | 0 | 0 | 0
7609 | 226962 | 2011-09-17 08:01 | 3631.776 | 7 | 1 | 0.6749525 | 4.159875 | 24.9756 | 25.15582 | 100.9086 | 82.41704 | 6.475449e-05 | 0.07949414 | 0 | 0 | 0
7610 | 226992 | 2011-09-17 08:02 | 3661.791 | 7 | 1 | 0.6749525 | 4.163763 | 24.98123 | 25.15582 | 100.932 | 82.41704 | 0.000129509 | 0.07949414 | 0 | 0 | 0
7611 | 227022 | 2011-09-17 08:02 | 3691.806 | 7 | 1 | 0.6747706 | 4.167488 | 24.98686 | 25.15582 | 100.9554 | 82.41704 | 9.717941e-05 | 0.07949414 | 0 | 0 | 0
7612 | 227052.1 | 2011-09-17 08:03 | 3721.821 | 7 | 1 | 0.6749525 | 4.171537 | 24.99249 | 25.15582 | 100.9789 | 82.41704 | 9.717941e-05 | 0.07949414 | 0 | 0 | 0
7613 | 227082.1 | 2011-09-17 08:03 | 3751.838 | 7 | 1 | 0.6749525 | 4.175425 | 24.99811 | 25.15582 | 101.0024 | 82.41704 | 0.000129509 | 0.07949414 | 0 | 0 | 0
7614 | 227112.1 | 2011-09-17 08:04 | 3781.851 | 7 | 1 | 0.6749525 | 4.179312 | 25.00374 | 25.15582 | 101.0259 | 82.41704 | 9.717941e-05 | 0.07949414 | 0 | 0 | 0
7615 | 227142.1 | 2011-09-17 08:04 | 3811.866 | 7 | 1 | 0.6747706 | 4.183199 | 25.00937 | 25.15582 | 101.0494 | 82.41704 | 9.717941e-05 | 0.07949414 | 0 | 0 | 0
7616 | 227172.1 | 2011-09-17 08:05 | 3841.881 | 7 | 1 | 0.6747706 | 4.187249 | 25.01499 | 25.15582 | 101.073 | 82.41704 | 0.0001296043 | 0.07949414 | 0 | 0 | 0
7617 | 227202.1 | 2011-09-17 08:05 | 3871.882 | 7 | 1 | 0.6749525 | 4.191136 | 25.02062 | 25.15582 | 101.0965 | 82.41704 | 9.717941e-05 | 0.07949414 | 0 | 0 | 0
7618 | 227232.1 | 2011-09-17 08:06 | 3901.896 | 7 | 1 | 0.6749525 | 4.195185 | 25.02625 | 25.15582 | 101.1201 | 82.41704 | 9.717941e-05 | 0.07949414 | 0 | 0 | 0
7619 | 227262.2 | 2011-09-17 08:06 | 3931.914 | 7 | 1 | 0.6749525 | 4.199073 | 25.03187 | 25.15582 | 101.1438 | 82.41704 | 6.484985e-05 | 0.07949414 | 0 | 0 | 0
7620 | 227266 | 2011-09-17 08:06 | 3935.739 | 7 | 1 | 0.6751344 | 4.200045 | 25.03259 | 25.15582 | 101.1468 | 82.41704 | 0.0001619339 | 0.07949414 | 0 | 0 | 0
7621 | 227296 | 2011-09-17 08:07 | 30.01559 | 8 | 1 | 0.6411148 | 4.200045 | 25.03808 | 25.15582 | 101.1698 | 82.41704 | -3.242493e-05 | 0.07949414 | 0 | 0 | 0
7622 | 227326 | 2011-09-17 08:07 | 60.0301 | 8 | 1 | 0.6125528 | 4.200045 | 25.04331 | 25.15582 | 101.1918 | 82.41704 | 0 | 0.07949414 | 0 | 0 | 0
7623 | 227356 | 2011-09-17 08:08 | 90.03153 | 8 | 1 | 0.5878113 | 4.200045 | 25.04831 | 25.15582 | 101.2128 | 82.41704 | -3.242493e-05 | 0.07949414 | 0 | 0 | 0
7624 | 227386 | 2011-09-17 08:08 | 120.0446 | 8 | 1 | 0.5650709 | 4.200045 | 25.05311 | 25.15582 | 101.233 | 82.41704 | 0 | 0.07949414 | 0 | 0 | 0
7625 | 227416 | 2011-09-17 08:09 | 150.0598 | 8 | 1 | 0.5439678 | 4.200045 | 25.05773 | 25.15582 | 101.2524 | 82.41704 | 0 | 0.07949414 | 0 | 0 | 0
7626 | 227446 | 2011-09-17 08:10 | 180.0748 | 8 | 1 | 0.5239562 | 4.200207 | 25.06218 | 25.15582 | 101.2711 | 82.41704 | 3.242493e-05 | 0.07949414 | 0 | 0 | 0
7627 | 227476.1 | 2011-09-17 08:10 | 210.0929 | 8 | 1 | 0.5050362 | 4.200045 | 25.06647 | 25.15582 | 101.2891 | 82.41704 | -3.242493e-05 | 0.07949414 | 0 | 0 | 0
7628 | 227506.1 | 2011-09-17 08:10 | 240.1049 | 8 | 1 | 0.4868439 | 4.199883 | 25.07061 | 25.15582 | 101.3064 | 82.41704 | -3.242493e-05 | 0.07949414 | 0 | 0 | 0
7629 | 227536.1 | 2011-09-17 08:11 | 270.12 | 8 | 1 | 0.469925 | 4.200045 | 25.07459 | 25.15582 | 101.3232 | 82.41704 | 0 | 0.07949414 | 0 | 0 | 0
7630 | 227566.1 | 2011-09-17 08:12 | 300.1352 | 8 | 1 | 0.4537338 | 4.200045 | 25.07844 | 25.15582 | 101.3394 | 82.41704 | 0 | 0.07949414 | 0 | 0 | 0
7631 | 227596.1 | 2011-09-17 08:12 | 330.1363 | 8 | 1 | 0.4380884 | 4.200045 | 25.08216 | 25.15582 | 101.355 | 82.41704 | 0 | 0.07949414 | 0 | 0 | 0
7632 | 227626.1 | 2011-09-17 08:12 | 360.1495 | 8 | 1 | 0.4229888 | 4.200045 | 25.08575 | 25.15582 | 101.37 | 82.41704 | -3.242493e-05 | 0.07949414 | 0 | 0 | 0
7633 | 227656.1 | 2011-09-17 08:13 | 390.1645 | 8 | 1 | 0.4087988 | 4.199883 | 25.08922 | 25.15582 | 101.3846 | 82.41704 | -6.484985e-05 | 0.07949414 | 0 | 0 | 0
7634 | 227686.2 | 2011-09-17 08:13 | 420.1796 | 8 | 1 | 0.3951546 | 4.200045 | 25.09257 | 25.15582 | 101.3987 | 82.41704 | 0 | 0.07949414 | 0 | 0 | 0
7635 | 227716.2 | 2011-09-17 08:14 | 450.1809 | 8 | 1 | 0.382238 | 4.200207 | 25.09581 | 25.15582 | 101.4123 | 82.41704 | 0 | 0.07949414 | 0 | 0 | 0
7636 | 227746.2 | 2011-09-17 08:14 | 480.1941 | 8 | 1 | 0.3695034 | 4.200045 | 25.09894 | 25.15582 | 101.4254 | 82.41704 | 0 | 0.07949414 | 0 | 0 | 0
7637 | 227776.2 | 2011-09-17 08:15 | 510.2092 | 8 | 1 | 0.3576784 | 4.200045 | 25.10197 | 25.15582 | 101.4382 | 82.41704 | 0 | 0.07949414 | 0 | 0 | 0
7638 | 227806.2 | 2011-09-17 08:16 | 540.2243 | 8 | 1 | 0.3460353 | 4.200207 | 25.1049 | 25.15582 | 101.4505 | 82.41704 | 0 | 0.07949414 | 0 | 0 | 0
7639 | 227836.2 | 2011-09-17 08:16 | 570.2257 | 8 | 1 | 0.334938 | 4.200045 | 25.10774 | 25.15582 | 101.4624 | 82.41704 | 0 | 0.07949414 | 0 | 0 | 0
7640 | 227866.2 | 2011-09-17 08:17 | 600.2388 | 8 | 1 | 0.3242045 | 4.200207 | 25.11049 | 25.15582 | 101.4739 | 82.41704 | 0 | 0.07949414 | 0 | 0 | 0
7641 | 227896.2 | 2011-09-17 08:17 | 630.254 | 8 | 1 | 0.3140168 | 4.200045 | 25.11315 | 25.15582 | 101.4851 | 82.41704 | -3.242493e-05 | 0.07949414 | 0 | 0 | 0
7642 | 227926.2 | 2011-09-17 08:18 | 660.2689 | 8 | 1 | 0.304193 | 4.200045 | 25.11572 | 25.15582 | 101.4959 | 82.41704 | 0 | 0.07949414 | 0 | 0 | 0
7643 | 227956.2 | 2011-09-17 08:18 | 690.2702 | 8 | 1 | 0.294733 | 4.200045 | 25.11822 | 25.15582 | 101.5064 | 82.41704 | 0 | 0.07949414 | 0 | 0 | 0
7644 | 227986.3 | 2011-09-17 08:18 | 720.2836 | 8 | 1 | 0.2852729 | 4.200045 | 25.12064 | 25.15582 | 101.5166 | 82.41704 | -3.242493e-05 | 0.07949414 | 0 | 0 | 0
7645 | 228016.3 | 2011-09-17 08:19 | 750.2985 | 8 | 1 | 0.2769045 | 4.200207 | 25.12298 | 25.15582 | 101.5264 | 82.41704 | 3.242493e-05 | 0.07949414 | 0 | 0 | 0
7646 | 228046.3 | 2011-09-17 08:20 | 780.3135 | 8 | 1 | 0.2683541 | 4.200207 | 25.12525 | 25.15582 | 101.536 | 82.41704 | 3.242493e-05 | 0.07949414 | 0 | 0 | 0
7647 | 228076.3 | 2011-09-17 08:20 | 810.3286 | 8 | 1 | 0.2599856 | 4.199883 | 25.12746 | 25.15582 | 101.5452 | 82.41704 | -3.242493e-05 | 0.07949414 | 0 | 0 | 0
7648 | 228106.3 | 2011-09-17 08:20 | 840.3437 | 8 | 1 | 0.2525268 | 4.200045 | 25.12959 | 25.15582 | 101.5542 | 82.41704 | 0 | 0.07949414 | 0 | 0 | 0
7649 | 228136.3 | 2011-09-17 08:21 | 870.3587 | 8 | 1 | 0.2450679 | 4.200045 | 25.13167 | 25.15582 | 101.5629 | 82.41704 | -3.242493e-05 | 0.07949414 | 0 | 0 | 0
7650 | 228166.3 | 2011-09-17 08:22 | 900.3738 | 8 | 1 | 0.237609 | 4.200207 | 25.13368 | 25.15582 | 101.5713 | 82.41704 | 3.242493e-05 | 0.07949414 | 0 | 0 | 0
7651 | 228196.4 | 2011-09-17 08:22 | 930.3888 | 8 | 1 | 0.230696 | 4.200045 | 25.13563 | 25.15582 | 101.5795 | 82.41704 | 0 | 0.07949414 | 0 | 0 | 0
7652 | 228226.4 | 2011-09-17 08:22 | 960.4039 | 8 | 1 | 0.2237829 | 4.200045 | 25.13752 | 25.15582 | 101.5875 | 82.41704 | 0 | 0.07949414 | 0 | 0 | 0
7653 | 228256.4 | 2011-09-17 08:23 | 990.419 | 8 | 1 | 0.2172336 | 4.200045 | 25.13936 | 25.15582 | 101.5952 | 82.41704 | 0 | 0.07949414 | 0 | 0 | 0
7654 | 228286.4 | 2011-09-17 08:24 | 1020.434 | 8 | 1 | 0.2110483 | 4.200207 | 25.14115 | 25.15582 | 101.6027 | 82.41704 | 0 | 0.07949414 | 0 | 0 | 0
7655 | 228316.4 | 2011-09-17 08:24 | 1050.449 | 8 | 1 | 0.2050448 | 4.200207 | 25.14288 | 25.15582 | 101.61 | 82.41704 | 3.242493e-05 | 0.07949414 | 0 | 0 | 0
7656 | 228346.4 | 2011-09-17 08:24 | 1080.464 | 8 | 1 | 0.1990413 | 4.200045 | 25.14457 | 25.15582 | 101.6171 | 82.41704 | -6.475449e-05 | 0.07949414 | 0 | 0 | 0
7657 | 228376.5 | 2011-09-17 08:25 | 1110.479 | 8 | 1 | 0.1935836 | 4.200045 | 25.1462 | 25.15582 | 101.624 | 82.41704 | -3.242493e-05 | 0.07949414 | 0 | 0 | 0
7658 | 228406.5 | 2011-09-17 08:26 | 1140.495 | 8 | 1 | 0.1881259 | 4.200207 | 25.14779 | 25.15582 | 101.6306 | 82.41704 | 3.242493e-05 | 0.07949414 | 0 | 0 | 0
7659 | 228436.5 | 2011-09-17 08:26 | 1170.509 | 8 | 1 | 0.1830321 | 4.200045 | 25.14934 | 25.15582 | 101.6371 | 82.41704 | 0 | 0.07949414 | 0 | 0 | 0
7660 | 228466.5 | 2011-09-17 08:26 | 1200.525 | 8 | 1 | 0.1777563 | 4.200207 | 25.15084 | 25.15582 | 101.6434 | 82.41704 | 0 | 0.07949414 | 0 | 0 | 0
7661 | 228496.5 | 2011-09-17 08:27 | 1230.539 | 8 | 1 | 0.1728444 | 4.200045 | 25.1523 | 25.15582 | 101.6496 | 82.41704 | -3.242493e-05 | 0.07949414 | 0 | 0 | 0
7662 | 228526.5 | 2011-09-17 08:28 | 1260.555 | 8 | 1 | 0.1681144 | 4.200045 | 25.15372 | 25.15582 | 101.6555 | 82.41704 | -3.242493e-05 | 0.07949414 | 0 | 0 | 0
7663 | 228556.5 | 2011-09-17 08:28 | 1290.57 | 8 | 1 | 0.1632024 | 4.200045 | 25.15511 | 25.15582 | 101.6613 | 82.41704 | 0 | 0.07949414 | 0 | 0 | 0
7664 | 228586.6 | 2011-09-17 08:28 | 1320.585 | 8 | 1 | 0.1590182 | 4.200207 | 25.15645 | 25.15582 | 101.667 | 82.41704 | 0 | 0.07949414 | 0 | 0 | 0
7665 | 228616.6 | 2011-09-17 08:29 | 1350.6 | 8 | 1 | 0.154834 | 4.200207 | 25.15776 | 25.15582 | 101.6725 | 82.41704 | 0 | 0.07949414 | 0 | 0 | 0
7666 | 228646.6 | 2011-09-17 08:29 | 1380.615 | 8 | 1 | 0.1502859 | 4.200045 | 25.15903 | 25.15582 | 101.6778 | 82.41704 | 0 | 0.07949414 | 0 | 0 | 0
7667 | 228676.6 | 2011-09-17 08:30 | 1410.63 | 8 | 1 | 0.1466474 | 4.200207 | 25.16027 | 25.15582 | 101.683 | 82.41704 | 3.242493e-05 | 0.07949414 | 0 | 0 | 0
7668 | 228706.6 | 2011-09-17 08:30 | 1440.645 | 8 | 1 | 0.142827 | 4.200207 | 25.16148 | 25.15582 | 101.6881 | 82.41704 | 0 | 0.07949414 | 0 | 0 | 0
7669 | 228736.6 | 2011-09-17 08:31 | 1470.66 | 8 | 1 | 0.1386428 | 4.200045 | 25.16265 | 25.15582 | 101.693 | 82.41704 | -3.242493e-05 | 0.07949414 | 0 | 0 | 0
7670 | 228766.6 | 2011-09-17 08:32 | 1500.675 | 8 | 1 | 0.1350044 | 4.199883 | 25.16379 | 25.15582 | 101.6978 | 82.41704 | -6.484985e-05 | 0.07949414 | 0 | 0 | 0
7671 | 228796.7 | 2011-09-17 08:32 | 1530.69 | 8 | 1 | 0.1317297 | 4.200207 | 25.1649 | 25.15582 | 101.7025 | 82.41704 | 0 | 0.07949414 | 0 | 0 | 0
7672 | 228826.7 | 2011-09-17 08:33 | 1560.705 | 8 | 1 | 0.1280913 | 4.200045 | 25.16599 | 25.15582 | 101.707 | 82.41704 | 0 | 0.07949414 | 0 | 0 | 0
7673 | 228856.7 | 2011-09-17 08:33 | 1590.72 | 8 | 1 | 0.1251805 | 4.200045 | 25.16704 | 25.15582 | 101.7115 | 82.41704 | -3.242493e-05 | 0.07949414 | 0 | 0 | 0
7674 | 228886.7 | 2011-09-17 08:34 | 1620.735 | 8 | 1 | 0.1219059 | 4.200045 | 25.16807 | 25.15582 | 101.7158 | 82.41704 | -3.242493e-05 | 0.07949414 | 0 | 0 | 0
7675 | 228916.7 | 2011-09-17 08:34 | 1650.75 | 8 | 1 | 0.1188132 | 4.200045 | 25.16908 | 25.15582 | 101.72 | 82.41704 | 0 | 0.07949414 | 0 | 0 | 0
7676 | 228946.7 | 2011-09-17 08:34 | 1680.765 | 8 | 1 | 0.1159024 | 4.200045 | 25.17006 | 25.15582 | 101.7241 | 82.41704 | 0 | 0.07949414 | 0 | 0 | 0
7677 | 228976.8 | 2011-09-17 08:35 | 1710.781 | 8 | 1 | 0.1129916 | 4.200207 | 25.17101 | 25.15582 | 101.7281 | 82.41704 | 3.242493e-05 | 0.07949414 | 0 | 0 | 0
7678 | 229006.8 | 2011-09-17 08:36 | 1740.796 | 8 | 1 | 0.1102628 | 4.200045 | 25.17194 | 25.15582 | 101.7321 | 82.41704 | 0 | 0.07949414 | 0 | 0 | 0
7679 | 229036.8 | 2011-09-17 08:36 | 1770.811 | 8 | 1 | 0.1075339 | 4.200045 | 25.17285 | 25.15582 | 101.7359 | 82.41704 | -3.242493e-05 | 0.07949414 | 0 | 0 | 0
7680 | 229066.8 | 2011-09-17 08:36 | 1800.826 | 8 | 1 | 0.1048051 | 4.200207 | 25.17374 | 25.15582 | 101.7396 | 82.41704 | 3.242493e-05 | 0.07949414 | 0 | 0 | 0
7681 | 229096.8 | 2011-09-17 08:37 | 1830.841 | 8 | 1 | 0.1024401 | 4.200045 | 25.1746 | 25.15582 | 101.7432 | 82.41704 | 0 | 0.07949414 | 0 | 0 | 0
7682 | 229126.8 | 2011-09-17 08:38 | 1860.856 | 8 | 1 | 0.1000751 | 4.200045 | 25.17545 | 25.15582 | 101.7468 | 82.41704 | -3.242493e-05 | 0.07949414 | 0 | 0 | 0
7683 | 229156.8 | 2011-09-17 08:38 | 1890.871 | 8 | 1 | 0.09771009 | 4.200045 | 25.17627 | 25.15582 | 101.7502 | 82.41704 | -3.242493e-05 | 0.07949414 | 0 | 0 | 0
7684 | 229186.9 | 2011-09-17 08:38 | 1920.886 | 8 | 1 | 0.09534509 | 4.200045 | 25.17707 | 25.15582 | 101.7536 | 82.41704 | 0 | 0.07949414 | 0 | 0 | 0
7685 | 229216.9 | 2011-09-17 08:39 | 1950.901 | 8 | 1 | 0.09316201 | 4.200207 | 25.17786 | 25.15582 | 101.7569 | 82.41704 | 3.242493e-05 | 0.07949414 | 0 | 0 | 0
7686 | 229246.9 | 2011-09-17 08:40 | 1980.916 | 8 | 1 | 0.09116086 | 4.200207 | 25.17863 | 25.15582 | 101.7601 | 82.41704 | 3.242493e-05 | 0.07949414 | 0 | 0 | 0
7687 | 229276.9 | 2011-09-17 08:40 | 2010.931 | 8 | 1 | 0.08861393 | 4.200045 | 25.17938 | 25.15582 | 101.7633 | 82.41704 | 3.242493e-05 | 0.07949414 | 0 | 0 | 0
7688 | 229306.9 | 2011-09-17 08:40 | 2040.946 | 8 | 1 | 0.08661278 | 4.200045 | 25.18011 | 25.15582 | 101.7664 | 82.41704 | -3.242493e-05 | 0.07949414 | 0 | 0 | 0
7689 | 229336.9 | 2011-09-17 08:41 | 2070.961 | 8 | 1 | 0.08479354 | 4.200207 | 25.18082 | 25.15582 | 101.7694 | 82.41704 | 3.242493e-05 | 0.07949414 | 0 | 0 | 0
7690 | 229366.9 | 2011-09-17 08:42 | 2100.977 | 8 | 1 | 0.08279239 | 4.200045 | 25.18152 | 25.15582 | 101.7723 | 82.41704 | -3.242493e-05 | 0.07949414 | 0 | 0 | 0
7691 | 229397 | 2011-09-17 08:42 | 2130.991 | 8 | 1 | 0.08079123 | 4.200045 | 25.1822 | 25.15582 | 101.7752 | 82.41704 | 0 | 0.07949414 | 0 | 0 | 0
7692 | 229427 | 2011-09-17 08:43 | 2161.007 | 8 | 1 | 0.07915392 | 4.200045 | 25.18287 | 25.15582 | 101.778 | 82.41704 | 0 | 0.07949414 | 0 | 0 | 0
7693 | 229457 | 2011-09-17 08:43 | 2191.022 | 8 | 1 | 0.07751661 | 4.200045 | 25.18352 | 25.15582 | 101.7807 | 82.41704 | -3.242493e-05 | 0.07949414 | 0 | 0 | 0
7694 | 229487 | 2011-09-17 08:44 | 2221.037 | 8 | 1 | 0.07569738 | 4.200207 | 25.18416 | 25.15582 | 101.7834 | 82.41704 | 0 | 0.07949414 | 0 | 0 | 0
7695 | 229517 | 2011-09-17 08:44 | 2251.054 | 8 | 1 | 0.07406007 | 4.200207 | 25.18479 | 25.15582 | 101.786 | 82.41704 | 0 | 0.07949414 | 0 | 0 | 0
7696 | 229547 | 2011-09-17 08:45 | 2281.067 | 8 | 1 | 0.07224084 | 4.200045 | 25.1854 | 25.15582 | 101.7886 | 82.41704 | 0 | 0.07949414 | 0 | 0 | 0
7697 | 229577.1 | 2011-09-17 08:45 | 2311.082 | 8 | 1 | 0.07078545 | 4.200045 | 25.18599 | 25.15582 | 101.7911 | 82.41704 | -3.242493e-05 | 0.07949414 | 0 | 0 | 0
7698 | 229607.1 | 2011-09-17 08:46 | 2341.097 | 8 | 1 | 0.06951199 | 4.200207 | 25.18658 | 25.15582 | 101.7935 | 82.41704 | 0 | 0.07949414 | 0 | 0 | 0
7699 | 229637.1 | 2011-09-17 08:46 | 2371.112 | 8 | 1 | 0.06787468 | 4.200207 | 25.18715 | 25.15582 | 101.7959 | 82.41704 | 3.242493e-05 | 0.07949414 | 0 | 0 | 0
7700 | 229667.1 | 2011-09-17 08:47 | 2401.127 | 8 | 1 | 0.0664193 | 4.200207 | 25.18771 | 25.15582 | 101.7983 | 82.41704 | 3.242493e-05 | 0.07949414 | 0 | 0 | 0
7701 | 229697.1 | 2011-09-17 08:47 | 2431.142 | 8 | 1 | 0.06496391 | 4.200045 | 25.18825 | 25.15582 | 101.8006 | 82.41704 | 0 | 0.07949414 | 0 | 0 | 0
7702 | 229727.1 | 2011-09-17 08:48 | 2461.157 | 8 | 1 | 0.06387237 | 4.200207 | 25.18879 | 25.15582 | 101.8028 | 82.41704 | 0 | 0.07949414 | 0 | 0 | 0
7703 | 229757.1 | 2011-09-17 08:48 | 2491.172 | 8 | 1 | 0.06223506 | 4.200368 | 25.18931 | 25.15582 | 101.805 | 82.41704 | 3.232956e-05 | 0.07949414 | 0 | 0 | 0
7704 | 229787.2 | 2011-09-17 08:49 | 2521.187 | 8 | 1 | 0.0609616 | 4.200045 | 25.18983 | 25.15582 | 101.8072 | 82.41704 | 0 | 0.07949414 | 0 | 0 | 0
7705 | 229817.2 | 2011-09-17 08:49 | 2551.202 | 8 | 1 | 0.05987006 | 4.200207 | 25.19033 | 25.15582 | 101.8093 | 82.41704 | 0 | 0.07949414 | 0 | 0 | 0
7706 | 229847.2 | 2011-09-17 08:50 | 2581.217 | 8 | 1 | 0.05841467 | 4.200045 | 25.19082 | 25.15582 | 101.8114 | 82.41704 | 0 | 0.07949414 | 0 | 0 | 0
7707 | 229877.2 | 2011-09-17 08:50 | 2611.232 | 8 | 1 | 0.05732313 | 4.200045 | 25.19131 | 25.15582 | 101.8134 | 82.41704 | 0 | 0.07949414 | 0 | 0 | 0
7708 | 229907.2 | 2011-09-17 08:51 | 2641.248 | 8 | 1 | 0.05623159 | 4.200207 | 25.19178 | 25.15582 | 101.8154 | 82.41704 | 3.242493e-05 | 0.07949414 | 0 | 0 | 0
7709 | 229937.2 | 2011-09-17 08:51 | 2671.263 | 8 | 1 | 0.05495813 | 4.200045 | 25.19224 | 25.15582 | 101.8173 | 82.41704 | 0 | 0.07949414 | 0 | 0 | 0
7710 | 229967.3 | 2011-09-17 08:52 | 2701.278 | 8 | 1 | 0.05386659 | 4.200045 | 25.1927 | 25.15582 | 101.8192 | 82.41704 | -3.242493e-05 | 0.07949414 | 0 | 0 | 0
7711 | 229997.3 | 2011-09-17 08:52 | 2731.293 | 8 | 1 | 0.0531389 | 4.200207 | 25.19314 | 25.15582 | 101.8211 | 82.41704 | 0 | 0.07949414 | 0 | 0 | 0
7712 | 230027.3 | 2011-09-17 08:53 | 2761.308 | 8 | 1 | 0.05168351 | 4.200045 | 25.19358 | 25.15582 | 101.8229 | 82.41704 | 0 | 0.07949414 | 0 | 0 | 0
7713 | 230057.3 | 2011-09-17 08:53 | 2791.323 | 8 | 1 | 0.0507739 | 4.200045 | 25.19401 | 25.15582 | 101.8247 | 82.41704 | 0 | 0.07949414 | 0 | 0 | 0
7714 | 230071.8 | 2011-09-17 08:53 | 2805.823 | 8 | 1 | 0.04986428 | 4.199883 | 25.19421 | 25.15582 | 101.8256 | 82.41704 | -6.484985e-05 | 0.07949414 | 0 | 0 | 0
7715 | 230101.8 | 2011-09-17 08:54 | 30.01511 | 9 | 1 | 0 | 4.194213 | 25.19421 | 25.15582 | 101.8256 | 82.41704 | -3.242493e-05 | 0.07949414 | 0 | 0 | 0
7716 | 230131.8 | 2011-09-17 08:54 | 60.03011 | 9 | 1 | 0 | 4.193404 | 25.19421 | 25.15582 | 101.8256 | 82.41704 | 0 | 0.07949414 | 0 | 0 | 0
7717 | 230161.8 | 2011-09-17 08:55 | 90.0455 | 9 | 1 | 0 | 4.192594 | 25.19421 | 25.15582 | 101.8256 | 82.41704 | -6.475449e-05 | 0.07949414 | 0 | 0 | 0
7718 | 230191.8 | 2011-09-17 08:55 | 120.0134 | 9 | 1 | 0 | 4.192108 | 25.19421 | 25.15582 | 101.8256 | 82.41704 | -3.232956e-05 | 0.07949414 | 0 | 0 | 0
7719 | 230191.8 | 2011-09-17 08:55 | 0.01558854 | 10 | 1 | -0.0003465305 | 4.191946 | 25.19421 | 25.15582 | 101.8256 | 82.41704 | 0 | 0.07949414 | 0 | 0 | 0
7720 | 230221.9 | 2011-09-17 08:56 | 30.01504 | 11 | 1 | -4.050139 | 3.690155 | 25.19421 | 25.18959 | 101.8256 | 82.54384 | -0.003012657 | 0.07949414 | 0 | 0 | 0
7721 | 230251.9 | 2011-09-17 08:56 | 60.03012 | 11 | 1 | -4.050139 | 3.600098 | 25.19421 | 25.22336 | 101.8256 | 82.66682 | -0.001943684 | 0.07949414 | 0 | 0 | 0
7722 | 230281.9 | 2011-09-17 08:57 | 90.04522 | 11 | 1 | -4.049958 | 3.538711 | 25.19421 | 25.25712 | 101.8256 | 82.78729 | -0.001425362 | 0.07949414 | 0 | 0 | 0
7723 | 230311.9 | 2011-09-17 08:57 | 120.0604 | 11 | 1 | -4.050139 | 3.493359 | 25.19421 | 25.29089 | 101.8256 | 82.90599 | -0.001069021 | 0.07949414 | 0 | 0 | 0
7724 | 230341.9 | 2011-09-17 08:58 | 150.0753 | 11 | 1 | -4.050139 | 3.455619 | 25.19421 | 25.32466 | 101.8256 | 83.02329 | -0.0009394169 | 0.07949414 | 0 | 0 | 0
7725 | 230371.9 | 2011-09-17 08:58 | 180.0905 | 11 | 1 | -4.050139 | 3.422415 | 25.19421 | 25.35843 | 101.8256 | 83.13941 | -0.0008422852 | 0.07949414 | 0 | 0 | 0
7726 | 230401.9 | 2011-09-17 08:59 | 210.1054 | 11 | 1 | -4.049958 | 3.392936 | 25.19421 | 25.39219 | 101.8256 | 83.25447 | -0.0007774353 | 0.07949414 | 0 | 0 | 0
7727 | 230432 | 2011-09-17 08:59 | 240.1205 | 11 | 1 | -4.050139 | 3.366048 | 25.19421 | 25.42596 | 101.8256 | 83.36858 | -0.0007126331 | 0.07949414 | 0 | 0 | 0
7728 | 230462 | 2011-09-17 09:00 | 270.1356 | 11 | 1 | -4.049958 | 3.342238 | 25.19421 | 25.45973 | 101.8256 | 83.48183 | -0.0005506992 | 0.07949414 | 0 | 0 | 0
7729 | 230492 | 2011-09-17 09:00 | 300.1506 | 11 | 1 | -4.049958 | 3.320048 | 25.19421 | 25.49349 | 101.8256 | 83.59431 | -0.0005830765 | 0.07949414 | 0 | 0 | 0
7730 | 230522 | 2011-09-17 09:01 | 330.1658 | 11 | 1 | -4.049958 | 3.299963 | 25.19421 | 25.52726 | 101.8256 | 83.70607 | -0.0005506992 | 0.07949414 | 0 | 0 | 0
7731 | 230552 | 2011-09-17 09:01 | 360.1808 | 11 | 1 | -4.049958 | 3.281337 | 25.19421 | 25.56103 | 101.8256 | 83.81718 | -0.0004535198 | 0.07949414 | 0 | 0 | 0
7732 | 230582 | 2011-09-17 09:02 | 390.1958 | 11 | 1 | -4.049958 | 3.263844 | 25.19421 | 25.59479 | 101.8256 | 83.92768 | -0.0004535198 | 0.07949414 | 0 | 0 | 0
7733 | 230612 | 2011-09-17 09:02 | 420.2109 | 11 | 1 | -4.049958 | 3.246999 | 25.19421 | 25.62856 | 101.8256 | 84.0376 | -0.0004858971 | 0.07949414 | 0 | 0 | 0
7734 | 230642.1 | 2011-09-17 09:03 | 450.2259 | 11 | 1 | -4.049958 | 3.230801 | 25.19421 | 25.66233 | 101.8256 | 84.14697 | -0.0004535198 | 0.07949414 | 0 | 0 | 0
7735 | 230672.1 | 2011-09-17 09:03 | 480.241 | 11 | 1 | -4.050139 | 3.214442 | 25.19421 | 25.69609 | 101.8256 | 84.25579 | -0.0004535198 | 0.07949414 | 0 | 0 | 0
7736 | 230702.1 | 2011-09-17 09:04 | 510.2561 | 11 | 1 | -4.049958 | 3.197435 | 25.19421 | 25.72986 | 101.8256 | 84.36405 | -0.0004535198 | 0.07949414 | 0 | 0 | 0
7737 | 230732.1 | 2011-09-17 09:04 | 540.2712 | 11 | 1 | -4.049958 | 3.179294 | 25.19421 | 25.76363 | 101.8256 | 84.47171 | -0.0004859447 | 0.07949414 | 0 | 0 | 0
7738 | 230762.1 | 2011-09-17 09:05 | 570.2864 | 11 | 1 | -4.049958 | 3.159695 | 25.19421 | 25.79739 | 101.8256 | 84.57874 | -0.0005507469 | 0.07949414 | 0 | 0 | 0
7739 | 230792.1 | 2011-09-17 09:05 | 600.3018 | 11 | 1 | -4.050139 | 3.137667 | 25.19421 | 25.83116 | 101.8256 | 84.68507 | -0.0006155014 | 0.07949414 | 0 | 0 | 0
7740 | 230822.2 | 2011-09-17 09:06 | 630.3164 | 11 | 1 | -4.049776 | 3.112561 | 25.19421 | 25.86493 | 101.8256 | 84.7906 | -0.0007126808 | 0.07949414 | 0 | 0 | 0
7741 | 230852.2 | 2011-09-17 09:06 | 660.3314 | 11 | 1 | -4.050139 | 3.08292 | 25.19421 | 25.89869 | 101.8256 | 84.89521 | -0.0008422375 | 0.07949414 | 0 | 0 | 0
7742 | 230882.2 | 2011-09-17 09:07 | 690.3465 | 11 | 1 | -4.049776 | 3.046314 | 25.19421 | 25.93246 | 101.8256 | 84.99872 | -0.001069021 | 0.07949414 | 0 | 0 | 0
7743 | 230912.2 | 2011-09-17 09:07 | 720.3616 | 11 | 1 | -4.049958 | 2.995131 | 25.19421 | 25.96622 | 101.8256 | 85.10078 | -0.001652098 | 0.07949414 | 0 | 0 | 0
7744 | 230942.2 | 2011-09-17 09:08 | 750.3766 | 11 | 1 | -4.050139 | 2.914955 | 25.19421 | 25.99999 | 101.8256 | 85.20067 | -0.002591562 | 0.07949414 | 0 | 0 | 0
7745 | 230972.2 | 2011-09-17 09:08 | 780.3917 | 11 | 1 | -4.049958 | 2.787158 | 25.19421 | 26.03376 | 101.8256 | 85.29708 | -0.003887367 | 0.07949414 | 0 | 0 | 0
7746 | 230990.3 | 2011-09-17 09:09 | 798.4382 | 11 | 1 | -4.049958 | 2.699855 | 25.19421 | 26.05406 | 101.8256 | 85.35278 | -0.00379014 | 0.07949414 | 0 | 0 | 0
7747 | 231110.3 | 2011-09-17 09:11 | 120.0133 | 12 | 1 | 0 | 3.683352 | 25.19421 | 26.05406 | 101.8256 | 85.35278 | 0.0002267361 | 0.07949414 | 0 | 0 | 0
7748 | 231110.3 | 2011-09-17 09:11 | 0.01562883 | 13 | 1 | 0.0007450088 | 3.683352 | 25.19421 | 26.05406 | 101.8256 | 85.35278 | 3.237724e-05 | 0.0624796 | 0 | 0 | 0
7749 | 231110.3 | 2011-09-17 09:11 | 2.536311514e-06 | 6 | 1 | 0 | 3.68319 | 25.19421 | 26.05406 | 101.8256 | 85.35278 | 0 | 0.0624796 | 0 | 0 | 0
7750 | 231140.4 | 2011-09-17 09:11 | 30.01506 | 7 | 1 | 0.6751344 | 3.751705 | 25.19984 | 26.05406 | 101.8466 | 85.35278 | 0.0003887177 | 0.0624796 | 0 | 0 | 0
7751 | 231170.4 | 2011-09-17 09:12 | 60.03013 | 7 | 1 | 0.6749525 | 3.763691 | 25.20546 | 26.05406 | 101.8678 | 85.35278 | 0.000259161 | 0.0624796 | 0 | 0 | 0
7752 | 231200.4 | 2011-09-17 09:12 | 90.04522 | 7 | 1 | 0.6751344 | 3.773895 | 25.21109 | 26.05406 | 101.889 | 85.35278 | 0.000259161 | 0.0624796 | 0 | 0 | 0
7753 | 231230.4 | 2011-09-17 09:13 | 120.0603 | 7 | 1 | 0.6747706 | 3.78248 | 25.21672 | 26.05406 | 101.9103 | 85.35278 | 0.0001943588 | 0.0624796 | 0 | 0 | 0
7754 | 231260.4 | 2011-09-17 09:13 | 150.0753 | 7 | 1 | 0.6749525 | 3.790578 | 25.22235 | 26.05406 | 101.9316 | 85.35278 | 0.0002267838 | 0.0624796 | 0 | 0 | 0
7755 | 231290.4 | 2011-09-17 09:14 | 180.0904 | 7 | 1 | 0.6749525 | 3.797867 | 25.22797 | 26.05406 | 101.9529 | 85.35278 | 0.0001943588 | 0.0624796 | 0 | 0 | 0
7756 | 231320.5 | 2011-09-17 09:14 | 210.1055 | 7 | 1 | 0.6747706 | 3.804508 | 25.2336 | 26.05406 | 101.9743 | 85.35278 | 0.0001943588 | 0.0624796 | 0 | 0 | 0
7757 | 231350.5 | 2011-09-17 09:15 | 240.1205 | 7 | 1 | 0.6749525 | 3.810825 | 25.23923 | 26.05406 | 101.9957 | 85.35278 | 0.0001619816 | 0.0624796 | 0 | 0 | 0
7758 | 231380.5 | 2011-09-17 09:15 | 270.1356 | 7 | 1 | 0.6749525 | 3.81698 | 25.24485 | 26.05406 | 102.0172 | 85.35278 | 0.0001295567 | 0.0624796 | 0 | 0 | 0
7759 | 231410.5 | 2011-09-17 09:16 | 300.1507 | 7 | 1 | 0.6747706 | 3.822811 | 25.25048 | 26.05406 | 102.0387 | 85.35278 | 0.0001295567 | 0.0624796 | 0 | 0 | 0
7760 | 231440.5 | 2011-09-17 09:16 | 330.1657 | 7 | 1 | 0.6749525 | 3.82848 | 25.25611 | 26.05406 | 102.0602 | 85.35278 | 0.0001619816 | 0.0624796 | 0 | 0 | 0
7761 | 231470.5 | 2011-09-17 09:17 | 360.1808 | 7 | 1 | 0.6749525 | 3.833987 | 25.26173 | 26.05406 | 102.0818 | 85.35278 | 0.0001619816 | 0.0624796 | 0 | 0 | 0
7762 | 231500.5 | 2011-09-17 09:17 | 390.1959 | 7 | 1 | 0.6749525 | 3.838846 | 25.26736 | 26.05406 | 102.1034 | 85.35278 | 0.0001296043 | 0.0624796 | 0 | 0 | 0
7763 | 231530.6 | 2011-09-17 09:18 | 420.2109 | 7 | 1 | 0.6747706 | 3.843867 | 25.27299 | 26.05406 | 102.125 | 85.35278 | 0.0001619816 | 0.0624796 | 0 | 0 | 0
7764 | 231560.6 | 2011-09-17 09:18 | 450.226 | 7 | 1 | 0.6747706 | 3.848564 | 25.27861 | 26.05406 | 102.1466 | 85.35278 | 9.722709e-05 | 0.0624796 | 0 | 0 | 0
7765 | 231590.6 | 2011-09-17 09:19 | 480.2415 | 7 | 1 | 0.6749525 | 3.853261 | 25.28424 | 26.05406 | 102.1683 | 85.35278 | 0.0001295567 | 0.0624796 | 0 | 0 | 0
7766 | 231620.6 | 2011-09-17 09:19 | 510.2567 | 7 | 1 | 0.6749525 | 3.857311 | 25.28987 | 26.05406 | 102.19 | 85.35278 | 6.480217e-05 | 0.0624796 | 0 | 0 | 0
7767 | 231650.6 | 2011-09-17 09:20 | 540.2713 | 7 | 1 | 0.6751344 | 3.861522 | 25.2955 | 26.05406 | 102.2117 | 85.35278 | 6.475449e-05 | 0.0624796 | 0 | 0 | 0
7768 | 231680.6 | 2011-09-17 09:20 | 570.2863 | 7 | 1 | 0.6747706 | 3.865247 | 25.30112 | 26.05406 | 102.2334 | 85.35278 | 9.717941e-05 | 0.0624796 | 0 | 0 | 0
7769 | 231710.6 | 2011-09-17 09:21 | 600.3014 | 7 | 1 | 0.6749525 | 3.868973 | 25.30675 | 26.05406 | 102.2552 | 85.35278 | 0.0001295567 | 0.0624796 | 0 | 0 | 0
7770 | 231740.7 | 2011-09-17 09:21 | 630.3165 | 7 | 1 | 0.6749525 | 3.872374 | 25.31238 | 26.05406 | 102.277 | 85.35278 | 9.717941e-05 | 0.0624796 | 0 | 0 | 0
7771 | 231770.7 | 2011-09-17 09:22 | 660.3314 | 7 | 1 | 0.6749525 | 3.875614 | 25.31801 | 26.05406 | 102.2988 | 85.35278 | 6.480217e-05 | 0.0624796 | 0 | 0 | 0
7772 | 231800.7 | 2011-09-17 09:22 | 690.3469 | 7 | 1 | 0.6751344 | 3.878691 | 25.32363 | 26.05406 | 102.3206 | 85.35278 | 6.480217e-05 | 0.0624796 | 0 | 0 | 0
7773 | 231830.7 | 2011-09-17 09:23 | 720.3616 | 7 | 1 | 0.6747706 | 3.881607 | 25.32926 | 26.05406 | 102.3424 | 85.35278 | 3.237724e-05 | 0.0624796 | 0 | 0 | 0
7774 | 231860.7 | 2011-09-17 09:23 | 750.3767 | 7 | 1 | 0.6749525 | 3.884522 | 25.33489 | 26.05406 | 102.3643 | 85.35278 | 9.717941e-05 | 0.0624796 | 0 | 0 | 0
7775 | 231890.7 | 2011-09-17 09:24 | 780.3917 | 7 | 1 | 0.6749525 | 3.887276 | 25.34052 | 26.05406 | 102.3862 | 85.35278 | 6.480217e-05 | 0.0624796 | 0 | 0 | 0
7776 | 231920.8 | 2011-09-17 09:24 | 810.4068 | 7 | 1 | 0.6751344 | 3.890029 | 25.34614 | 26.05406 | 102.408 | 85.35278 | 6.480217e-05 | 0.0624796 | 0 | 0 | 0
7777 | 231950.8 | 2011-09-17 09:25 | 840.4218 | 7 | 1 | 0.6749525 | 3.892783 | 25.35177 | 26.05406 | 102.4299 | 85.35278 | 9.717941e-05 | 0.0624796 | 0 | 0 | 0
7778 | 231980.8 | 2011-09-17 09:25 | 870.4369 | 7 | 1 | 0.6749525 | 3.895374 | 25.3574 | 26.05406 | 102.4519 | 85.35278 | 6.480217e-05 | 0.0624796 | 0 | 0 | 0
7779 | 232010.8 | 2011-09-17 09:26 | 900.4523 | 7 | 1 | 0.6749525 | 3.897804 | 25.36303 | 26.05406 | 102.4738 | 85.35278 | 9.722709e-05 | 0.0624796 | 0 | 0 | 0
7780 | 232040.8 | 2011-09-17 09:26 | 930.4671 | 7 | 1 | 0.6749525 | 3.900558 | 25.36865 | 26.05406 | 102.4957 | 85.35278 | 9.717941e-05 | 0.0624796 | 0 | 0 | 0
7781 | 232070.8 | 2011-09-17 09:27 | 960.4821 | 7 | 1 | 0.6751344 | 3.902987 | 25.37428 | 26.05406 | 102.5177 | 85.35278 | 6.480217e-05 | 0.0624796 | 0 | 0 | 0
7782 | 232100.8 | 2011-09-17 09:27 | 990.4972 | 7 | 1 | 0.6747706 | 3.905255 | 25.37991 | 26.05406 | 102.5397 | 85.35278 | 3.237724e-05 | 0.0624796 | 0 | 0 | 0
7783 | 232130.9 | 2011-09-17 09:28 | 1020.512 | 7 | 1 | 0.6749525 | 3.907684 | 25.38553 | 26.05406 | 102.5616 | 85.35278 | 6.480217e-05 | 0.0624796 | 0 | 0 | 0
7784 | 232160.9 | 2011-09-17 09:28 | 1050.527 | 7 | 1 | 0.6749525 | 3.910276 | 25.39116 | 26.05406 | 102.5836 | 85.35278 | 6.475449e-05 | 0.0624796 | 0 | 0 | 0
7785 | 232190.9 | 2011-09-17 09:29 | 1080.542 | 7 | 1 | 0.6749525 | 3.912543 | 25.39679 | 26.05406 | 102.6056 | 85.35278 | 3.237724e-05 | 0.0624796 | 0 | 0 | 0
7786 | 232220.9 | 2011-09-17 09:29 | 1110.558 | 7 | 1 | 0.6747706 | 3.915135 | 25.40242 | 26.05406 | 102.6277 | 85.35278 | 6.475449e-05 | 0.0624796 | 0 | 0 | 0
7787 | 232250.9 | 2011-09-17 09:30 | 1140.573 | 7 | 1 | 0.6747706 | 3.917565 | 25.40804 | 26.05406 | 102.6497 | 85.35278 | 9.717941e-05 | 0.0624796 | 0 | 0 | 0
7788 | 232280.9 | 2011-09-17 09:30 | 1170.588 | 7 | 1 | 0.6749525 | 3.919994 | 25.41367 | 26.05406 | 102.6718 | 85.35278 | 6.480217e-05 | 0.0624796 | 0 | 0 | 0
7789 | 232310.9 | 2011-09-17 09:31 | 1200.603 | 7 | 1 | 0.6749525 | 3.9221 | 25.4193 | 26.05406 | 102.6938 | 85.35278 | 0 | 0.0624796 | 0 | 0 | 0
7790 | 232341 | 2011-09-17 09:31 | 1230.618 | 7 | 1 | 0.6747706 | 3.924691 | 25.42493 | 26.05406 | 102.7159 | 85.35278 | 9.717941e-05 | 0.0624796 | 0 | 0 | 0
7791 | 232371 | 2011-09-17 09:32 | 1260.633 | 7 | 1 | 0.6749525 | 3.927121 | 25.43055 | 26.05406 | 102.738 | 85.35278 | 6.480217e-05 | 0.0624796 | 0 | 0 | 0
7792 | 232401 | 2011-09-17 09:32 | 1290.648 | 7 | 1 | 0.6749525 | 3.929389 | 25.43618 | 26.05406 | 102.7601 | 85.35278 | 3.237724e-05 | 0.0624796 | 0 | 0 | 0
7793 | 232431 | 2011-09-17 09:33 | 1320.663 | 7 | 1 | 0.6749525 | 3.93198 | 25.44181 | 26.05406 | 102.7822 | 85.35278 | 9.717941e-05 | 0.0624796 | 0 | 0 | 0
7794 | 232461 | 2011-09-17 09:33 | 1350.678 | 7 | 1 | 0.6747706 | 3.934248 | 25.44744 | 26.05406 | 102.8044 | 85.35278 | 3.237724e-05 | 0.0624796 | 0 | 0 | 0
7795 | 232491 | 2011-09-17 09:34 | 1380.693 | 7 | 1 | 0.6749525 | 3.936677 | 25.45306 | 26.05406 | 102.8265 | 85.35278 | 9.717941e-05 | 0.0624796 | 0 | 0 | 0
7796 | 232521.1 | 2011-09-17 09:34 | 1410.708 | 7 | 1 | 0.6747706 | 3.939107 | 25.45869 | 26.05406 | 102.8487 | 85.35278 | 6.480217e-05 | 0.0624796 | 0 | 0 | 0
7797 | 232551.1 | 2011-09-17 09:35 | 1440.723 | 7 | 1 | 0.6751344 | 3.941536 | 25.46432 | 26.05406 | 102.8708 | 85.35278 | 9.717941e-05 | 0.0624796 | 0 | 0 | 0
7798 | 232581.1 | 2011-09-17 09:35 | 1470.738 | 7 | 1 | 0.6749525 | 3.943966 | 25.46994 | 26.05406 | 102.893 | 85.35278 | 6.480217e-05 | 0.0624796 | 0 | 0 | 0
7799 | 232611.1 | 2011-09-17 09:36 | 1500.753 | 7 | 1 | 0.6747706 | 3.946234 | 25.47557 | 26.05406 | 102.9152 | 85.35278 | 6.480217e-05 | 0.0624796 | 0 | 0 | 0
7800 | 232641.1 | 2011-09-17 09:36 | 1530.768 | 7 | 1 | 0.6749525 | 3.948825 | 25.4812 | 26.05406 | 102.9374 | 85.35278 | 6.480217e-05 | 0.0624796 | 0 | 0 | 0
7801 | 232671.1 | 2011-09-17 09:37 | 1560.783 | 7 | 1 | 0.6749525 | 3.951255 | 25.48682 | 26.05406 | 102.9597 | 85.35278 | 6.480217e-05 | 0.0624796 | 0 | 0 | 0
7802 | 232701.1 | 2011-09-17 09:37 | 1590.799 | 7 | 1 | 0.6749525 | 3.953684 | 25.49245 | 26.05406 | 102.9819 | 85.35278 | 3.237724e-05 | 0.0624796 | 0 | 0 | 0
7803 | 232731.2 | 2011-09-17 09:38 | 1620.814 | 7 | 1 | 0.6749525 | 3.956114 | 25.49808 | 26.05406 | 103.0041 | 85.35278 | 9.717941e-05 | 0.0624796 | 0 | 0 | 0
7804 | 232761.2 | 2011-09-17 09:38 | 1650.829 | 7 | 1 | 0.6751344 | 3.958706 | 25.50371 | 26.05406 | 103.0264 | 85.35278 | 6.480217e-05 | 0.0624796 | 0 | 0 | 0
7805 | 232791.2 | 2011-09-17 09:39 | 1680.844 | 7 | 1 | 0.6749525 | 3.961135 | 25.50933 | 26.05406 | 103.0487 | 85.35278 | 6.480217e-05 | 0.0624796 | 0 | 0 | 0
7806 | 232821.2 | 2011-09-17 09:39 | 1710.859 | 7 | 1 | 0.6747706 | 3.963403 | 25.51496 | 26.05406 | 103.071 | 85.35278 | 3.237724e-05 | 0.0624796 | 0 | 0 | 0
7807 | 232851.2 | 2011-09-17 09:40 | 1740.874 | 7 | 1 | 0.6749525 | 3.965994 | 25.52059 | 26.05406 | 103.0933 | 85.35278 | 3.237724e-05 | 0.0624796 | 0 | 0 | 0
7808 | 232881.2 | 2011-09-17 09:40 | 1770.889 | 7 | 1 | 0.6749525 | 3.968748 | 25.52621 | 26.05406 | 103.1156 | 85.35278 | 0.0001295567 | 0.0624796 | 0 | 0 | 0
7809 | 232911.3 | 2011-09-17 09:41 | 1800.907 | 7 | 1 | 0.6749525 | 3.971015 | 25.53184 | 26.05406 | 103.138 | 85.35278 | 6.480217e-05 | 0.0624796 | 0 | 0 | 0
7810 | 232941.3 | 2011-09-17 09:41 | 1830.919 | 7 | 1 | 0.6749525 | 3.973769 | 25.53747 | 26.05406 | 103.1603 | 85.35278 | 6.475449e-05 | 0.0624796 | 0 | 0 | 0
7811 | 232971.3 | 2011-09-17 09:42 | 1860.934 | 7 | 1 | 0.6751344 | 3.976199 | 25.5431 | 26.05406 | 103.1827 | 85.35278 | 6.480217e-05 | 0.0624796 | 0 | 0 | 0
7812 | 233001.3 | 2011-09-17 09:42 | 1890.949 | 7 | 1 | 0.6749525 | 3.97879 | 25.54872 | 26.05406 | 103.2051 | 85.35278 | 6.475449e-05 | 0.0624796 | 0 | 0 | 0
7813 | 233031.3 | 2011-09-17 09:43 | 1920.964 | 7 | 1 | 0.6747706 | 3.981382 | 25.55435 | 26.05406 | 103.2275 | 85.35278 | 6.475449e-05 | 0.0624796 | 0 | 0 | 0
7814 | 233061.3 | 2011-09-17 09:43 | 1950.979 | 7 | 1 | 0.6749525 | 3.984135 | 25.55998 | 26.05406 | 103.2499 | 85.35278 | 9.717941e-05 | 0.0624796 | 0 | 0 | 0
7815 | 233091.3 | 2011-09-17 09:44 | 1980.995 | 7 | 1 | 0.6747706 | 3.986403 | 25.56561 | 26.05406 | 103.2723 | 85.35278 | 6.475449e-05 | 0.0624796 | 0 | 0 | 0
7816 | 233121.4 | 2011-09-17 09:44 | 2011.009 | 7 | 1 | 0.6749525 | 3.989156 | 25.57123 | 26.05406 | 103.2948 | 85.35278 | 6.480217e-05 | 0.0624796 | 0 | 0 | 0
7817 | 233151.4 | 2011-09-17 09:45 | 2041.024 | 7 | 1 | 0.6745886 | 3.991586 | 25.57686 | 26.05406 | 103.3172 | 85.35278 | 3.237724e-05 | 0.0624796 | 0 | 0 | 0
7818 | 233181.4 | 2011-09-17 09:45 | 2071.04 | 7 | 1 | 0.6749525 | 3.994502 | 25.58249 | 26.05406 | 103.3397 | 85.35278 | 9.717941e-05 | 0.0624796 | 0 | 0 | 0
7819 | 233211.4 | 2011-09-17 09:46 | 2101.055 | 7 | 1 | 0.6749525 | 3.997093 | 25.58812 | 26.05406 | 103.3622 | 85.35278 | 6.475449e-05 | 0.0624796 | 0 | 0 | 0
7820 | 233241.4 | 2011-09-17 09:46 | 2131.07 | 7 | 1 | 0.6747706 | 3.999847 | 25.59374 | 26.05406 | 103.3847 | 85.35278 | 9.722709e-05 | 0.0624796 | 0 | 0 | 0
7821 | 233271.4 | 2011-09-17 09:47 | 2161.085 | 7 | 1 | 0.6749525 | 4.002438 | 25.59937 | 26.05406 | 103.4072 | 85.35278 | 3.242493e-05 | 0.0624796 | 0 | 0 | 0
7822 | 233301.4 | 2011-09-17 09:47 | 2191.1 | 7 | 1 | 0.6749525 | 4.005192 | 25.605 | 26.05406 | 103.4297 | 85.35278 | 6.484985e-05 | 0.0624796 | 0 | 0 | 0
7823 | 233331.5 | 2011-09-17 09:48 | 2221.115 | 7 | 1 | 0.6749525 | 4.007945 | 25.61062 | 26.05406 | 103.4523 | 85.35278 | 6.475449e-05 | 0.0624796 | 0 | 0 | 0
7824 | 233361.5 | 2011-09-17 09:48 | 2251.13 | 7 | 1 | 0.6749525 | 4.010861 | 25.61625 | 26.05406 | 103.4748 | 85.35278 | 9.717941e-05 | 0.0624796 | 0 | 0 | 0
7825 | 233391.5 | 2011-09-17 09:49 | 2281.145 | 7 | 1 | 0.6747706 | 4.01329 | 25.62188 | 26.05406 | 103.4974 | 85.35278 | 3.242493e-05 | 0.0624796 | 0 | 0 | 0
7826 | 233421.5 | 2011-09-17 09:49 | 2311.16 | 7 | 1 | 0.6749525 | 4.016044 | 25.62751 | 26.05406 | 103.52 | 85.35278 | 3.232956e-05 | 0.0624796 | 0 | 0 | 0
7827 | 233451.5 | 2011-09-17 09:50 | 2341.175 | 7 | 1 | 0.6747706 | 4.01896 | 25.63313 | 26.05406 | 103.5426 | 85.35278 | 6.484985e-05 | 0.0624796 | 0 | 0 | 0
7828 | 233481.5 | 2011-09-17 09:50 | 2371.19 | 7 | 1 | 0.6749525 | 4.021551 | 25.63876 | 26.05406 | 103.5652 | 85.35278 | 6.484985e-05 | 0.0624796 | 0 | 0 | 0
7829 | 233511.6 | 2011-09-17 09:51 | 2401.205 | 7 | 1 | 0.6749525 | 4.024628 | 25.64439 | 26.05406 | 103.5879 | 85.35278 | 6.475449e-05 | 0.0624796 | 0 | 0 | 0
7830 | 233541.6 | 2011-09-17 09:51 | 2431.22 | 7 | 1 | 0.6747706 | 4.027382 | 25.65002 | 26.05406 | 103.6105 | 85.35278 | 6.475449e-05 | 0.0624796 | 0 | 0 | 0
7831 | 233571.6 | 2011-09-17 09:52 | 2461.235 | 7 | 1 | 0.6749525 | 4.030297 | 25.65564 | 26.05406 | 103.6332 | 85.35278 | 6.475449e-05 | 0.0624796 | 0 | 0 | 0
7832 | 233601.6 | 2011-09-17 09:52 | 2491.25 | 7 | 1 | 0.6747706 | 4.033213 | 25.66127 | 26.05406 | 103.6559 | 85.35278 | 9.727478e-05 | 0.0624796 | 0 | 0 | 0
7833 | 233631.6 | 2011-09-17 09:53 | 2521.266 | 7 | 1 | 0.6747706 | 4.035966 | 25.6669 | 26.05406 | 103.6786 | 85.35278 | 9.717941e-05 | 0.0624796 | 0 | 0 | 0
7834 | 233661.6 | 2011-09-17 09:53 | 2551.281 | 7 | 1 | 0.6749525 | 4.038882 | 25.67252 | 26.05406 | 103.7013 | 85.35278 | 9.717941e-05 | 0.0624796 | 0 | 0 | 0
7835 | 233691.6 | 2011-09-17 09:54 | 2581.296 | 7 | 1 | 0.6745886 | 4.041798 | 25.67815 | 26.05406 | 103.724 | 85.35278 | 6.484985e-05 | 0.0624796 | 0 | 0 | 0
7836 | 233721.7 | 2011-09-17 09:54 | 2611.311 | 7 | 1 | 0.6749525 | 4.044713 | 25.68378 | 26.05406 | 103.7468 | 85.35278 | 6.475449e-05 | 0.0624796 | 0 | 0 | 0
7837 | 233751.7 | 2011-09-17 09:55 | 2641.326 | 7 | 1 | 0.6749525 | 4.047791 | 25.68941 | 26.05406 | 103.7696 | 85.35278 | 9.717941e-05 | 0.0624796 | 0 | 0 | 0
7838 | 233781.7 | 2011-09-17 09:55 | 2671.341 | 7 | 1 | 0.6747706 | 4.050706 | 25.69503 | 26.05406 | 103.7923 | 85.35278 | 6.475449e-05 | 0.0624796 | 0 | 0 | 0
7839 | 233811.7 | 2011-09-17 09:56 | 2701.356 | 7 | 1 | 0.6749525 | 4.053621 | 25.70066 | 26.05406 | 103.8151 | 85.35278 | 3.232956e-05 | 0.0624796 | 0 | 0 | 0
7840 | 233841.7 | 2011-09-17 09:56 | 2731.371 | 7 | 1 | 0.6747706 | 4.056699 | 25.70629 | 26.05406 | 103.838 | 85.35278 | 6.475449e-05 | 0.0624796 | 0 | 0 | 0
7841 | 233871.7 | 2011-09-17 09:57 | 2761.386 | 7 | 1 | 0.6749525 | 4.059938 | 25.71191 | 26.05406 | 103.8608 | 85.35278 | 9.717941e-05 | 0.0624796 | 0 | 0 | 0
7842 | 233901.7 | 2011-09-17 09:57 | 2791.401 | 7 | 1 | 0.6749525 | 4.062854 | 25.71754 | 26.05406 | 103.8837 | 85.35278 | 6.475449e-05 | 0.0624796 | 0 | 0 | 0
7843 | 233931.8 | 2011-09-17 09:58 | 2821.416 | 7 | 1 | 0.6751344 | 4.066093 | 25.72317 | 26.05406 | 103.9065 | 85.35278 | 0.0001296043 | 0.0624796 | 0 | 0 | 0
7844 | 233961.8 | 2011-09-17 09:58 | 2851.431 | 7 | 1 | 0.6749525 | 4.069009 | 25.7288 | 26.05406 | 103.9294 | 85.35278 | 3.242493e-05 | 0.0624796 | 0 | 0 | 0
7845 | 233991.8 | 2011-09-17 09:59 | 2881.446 | 7 | 1 | 0.6747706 | 4.072086 | 25.73442 | 26.05406 | 103.9523 | 85.35278 | 6.475449e-05 | 0.0624796 | 0 | 0 | 0
7846 | 234021.8 | 2011-09-17 09:59 | 2911.461 | 7 | 1 | 0.6751344 | 4.075488 | 25.74005 | 26.05406 | 103.9752 | 85.35278 | 9.717941e-05 | 0.0624796 | 0 | 0 | 0
7847 | 234051.8 | 2011-09-17 10:00 | 2941.477 | 7 | 1 | 0.6749525 | 4.078565 | 25.74568 | 26.05406 | 103.9982 | 85.35278 | 6.475449e-05 | 0.0624796 | 0 | 0 | 0
7848 | 234081.8 | 2011-09-17 10:00 | 2971.492 | 7 | 1 | 0.6749525 | 4.081805 | 25.7513 | 26.05406 | 104.0211 | 85.35278 | 6.484985e-05 | 0.0624796 | 0 | 0 | 0
7849 | 234111.9 | 2011-09-17 10:01 | 3001.507 | 7 | 1 | 0.6749525 | 4.085044 | 25.75693 | 26.05406 | 104.0441 | 85.35278 | 3.232956e-05 | 0.0624796 | 0 | 0 | 0
7850 | 234141.9 | 2011-09-17 10:01 | 3031.522 | 7 | 1 | 0.6749525 | 4.088284 | 25.76256 | 26.05406 | 104.0671 | 85.35278 | 9.717941e-05 | 0.0624796 | 0 | 0 | 0
7851 | 234171.9 | 2011-09-17 10:02 | 3061.537 | 7 | 1 | 0.6749525 | 4.091685 | 25.76818 | 26.05406 | 104.0901 | 85.35278 | 9.717941e-05 | 0.0624796 | 0 | 0 | 0
7852 | 234201.9 | 2011-09-17 10:02 | 3091.552 | 7 | 1 | 0.6749525 | 4.095087 | 25.77381 | 26.05406 | 104.1132 | 85.35278 | 0.0001620293 | 0.0624796 | 0 | 0 | 0
7853 | 234231.9 | 2011-09-17 10:03 | 3121.567 | 7 | 1 | 0.6749525 | 4.098326 | 25.77944 | 26.05406 | 104.1362 | 85.35278 | 6.475449e-05 | 0.0624796 | 0 | 0 | 0
7854 | 234261.9 | 2011-09-17 10:03 | 3151.582 | 7 | 1 | 0.6749525 | 4.101889 | 25.78507 | 26.05406 | 104.1593 | 85.35278 | 0.000129509 | 0.0624796 | 0 | 0 | 0
7855 | 234291.9 | 2011-09-17 10:04 | 3181.597 | 7 | 1 | 0.6747706 | 4.104967 | 25.79069 | 26.05406 | 104.1824 | 85.35278 | 3.232956e-05 | 0.0624796 | 0 | 0 | 0
7856 | 234322 | 2011-09-17 10:04 | 3211.612 | 7 | 1 | 0.6749525 | 4.108692 | 25.79632 | 26.05406 | 104.2055 | 85.35278 | 9.717941e-05 | 0.0624796 | 0 | 0 | 0
7857 | 234352 | 2011-09-17 10:05 | 3241.627 | 7 | 1 | 0.6749525 | 4.112093 | 25.80195 | 26.05406 | 104.2286 | 85.35278 | 9.717941e-05 | 0.0624796 | 0 | 0 | 0
7858 | 234382 | 2011-09-17 10:05 | 3271.642 | 7 | 1 | 0.6749525 | 4.115495 | 25.80758 | 26.05406 | 104.2518 | 85.35278 | 0.000129509 | 0.0624796 | 0 | 0 | 0
7859 | 234412 | 2011-09-17 10:06 | 3301.657 | 7 | 1 | 0.6751344 | 4.119058 | 25.8132 | 26.05406 | 104.2749 | 85.35278 | 9.717941e-05 | 0.0624796 | 0 | 0 | 0
7860 | 234442 | 2011-09-17 10:06 | 3331.672 | 7 | 1 | 0.6749525 | 4.122622 | 25.81883 | 26.05406 | 104.2981 | 85.35278 | 9.717941e-05 | 0.0624796 | 0 | 0 | 0
7861 | 234472 | 2011-09-17 10:07 | 3361.687 | 7 | 1 | 0.6749525 | 4.126347 | 25.82446 | 26.05406 | 104.3213 | 85.35278 | 9.717941e-05 | 0.0624796 | 0 | 0 | 0
7862 | 234502 | 2011-09-17 10:07 | 3391.703 | 7 | 1 | 0.6749525 | 4.129748 | 25.83009 | 26.05406 | 104.3446 | 85.35278 | 6.475449e-05 | 0.0624796 | 0 | 0 | 0
7863 | 234532.1 | 2011-09-17 10:08 | 3421.718 | 7 | 1 | 0.6749525 | 4.133312 | 25.83571 | 26.05406 | 104.3678 | 85.35278 | 9.717941e-05 | 0.0624796 | 0 | 0 | 0
7864 | 234562.1 | 2011-09-17 10:08 | 3451.733 | 7 | 1 | 0.6749525 | 4.137037 | 25.84134 | 26.05406 | 104.3911 | 85.35278 | 9.717941e-05 | 0.0624796 | 0 | 0 | 0
7865 | 234592.1 | 2011-09-17 10:09 | 3481.748 | 7 | 1 | 0.6749525 | 4.140763 | 25.84697 | 26.05406 | 104.4144 | 85.35278 | 9.717941e-05 | 0.0624796 | 0 | 0 | 0
7866 | 234622.1 | 2011-09-17 10:09 | 3511.763 | 7 | 1 | 0.6747706 | 4.144488 | 25.8526 | 26.05406 | 104.4377 | 85.35278 | 0.000129509 | 0.0624796 | 0 | 0 | 0
7867 | 234652.1 | 2011-09-17 10:10 | 3541.778 | 7 | 1 | 0.6749525 | 4.148213 | 25.85822 | 26.05406 | 104.461 | 85.35278 | 9.717941e-05 | 0.0624796 | 0 | 0 | 0
7868 | 234682.1 | 2011-09-17 10:10 | 3571.793 | 7 | 1 | 0.6751344 | 4.152101 | 25.86385 | 26.05406 | 104.4844 | 85.35278 | 9.717941e-05 | 0.0624796 | 0 | 0 | 0
7869 | 234712.2 | 2011-09-17 10:11 | 3601.808 | 7 | 1 | 0.6749525 | 4.155664 | 25.86948 | 26.05406 | 104.5078 | 85.35278 | 6.475449e-05 | 0.0624796 | 0 | 0 | 0
7870 | 234742.2 | 2011-09-17 10:11 | 3631.823 | 7 | 1 | 0.6751344 | 4.159713 | 25.87511 | 26.05406 | 104.5312 | 85.35278 | 0.000129509 | 0.0624796 | 0 | 0 | 0
7871 | 234772.2 | 2011-09-17 10:12 | 3661.838 | 7 | 1 | 0.6749525 | 4.163277 | 25.88073 | 26.05406 | 104.5546 | 85.35278 | 6.475449e-05 | 0.0624796 | 0 | 0 | 0
7872 | 234802.2 | 2011-09-17 10:12 | 3691.853 | 7 | 1 | 0.6749525 | 4.167164 | 25.88636 | 26.05406 | 104.578 | 85.35278 | 0.0001296043 | 0.0624796 | 0 | 0 | 0
7873 | 234832.2 | 2011-09-17 10:13 | 3721.871 | 7 | 1 | 0.6749525 | 4.171214 | 25.89199 | 26.05406 | 104.6015 | 85.35278 | 9.717941e-05 | 0.0624796 | 0 | 0 | 0
7874 | 234862.2 | 2011-09-17 10:13 | 3751.883 | 7 | 1 | 0.6747706 | 4.174777 | 25.89762 | 26.05406 | 104.625 | 85.35278 | 9.717941e-05 | 0.0624796 | 0 | 0 | 0
7875 | 234892.2 | 2011-09-17 10:14 | 3781.898 | 7 | 1 | 0.6751344 | 4.178988 | 25.90324 | 26.05406 | 104.6485 | 85.35278 | 0.000129509 | 0.0624796 | 0 | 0 | 0
7876 | 234922.3 | 2011-09-17 10:14 | 3811.913 | 7 | 1 | 0.6747706 | 4.182876 | 25.90887 | 26.05406 | 104.672 | 85.35278 | 0.0001296043 | 0.0624796 | 0 | 0 | 0
7877 | 234952.3 | 2011-09-17 10:15 | 3841.929 | 7 | 1 | 0.6749525 | 4.186763 | 25.9145 | 26.05406 | 104.6955 | 85.35278 | 9.717941e-05 | 0.0624796 | 0 | 0 | 0
7878 | 234982.3 | 2011-09-17 10:15 | 3871.944 | 7 | 1 | 0.6749525 | 4.19065 | 25.92012 | 26.05406 | 104.7191 | 85.35278 | 9.717941e-05 | 0.0624796 | 0 | 0 | 0
7879 | 235012.3 | 2011-09-17 10:16 | 3901.959 | 7 | 1 | 0.6749525 | 4.194699 | 25.92575 | 26.05406 | 104.7427 | 85.35278 | 6.475449e-05 | 0.0624796 | 0 | 0 | 0
7880 | 235042.3 | 2011-09-17 10:16 | 3931.974 | 7 | 1 | 0.6749525 | 4.198749 | 25.93138 | 26.05406 | 104.7663 | 85.35278 | 0.000129509 | 0.0624796 | 0 | 0 | 0
7881 | 235049.4 | 2011-09-17 10:16 | 3939.099 | 7 | 1 | 0.6751344 | 4.200045 | 25.93272 | 26.05406 | 104.7719 | 85.35278 | 0.0001619339 | 0.0624796 | 0 | 0 | 0
7882 | 235079.5 | 2011-09-17 10:17 | 30.01507 | 8 | 1 | 0.6409329 | 4.200207 | 25.93821 | 26.05406 | 104.795 | 85.35278 | 3.242493e-05 | 0.0624796 | 0 | 0 | 0
7883 | 235109.5 | 2011-09-17 10:17 | 60.03012 | 8 | 1 | 0.6123709 | 4.200045 | 25.94343 | 26.05406 | 104.8169 | 85.35278 | -3.242493e-05 | 0.0624796 | 0 | 0 | 0
7884 | 235139.5 | 2011-09-17 10:18 | 90.04517 | 8 | 1 | 0.5872655 | 4.200045 | 25.94843 | 26.05406 | 104.8379 | 85.35278 | 0 | 0.0624796 | 0 | 0 | 0
7885 | 235169.5 | 2011-09-17 10:18 | 120.0602 | 8 | 1 | 0.5643432 | 4.200045 | 25.95323 | 26.05406 | 104.8581 | 85.35278 | 0 | 0.0624796 | 0 | 0 | 0
7886 | 235199.5 | 2011-09-17 10:19 | 150.0753 | 8 | 1 | 0.5432401 | 4.200045 | 25.95784 | 26.05406 | 104.8775 | 85.35278 | 0 | 0.0624796 | 0 | 0 | 0
7887 | 235229.5 | 2011-09-17 10:19 | 180.0909 | 8 | 1 | 0.5230466 | 4.200045 | 25.96229 | 26.05406 | 104.8961 | 85.35278 | 0 | 0.0624796 | 0 | 0 | 0
7888 | 235259.6 | 2011-09-17 10:20 | 210.1054 | 8 | 1 | 0.5046723 | 4.200045 | 25.96657 | 26.05406 | 104.9141 | 85.35278 | 0 | 0.0624796 | 0 | 0 | 0
7889 | 235289.6 | 2011-09-17 10:20 | 240.1207 | 8 | 1 | 0.48648 | 4.200045 | 25.9707 | 26.05406 | 104.9315 | 85.35278 | 0 | 0.0624796 | 0 | 0 | 0
7890 | 235319.6 | 2011-09-17 10:21 | 270.1356 | 8 | 1 | 0.4693792 | 4.200045 | 25.97469 | 26.05406 | 104.9482 | 85.35278 | -3.242493e-05 | 0.0624796 | 0 | 0 | 0
7891 | 235349.6 | 2011-09-17 10:21 | 300.1507 | 8 | 1 | 0.4530061 | 4.200207 | 25.97853 | 26.05406 | 104.9644 | 85.35278 | 0 | 0.0624796 | 0 | 0 | 0
7892 | 235379.6 | 2011-09-17 10:22 | 330.1659 | 8 | 1 | 0.4373608 | 4.200207 | 25.98224 | 26.05406 | 104.98 | 85.35278 | 3.242493e-05 | 0.0624796 | 0 | 0 | 0
7893 | 235409.6 | 2011-09-17 10:22 | 360.1809 | 8 | 1 | 0.4228069 | 4.200207 | 25.98583 | 26.05406 | 104.995 | 85.35278 | 0 | 0.0624796 | 0 | 0 | 0
7894 | 235439.6 | 2011-09-17 10:23 | 390.1962 | 8 | 1 | 0.4080711 | 4.200207 | 25.98929 | 26.05406 | 105.0096 | 85.35278 | 3.242493e-05 | 0.0624796 | 0 | 0 | 0
7895 | 235469.7 | 2011-09-17 10:23 | 420.211 | 8 | 1 | 0.3946088 | 4.200207 | 25.99264 | 26.05406 | 105.0236 | 85.35278 | 3.242493e-05 | 0.0624796 | 0 | 0 | 0
7896 | 235499.7 | 2011-09-17 10:24 | 450.2262 | 8 | 1 | 0.3813284 | 4.200045 | 25.99587 | 26.05406 | 105.0372 | 85.35278 | -3.242493e-05 | 0.0624796 | 0 | 0 | 0
7897 | 235529.7 | 2011-09-17 10:24 | 480.2411 | 8 | 1 | 0.3689576 | 4.200207 | 25.999 | 26.05406 | 105.0503 | 85.35278 | 0 | 0.0624796 | 0 | 0 | 0
7898 | 235559.7 | 2011-09-17 10:25 | 510.2563 | 8 | 1 | 0.3567688 | 4.200207 | 26.00202 | 26.05406 | 105.063 | 85.35278 | 0 | 0.0624796 | 0 | 0 | 0
7899 | 235589.7 | 2011-09-17 10:25 | 540.2713 | 8 | 1 | 0.3449438 | 4.200045 | 26.00495 | 26.05406 | 105.0753 | 85.35278 | 0 | 0.0624796 | 0 | 0 | 0
7900 | 235619.7 | 2011-09-17 10:26 | 570.2864 | 8 | 1 | 0.3338464 | 4.200207 | 26.00778 | 26.05406 | 105.0872 | 85.35278 | 0 | 0.0624796 | 0 | 0 | 0
7901 | 235649.7 | 2011-09-17 10:26 | 600.3015 | 8 | 1 | 0.323113 | 4.200045 | 26.01052 | 26.05406 | 105.0987 | 85.35278 | 0 | 0.0624796 | 0 | 0 | 0
7902 | 235679.8 | 2011-09-17 10:27 | 630.3166 | 8 | 1 | 0.3129253 | 4.200207 | 26.01317 | 26.05406 | 105.1098 | 85.35278 | 0 | 0.0624796 | 0 | 0 | 0
7903 | 235709.8 | 2011-09-17 10:27 | 660.3315 | 8 | 1 | 0.3031014 | 4.200207 | 26.01574 | 26.05406 | 105.1206 | 85.35278 | 0 | 0.0624796 | 0 | 0 | 0
7904 | 235739.8 | 2011-09-17 10:28 | 690.3467 | 8 | 1 | 0.2934595 | 4.200045 | 26.01822 | 26.05406 | 105.1311 | 85.35278 | -3.242493e-05 | 0.0624796 | 0 | 0 | 0
7905 | 235769.8 | 2011-09-17 10:28 | 720.3617 | 8 | 1 | 0.2845452 | 4.200368 | 26.02063 | 26.05406 | 105.1412 | 85.35278 | 6.475449e-05 | 0.0624796 | 0 | 0 | 0
7906 | 235799.8 | 2011-09-17 10:29 | 750.3767 | 8 | 1 | 0.2758129 | 4.200045 | 26.02297 | 26.05406 | 105.151 | 85.35278 | 0 | 0.0624796 | 0 | 0 | 0
7907 | 235829.8 | 2011-09-17 10:29 | 780.3919 | 8 | 1 | 0.2672625 | 4.200207 | 26.02523 | 26.05406 | 105.1605 | 85.35278 | -3.232956e-05 | 0.0624796 | 0 | 0 | 0
7908 | 235859.9 | 2011-09-17 10:30 | 810.4069 | 8 | 1 | 0.2592579 | 4.200207 | 26.02743 | 26.05406 | 105.1697 | 85.35278 | 3.242493e-05 | 0.0624796 | 0 | 0 | 0
7909 | 235889.9 | 2011-09-17 10:30 | 840.4219 | 8 | 1 | 0.2514352 | 4.200045 | 26.02955 | 26.05406 | 105.1787 | 85.35278 | 3.242493e-05 | 0.0624796 | 0 | 0 | 0
7910 | 235919.9 | 2011-09-17 10:31 | 870.437 | 8 | 1 | 0.2437944 | 4.200045 | 26.03162 | 26.05406 | 105.1873 | 85.35278 | -3.242493e-05 | 0.0624796 | 0 | 0 | 0
7911 | 235949.9 | 2011-09-17 10:31 | 900.4521 | 8 | 1 | 0.2366994 | 4.200207 | 26.03362 | 26.05406 | 105.1958 | 85.35278 | 3.242493e-05 | 0.0624796 | 0 | 0 | 0
7912 | 235979.9 | 2011-09-17 10:32 | 930.4671 | 8 | 1 | 0.2294225 | 4.200045 | 26.03556 | 26.05406 | 105.2039 | 85.35278 | 0 | 0.0624796 | 0 | 0 | 0
7913 | 236009.9 | 2011-09-17 10:32 | 960.4824 | 8 | 1 | 0.2228733 | 4.200207 | 26.03745 | 26.05406 | 105.2118 | 85.35278 | 3.242493e-05 | 0.0624796 | 0 | 0 | 0
7914 | 236039.9 | 2011-09-17 10:33 | 990.4973 | 8 | 1 | 0.216324 | 4.200045 | 26.03928 | 26.05406 | 105.2195 | 85.35278 | 0 | 0.0624796 | 0 | 0 | 0
7915 | 236070 | 2011-09-17 10:33 | 1020.512 | 8 | 1 | 0.2097748 | 4.200207 | 26.04106 | 26.05406 | 105.227 | 85.35278 | 3.242493e-05 | 0.0624796 | 0 | 0 | 0
7916 | 236100 | 2011-09-17 10:34 | 1050.527 | 8 | 1 | 0.2037713 | 4.200045 | 26.04278 | 26.05406 | 105.2342 | 85.35278 | -3.242493e-05 | 0.0624796 | 0 | 0 | 0
7917 | 236130 | 2011-09-17 10:34 | 1080.542 | 8 | 1 | 0.1981317 | 4.200045 | 26.04446 | 26.05406 | 105.2413 | 85.35278 | 0 | 0.0624796 | 0 | 0 | 0
7918 | 236160 | 2011-09-17 10:35 | 1110.558 | 8 | 1 | 0.1924921 | 4.200045 | 26.04609 | 26.05406 | 105.2481 | 85.35278 | 0 | 0.0624796 | 0 | 0 | 0
7919 | 236190 | 2011-09-17 10:35 | 1140.573 | 8 | 1 | 0.1872163 | 4.200045 | 26.04767 | 26.05406 | 105.2548 | 85.35278 | 0 | 0.0624796 | 0 | 0 | 0
7920 | 236220 | 2011-09-17 10:36 | 1170.588 | 8 | 1 | 0.1817586 | 4.200207 | 26.04921 | 26.05406 | 105.2612 | 85.35278 | 0 | 0.0624796 | 0 | 0 | 0
7921 | 236250 | 2011-09-17 10:36 | 1200.603 | 8 | 1 | 0.1766648 | 4.200207 | 26.0507 | 26.05406 | 105.2675 | 85.35278 | 0 | 0.0624796 | 0 | 0 | 0
7922 | 236280.1 | 2011-09-17 10:37 | 1230.618 | 8 | 1 | 0.1719348 | 4.200207 | 26.05216 | 26.05406 | 105.2736 | 85.35278 | 3.242493e-05 | 0.0624796 | 0 | 0 | 0
7923 | 236310.1 | 2011-09-17 10:37 | 1260.633 | 8 | 1 | 0.1670228 | 4.200045 | 26.05357 | 26.05406 | 105.2795 | 85.35278 | -3.242493e-05 | 0.0624796 | 0 | 0 | 0
7924 | 236340.1 | 2011-09-17 10:38 | 1290.651 | 8 | 1 | 0.1626567 | 4.200207 | 26.05494 | 26.05406 | 105.2853 | 85.35278 | 3.242493e-05 | 0.0624796 | 0 | 0 | 0
7925 | 236370.1 | 2011-09-17 10:38 | 1320.663 | 8 | 1 | 0.1582905 | 4.200207 | 26.05628 | 26.05406 | 105.2909 | 85.35278 | 3.242493e-05 | 0.0624796 | 0 | 0 | 0
7926 | 236400.1 | 2011-09-17 10:39 | 1350.678 | 8 | 1 | 0.1537424 | 4.200045 | 26.05758 | 26.05406 | 105.2964 | 85.35278 | 3.242493e-05 | 0.0624796 | 0 | 0 | 0
7927 | 236430.1 | 2011-09-17 10:39 | 1380.693 | 8 | 1 | 0.1495582 | 4.200045 | 26.05884 | 26.05406 | 105.3017 | 85.35278 | 0 | 0.0624796 | 0 | 0 | 0
7928 | 236460.2 | 2011-09-17 10:40 | 1410.708 | 8 | 1 | 0.1455559 | 4.200207 | 26.06007 | 26.05406 | 105.3068 | 85.35278 | 3.242493e-05 | 0.0624796 | 0 | 0 | 0
7929 | 236490.2 | 2011-09-17 10:40 | 1440.723 | 8 | 1 | 0.1415536 | 4.200045 | 26.06127 | 26.05406 | 105.3119 | 85.35278 | 0 | 0.0624796 | 0 | 0 | 0
7930 | 236520.2 | 2011-09-17 10:41 | 1470.738 | 8 | 1 | 0.138279 | 4.200045 | 26.06243 | 26.05406 | 105.3168 | 85.35278 | -3.242493e-05 | 0.0624796 | 0 | 0 | 0
7931 | 236550.2 | 2011-09-17 10:41 | 1500.753 | 8 | 1 | 0.1344586 | 4.200045 | 26.06357 | 26.05406 | 105.3215 | 85.35278 | -3.242493e-05 | 0.0624796 | 0 | 0 | 0
7932 | 236580.2 | 2011-09-17 10:42 | 1530.768 | 8 | 1 | 0.1308201 | 4.200045 | 26.06468 | 26.05406 | 105.3262 | 85.35278 | -3.242493e-05 | 0.0624796 | 0 | 0 | 0
7933 | 236610.2 | 2011-09-17 10:42 | 1560.784 | 8 | 1 | 0.1275455 | 4.200045 | 26.06575 | 26.05406 | 105.3307 | 85.35278 | 0 | 0.0624796 | 0 | 0 | 0
7934 | 236640.2 | 2011-09-17 10:43 | 1590.799 | 8 | 1 | 0.124089 | 4.199883 | 26.0668 | 26.05406 | 105.3351 | 85.35278 | -3.242493e-05 | 0.0624796 | 0 | 0 | 0
7935 | 236670.3 | 2011-09-17 10:43 | 1620.814 | 8 | 1 | 0.1206324 | 4.199883 | 26.06783 | 26.05406 | 105.3394 | 85.35278 | -3.242493e-05 | 0.0624796 | 0 | 0 | 0
7936 | 236700.3 | 2011-09-17 10:44 | 1650.829 | 8 | 1 | 0.1180855 | 4.200045 | 26.06882 | 26.05406 | 105.3436 | 85.35278 | -3.242493e-05 | 0.0624796 | 0 | 0 | 0
7937 | 236730.3 | 2011-09-17 10:44 | 1680.844 | 8 | 1 | 0.1151747 | 4.200045 | 26.0698 | 26.05406 | 105.3477 | 85.35278 | 0 | 0.0624796 | 0 | 0 | 0
7938 | 236760.3 | 2011-09-17 10:45 | 1710.859 | 8 | 1 | 0.1124459 | 4.200207 | 26.07075 | 26.05406 | 105.3517 | 85.35278 | 0 | 0.0624796 | 0 | 0 | 0
7939 | 236790.3 | 2011-09-17 10:45 | 1740.874 | 8 | 1 | 0.109717 | 4.200207 | 26.07167 | 26.05406 | 105.3556 | 85.35278 | 0 | 0.0624796 | 0 | 0 | 0
7940 | 236820.3 | 2011-09-17 10:46 | 1770.889 | 8 | 1 | 0.1069882 | 4.200207 | 26.07257 | 26.05406 | 105.3594 | 85.35278 | 0 | 0.0624796 | 0 | 0 | 0
7941 | 236850.3 | 2011-09-17 10:46 | 1800.904 | 8 | 1 | 0.1040774 | 4.200045 | 26.07345 | 26.05406 | 105.363 | 85.35278 | 0 | 0.0624796 | 0 | 0 | 0
7942 | 236880.4 | 2011-09-17 10:47 | 1830.919 | 8 | 1 | 0.1017124 | 4.200045 | 26.07431 | 26.05406 | 105.3667 | 85.35278 | -3.242493e-05 | 0.0624796 | 0 | 0 | 0
7943 | 236910.4 | 2011-09-17 10:47 | 1860.934 | 8 | 1 | 0.0993474 | 4.200207 | 26.07515 | 26.05406 | 105.3702 | 85.35278 | 3.242493e-05 | 0.0624796 | 0 | 0 | 0
7944 | 236940.4 | 2011-09-17 10:48 | 1890.949 | 8 | 1 | 0.09680048 | 4.200045 | 26.07597 | 26.05406 | 105.3736 | 85.35278 | -3.242493e-05 | 0.0624796 | 0 | 0 | 0
7945 | 236970.4 | 2011-09-17 10:48 | 1920.964 | 8 | 1 | 0.09425355 | 4.200207 | 26.07676 | 26.05406 | 105.377 | 85.35278 | 3.242493e-05 | 0.0624796 | 0 | 0 | 0
7946 | 237000.4 | 2011-09-17 10:49 | 1950.98 | 8 | 1 | 0.09225239 | 4.200045 | 26.07754 | 26.05406 | 105.3802 | 85.35278 | -3.242493e-05 | 0.0624796 | 0 | 0 | 0
7947 | 237030.4 | 2011-09-17 10:49 | 1980.995 | 8 | 1 | 0.09043316 | 4.200207 | 26.0783 | 26.05406 | 105.3834 | 85.35278 | 3.242493e-05 | 0.0624796 | 0 | 0 | 0
7948 | 237060.5 | 2011-09-17 10:50 | 2011.01 | 8 | 1 | 0.08825008 | 4.200207 | 26.07904 | 26.05406 | 105.3865 | 85.35278 | 0 | 0.0624796 | 0 | 0 | 0
7949 | 237090.5 | 2011-09-17 10:50 | 2041.025 | 8 | 1 | 0.08588508 | 4.200045 | 26.07977 | 26.05406 | 105.3896 | 85.35278 | 0 | 0.0624796 | 0 | 0 | 0
7950 | 237120.5 | 2011-09-17 10:51 | 2071.04 | 8 | 1 | 0.08388393 | 4.200045 | 26.08048 | 26.05406 | 105.3926 | 85.35278 | 0 | 0.0624796 | 0 | 0 | 0
7951 | 237150.5 | 2011-09-17 10:51 | 2101.055 | 8 | 1 | 0.08188277 | 4.200207 | 26.08117 | 26.05406 | 105.3955 | 85.35278 | 3.242493e-05 | 0.0624796 | 0 | 0 | 0
7952 | 237180.5 | 2011-09-17 10:52 | 2131.07 | 8 | 1 | 0.08006354 | 4.200045 | 26.08185 | 26.05406 | 105.3983 | 85.35278 | -3.242493e-05 | 0.0624796 | 0 | 0 | 0
7953 | 237210.5 | 2011-09-17 10:52 | 2161.085 | 8 | 1 | 0.07842623 | 4.200045 | 26.08251 | 26.05406 | 105.4011 | 85.35278 | 0 | 0.0624796 | 0 | 0 | 0
7954 | 237240.5 | 2011-09-17 10:53 | 2191.1 | 8 | 1 | 0.07678892 | 4.200207 | 26.08316 | 26.05406 | 105.4038 | 85.35278 | 0 | 0.0624796 | 0 | 0 | 0
7955 | 237270.6 | 2011-09-17 10:53 | 2221.115 | 8 | 1 | 0.07496969 | 4.200045 | 26.08379 | 26.05406 | 105.4065 | 85.35278 | -3.242493e-05 | 0.0624796 | 0 | 0 | 0
7956 | 237300.6 | 2011-09-17 10:54 | 2251.13 | 8 | 1 | 0.07333238 | 4.200207 | 26.08441 | 26.05406 | 105.4091 | 85.35278 | 0 | 0.0624796 | 0 | 0 | 0
7957 | 237330.6 | 2011-09-17 10:54 | 2281.145 | 8 | 1 | 0.07169507 | 4.200207 | 26.08501 | 26.05406 | 105.4116 | 85.35278 | 3.242493e-05 | 0.0624796 | 0 | 0 | 0
7958 | 237360.6 | 2011-09-17 10:55 | 2311.161 | 8 | 1 | 0.07005776 | 4.200207 | 26.0856 | 26.05406 | 105.4141 | 85.35278 | 0 | 0.0624796 | 0 | 0 | 0
7959 | 237390.6 | 2011-09-17 10:55 | 2341.175 | 8 | 1 | 0.06842045 | 4.200207 | 26.08618 | 26.05406 | 105.4165 | 85.35278 | 3.242493e-05 | 0.0624796 | 0 | 0 | 0
7960 | 237420.6 | 2011-09-17 10:56 | 2371.191 | 8 | 1 | 0.06714699 | 4.200207 | 26.08675 | 26.05406 | 105.4189 | 85.35278 | 3.242493e-05 | 0.0624796 | 0 | 0 | 0
7961 | 237450.7 | 2011-09-17 10:56 | 2401.206 | 8 | 1 | 0.0656916 | 4.200207 | 26.0873 | 26.05406 | 105.4212 | 85.35278 | 3.242493e-05 | 0.0624796 | 0 | 0 | 0
7962 | 237480.7 | 2011-09-17 10:57 | 2431.221 | 8 | 1 | 0.06423622 | 4.200045 | 26.08784 | 26.05406 | 105.4235 | 85.35278 | -3.242493e-05 | 0.0624796 | 0 | 0 | 0
7963 | 237510.7 | 2011-09-17 10:57 | 2461.236 | 8 | 1 | 0.06296276 | 4.200207 | 26.08837 | 26.05406 | 105.4257 | 85.35278 | 0 | 0.0624796 | 0 | 0 | 0
7964 | 237540.7 | 2011-09-17 10:58 | 2491.251 | 8 | 1 | 0.06168929 | 4.200207 | 26.08889 | 26.05406 | 105.4279 | 85.35278 | 0 | 0.0624796 | 0 | 0 | 0
7965 | 237570.7 | 2011-09-17 10:58 | 2521.266 | 8 | 1 | 0.06023391 | 4.200045 | 26.0894 | 26.05406 | 105.43 | 85.35278 | -3.242493e-05 | 0.0624796 | 0 | 0 | 0
7966 | 237600.7 | 2011-09-17 10:59 | 2551.281 | 8 | 1 | 0.05914237 | 4.200207 | 26.0899 | 26.05406 | 105.4321 | 85.35278 | 3.242493e-05 | 0.0624796 | 0 | 0 | 0
7967 | 237630.7 | 2011-09-17 10:59 | 2581.296 | 8 | 1 | 0.0578689 | 4.200207 | 26.09039 | 26.05406 | 105.4342 | 85.35278 | 3.242493e-05 | 0.0624796 | 0 | 0 | 0
7968 | 237660.8 | 2011-09-17 11:00 | 2611.311 | 8 | 1 | 0.05677736 | 4.200045 | 26.09087 | 26.05406 | 105.4362 | 85.35278 | 3.242493e-05 | 0.0624796 | 0 | 0 | 0
7969 | 237690.8 | 2011-09-17 11:00 | 2641.326 | 8 | 1 | 0.05532198 | 4.200045 | 26.09133 | 26.05406 | 105.4381 | 85.35278 | 0 | 0.0624796 | 0 | 0 | 0
7970 | 237720.8 | 2011-09-17 11:01 | 2671.341 | 8 | 1 | 0.05441236 | 4.200045 | 26.09179 | 26.05406 | 105.4401 | 85.35278 | 0 | 0.0624796 | 0 | 0 | 0
7971 | 237750.8 | 2011-09-17 11:01 | 2701.356 | 8 | 1 | 0.05350275 | 4.200045 | 26.09224 | 26.05406 | 105.442 | 85.35278 | 0 | 0.0624796 | 0 | 0 | 0
7972 | 237780.8 | 2011-09-17 11:02 | 2731.371 | 8 | 1 | 0.05222928 | 4.200045 | 26.09268 | 26.05406 | 105.4438 | 85.35278 | 0 | 0.0624796 | 0 | 0 | 0
7973 | 237810.8 | 2011-09-17 11:02 | 2761.386 | 8 | 1 | 0.05131967 | 4.200207 | 26.09311 | 26.05406 | 105.4456 | 85.35278 | 0 | 0.0624796 | 0 | 0 | 0
7974 | 237840.8 | 2011-09-17 11:03 | 2791.401 | 8 | 1 | 0.05059197 | 4.200207 | 26.09353 | 26.05406 | 105.4474 | 85.35278 | 3.242493e-05 | 0.0624796 | 0 | 0 | 0
7975 | 237846.3 | 2011-09-17 11:03 | 2796.808 | 8 | 1 | 0.04986428 | 4.200045 | 26.09361 | 26.05406 | 105.4477 | 85.35278 | 0 | 0.0624796 | 0 | 0 | 0
7976 | 237876.3 | 2011-09-17 11:03 | 30.01506 | 9 | 1 | 0 | 4.194213 | 26.09361 | 26.05406 | 105.4477 | 85.35278 | 0 | 0.0624796 | 0 | 0 | 0
7977 | 237906.3 | 2011-09-17 11:04 | 60.03011 | 9 | 1 | 0 | 4.19308 | 26.09361 | 26.05406 | 105.4477 | 85.35278 | -6.475449e-05 | 0.0624796 | 0 | 0 | 0
7978 | 237936.3 | 2011-09-17 11:04 | 90.04533 | 9 | 1 | 0 | 4.192594 | 26.09361 | 26.05406 | 105.4477 | 85.35278 | 0 | 0.0624796 | 0 | 0 | 0
7979 | 237966.3 | 2011-09-17 11:05 | 120.0136 | 9 | 1 | 0 | 4.192108 | 26.09361 | 26.05406 | 105.4477 | 85.35278 | 0 | 0.0624796 | 0 | 0 | 0
7980 | 237966.3 | 2011-09-17 11:05 | 0.01554446 | 10 | 1 | 0.0009269321 | 4.192432 | 26.09361 | 26.05406 | 105.4477 | 85.35278 | 9.717941e-05 | 0.08243836 | 0 | 0 | 0
7981 | 237996.3 | 2011-09-17 11:05 | 30.0152 | 11 | 1 | -4.049958 | 3.692261 | 26.09361 | 26.08783 | 105.4477 | 85.47963 | -0.002915525 | 0.08243836 | 0 | 0 | 0
7982 | 238026.3 | 2011-09-17 11:06 | 60.03014 | 11 | 1 | -4.049958 | 3.602528 | 26.09361 | 26.12159 | 105.4477 | 85.60268 | -0.001976061 | 0.08243836 | 0 | 0 | 0
7983 | 238056.3 | 2011-09-17 11:06 | 90.04524 | 11 | 1 | -4.049776 | 3.541626 | 26.09361 | 26.15536 | 105.4477 | 85.72324 | -0.001360559 | 0.08243836 | 0 | 0 | 0
7984 | 238086.3 | 2011-09-17 11:07 | 120.0603 | 11 | 1 | -4.049958 | 3.496436 | 26.09361 | 26.18913 | 105.4477 | 85.84204 | -0.001101398 | 0.08243836 | 0 | 0 | 0
7985 | 238116.4 | 2011-09-17 11:07 | 150.0754 | 11 | 1 | -4.049958 | 3.458858 | 26.09361 | 26.22289 | 105.4477 | 85.95945 | -0.0009394169 | 0.08243836 | 0 | 0 | 0
7986 | 238146.4 | 2011-09-17 11:08 | 180.0905 | 11 | 1 | -4.049776 | 3.426302 | 26.09361 | 26.25666 | 105.4477 | 86.07569 | -0.0008098602 | 0.08243836 | 0 | 0 | 0
7987 | 238176.4 | 2011-09-17 11:08 | 210.1055 | 11 | 1 | -4.049776 | 3.396499 | 26.09361 | 26.29043 | 105.4477 | 86.19086 | -0.0006802559 | 0.08243836 | 0 | 0 | 0
7988 | 238206.4 | 2011-09-17 11:09 | 240.1206 | 11 | 1 | -4.049958 | 3.36945 | 26.09361 | 26.32419 | 105.4477 | 86.30509 | -0.0007126808 | 0.08243836 | 0 | 0 | 0
7989 | 238236.4 | 2011-09-17 11:09 | 270.1358 | 11 | 1 | -4.050139 | 3.345154 | 26.09361 | 26.35796 | 105.4477 | 86.41845 | -0.0006478786 | 0.08243836 | 0 | 0 | 0
7990 | 238266.4 | 2011-09-17 11:10 | 300.1507 | 11 | 1 | -4.050139 | 3.323126 | 26.09361 | 26.39173 | 105.4477 | 86.53102 | -0.0005506992 | 0.08243836 | 0 | 0 | 0
7991 | 238296.4 | 2011-09-17 11:10 | 330.1658 | 11 | 1 | -4.049776 | 3.302879 | 26.09361 | 26.42549 | 105.4477 | 86.64289 | -0.000518322 | 0.08243836 | 0 | 0 | 0
7992 | 238326.5 | 2011-09-17 11:11 | 360.1808 | 11 | 1 | -4.049958 | 3.28409 | 26.09361 | 26.45926 | 105.4477 | 86.75409 | -0.0004211426 | 0.08243836 | 0 | 0 | 0
7993 | 238356.5 | 2011-09-17 11:11 | 390.1959 | 11 | 1 | -4.049958 | 3.266597 | 26.09361 | 26.49303 | 105.4477 | 86.86468 | -0.0004211426 | 0.08243836 | 0 | 0 | 0
7994 | 238386.5 | 2011-09-17 11:12 | 420.211 | 11 | 1 | -4.049958 | 3.249752 | 26.09361 | 26.52679 | 105.4477 | 86.97469 | -0.0004535198 | 0.08243836 | 0 | 0 | 0
7995 | 238416.5 | 2011-09-17 11:12 | 450.2261 | 11 | 1 | -4.049958 | 3.233555 | 26.09361 | 26.56056 | 105.4477 | 87.08415 | -0.0004211426 | 0.08243836 | 0 | 0 | 0
7996 | 238446.5 | 2011-09-17 11:13 | 480.2411 | 11 | 1 | -4.049958 | 3.21752 | 26.09361 | 26.59433 | 105.4477 | 87.19307 | -0.0004210949 | 0.08243836 | 0 | 0 | 0
7997 | 238476.5 | 2011-09-17 11:13 | 510.2616 | 11 | 1 | -4.050139 | 3.200674 | 26.09361 | 26.6281 | 105.4477 | 87.30145 | -0.0004535198 | 0.08243836 | 0 | 0 | 0
7998 | 238506.5 | 2011-09-17 11:14 | 540.2713 | 11 | 1 | -4.049958 | 3.182857 | 26.09361 | 26.66186 | 105.4477 | 87.40921 | -0.0004859447 | 0.08243836 | 0 | 0 | 0
7999 | 238536.6 | 2011-09-17 11:14 | 570.2864 | 11 | 1 | -4.049958 | 3.163583 | 26.09361 | 26.69563 | 105.4477 | 87.51637 | -0.0005506992 | 0.08243836 | 0 | 0 | 0
8000 | 238566.6 | 2011-09-17 11:15 | 600.3014 | 11 | 1 | -4.050139 | 3.142202 | 26.09361 | 26.72939 | 105.4477 | 87.62283 | -0.0005831242 | 0.08243836 | 0 | 0 | 0
8001 | 238596.6 | 2011-09-17 11:15 | 630.3165 | 11 | 1 | -4.049958 | 3.118068 | 26.09361 | 26.76316 | 105.4477 | 87.72854 | -0.0006803036 | 0.08243836 | 0 | 0 | 0
8002 | 238626.6 | 2011-09-17 11:16 | 660.3316 | 11 | 1 | -4.049958 | 3.089885 | 26.09361 | 26.79693 | 105.4477 | 87.83336 | -0.0008098602 | 0.08243836 | 0 | 0 | 0
8003 | 238656.6 | 2011-09-17 11:16 | 690.3471 | 11 | 1 | -4.049776 | 3.055061 | 26.09361 | 26.8307 | 105.4477 | 87.93713 | -0.001004219 | 0.08243836 | 0 | 0 | 0
8004 | 238686.6 | 2011-09-17 11:17 | 720.3619 | 11 | 1 | -4.049958 | 3.006469 | 26.09361 | 26.86446 | 105.4477 | 88.03952 | -0.001522541 | 0.08243836 | 0 | 0 | 0
8005 | 238716.7 | 2011-09-17 11:17 | 750.3769 | 11 | 1 | -4.049958 | 2.93018 | 26.09361 | 26.89823 | 105.4477 | 88.13986 | -0.002494383 | 0.08243836 | 0 | 0 | 0
8006 | 238746.7 | 2011-09-17 11:18 | 780.3918 | 11 | 1 | -4.049958 | 2.805785 | 26.09361 | 26.93199 | 105.4477 | 88.23685 | -0.003854942 | 0.08243836 | 0 | 0 | 0
8007 | 238768.4 | 2011-09-17 11:18 | 802.1414 | 11 | 1 | -4.050139 | 2.699693 | 26.09361 | 26.95646 | 105.4477 | 88.3042 | -0.003822517 | 0.08243836 | 0 | 0 | 0
8008 | 238888.4 | 2011-09-17 11:20 | 120.0135 | 12 | 1 | 0 | 3.682057 | 26.09361 | 26.95646 | 105.4477 | 88.3042 | 0.0001944065 | 0.08243836 | 0 | 0 | 0
8009 | 238888.4 | 2011-09-17 11:20 | 0.01522349 | 13 | 1 | -0.0001646073 | 3.682057 | 26.09361 | 26.95646 | 105.4477 | 88.3042 | 0 | 0.08093948 | 0 | 0 | 0
8010 | 238888.5 | 2011-09-17 11:20 | 2.636560981e-06 | 6 | 1 | 0 | 3.682219 | 26.09361 | 26.95646 | 105.4477 | 88.3042 | 0 | 0.08093948 | 0 | 0 | 0
8011 | 238918.5 | 2011-09-17 11:21 | 30.01528 | 7 | 1 | 0.6745886 | 3.750409 | 26.09924 | 26.95646 | 105.4688 | 88.3042 | 0.0003563404 | 0.08093948 | 0 | 0 | 0
8012 | 238948.5 | 2011-09-17 11:21 | 60.03013 | 7 | 1 | 0.6749525 | 3.762557 | 26.10487 | 26.95646 | 105.4899 | 88.3042 | 0.0002915383 | 0.08093948 | 0 | 0 | 0
8013 | 238978.5 | 2011-09-17 11:22 | 90.0452 | 7 | 1 | 0.6749525 | 3.772437 | 26.11049 | 26.95646 | 105.5111 | 88.3042 | 0.0002591133 | 0.08093948 | 0 | 0 | 0
8014 | 239008.5 | 2011-09-17 11:22 | 120.0603 | 7 | 1 | 0.6747706 | 3.781022 | 26.11612 | 26.95646 | 105.5324 | 88.3042 | 0.0002267838 | 0.08093948 | 0 | 0 | 0
8015 | 239038.5 | 2011-09-17 11:23 | 150.0753 | 7 | 1 | 0.6749525 | 3.788796 | 26.12175 | 26.95646 | 105.5537 | 88.3042 | 0.0001943588 | 0.08093948 | 0 | 0 | 0
8016 | 239068.5 | 2011-09-17 11:23 | 180.0904 | 7 | 1 | 0.6749525 | 3.796085 | 26.12737 | 26.95646 | 105.575 | 88.3042 | 0.0001943588 | 0.08093948 | 0 | 0 | 0
8017 | 239098.6 | 2011-09-17 11:24 | 210.1055 | 7 | 1 | 0.6749525 | 3.802888 | 26.133 | 26.95646 | 105.5964 | 88.3042 | 0.0002267361 | 0.08093948 | 0 | 0 | 0
8018 | 239128.6 | 2011-09-17 11:24 | 240.1206 | 7 | 1 | 0.6749525 | 3.809043 | 26.13863 | 26.95646 | 105.6178 | 88.3042 | 0.0001619816 | 0.08093948 | 0 | 0 | 0
8019 | 239158.6 | 2011-09-17 11:25 | 270.1357 | 7 | 1 | 0.6747706 | 3.81536 | 26.14425 | 26.95646 | 105.6392 | 88.3042 | 0.0001943588 | 0.08093948 | 0 | 0 | 0
8020 | 239188.6 | 2011-09-17 11:25 | 300.1508 | 7 | 1 | 0.6747706 | 3.821029 | 26.14988 | 26.95646 | 105.6607 | 88.3042 | 0.0001295567 | 0.08093948 | 0 | 0 | 0
8021 | 239218.6 | 2011-09-17 11:26 | 330.1658 | 7 | 1 | 0.6749525 | 3.826698 | 26.15551 | 26.95646 | 105.6822 | 88.3042 | 0.0001619816 | 0.08093948 | 0 | 0 | 0
8022 | 239248.6 | 2011-09-17 11:26 | 360.1813 | 7 | 1 | 0.6749525 | 3.832043 | 26.16114 | 26.95646 | 105.7038 | 88.3042 | 0.0001296043 | 0.08093948 | 0 | 0 | 0
8023 | 239278.6 | 2011-09-17 11:27 | 390.1959 | 7 | 1 | 0.6749525 | 3.837226 | 26.16676 | 26.95646 | 105.7254 | 88.3042 | 0.0001295567 | 0.08093948 | 0 | 0 | 0
8024 | 239308.7 | 2011-09-17 11:27 | 420.211 | 7 | 1 | 0.6749525 | 3.842247 | 26.17239 | 26.95646 | 105.747 | 88.3042 | 0.0001619339 | 0.08093948 | 0 | 0 | 0
8025 | 239338.7 | 2011-09-17 11:28 | 450.2261 | 7 | 1 | 0.6751344 | 3.846945 | 26.17802 | 26.95646 | 105.7686 | 88.3042 | 0.0001296043 | 0.08093948 | 0 | 0 | 0
8026 | 239368.7 | 2011-09-17 11:28 | 480.2412 | 7 | 1 | 0.6751344 | 3.851642 | 26.18364 | 26.95646 | 105.7903 | 88.3042 | 0.0001295567 | 0.08093948 | 0 | 0 | 0
8027 | 239398.7 | 2011-09-17 11:29 | 510.2562 | 7 | 1 | 0.6749525 | 3.855853 | 26.18927 | 26.95646 | 105.812 | 88.3042 | 9.717941e-05 | 0.08093948 | 0 | 0 | 0
8028 | 239428.7 | 2011-09-17 11:29 | 540.2713 | 7 | 1 | 0.6749525 | 3.859902 | 26.1949 | 26.95646 | 105.8337 | 88.3042 | 9.717941e-05 | 0.08093948 | 0 | 0 | 0
8029 | 239458.7 | 2011-09-17 11:30 | 570.2865 | 7 | 1 | 0.6749525 | 3.86379 | 26.20053 | 26.95646 | 105.8554 | 88.3042 | 6.480217e-05 | 0.08093948 | 0 | 0 | 0
8030 | 239488.8 | 2011-09-17 11:30 | 600.3014 | 7 | 1 | 0.6751344 | 3.867353 | 26.20615 | 26.95646 | 105.8772 | 88.3042 | 6.480217e-05 | 0.08093948 | 0 | 0 | 0
8031 | 239518.8 | 2011-09-17 11:31 | 630.3165 | 7 | 1 | 0.6747706 | 3.870916 | 26.21178 | 26.95646 | 105.8989 | 88.3042 | 3.237724e-05 | 0.08093948 | 0 | 0 | 0
8032 | 239548.8 | 2011-09-17 11:31 | 660.3316 | 7 | 1 | 0.6749525 | 3.874156 | 26.21741 | 26.95646 | 105.9207 | 88.3042 | 9.717941e-05 | 0.08093948 | 0 | 0 | 0
8033 | 239578.8 | 2011-09-17 11:32 | 690.3468 | 7 | 1 | 0.6749525 | 3.877395 | 26.22304 | 26.95646 | 105.9425 | 88.3042 | 6.480217e-05 | 0.08093948 | 0 | 0 | 0
8034 | 239608.8 | 2011-09-17 11:32 | 720.3617 | 7 | 1 | 0.6749525 | 3.880473 | 26.22866 | 26.95646 | 105.9644 | 88.3042 | 9.717941e-05 | 0.08093948 | 0 | 0 | 0
8035 | 239638.8 | 2011-09-17 11:33 | 750.3769 | 7 | 1 | 0.6747706 | 3.883388 | 26.23429 | 26.95646 | 105.9862 | 88.3042 | 0.0001295567 | 0.08093948 | 0 | 0 | 0
8036 | 239668.8 | 2011-09-17 11:33 | 780.392 | 7 | 1 | 0.6751344 | 3.886142 | 26.23992 | 26.95646 | 106.0081 | 88.3042 | 9.717941e-05 | 0.08093948 | 0 | 0 | 0
8037 | 239698.9 | 2011-09-17 11:34 | 810.4069 | 7 | 1 | 0.6751344 | 3.888896 | 26.24555 | 26.95646 | 106.03 | 88.3042 | 6.480217e-05 | 0.08093948 | 0 | 0 | 0
8038 | 239728.9 | 2011-09-17 11:34 | 840.422 | 7 | 1 | 0.6747706 | 3.891325 | 26.25117 | 26.95646 | 106.0518 | 88.3042 | 3.237724e-05 | 0.08093948 | 0 | 0 | 0
8039 | 239758.9 | 2011-09-17 11:35 | 870.4371 | 7 | 1 | 0.6751344 | 3.894078 | 26.2568 | 26.95646 | 106.0737 | 88.3042 | 6.475449e-05 | 0.08093948 | 0 | 0 | 0
8040 | 239788.9 | 2011-09-17 11:35 | 900.4521 | 7 | 1 | 0.6747706 | 3.896508 | 26.26243 | 26.95646 | 106.0957 | 88.3042 | 3.242493e-05 | 0.08093948 | 0 | 0 | 0
8041 | 239818.9 | 2011-09-17 11:36 | 930.4672 | 7 | 1 | 0.6749525 | 3.898938 | 26.26806 | 26.95646 | 106.1176 | 88.3042 | 3.237724e-05 | 0.08093948 | 0 | 0 | 0
8042 | 239848.9 | 2011-09-17 11:36 | 960.4823 | 7 | 1 | 0.6749525 | 3.901529 | 26.27368 | 26.95646 | 106.1396 | 88.3042 | 6.480217e-05 | 0.08093948 | 0 | 0 | 0
8043 | 239879 | 2011-09-17 11:37 | 990.4973 | 7 | 1 | 0.6749525 | 3.903959 | 26.27931 | 26.95646 | 106.1615 | 88.3042 | 6.475449e-05 | 0.08093948 | 0 | 0 | 0
8044 | 239909 | 2011-09-17 11:37 | 1020.512 | 7 | 1 | 0.6749525 | 3.906389 | 26.28494 | 26.95646 | 106.1835 | 88.3042 | 6.480217e-05 | 0.08093948 | 0 | 0 | 0
8045 | 239939 | 2011-09-17 11:38 | 1050.528 | 7 | 1 | 0.6749525 | 3.90898 | 26.29057 | 26.95646 | 106.2055 | 88.3042 | 6.480217e-05 | 0.08093948 | 0 | 0 | 0
8046 | 239969 | 2011-09-17 11:38 | 1080.543 | 7 | 1 | 0.6749525 | 3.911248 | 26.29619 | 26.95646 | 106.2275 | 88.3042 | 3.242493e-05 | 0.08093948 | 0 | 0 | 0
8047 | 239999 | 2011-09-17 11:39 | 1110.558 | 7 | 1 | 0.6751344 | 3.913839 | 26.30182 | 26.95646 | 106.2495 | 88.3042 | 9.717941e-05 | 0.08093948 | 0 | 0 | 0
8048 | 240029 | 2011-09-17 11:39 | 1140.573 | 7 | 1 | 0.6747706 | 3.915945 | 26.30745 | 26.95646 | 106.2715 | 88.3042 | 6.480217e-05 | 0.08093948 | 0 | 0 | 0
8049 | 240059 | 2011-09-17 11:40 | 1170.588 | 7 | 1 | 0.6749525 | 3.918536 | 26.31308 | 26.95646 | 106.2936 | 88.3042 | 6.480217e-05 | 0.08093948 | 0 | 0 | 0
8050 | 240089.1 | 2011-09-17 11:40 | 1200.603 | 7 | 1 | 0.6751344 | 3.920804 | 26.3187 | 26.95646 | 106.3156 | 88.3042 | 6.480217e-05 | 0.08093948 | 0 | 0 | 0
8051 | 240119.1 | 2011-09-17 11:41 | 1230.618 | 7 | 1 | 0.6749525 | 3.923234 | 26.32433 | 26.95646 | 106.3377 | 88.3042 | 6.475449e-05 | 0.08093948 | 0 | 0 | 0
8052 | 240149.1 | 2011-09-17 11:41 | 1260.633 | 7 | 1 | 0.6749525 | 3.925663 | 26.32996 | 26.95646 | 106.3598 | 88.3042 | 6.480217e-05 | 0.08093948 | 0 | 0 | 0
8053 | 240179.1 | 2011-09-17 11:42 | 1290.648 | 7 | 1 | 0.6749525 | 3.927931 | 26.33559 | 26.95646 | 106.3819 | 88.3042 | 6.480217e-05 | 0.08093948 | 0 | 0 | 0
8054 | 240209.1 | 2011-09-17 11:42 | 1320.664 | 7 | 1 | 0.6749525 | 3.93036 | 26.34121 | 26.95646 | 106.404 | 88.3042 | 6.475449e-05 | 0.08093948 | 0 | 0 | 0
8055 | 240239.1 | 2011-09-17 11:43 | 1350.678 | 7 | 1 | 0.6749525 | 3.93279 | 26.34684 | 26.95646 | 106.4261 | 88.3042 | 6.480217e-05 | 0.08093948 | 0 | 0 | 0
8056 | 240269.1 | 2011-09-17 11:43 | 1380.693 | 7 | 1 | 0.6751344 | 3.93522 | 26.35247 | 26.95646 | 106.4483 | 88.3042 | 9.717941e-05 | 0.08093948 | 0 | 0 | 0
8057 | 240299.2 | 2011-09-17 11:44 | 1410.708 | 7 | 1 | 0.6749525 | 3.937487 | 26.35809 | 26.95646 | 106.4704 | 88.3042 | 6.480217e-05 | 0.08093948 | 0 | 0 | 0
8058 | 240329.2 | 2011-09-17 11:44 | 1440.723 | 7 | 1 | 0.6747706 | 3.939917 | 26.36372 | 26.95646 | 106.4926 | 88.3042 | 6.480217e-05 | 0.08093948 | 0 | 0 | 0
8059 | 240359.2 | 2011-09-17 11:45 | 1470.738 | 7 | 1 | 0.6749525 | 3.942184 | 26.36935 | 26.95646 | 106.5147 | 88.3042 | 0 | 0.08093948 | 0 | 0 | 0
8060 | 240389.2 | 2011-09-17 11:45 | 1500.754 | 7 | 1 | 0.6751344 | 3.944776 | 26.37497 | 26.95646 | 106.5369 | 88.3042 | 9.717941e-05 | 0.08093948 | 0 | 0 | 0
8061 | 240419.2 | 2011-09-17 11:46 | 1530.769 | 7 | 1 | 0.6747706 | 3.947044 | 26.3806 | 26.95646 | 106.5591 | 88.3042 | 3.242493e-05 | 0.08093948 | 0 | 0 | 0
8062 | 240449.2 | 2011-09-17 11:46 | 1560.784 | 7 | 1 | 0.6747706 | 3.949473 | 26.38623 | 26.95646 | 106.5814 | 88.3042 | 3.237724e-05 | 0.08093948 | 0 | 0 | 0
8063 | 240479.3 | 2011-09-17 11:47 | 1590.799 | 7 | 1 | 0.6749525 | 3.951903 | 26.39186 | 26.95646 | 106.6036 | 88.3042 | 0 | 0.08093948 | 0 | 0 | 0
8064 | 240509.3 | 2011-09-17 11:47 | 1620.814 | 7 | 1 | 0.6747706 | 3.954494 | 26.39748 | 26.95646 | 106.6258 | 88.3042 | 9.717941e-05 | 0.08093948 | 0 | 0 | 0
8065 | 240539.3 | 2011-09-17 11:48 | 1650.829 | 7 | 1 | 0.6749525 | 3.956762 | 26.40311 | 26.95646 | 106.6481 | 88.3042 | 3.237724e-05 | 0.08093948 | 0 | 0 | 0
8066 | 240569.3 | 2011-09-17 11:48 | 1680.844 | 7 | 1 | 0.6749525 | 3.959192 | 26.40874 | 26.95646 | 106.6704 | 88.3042 | 3.242493e-05 | 0.08093948 | 0 | 0 | 0
8067 | 240599.3 | 2011-09-17 11:49 | 1710.859 | 7 | 1 | 0.6749525 | 3.961783 | 26.41436 | 26.95646 | 106.6927 | 88.3042 | 6.475449e-05 | 0.08093948 | 0 | 0 | 0
8068 | 240629.3 | 2011-09-17 11:49 | 1740.874 | 7 | 1 | 0.6747706 | 3.964213 | 26.41999 | 26.95646 | 106.715 | 88.3042 | 6.480217e-05 | 0.08093948 | 0 | 0 | 0
8069 | 240659.3 | 2011-09-17 11:50 | 1770.889 | 7 | 1 | 0.6749525 | 3.966804 | 26.42562 | 26.95646 | 106.7373 | 88.3042 | 9.717941e-05 | 0.08093948 | 0 | 0 | 0
8070 | 240689.4 | 2011-09-17 11:50 | 1800.904 | 7 | 1 | 0.6747706 | 3.969234 | 26.43125 | 26.95646 | 106.7596 | 88.3042 | 3.237724e-05 | 0.08093948 | 0 | 0 | 0
8071 | 240719.4 | 2011-09-17 11:51 | 1830.919 | 7 | 1 | 0.6747706 | 3.971825 | 26.43687 | 26.95646 | 106.7819 | 88.3042 | 6.480217e-05 | 0.08093948 | 0 | 0 | 0
8072 | 240749.4 | 2011-09-17 11:51 | 1860.934 | 7 | 1 | 0.6747706 | 3.974255 | 26.4425 | 26.95646 | 106.8043 | 88.3042 | 3.237724e-05 | 0.08093948 | 0 | 0 | 0
8073 | 240779.4 | 2011-09-17 11:52 | 1890.949 | 7 | 1 | 0.6749525 | 3.976846 | 26.44813 | 26.95646 | 106.8267 | 88.3042 | 6.480217e-05 | 0.08093948 | 0 | 0 | 0
8074 | 240809.4 | 2011-09-17 11:52 | 1920.965 | 7 | 1 | 0.6749525 | 3.979276 | 26.45376 | 26.95646 | 106.8491 | 88.3042 | 0 | 0.08093948 | 0 | 0 | 0
8075 | 240839.4 | 2011-09-17 11:53 | 1950.98 | 7 | 1 | 0.6747706 | 3.981868 | 26.45938 | 26.95646 | 106.8715 | 88.3042 | 6.475449e-05 | 0.08093948 | 0 | 0 | 0
8076 | 240869.4 | 2011-09-17 11:53 | 1980.995 | 7 | 1 | 0.6749525 | 3.984783 | 26.46501 | 26.95646 | 106.8939 | 88.3042 | 9.717941e-05 | 0.08093948 | 0 | 0 | 0
8077 | 240899.5 | 2011-09-17 11:54 | 2011.01 | 7 | 1 | 0.6747706 | 3.987213 | 26.47064 | 26.95646 | 106.9163 | 88.3042 | 6.475449e-05 | 0.08093948 | 0 | 0 | 0
8078 | 240929.5 | 2011-09-17 11:54 | 2041.025 | 7 | 1 | 0.6747706 | 3.989804 | 26.47627 | 26.95646 | 106.9388 | 88.3042 | 3.237724e-05 | 0.08093948 | 0 | 0 | 0
8079 | 240959.5 | 2011-09-17 11:55 | 2071.04 | 7 | 1 | 0.6749525 | 3.992558 | 26.48189 | 26.95646 | 106.9612 | 88.3042 | 9.717941e-05 | 0.08093948 | 0 | 0 | 0
8080 | 240989.5 | 2011-09-17 11:55 | 2101.055 | 7 | 1 | 0.6751344 | 3.995311 | 26.48752 | 26.95646 | 106.9837 | 88.3042 | 6.475449e-05 | 0.08093948 | 0 | 0 | 0
8081 | 241019.5 | 2011-09-17 11:56 | 2131.07 | 7 | 1 | 0.6749525 | 3.997903 | 26.49315 | 26.95646 | 107.0062 | 88.3042 | 9.717941e-05 | 0.08093948 | 0 | 0 | 0
8082 | 241049.5 | 2011-09-17 11:56 | 2161.085 | 7 | 1 | 0.6749525 | 4.000494 | 26.49878 | 26.95646 | 107.0287 | 88.3042 | 6.475449e-05 | 0.08093948 | 0 | 0 | 0
8083 | 241079.6 | 2011-09-17 11:57 | 2191.1 | 7 | 1 | 0.6747706 | 4.003086 | 26.5044 | 26.95646 | 107.0512 | 88.3042 | 6.475449e-05 | 0.08093948 | 0 | 0 | 0
8084 | 241109.6 | 2011-09-17 11:57 | 2221.115 | 7 | 1 | 0.6749525 | 4.005839 | 26.51003 | 26.95646 | 107.0737 | 88.3042 | 6.475449e-05 | 0.08093948 | 0 | 0 | 0
8085 | 241139.6 | 2011-09-17 11:58 | 2251.13 | 7 | 1 | 0.6749525 | 4.008593 | 26.51566 | 26.95646 | 107.0963 | 88.3042 | 6.475449e-05 | 0.08093948 | 0 | 0 | 0
8086 | 241169.6 | 2011-09-17 11:58 | 2281.146 | 7 | 1 | 0.6751344 | 4.011347 | 26.52129 | 26.95646 | 107.1189 | 88.3042 | 6.484985e-05 | 0.08093948 | 0 | 0 | 0
8087 | 241199.6 | 2011-09-17 11:59 | 2311.16 | 7 | 1 | 0.6749525 | 4.0141 | 26.52691 | 26.95646 | 107.1414 | 88.3042 | 6.475449e-05 | 0.08093948 | 0 | 0 | 0
8088 | 241229.6 | 2011-09-17 11:59 | 2341.176 | 7 | 1 | 0.6749525 | 4.016854 | 26.53254 | 26.95646 | 107.164 | 88.3042 | 9.717941e-05 | 0.08093948 | 0 | 0 | 0
8089 | 241259.6 | 2011-09-17 12:00 | 2371.191 | 7 | 1 | 0.6749525 | 4.019769 | 26.53817 | 26.95646 | 107.1866 | 88.3042 | 6.475449e-05 | 0.08093948 | 0 | 0 | 0
8090 | 241289.7 | 2011-09-17 12:00 | 2401.206 | 7 | 1 | 0.6747706 | 4.022361 | 26.54379 | 26.95646 | 107.2093 | 88.3042 | 6.475449e-05 | 0.08093948 | 0 | 0 | 0
8091 | 241319.7 | 2011-09-17 12:01 | 2431.221 | 7 | 1 | 0.6749525 | 4.025276 | 26.54942 | 26.95646 | 107.2319 | 88.3042 | 9.717941e-05 | 0.08093948 | 0 | 0 | 0
8092 | 241349.7 | 2011-09-17 12:01 | 2461.236 | 7 | 1 | 0.6749525 | 4.02803 | 26.55505 | 26.95646 | 107.2546 | 88.3042 | 9.717941e-05 | 0.08093948 | 0 | 0 | 0
8093 | 241379.7 | 2011-09-17 12:02 | 2491.251 | 7 | 1 | 0.6749525 | 4.030945 | 26.56068 | 26.95646 | 107.2773 | 88.3042 | 6.475449e-05 | 0.08093948 | 0 | 0 | 0
8094 | 241409.7 | 2011-09-17 12:02 | 2521.266 | 7 | 1 | 0.6749525 | 4.033861 | 26.5663 | 26.95646 | 107.2999 | 88.3042 | 9.717941e-05 | 0.08093948 | 0 | 0 | 0
8095 | 241439.7 | 2011-09-17 12:03 | 2551.281 | 7 | 1 | 0.6747706 | 4.036777 | 26.57193 | 26.95646 | 107.3227 | 88.3042 | 9.727478e-05 | 0.08093948 | 0 | 0 | 0
8096 | 241469.7 | 2011-09-17 12:03 | 2581.296 | 7 | 1 | 0.6747706 | 4.03953 | 26.57756 | 26.95646 | 107.3454 | 88.3042 | 6.475449e-05 | 0.08093948 | 0 | 0 | 0
8097 | 241499.8 | 2011-09-17 12:04 | 2611.311 | 7 | 1 | 0.6749525 | 4.042445 | 26.58319 | 26.95646 | 107.3681 | 88.3042 | 6.475449e-05 | 0.08093948 | 0 | 0 | 0
8098 | 241529.8 | 2011-09-17 12:04 | 2641.326 | 7 | 1 | 0.6749525 | 4.045523 | 26.58881 | 26.95646 | 107.3909 | 88.3042 | 6.475449e-05 | 0.08093948 | 0 | 0 | 0
8099 | 241559.8 | 2011-09-17 12:05 | 2671.342 | 7 | 1 | 0.6749525 | 4.048439 | 26.59444 | 26.95646 | 107.4136 | 88.3042 | 6.484985e-05 | 0.08093948 | 0 | 0 | 0
8100 | 241589.8 | 2011-09-17 12:05 | 2701.357 | 7 | 1 | 0.6749525 | 4.051516 | 26.60007 | 26.95646 | 107.4364 | 88.3042 | 9.717941e-05 | 0.08093948 | 0 | 0 | 0
8101 | 241619.8 | 2011-09-17 12:06 | 2731.372 | 7 | 1 | 0.6749525 | 4.054431 | 26.60569 | 26.95646 | 107.4592 | 88.3042 | 9.717941e-05 | 0.08093948 | 0 | 0 | 0
8102 | 241649.8 | 2011-09-17 12:06 | 2761.387 | 7 | 1 | 0.6751344 | 4.057671 | 26.61132 | 26.95646 | 107.4821 | 88.3042 | 9.717941e-05 | 0.08093948 | 0 | 0 | 0
8103 | 241679.9 | 2011-09-17 12:07 | 2791.402 | 7 | 1 | 0.6749525 | 4.060586 | 26.61695 | 26.95646 | 107.5049 | 88.3042 | 9.717941e-05 | 0.08093948 | 0 | 0 | 0
8104 | 241709.9 | 2011-09-17 12:07 | 2821.417 | 7 | 1 | 0.6747706 | 4.063502 | 26.62258 | 26.95646 | 107.5278 | 88.3042 | 9.717941e-05 | 0.08093948 | 0 | 0 | 0
8105 | 241739.9 | 2011-09-17 12:08 | 2851.432 | 7 | 1 | 0.6749525 | 4.066741 | 26.6282 | 26.95646 | 107.5506 | 88.3042 | 6.475449e-05 | 0.08093948 | 0 | 0 | 0
8106 | 241769.9 | 2011-09-17 12:08 | 2881.447 | 7 | 1 | 0.6749525 | 4.069818 | 26.63383 | 26.95646 | 107.5735 | 88.3042 | 9.717941e-05 | 0.08093948 | 0 | 0 | 0
8107 | 241799.9 | 2011-09-17 12:09 | 2911.462 | 7 | 1 | 0.6749525 | 4.073058 | 26.63946 | 26.95646 | 107.5964 | 88.3042 | 0.0001296043 | 0.08093948 | 0 | 0 | 0
8108 | 241829.9 | 2011-09-17 12:09 | 2941.477 | 7 | 1 | 0.6749525 | 4.075974 | 26.64508 | 26.95646 | 107.6194 | 88.3042 | 3.232956e-05 | 0.08093948 | 0 | 0 | 0
8109 | 241859.9 | 2011-09-17 12:10 | 2971.492 | 7 | 1 | 0.6749525 | 4.079213 | 26.65071 | 26.95646 | 107.6423 | 88.3042 | 6.475449e-05 | 0.08093948 | 0 | 0 | 0
8110 | 241890 | 2011-09-17 12:10 | 3001.507 | 7 | 1 | 0.6749525 | 4.082614 | 26.65634 | 26.95646 | 107.6653 | 88.3042 | 9.717941e-05 | 0.08093948 | 0 | 0 | 0
8111 | 241920 | 2011-09-17 12:11 | 3031.522 | 7 | 1 | 0.6749525 | 4.085854 | 26.66197 | 26.95646 | 107.6883 | 88.3042 | 9.717941e-05 | 0.08093948 | 0 | 0 | 0
8112 | 241950 | 2011-09-17 12:11 | 3061.537 | 7 | 1 | 0.6749525 | 4.089093 | 26.66759 | 26.95646 | 107.7113 | 88.3042 | 9.717941e-05 | 0.08093948 | 0 | 0 | 0
8113 | 241980 | 2011-09-17 12:12 | 3091.553 | 7 | 1 | 0.6747706 | 4.092495 | 26.67322 | 26.95646 | 107.7343 | 88.3042 | 0.0001296043 | 0.08093948 | 0 | 0 | 0
8114 | 242010 | 2011-09-17 12:12 | 3121.567 | 7 | 1 | 0.6749525 | 4.095734 | 26.67885 | 26.95646 | 107.7573 | 88.3042 | 6.475449e-05 | 0.08093948 | 0 | 0 | 0
8115 | 242040 | 2011-09-17 12:13 | 3151.583 | 7 | 1 | 0.6749525 | 4.099136 | 26.68448 | 26.95646 | 107.7804 | 88.3042 | 6.484985e-05 | 0.08093948 | 0 | 0 | 0
8116 | 242070.1 | 2011-09-17 12:13 | 3181.598 | 7 | 1 | 0.6749525 | 4.102537 | 26.6901 | 26.95646 | 107.8035 | 88.3042 | 6.475449e-05 | 0.08093948 | 0 | 0 | 0
8117 | 242100.1 | 2011-09-17 12:14 | 3211.613 | 7 | 1 | 0.6751344 | 4.105938 | 26.69573 | 26.95646 | 107.8266 | 88.3042 | 9.717941e-05 | 0.08093948 | 0 | 0 | 0
8118 | 242130.1 | 2011-09-17 12:14 | 3241.628 | 7 | 1 | 0.6749525 | 4.10934 | 26.70136 | 26.95646 | 107.8497 | 88.3042 | 9.717941e-05 | 0.08093948 | 0 | 0 | 0
8119 | 242160.1 | 2011-09-17 12:15 | 3271.643 | 7 | 1 | 0.6749525 | 4.112904 | 26.70698 | 26.95646 | 107.8728 | 88.3042 | 9.717941e-05 | 0.08093948 | 0 | 0 | 0
8120 | 242190.1 | 2011-09-17 12:15 | 3301.658 | 7 | 1 | 0.6751344 | 4.116305 | 26.71261 | 26.95646 | 107.896 | 88.3042 | 0.0001296043 | 0.08093948 | 0 | 0 | 0
8121 | 242220.1 | 2011-09-17 12:16 | 3331.673 | 7 | 1 | 0.6751344 | 4.119868 | 26.71824 | 26.95646 | 107.9191 | 88.3042 | 6.484985e-05 | 0.08093948 | 0 | 0 | 0
8122 | 242250.1 | 2011-09-17 12:16 | 3361.688 | 7 | 1 | 0.6749525 | 4.123432 | 26.72387 | 26.95646 | 107.9423 | 88.3042 | 0.0001296043 | 0.08093948 | 0 | 0 | 0
8123 | 242280.2 | 2011-09-17 12:17 | 3391.706 | 7 | 1 | 0.6749525 | 4.126995 | 26.72949 | 26.95646 | 107.9655 | 88.3042 | 9.717941e-05 | 0.08093948 | 0 | 0 | 0
8124 | 242310.2 | 2011-09-17 12:17 | 3421.718 | 7 | 1 | 0.6751344 | 4.130558 | 26.73512 | 26.95646 | 107.9888 | 88.3042 | 9.717941e-05 | 0.08093948 | 0 | 0 | 0
8125 | 242340.2 | 2011-09-17 12:18 | 3451.733 | 7 | 1 | 0.6751344 | 4.134446 | 26.74075 | 26.95646 | 108.012 | 88.3042 | 0.0001619339 | 0.08093948 | 0 | 0 | 0
8126 | 242370.2 | 2011-09-17 12:18 | 3481.748 | 7 | 1 | 0.6749525 | 4.137847 | 26.74638 | 26.95646 | 108.0353 | 88.3042 | 9.717941e-05 | 0.08093948 | 0 | 0 | 0
8127 | 242400.2 | 2011-09-17 12:19 | 3511.764 | 7 | 1 | 0.6747706 | 4.14141 | 26.752 | 26.95646 | 108.0586 | 88.3042 | 6.475449e-05 | 0.08093948 | 0 | 0 | 0
8128 | 242430.2 | 2011-09-17 12:19 | 3541.779 | 7 | 1 | 0.6751344 | 4.145298 | 26.75763 | 26.95646 | 108.0819 | 88.3042 | 9.717941e-05 | 0.08093948 | 0 | 0 | 0
8129 | 242460.2 | 2011-09-17 12:20 | 3571.794 | 7 | 1 | 0.6749525 | 4.149023 | 26.76326 | 26.95646 | 108.1053 | 88.3042 | 0.000129509 | 0.08093948 | 0 | 0 | 0
8130 | 242490.3 | 2011-09-17 12:20 | 3601.809 | 7 | 1 | 0.6749525 | 4.152749 | 26.76889 | 26.95646 | 108.1286 | 88.3042 | 9.717941e-05 | 0.08093948 | 0 | 0 | 0
8131 | 242520.3 | 2011-09-17 12:21 | 3631.824 | 7 | 1 | 0.6749525 | 4.156474 | 26.77451 | 26.95646 | 108.152 | 88.3042 | 6.484985e-05 | 0.08093948 | 0 | 0 | 0
8132 | 242550.3 | 2011-09-17 12:21 | 3661.839 | 7 | 1 | 0.6749525 | 4.160523 | 26.78014 | 26.95646 | 108.1754 | 88.3042 | 0.0001620293 | 0.08093948 | 0 | 0 | 0
8133 | 242580.3 | 2011-09-17 12:22 | 3691.854 | 7 | 1 | 0.6749525 | 4.164087 | 26.78577 | 26.95646 | 108.1988 | 88.3042 | 9.717941e-05 | 0.08093948 | 0 | 0 | 0
8134 | 242610.3 | 2011-09-17 12:22 | 3721.869 | 7 | 1 | 0.6751344 | 4.167974 | 26.7914 | 26.95646 | 108.2223 | 88.3042 | 9.717941e-05 | 0.08093948 | 0 | 0 | 0
8135 | 242640.3 | 2011-09-17 12:23 | 3751.884 | 7 | 1 | 0.6749525 | 4.172023 | 26.79702 | 26.95646 | 108.2457 | 88.3042 | 0.0001296043 | 0.08093948 | 0 | 0 | 0
8136 | 242670.4 | 2011-09-17 12:23 | 3781.899 | 7 | 1 | 0.6749525 | 4.175749 | 26.80265 | 26.95646 | 108.2692 | 88.3042 | 9.717941e-05 | 0.08093948 | 0 | 0 | 0
8137 | 242700.4 | 2011-09-17 12:24 | 3811.914 | 7 | 1 | 0.6747706 | 4.179474 | 26.80828 | 26.95646 | 108.2927 | 88.3042 | 3.232956e-05 | 0.08093948 | 0 | 0 | 0
8138 | 242730.4 | 2011-09-17 12:24 | 3841.929 | 7 | 1 | 0.6749525 | 4.183685 | 26.81391 | 26.95646 | 108.3163 | 88.3042 | 0.0001296043 | 0.08093948 | 0 | 0 | 0
8139 | 242760.4 | 2011-09-17 12:25 | 3871.944 | 7 | 1 | 0.6751344 | 4.187735 | 26.81953 | 26.95646 | 108.3398 | 88.3042 | 0.0001296043 | 0.08093948 | 0 | 0 | 0
8140 | 242790.4 | 2011-09-17 12:25 | 3901.959 | 7 | 1 | 0.6749525 | 4.191622 | 26.82516 | 26.95646 | 108.3634 | 88.3042 | 9.717941e-05 | 0.08093948 | 0 | 0 | 0
8141 | 242820.4 | 2011-09-17 12:26 | 3931.974 | 7 | 1 | 0.6749525 | 4.195672 | 26.83079 | 26.95646 | 108.387 | 88.3042 | 9.727478e-05 | 0.08093948 | 0 | 0 | 0
8142 | 242850.4 | 2011-09-17 12:26 | 3961.99 | 7 | 1 | 0.6749525 | 4.199559 | 26.83641 | 26.95646 | 108.4106 | 88.3042 | 0.0001296043 | 0.08093948 | 0 | 0 | 0
8143 | 242852 | 2011-09-17 12:26 | 3963.505 | 7 | 1 | 0.6749525 | 4.200045 | 26.8367 | 26.95646 | 108.4118 | 88.3042 | 0.0001296043 | 0.08093948 | 0 | 0 | 0
8144 | 242882 | 2011-09-17 12:27 | 30.01511 | 8 | 1 | 0.6402051 | 4.200045 | 26.84218 | 26.95646 | 108.4348 | 88.3042 | 0 | 0.08093948 | 0 | 0 | 0
8145 | 242912 | 2011-09-17 12:27 | 60.03019 | 8 | 1 | 0.6120071 | 4.200207 | 26.8474 | 26.95646 | 108.4567 | 88.3042 | 3.242493e-05 | 0.08093948 | 0 | 0 | 0
8146 | 242942 | 2011-09-17 12:28 | 90.04556 | 8 | 1 | 0.5870836 | 4.200207 | 26.85239 | 26.95646 | 108.4777 | 88.3042 | 0 | 0.08093948 | 0 | 0 | 0
8147 | 242972 | 2011-09-17 12:28 | 120.0603 | 8 | 1 | 0.5641612 | 4.200045 | 26.85719 | 26.95646 | 108.4979 | 88.3042 | -3.242493e-05 | 0.08093948 | 0 | 0 | 0
8148 | 243002 | 2011-09-17 12:29 | 150.0754 | 8 | 1 | 0.5428762 | 4.200207 | 26.8618 | 26.95646 | 108.5172 | 88.3042 | 3.242493e-05 | 0.08093948 | 0 | 0 | 0
8149 | 243032.1 | 2011-09-17 12:29 | 180.0904 | 8 | 1 | 0.5226827 | 4.200045 | 26.86625 | 26.95646 | 108.5359 | 88.3042 | 0 | 0.08093948 | 0 | 0 | 0
8150 | 243062.1 | 2011-09-17 12:30 | 210.1055 | 8 | 1 | 0.5037627 | 4.200045 | 26.87053 | 26.95646 | 108.5539 | 88.3042 | -3.242493e-05 | 0.08093948 | 0 | 0 | 0
8151 | 243092.1 | 2011-09-17 12:30 | 240.1233 | 8 | 1 | 0.4857523 | 4.200045 | 26.87465 | 26.95646 | 108.5712 | 88.3042 | -3.242493e-05 | 0.08093948 | 0 | 0 | 0
8152 | 243122.1 | 2011-09-17 12:31 | 270.1357 | 8 | 1 | 0.4690154 | 4.200207 | 26.87863 | 26.95646 | 108.5879 | 88.3042 | 3.242493e-05 | 0.08093948 | 0 | 0 | 0
8153 | 243152.1 | 2011-09-17 12:31 | 300.1508 | 8 | 1 | 0.4522785 | 4.200045 | 26.88247 | 26.95646 | 108.6041 | 88.3042 | -6.475449e-05 | 0.08093948 | 0 | 0 | 0
8154 | 243182.1 | 2011-09-17 12:32 | 330.1658 | 8 | 1 | 0.4366331 | 4.200045 | 26.88618 | 26.95646 | 108.6196 | 88.3042 | -3.242493e-05 | 0.08093948 | 0 | 0 | 0
8155 | 243212.1 | 2011-09-17 12:32 | 360.1809 | 8 | 1 | 0.4217153 | 4.200207 | 26.88976 | 26.95646 | 108.6347 | 88.3042 | 3.242493e-05 | 0.08093948 | 0 | 0 | 0
8156 | 243242.2 | 2011-09-17 12:33 | 390.196 | 8 | 1 | 0.4075253 | 4.200207 | 26.89321 | 26.95646 | 108.6492 | 88.3042 | 0 | 0.08093948 | 0 | 0 | 0
8157 | 243272.2 | 2011-09-17 12:33 | 420.2113 | 8 | 1 | 0.3936992 | 4.200207 | 26.89655 | 26.95646 | 108.6632 | 88.3042 | 3.242493e-05 | 0.08093948 | 0 | 0 | 0
8158 | 243302.2 | 2011-09-17 12:34 | 450.2261 | 8 | 1 | 0.3806007 | 4.200207 | 26.89978 | 26.95646 | 108.6768 | 88.3042 | 0 | 0.08093948 | 0 | 0 | 0
8159 | 243332.2 | 2011-09-17 12:34 | 480.2412 | 8 | 1 | 0.3678661 | 4.200045 | 26.9029 | 26.95646 | 108.6899 | 88.3042 | -3.242493e-05 | 0.08093948 | 0 | 0 | 0
8160 | 243362.2 | 2011-09-17 12:35 | 510.2563 | 8 | 1 | 0.3560411 | 4.200207 | 26.90592 | 26.95646 | 108.7025 | 88.3042 | 0 | 0.08093948 | 0 | 0 | 0
8161 | 243392.2 | 2011-09-17 12:35 | 540.2713 | 8 | 1 | 0.344216 | 4.200207 | 26.90884 | 26.95646 | 108.7148 | 88.3042 | 0 | 0.08093948 | 0 | 0 | 0
8162 | 243422.3 | 2011-09-17 12:36 | 570.2864 | 8 | 1 | 0.3331187 | 4.200207 | 26.91166 | 26.95646 | 108.7266 | 88.3042 | 0 | 0.08093948 | 0 | 0 | 0
8163 | 243452.3 | 2011-09-17 12:36 | 600.3015 | 8 | 1 | 0.3225672 | 4.200368 | 26.91439 | 26.95646 | 108.7381 | 88.3042 | 3.232956e-05 | 0.08093948 | 0 | 0 | 0
8164 | 243482.3 | 2011-09-17 12:37 | 630.3166 | 8 | 1 | 0.3121976 | 4.200045 | 26.91704 | 26.95646 | 108.7492 | 88.3042 | -3.242493e-05 | 0.08093948 | 0 | 0 | 0
8165 | 243512.3 | 2011-09-17 12:37 | 660.3316 | 8 | 1 | 0.3023737 | 4.200207 | 26.9196 | 26.95646 | 108.76 | 88.3042 | 0 | 0.08093948 | 0 | 0 | 0
8166 | 243542.3 | 2011-09-17 12:38 | 690.3467 | 8 | 1 | 0.2927318 | 4.200207 | 26.92208 | 26.95646 | 108.7704 | 88.3042 | 0 | 0.08093948 | 0 | 0 | 0
8167 | 243572.3 | 2011-09-17 12:38 | 720.3618 | 8 | 1 | 0.2834537 | 4.200207 | 26.92448 | 26.95646 | 108.7805 | 88.3042 | 0 | 0.08093948 | 0 | 0 | 0
8168 | 243602.3 | 2011-09-17 12:39 | 750.3768 | 8 | 1 | 0.2749033 | 4.200207 | 26.92681 | 26.95646 | 108.7903 | 88.3042 | 0 | 0.08093948 | 0 | 0 | 0
8169 | 243632.4 | 2011-09-17 12:39 | 780.392 | 8 | 1 | 0.2663529 | 4.200207 | 26.92906 | 26.95646 | 108.7997 | 88.3042 | 0 | 0.08093948 | 0 | 0 | 0
8170 | 243662.4 | 2011-09-17 12:40 | 810.4072 | 8 | 1 | 0.2583483 | 4.200045 | 26.93125 | 26.95646 | 108.8089 | 88.3042 | -3.242493e-05 | 0.08093948 | 0 | 0 | 0
8171 | 243692.4 | 2011-09-17 12:40 | 840.4221 | 8 | 1 | 0.2505256 | 4.200207 | 26.93337 | 26.95646 | 108.8179 | 88.3042 | 3.242493e-05 | 0.08093948 | 0 | 0 | 0
8172 | 243722.4 | 2011-09-17 12:41 | 870.4372 | 8 | 1 | 0.2430667 | 4.200207 | 26.93543 | 26.95646 | 108.8265 | 88.3042 | 0 | 0.08093948 | 0 | 0 | 0
8173 | 243752.4 | 2011-09-17 12:41 | 900.4522 | 8 | 1 | 0.2359717 | 4.200045 | 26.93743 | 26.95646 | 108.8349 | 88.3042 | -3.242493e-05 | 0.08093948 | 0 | 0 | 0
8174 | 243782.4 | 2011-09-17 12:42 | 930.4673 | 8 | 1 | 0.2286948 | 4.200045 | 26.93937 | 26.95646 | 108.843 | 88.3042 | 0 | 0.08093948 | 0 | 0 | 0
8175 | 243812.4 | 2011-09-17 12:42 | 960.4824 | 8 | 1 | 0.2219637 | 4.200207 | 26.94125 | 26.95646 | 108.8509 | 88.3042 | 0 | 0.08093948 | 0 | 0 | 0
8176 | 243842.5 | 2011-09-17 12:43 | 990.4974 | 8 | 1 | 0.2157783 | 4.200207 | 26.94307 | 26.95646 | 108.8586 | 88.3042 | 0 | 0.08093948 | 0 | 0 | 0
8177 | 243872.5 | 2011-09-17 12:43 | 1020.512 | 8 | 1 | 0.209411 | 4.200045 | 26.94484 | 26.95646 | 108.866 | 88.3042 | -3.242493e-05 | 0.08093948 | 0 | 0 | 0
8178 | 243902.5 | 2011-09-17 12:44 | 1050.528 | 8 | 1 | 0.2032256 | 4.200207 | 26.94656 | 26.95646 | 108.8732 | 88.3042 | 0 | 0.08093948 | 0 | 0 | 0
8179 | 243932.5 | 2011-09-17 12:44 | 1080.543 | 8 | 1 | 0.197404 | 4.200045 | 26.94823 | 26.95646 | 108.8803 | 88.3042 | -3.242493e-05 | 0.08093948 | 0 | 0 | 0
8180 | 243962.5 | 2011-09-17 12:45 | 1110.558 | 8 | 1 | 0.1917644 | 4.200207 | 26.94985 | 26.95646 | 108.8871 | 88.3042 | 3.242493e-05 | 0.08093948 | 0 | 0 | 0
8181 | 243992.5 | 2011-09-17 12:45 | 1140.573 | 8 | 1 | 0.1863067 | 4.200207 | 26.95143 | 26.95646 | 108.8937 | 88.3042 | 0 | 0.08093948 | 0 | 0 | 0
8182 | 244022.6 | 2011-09-17 12:46 | 1170.588 | 8 | 1 | 0.1812129 | 4.200207 | 26.95296 | 26.95646 | 108.9001 | 88.3042 | 0 | 0.08093948 | 0 | 0 | 0
8183 | 244052.6 | 2011-09-17 12:46 | 1200.603 | 8 | 1 | 0.176119 | 4.200207 | 26.95445 | 26.95646 | 108.9064 | 88.3042 | 0 | 0.08093948 | 0 | 0 | 0
8184 | 244082.6 | 2011-09-17 12:47 | 1230.618 | 8 | 1 | 0.1712071 | 4.200207 | 26.9559 | 26.95646 | 108.9124 | 88.3042 | 0 | 0.08093948 | 0 | 0 | 0
8185 | 244112.6 | 2011-09-17 12:47 | 1260.633 | 8 | 1 | 0.1661132 | 4.200207 | 26.9573 | 26.95646 | 108.9184 | 88.3042 | 3.242493e-05 | 0.08093948 | 0 | 0 | 0
8186 | 244142.6 | 2011-09-17 12:48 | 1290.648 | 8 | 1 | 0.1615651 | 4.200207 | 26.95867 | 26.95646 | 108.9241 | 88.3042 | 3.242493e-05 | 0.08093948 | 0 | 0 | 0
8187 | 244172.6 | 2011-09-17 12:48 | 1320.663 | 8 | 1 | 0.157199 | 4.200207 | 26.96 | 26.95646 | 108.9297 | 88.3042 | 3.242493e-05 | 0.08093948 | 0 | 0 | 0
8188 | 244202.6 | 2011-09-17 12:49 | 1350.678 | 8 | 1 | 0.1530147 | 4.200045 | 26.96129 | 26.95646 | 108.9351 | 88.3042 | -3.242493e-05 | 0.08093948 | 0 | 0 | 0
8189 | 244232.7 | 2011-09-17 12:49 | 1380.693 | 8 | 1 | 0.1490124 | 4.200045 | 26.96255 | 26.95646 | 108.9404 | 88.3042 | 0 | 0.08093948 | 0 | 0 | 0
8190 | 244262.7 | 2011-09-17 12:50 | 1410.708 | 8 | 1 | 0.1451921 | 4.200207 | 26.96378 | 26.95646 | 108.9455 | 88.3042 | 3.242493e-05 | 0.08093948 | 0 | 0 | 0
8191 | 244292.7 | 2011-09-17 12:50 | 1440.723 | 8 | 1 | 0.1410078 | 4.200045 | 26.96497 | 26.95646 | 108.9506 | 88.3042 | 0 | 0.08093948 | 0 | 0 | 0
8192 | 244322.7 | 2011-09-17 12:51 | 1470.739 | 8 | 1 | 0.1373693 | 4.200045 | 26.96613 | 26.95646 | 108.9554 | 88.3042 | -3.242493e-05 | 0.08093948 | 0 | 0 | 0
8193 | 244352.7 | 2011-09-17 12:51 | 1500.754 | 8 | 1 | 0.1339128 | 4.200207 | 26.96726 | 26.95646 | 108.9602 | 88.3042 | 3.242493e-05 | 0.08093948 | 0 | 0 | 0
8194 | 244382.7 | 2011-09-17 12:52 | 1530.769 | 8 | 1 | 0.1302743 | 4.200045 | 26.96836 | 26.95646 | 108.9648 | 88.3042 | 0 | 0.08093948 | 0 | 0 | 0
8195 | 244412.7 | 2011-09-17 12:52 | 1560.784 | 8 | 1 | 0.1269997 | 4.200045 | 26.96944 | 26.95646 | 108.9693 | 88.3042 | 0 | 0.08093948 | 0 | 0 | 0
8196 | 244442.8 | 2011-09-17 12:53 | 1590.799 | 8 | 1 | 0.123907 | 4.200045 | 26.97048 | 26.95646 | 108.9737 | 88.3042 | -3.242493e-05 | 0.08093948 | 0 | 0 | 0
8197 | 244472.8 | 2011-09-17 12:53 | 1620.814 | 8 | 1 | 0.1206324 | 4.200045 | 26.9715 | 26.95646 | 108.978 | 88.3042 | -3.242493e-05 | 0.08093948 | 0 | 0 | 0
8198 | 244502.8 | 2011-09-17 12:54 | 1650.829 | 8 | 1 | 0.1175397 | 4.200207 | 26.97249 | 26.95646 | 108.9822 | 88.3042 | 0 | 0.08093948 | 0 | 0 | 0
8199 | 244532.8 | 2011-09-17 12:54 | 1680.844 | 8 | 1 | 0.1146289 | 4.200207 | 26.97346 | 26.95646 | 108.9862 | 88.3042 | 0 | 0.08093948 | 0 | 0 | 0
8200 | 244562.8 | 2011-09-17 12:55 | 1710.859 | 8 | 1 | 0.1117182 | 4.200207 | 26.97441 | 26.95646 | 108.9902 | 88.3042 | 0 | 0.08093948 | 0 | 0 | 0
8201 | 244592.8 | 2011-09-17 12:55 | 1740.874 | 8 | 1 | 0.1091712 | 4.200207 | 26.97533 | 26.95646 | 108.9941 | 88.3042 | 0 | 0.08093948 | 0 | 0 | 0
8202 | 244622.9 | 2011-09-17 12:56 | 1770.889 | 8 | 1 | 0.1062605 | 4.200207 | 26.97622 | 26.95646 | 108.9978 | 88.3042 | 0 | 0.08093948 | 0 | 0 | 0
8203 | 244652.9 | 2011-09-17 12:56 | 1800.905 | 8 | 1 | 0.1035316 | 4.200207 | 26.9771 | 26.95646 | 109.0015 | 88.3042 | 0 | 0.08093948 | 0 | 0 | 0
8204 | 244682.9 | 2011-09-17 12:57 | 1830.92 | 8 | 1 | 0.1013486 | 4.200207 | 26.97795 | 26.95646 | 109.0051 | 88.3042 | 3.242493e-05 | 0.08093948 | 0 | 0 | 0
8205 | 244712.9 | 2011-09-17 12:57 | 1860.935 | 8 | 1 | 0.09861971 | 4.200207 | 26.97879 | 26.95646 | 109.0086 | 88.3042 | 0 | 0.08093948 | 0 | 0 | 0
8206 | 244742.9 | 2011-09-17 12:58 | 1890.95 | 8 | 1 | 0.09625471 | 4.200045 | 26.9796 | 26.95646 | 109.012 | 88.3042 | -3.242493e-05 | 0.08093948 | 0 | 0 | 0
8207 | 244772.9 | 2011-09-17 12:58 | 1920.965 | 8 | 1 | 0.09407163 | 4.200207 | 26.98039 | 26.95646 | 109.0153 | 88.3042 | 0 | 0.08093948 | 0 | 0 | 0
8208 | 244802.9 | 2011-09-17 12:59 | 1950.98 | 8 | 1 | 0.09188855 | 4.200207 | 26.98117 | 26.95646 | 109.0186 | 88.3042 | 3.242493e-05 | 0.08093948 | 0 | 0 | 0
8209 | 244833 | 2011-09-17 12:59 | 1980.995 | 8 | 1 | 0.08970547 | 4.200045 | 26.98192 | 26.95646 | 109.0218 | 88.3042 | -3.242493e-05 | 0.08093948 | 0 | 0 | 0
8210 | 244863 | 2011-09-17 13:00 | 2011.01 | 8 | 1 | 0.08752239 | 4.200045 | 26.98266 | 26.95646 | 109.0249 | 88.3042 | -3.242493e-05 | 0.08093948 | 0 | 0 | 0
8211 | 244893 | 2011-09-17 13:00 | 2041.025 | 8 | 1 | 0.08552124 | 4.200045 | 26.98338 | 26.95646 | 109.0279 | 88.3042 | -3.242493e-05 | 0.08093948 | 0 | 0 | 0
8212 | 244923 | 2011-09-17 13:01 | 2071.04 | 8 | 1 | 0.083702 | 4.200207 | 26.98409 | 26.95646 | 109.0309 | 88.3042 | 3.242493e-05 | 0.08093948 | 0 | 0 | 0
8213 | 244953 | 2011-09-17 13:01 | 2101.055 | 8 | 1 | 0.08151892 | 4.200045 | 26.98478 | 26.95646 | 109.0338 | 88.3042 | 0 | 0.08093948 | 0 | 0 | 0
8214 | 244983 | 2011-09-17 13:02 | 2131.07 | 8 | 1 | 0.07969969 | 4.200207 | 26.98545 | 26.95646 | 109.0366 | 88.3042 | 0 | 0.08093948 | 0 | 0 | 0
8215 | 245013.1 | 2011-09-17 13:02 | 2161.086 | 8 | 1 | 0.07806238 | 4.200207 | 26.98611 | 26.95646 | 109.0393 | 88.3042 | 0 | 0.08093948 | 0 | 0 | 0
8216 | 245043.1 | 2011-09-17 13:03 | 2191.087 | 8 | 1 | 0.07624315 | 4.200207 | 26.98675 | 26.95646 | 109.042 | 88.3042 | 0 | 0.08093948 | 0 | 0 | 0
8217 | 245073.1 | 2011-09-17 13:03 | 2221.1 | 8 | 1 | 0.074242 | 4.200045 | 26.98738 | 26.95646 | 109.0447 | 88.3042 | -3.242493e-05 | 0.08093948 | 0 | 0 | 0
8218 | 245103.1 | 2011-09-17 13:04 | 2251.115 | 8 | 1 | 0.07278661 | 4.200207 | 26.98799 | 26.95646 | 109.0473 | 88.3042 | 0 | 0.08093948 | 0 | 0 | 0
8219 | 245133.1 | 2011-09-17 13:04 | 2281.13 | 8 | 1 | 0.0711493 | 4.200045 | 26.98859 | 26.95646 | 109.0498 | 88.3042 | 0 | 0.08093948 | 0 | 0 | 0
8220 | 245163.1 | 2011-09-17 13:05 | 2311.145 | 8 | 1 | 0.06987584 | 4.200207 | 26.98918 | 26.95646 | 109.0522 | 88.3042 | 0 | 0.08093948 | 0 | 0 | 0
8221 | 245193.1 | 2011-09-17 13:05 | 2341.16 | 8 | 1 | 0.06823853 | 4.200045 | 26.98976 | 26.95646 | 109.0547 | 88.3042 | 0 | 0.08093948 | 0 | 0 | 0
8222 | 245223.1 | 2011-09-17 13:06 | 2371.175 | 8 | 1 | 0.06696507 | 4.200045 | 26.99032 | 26.95646 | 109.057 | 88.3042 | -6.475449e-05 | 0.08093948 | 0 | 0 | 0
8223 | 245253.2 | 2011-09-17 13:06 | 2401.19 | 8 | 1 | 0.06532776 | 4.200045 | 26.99087 | 26.95646 | 109.0593 | 88.3042 | -3.242493e-05 | 0.08093948 | 0 | 0 | 0
8224 | 245283.2 | 2011-09-17 13:07 | 2431.205 | 8 | 1 | 0.06387237 | 4.200045 | 26.99141 | 26.95646 | 109.0616 | 88.3042 | -3.242493e-05 | 0.08093948 | 0 | 0 | 0
8225 | 245313.2 | 2011-09-17 13:07 | 2461.22 | 8 | 1 | 0.06259891 | 4.200207 | 26.99194 | 26.95646 | 109.0638 | 88.3042 | 0 | 0.08093948 | 0 | 0 | 0
8226 | 245343.2 | 2011-09-17 13:08 | 2491.236 | 8 | 1 | 0.06132544 | 4.200207 | 26.99245 | 26.95646 | 109.066 | 88.3042 | 0 | 0.08093948 | 0 | 0 | 0
8227 | 245373.2 | 2011-09-17 13:08 | 2521.251 | 8 | 1 | 0.06005198 | 4.200207 | 26.99296 | 26.95646 | 109.0681 | 88.3042 | 0 | 0.08093948 | 0 | 0 | 0
8228 | 245403.2 | 2011-09-17 13:09 | 2551.266 | 8 | 1 | 0.05841467 | 4.200207 | 26.99345 | 26.95646 | 109.0702 | 88.3042 | 0 | 0.08093948 | 0 | 0 | 0
8229 | 245433.2 | 2011-09-17 13:09 | 2581.281 | 8 | 1 | 0.05732313 | 4.200045 | 26.99393 | 26.95646 | 109.0722 | 88.3042 | 0 | 0.08093948 | 0 | 0 | 0
8230 | 245463.3 | 2011-09-17 13:10 | 2611.296 | 8 | 1 | 0.05623159 | 4.200207 | 26.99441 | 26.95646 | 109.0742 | 88.3042 | 3.242493e-05 | 0.08093948 | 0 | 0 | 0
8231 | 245493.3 | 2011-09-17 13:10 | 2641.311 | 8 | 1 | 0.05532198 | 4.200207 | 26.99487 | 26.95646 | 109.0762 | 88.3042 | 3.242493e-05 | 0.08093948 | 0 | 0 | 0
8232 | 245523.3 | 2011-09-17 13:11 | 2671.326 | 8 | 1 | 0.05404852 | 4.199883 | 26.99533 | 26.95646 | 109.0781 | 88.3042 | -6.484985e-05 | 0.08093948 | 0 | 0 | 0
8233 | 245553.3 | 2011-09-17 13:11 | 2701.341 | 8 | 1 | 0.05295698 | 4.200207 | 26.99577 | 26.95646 | 109.0799 | 88.3042 | 0 | 0.08093948 | 0 | 0 | 0
8234 | 245583.3 | 2011-09-17 13:12 | 2731.356 | 8 | 1 | 0.05186544 | 4.200207 | 26.99621 | 26.95646 | 109.0818 | 88.3042 | 3.242493e-05 | 0.08093948 | 0 | 0 | 0
8235 | 245613.3 | 2011-09-17 13:12 | 2761.371 | 8 | 1 | 0.05095582 | 4.200045 | 26.99664 | 26.95646 | 109.0836 | 88.3042 | -3.242493e-05 | 0.08093948 | 0 | 0 | 0
8236 | 245636.4 | 2011-09-17 13:13 | 2784.418 | 8 | 1 | 0.04986428 | 4.200045 | 26.99696 | 26.95646 | 109.0849 | 88.3042 | 0 | 0.08093948 | 0 | 0 | 0
8237 | 245666.4 | 2011-09-17 13:13 | 30.01507 | 9 | 1 | 0 | 4.194213 | 26.99696 | 26.95646 | 109.0849 | 88.3042 | -3.242493e-05 | 0.08093948 | 0 | 0 | 0
8238 | 245696.4 | 2011-09-17 13:14 | 60.03013 | 9 | 1 | 0 | 4.193404 | 26.99696 | 26.95646 | 109.0849 | 88.3042 | 0 | 0.08093948 | 0 | 0 | 0
8239 | 245726.4 | 2011-09-17 13:14 | 90.04535 | 9 | 1 | 0 | 4.192594 | 26.99696 | 26.95646 | 109.0849 | 88.3042 | -3.232956e-05 | 0.08093948 | 0 | 0 | 0
8240 | 245756.4 | 2011-09-17 13:15 | 120.0136 | 9 | 1 | 0 | 4.19227 | 26.99696 | 26.95646 | 109.0849 | 88.3042 | 0 | 0.08093948 | 0 | 0 | 0
8241 | 245756.4 | 2011-09-17 13:15 | 0.01562126 | 10 | 1 | 0.0005630856 | 4.192432 | 26.99696 | 26.95646 | 109.0849 | 88.3042 | 6.475449e-05 | 0.04769648 | 0 | 0 | 0
8242 | 245786.4 | 2011-09-17 13:15 | 30.01522 | 11 | 1 | -4.050139 | 3.693881 | 26.99696 | 26.99023 | 109.0849 | 88.4311 | -0.002915525 | 0.04769648 | 0 | 0 | 0
8243 | 245816.4 | 2011-09-17 13:16 | 60.03015 | 11 | 1 | -4.049958 | 3.604796 | 26.99696 | 27.024 | 109.0849 | 88.55422 | -0.001976061 | 0.04769648 | 0 | 0 | 0
8244 | 245846.4 | 2011-09-17 13:16 | 90.04525 | 11 | 1 | -4.049958 | 3.544056 | 26.99696 | 27.05776 | 109.0849 | 88.67486 | -0.001392984 | 0.04769648 | 0 | 0 | 0
8245 | 245876.5 | 2011-09-17 13:17 | 120.0603 | 11 | 1 | -4.049958 | 3.498704 | 26.99696 | 27.09153 | 109.0849 | 88.79374 | -0.001133823 | 0.04769648 | 0 | 0 | 0
8246 | 245906.5 | 2011-09-17 13:17 | 150.0754 | 11 | 1 | -4.049958 | 3.460964 | 26.99696 | 27.1253 | 109.0849 | 88.91123 | -0.0009717941 | 0.04769648 | 0 | 0 | 0
8247 | 245936.5 | 2011-09-17 13:18 | 180.0906 | 11 | 1 | -4.049776 | 3.428084 | 26.99696 | 27.15907 | 109.0849 | 89.02753 | -0.0008422852 | 0.04769648 | 0 | 0 | 0
8248 | 245966.5 | 2011-09-17 13:18 | 210.1056 | 11 | 1 | -4.050139 | 3.398443 | 26.99696 | 27.19283 | 109.0849 | 89.14278 | -0.0007450581 | 0.04769648 | 0 | 0 | 0
8249 | 245996.5 | 2011-09-17 13:19 | 240.1207 | 11 | 1 | -4.050139 | 3.371555 | 26.99696 | 27.2266 | 109.0849 | 89.25707 | -0.0007126808 | 0.04769648 | 0 | 0 | 0
8250 | 246026.5 | 2011-09-17 13:19 | 270.1358 | 11 | 1 | -4.050139 | 3.347097 | 26.99696 | 27.26037 | 109.0849 | 89.3705 | -0.0006478786 | 0.04769648 | 0 | 0 | 0
8251 | 246056.5 | 2011-09-17 13:20 | 300.1509 | 11 | 1 | -4.049958 | 3.325069 | 26.99696 | 27.29413 | 109.0849 | 89.48315 | -0.0005830765 | 0.04769648 | 0 | 0 | 0
8252 | 246086.6 | 2011-09-17 13:20 | 330.1659 | 11 | 1 | -4.050139 | 3.304823 | 26.99696 | 27.3279 | 109.0849 | 89.59508 | -0.0005506992 | 0.04769648 | 0 | 0 | 0
8253 | 246116.6 | 2011-09-17 13:21 | 360.1809 | 11 | 1 | -4.049958 | 3.286196 | 26.99696 | 27.36167 | 109.0849 | 89.70636 | -0.0004859447 | 0.04769648 | 0 | 0 | 0
8254 | 246146.6 | 2011-09-17 13:21 | 390.196 | 11 | 1 | -4.049958 | 3.268865 | 26.99696 | 27.39543 | 109.0849 | 89.81703 | -0.0004535198 | 0.04769648 | 0 | 0 | 0
8255 | 246176.6 | 2011-09-17 13:22 | 420.211 | 11 | 1 | -4.049776 | 3.252343 | 26.99696 | 27.4292 | 109.0849 | 89.92714 | -0.0004535675 | 0.04769648 | 0 | 0 | 0
8256 | 246206.6 | 2011-09-17 13:22 | 450.2266 | 11 | 1 | -4.049776 | 3.236308 | 26.99696 | 27.46297 | 109.0849 | 90.03669 | -0.0004535198 | 0.04769648 | 0 | 0 | 0
8257 | 246236.6 | 2011-09-17 13:23 | 480.2413 | 11 | 1 | -4.049958 | 3.220435 | 26.99696 | 27.49673 | 109.0849 | 90.14571 | -0.0004211426 | 0.04769648 | 0 | 0 | 0
8258 | 246266.7 | 2011-09-17 13:23 | 510.2563 | 11 | 1 | -4.050139 | 3.203914 | 26.99696 | 27.5305 | 109.0849 | 90.25417 | -0.0004535198 | 0.04769648 | 0 | 0 | 0
8259 | 246296.7 | 2011-09-17 13:24 | 540.2713 | 11 | 1 | -4.049958 | 3.186745 | 26.99696 | 27.56427 | 109.0849 | 90.36207 | -0.0004858971 | 0.04769648 | 0 | 0 | 0
8260 | 246326.7 | 2011-09-17 13:24 | 570.2865 | 11 | 1 | -4.050139 | 3.16828 | 26.99696 | 27.59803 | 109.0849 | 90.46937 | -0.0005830765 | 0.04769648 | 0 | 0 | 0
8261 | 246356.7 | 2011-09-17 13:25 | 600.3044 | 11 | 1 | -4.050139 | 3.147223 | 26.99696 | 27.6318 | 109.0849 | 90.57602 | -0.0006154537 | 0.04769648 | 0 | 0 | 0
8262 | 246386.7 | 2011-09-17 13:25 | 630.3166 | 11 | 1 | -4.050139 | 3.124061 | 26.99696 | 27.66557 | 109.0849 | 90.6819 | -0.0006478786 | 0.04769648 | 0 | 0 | 0
8263 | 246416.7 | 2011-09-17 13:26 | 660.3317 | 11 | 1 | -4.049958 | 3.09685 | 26.99696 | 27.69933 | 109.0849 | 90.78695 | -0.000777483 | 0.04769648 | 0 | 0 | 0
8264 | 246446.7 | 2011-09-17 13:26 | 690.3467 | 11 | 1 | -4.050139 | 3.063484 | 26.99696 | 27.7331 | 109.0849 | 90.89098 | -0.0009717941 | 0.04769648 | 0 | 0 | 0
8265 | 246476.8 | 2011-09-17 13:27 | 720.3618 | 11 | 1 | -4.050139 | 3.017969 | 26.99696 | 27.76687 | 109.0849 | 90.99371 | -0.001425362 | 0.04769648 | 0 | 0 | 0
8266 | 246506.8 | 2011-09-17 13:27 | 750.3769 | 11 | 1 | -4.050139 | 2.947349 | 26.99696 | 27.80064 | 109.0849 | 91.09452 | -0.002332401 | 0.04769648 | 0 | 0 | 0
8267 | 246536.8 | 2011-09-17 13:28 | 780.392 | 11 | 1 | -4.050139 | 2.833321 | 26.99696 | 27.8344 | 109.0849 | 91.19226 | -0.003628206 | 0.04769648 | 0 | 0 | 0
8268 | 246564.5 | 2011-09-17 13:28 | 808.0633 | 11 | 1 | -4.049958 | 2.699855 | 26.99696 | 27.86553 | 109.0849 | 91.2784 | -0.003887367 | 0.04769648 | 0 | 0 | 0
8269 | 246684.5 | 2011-09-17 13:30 | 120.0134 | 12 | 1 | 0 | 3.680113 | 26.99696 | 27.86553 | 109.0849 | 91.2784 | 0.0002267361 | 0.04769648 | 0 | 0 | 0
8270 | 246684.5 | 2011-09-17 13:30 | 0.01286135 | 13 | 1 | -0.0003465305 | 3.679951 | 26.99696 | 27.86553 | 109.0849 | 91.2784 | 0 | 0.06475159 | 0 | 0 | 0
8271 | 246684.5 | 2011-09-17 13:30 | 2.636560981e-06 | 6 | 1 | 0 | 3.680113 | 26.99696 | 27.86553 | 109.0849 | 91.2784 | 0 | 0.06475159 | 0 | 0 | 0
8272 | 246714.5 | 2011-09-17 13:31 | 30.01512 | 7 | 1 | 0.6751344 | 3.748789 | 27.00259 | 27.86553 | 109.106 | 91.2784 | 0.0004211426 | 0.06475159 | 0 | 0 | 0
8273 | 246744.5 | 2011-09-17 13:31 | 60.03015 | 7 | 1 | 0.6749525 | 3.760289 | 27.00822 | 27.86553 | 109.1271 | 91.2784 | 0.0002915383 | 0.06475159 | 0 | 0 | 0
8274 | 246774.5 | 2011-09-17 13:32 | 90.04524 | 7 | 1 | 0.6749525 | 3.769846 | 27.01384 | 27.86553 | 109.1483 | 91.2784 | 0.0001944065 | 0.06475159 | 0 | 0 | 0
8275 | 246804.5 | 2011-09-17 13:32 | 120.0603 | 7 | 1 | 0.6747706 | 3.778592 | 27.01947 | 27.86553 | 109.1695 | 91.2784 | 0.0001943588 | 0.06475159 | 0 | 0 | 0
8276 | 246834.6 | 2011-09-17 13:33 | 150.0754 | 7 | 1 | 0.6751344 | 3.786367 | 27.0251 | 27.86553 | 109.1908 | 91.2784 | 0.0002267838 | 0.06475159 | 0 | 0 | 0
8277 | 246864.6 | 2011-09-17 13:33 | 180.0906 | 7 | 1 | 0.6749525 | 3.793332 | 27.03073 | 27.86553 | 109.2121 | 91.2784 | 0.0001295567 | 0.06475159 | 0 | 0 | 0
8278 | 246894.6 | 2011-09-17 13:34 | 210.1055 | 7 | 1 | 0.6745886 | 3.799973 | 27.03635 | 27.86553 | 109.2335 | 91.2784 | 0.0001943588 | 0.06475159 | 0 | 0 | 0
8279 | 246924.6 | 2011-09-17 13:34 | 240.1206 | 7 | 1 | 0.6747706 | 3.806289 | 27.04198 | 27.86553 | 109.2549 | 91.2784 | 0.0001295567 | 0.06475159 | 0 | 0 | 0
8280 | 246954.6 | 2011-09-17 13:35 | 270.1357 | 7 | 1 | 0.6749525 | 3.812444 | 27.04761 | 27.86553 | 109.2763 | 91.2784 | 0.0001619816 | 0.06475159 | 0 | 0 | 0
8281 | 246984.6 | 2011-09-17 13:35 | 300.1508 | 7 | 1 | 0.6747706 | 3.818275 | 27.05323 | 27.86553 | 109.2978 | 91.2784 | 0.0001619816 | 0.06475159 | 0 | 0 | 0
8282 | 247014.7 | 2011-09-17 13:36 | 330.1662 | 7 | 1 | 0.6751344 | 3.823945 | 27.05886 | 27.86553 | 109.3193 | 91.2784 | 0.0001619816 | 0.06475159 | 0 | 0 | 0
8283 | 247044.7 | 2011-09-17 13:36 | 360.1809 | 7 | 1 | 0.6749525 | 3.829452 | 27.06449 | 27.86553 | 109.3408 | 91.2784 | 0.0001943588 | 0.06475159 | 0 | 0 | 0
8284 | 247074.7 | 2011-09-17 13:37 | 390.196 | 7 | 1 | 0.6749525 | 3.834311 | 27.07011 | 27.86553 | 109.3624 | 91.2784 | 9.717941e-05 | 0.06475159 | 0 | 0 | 0
8285 | 247104.7 | 2011-09-17 13:37 | 420.2111 | 7 | 1 | 0.6751344 | 3.839494 | 27.07574 | 27.86553 | 109.384 | 91.2784 | 0.0001619816 | 0.06475159 | 0 | 0 | 0
8286 | 247134.7 | 2011-09-17 13:38 | 450.2263 | 7 | 1 | 0.6747706 | 3.844191 | 27.08137 | 27.86553 | 109.4056 | 91.2784 | 9.717941e-05 | 0.06475159 | 0 | 0 | 0
8287 | 247164.7 | 2011-09-17 13:38 | 480.2412 | 7 | 1 | 0.6749525 | 3.848726 | 27.087 | 27.86553 | 109.4273 | 91.2784 | 9.717941e-05 | 0.06475159 | 0 | 0 | 0
8288 | 247194.7 | 2011-09-17 13:39 | 510.2564 | 7 | 1 | 0.6749525 | 3.853423 | 27.09262 | 27.86553 | 109.4489 | 91.2784 | 0.0001943588 | 0.06475159 | 0 | 0 | 0
8289 | 247224.8 | 2011-09-17 13:39 | 540.2717 | 7 | 1 | 0.6747706 | 3.857473 | 27.09825 | 27.86553 | 109.4706 | 91.2784 | 0.0001295567 | 0.06475159 | 0 | 0 | 0
8290 | 247254.8 | 2011-09-17 13:40 | 570.2865 | 7 | 1 | 0.6749525 | 3.86136 | 27.10388 | 27.86553 | 109.4924 | 91.2784 | 9.717941e-05 | 0.06475159 | 0 | 0 | 0
8291 | 247284.8 | 2011-09-17 13:40 | 600.3015 | 7 | 1 | 0.6749525 | 3.865247 | 27.10951 | 27.86553 | 109.5141 | 91.2784 | 0.0001296043 | 0.06475159 | 0 | 0 | 0
8292 | 247314.8 | 2011-09-17 13:41 | 630.3166 | 7 | 1 | 0.6749525 | 3.868649 | 27.11513 | 27.86553 | 109.5359 | 91.2784 | 6.475449e-05 | 0.06475159 | 0 | 0 | 0
8293 | 247344.8 | 2011-09-17 13:41 | 660.3317 | 7 | 1 | 0.6749525 | 3.87205 | 27.12076 | 27.86553 | 109.5576 | 91.2784 | 6.480217e-05 | 0.06475159 | 0 | 0 | 0
8294 | 247374.8 | 2011-09-17 13:42 | 690.3468 | 7 | 1 | 0.6749525 | 3.87529 | 27.12639 | 27.86553 | 109.5794 | 91.2784 | 9.717941e-05 | 0.06475159 | 0 | 0 | 0
8295 | 247404.9 | 2011-09-17 13:42 | 720.3618 | 7 | 1 | 0.6749525 | 3.878367 | 27.13202 | 27.86553 | 109.6012 | 91.2784 | 9.717941e-05 | 0.06475159 | 0 | 0 | 0
8296 | 247434.9 | 2011-09-17 13:43 | 750.3769 | 7 | 1 | 0.6749525 | 3.881283 | 27.13764 | 27.86553 | 109.6231 | 91.2784 | 9.717941e-05 | 0.06475159 | 0 | 0 | 0
8297 | 247464.9 | 2011-09-17 13:43 | 780.392 | 7 | 1 | 0.6749525 | 3.884036 | 27.14327 | 27.86553 | 109.6449 | 91.2784 | 6.480217e-05 | 0.06475159 | 0 | 0 | 0
8298 | 247494.9 | 2011-09-17 13:44 | 810.4071 | 7 | 1 | 0.6749525 | 3.88679 | 27.1489 | 27.86553 | 109.6668 | 91.2784 | 6.480217e-05 | 0.06475159 | 0 | 0 | 0
8299 | 247524.9 | 2011-09-17 13:44 | 840.4221 | 7 | 1 | 0.6749525 | 3.889543 | 27.15453 | 27.86553 | 109.6887 | 91.2784 | 9.717941e-05 | 0.06475159 | 0 | 0 | 0
8300 | 247554.9 | 2011-09-17 13:45 | 870.4372 | 7 | 1 | 0.6751344 | 3.892135 | 27.16015 | 27.86553 | 109.7106 | 91.2784 | 6.480217e-05 | 0.06475159 | 0 | 0 | 0
8301 | 247584.9 | 2011-09-17 13:45 | 900.4523 | 7 | 1 | 0.6749525 | 3.894564 | 27.16578 | 27.86553 | 109.7325 | 91.2784 | 6.475449e-05 | 0.06475159 | 0 | 0 | 0
8302 | 247615 | 2011-09-17 13:46 | 930.4674 | 7 | 1 | 0.6751344 | 3.896994 | 27.17141 | 27.86553 | 109.7544 | 91.2784 | 3.242493e-05 | 0.06475159 | 0 | 0 | 0
8303 | 247645 | 2011-09-17 13:46 | 960.4824 | 7 | 1 | 0.6751344 | 3.899748 | 27.17704 | 27.86553 | 109.7763 | 91.2784 | 6.480217e-05 | 0.06475159 | 0 | 0 | 0
8304 | 247675 | 2011-09-17 13:47 | 990.4976 | 7 | 1 | 0.6749525 | 3.902015 | 27.18266 | 27.86553 | 109.7983 | 91.2784 | 3.237724e-05 | 0.06475159 | 0 | 0 | 0
8305 | 247705 | 2011-09-17 13:47 | 1020.513 | 7 | 1 | 0.6747706 | 3.904445 | 27.18829 | 27.86553 | 109.8203 | 91.2784 | 3.237724e-05 | 0.06475159 | 0 | 0 | 0
8306 | 247735 | 2011-09-17 13:48 | 1050.528 | 7 | 1 | 0.6749525 | 3.907036 | 27.19392 | 27.86553 | 109.8422 | 91.2784 | 6.480217e-05 | 0.06475159 | 0 | 0 | 0
8307 | 247765 | 2011-09-17 13:48 | 1080.543 | 7 | 1 | 0.6747706 | 3.909304 | 27.19955 | 27.86553 | 109.8642 | 91.2784 | 6.475449e-05 | 0.06475159 | 0 | 0 | 0
8308 | 247795 | 2011-09-17 13:49 | 1110.558 | 7 | 1 | 0.6749525 | 3.911734 | 27.20517 | 27.86553 | 109.8862 | 91.2784 | 6.480217e-05 | 0.06475159 | 0 | 0 | 0
8309 | 247825.1 | 2011-09-17 13:49 | 1140.573 | 7 | 1 | 0.6749525 | 3.914001 | 27.2108 | 27.86553 | 109.9083 | 91.2784 | 3.242493e-05 | 0.06475159 | 0 | 0 | 0
8310 | 247855.1 | 2011-09-17 13:50 | 1170.588 | 7 | 1 | 0.6747706 | 3.916431 | 27.21643 | 27.86553 | 109.9303 | 91.2784 | 3.237724e-05 | 0.06475159 | 0 | 0 | 0
8311 | 247885.1 | 2011-09-17 13:50 | 1200.603 | 7 | 1 | 0.6747706 | 3.91886 | 27.22206 | 27.86553 | 109.9523 | 91.2784 | 6.480217e-05 | 0.06475159 | 0 | 0 | 0
8312 | 247915.1 | 2011-09-17 13:51 | 1230.618 | 7 | 1 | 0.6749525 | 3.921128 | 27.22768 | 27.86553 | 109.9744 | 91.2784 | 6.480217e-05 | 0.06475159 | 0 | 0 | 0
8313 | 247945.1 | 2011-09-17 13:51 | 1260.633 | 7 | 1 | 0.6749525 | 3.923558 | 27.23331 | 27.86553 | 109.9965 | 91.2784 | 6.480217e-05 | 0.06475159 | 0 | 0 | 0
8314 | 247975.1 | 2011-09-17 13:52 | 1290.649 | 7 | 1 | 0.6747706 | 3.925825 | 27.23894 | 27.86553 | 110.0186 | 91.2784 | 3.237724e-05 | 0.06475159 | 0 | 0 | 0
8315 | 248005.2 | 2011-09-17 13:52 | 1320.663 | 7 | 1 | 0.6747706 | 3.928255 | 27.24456 | 27.86553 | 110.0407 | 91.2784 | 6.480217e-05 | 0.06475159 | 0 | 0 | 0
8316 | 248035.2 | 2011-09-17 13:53 | 1350.678 | 7 | 1 | 0.6749525 | 3.930684 | 27.25019 | 27.86553 | 110.0628 | 91.2784 | 6.480217e-05 | 0.06475159 | 0 | 0 | 0
8317 | 248065.2 | 2011-09-17 13:53 | 1380.694 | 7 | 1 | 0.6749525 | 3.933114 | 27.25582 | 27.86553 | 110.0849 | 91.2784 | 0.0001295567 | 0.06475159 | 0 | 0 | 0
8318 | 248095.2 | 2011-09-17 13:54 | 1410.709 | 7 | 1 | 0.6751344 | 3.935382 | 27.26145 | 27.86553 | 110.107 | 91.2784 | 6.480217e-05 | 0.06475159 | 0 | 0 | 0
8319 | 248125.2 | 2011-09-17 13:54 | 1440.727 | 7 | 1 | 0.6749525 | 3.937649 | 27.26707 | 27.86553 | 110.1292 | 91.2784 | 6.480217e-05 | 0.06475159 | 0 | 0 | 0
8320 | 248155.2 | 2011-09-17 13:55 | 1470.739 | 7 | 1 | 0.6747706 | 3.939917 | 27.2727 | 27.86553 | 110.1513 | 91.2784 | 3.242493e-05 | 0.06475159 | 0 | 0 | 0
8321 | 248185.2 | 2011-09-17 13:55 | 1500.754 | 7 | 1 | 0.6749525 | 3.942508 | 27.27833 | 27.86553 | 110.1735 | 91.2784 | 6.475449e-05 | 0.06475159 | 0 | 0 | 0
8322 | 248215.3 | 2011-09-17 13:56 | 1530.769 | 7 | 1 | 0.6747706 | 3.944776 | 27.28395 | 27.86553 | 110.1957 | 91.2784 | 6.475449e-05 | 0.06475159 | 0 | 0 | 0
8323 | 248245.3 | 2011-09-17 13:56 | 1560.784 | 7 | 1 | 0.6749525 | 3.947367 | 27.28958 | 27.86553 | 110.2179 | 91.2784 | 9.717941e-05 | 0.06475159 | 0 | 0 | 0
8324 | 248275.3 | 2011-09-17 13:57 | 1590.799 | 7 | 1 | 0.6749525 | 3.949635 | 27.29521 | 27.86553 | 110.2401 | 91.2784 | 6.475449e-05 | 0.06475159 | 0 | 0 | 0
8325 | 248305.3 | 2011-09-17 13:57 | 1620.814 | 7 | 1 | 0.6749525 | 3.952227 | 27.30084 | 27.86553 | 110.2624 | 91.2784 | 0.0001295567 | 0.06475159 | 0 | 0 | 0
8326 | 248335.3 | 2011-09-17 13:58 | 1650.829 | 7 | 1 | 0.6749525 | 3.954332 | 27.30646 | 27.86553 | 110.2846 | 91.2784 | 6.480217e-05 | 0.06475159 | 0 | 0 | 0
8327 | 248365.3 | 2011-09-17 13:58 | 1680.844 | 7 | 1 | 0.6751344 | 3.956924 | 27.31209 | 27.86553 | 110.3069 | 91.2784 | 6.480217e-05 | 0.06475159 | 0 | 0 | 0
8328 | 248395.3 | 2011-09-17 13:59 | 1710.859 | 7 | 1 | 0.6751344 | 3.959192 | 27.31772 | 27.86553 | 110.3292 | 91.2784 | 3.242493e-05 | 0.06475159 | 0 | 0 | 0
8329 | 248425.4 | 2011-09-17 13:59 | 1740.874 | 7 | 1 | 0.6749525 | 3.961783 | 27.32335 | 27.86553 | 110.3514 | 91.2784 | 9.717941e-05 | 0.06475159 | 0 | 0 | 0
8330 | 248455.4 | 2011-09-17 14:00 | 1770.89 | 7 | 1 | 0.6749525 | 3.964375 | 27.32897 | 27.86553 | 110.3737 | 91.2784 | 9.717941e-05 | 0.06475159 | 0 | 0 | 0
8331 | 248485.4 | 2011-09-17 14:00 | 1800.905 | 7 | 1 | 0.6751344 | 3.966804 | 27.3346 | 27.86553 | 110.3961 | 91.2784 | 9.717941e-05 | 0.06475159 | 0 | 0 | 0
8332 | 248515.4 | 2011-09-17 14:01 | 1830.92 | 7 | 1 | 0.6749525 | 3.969072 | 27.34023 | 27.86553 | 110.4184 | 91.2784 | 3.242493e-05 | 0.06475159 | 0 | 0 | 0
8333 | 248545.4 | 2011-09-17 14:01 | 1860.935 | 7 | 1 | 0.6751344 | 3.971663 | 27.34586 | 27.86553 | 110.4407 | 91.2784 | 6.480217e-05 | 0.06475159 | 0 | 0 | 0
8334 | 248575.4 | 2011-09-17 14:02 | 1890.95 | 7 | 1 | 0.6749525 | 3.974255 | 27.35148 | 27.86553 | 110.4631 | 91.2784 | 6.475449e-05 | 0.06475159 | 0 | 0 | 0
8335 | 248605.5 | 2011-09-17 14:02 | 1920.965 | 7 | 1 | 0.6749525 | 3.976846 | 27.35711 | 27.86553 | 110.4855 | 91.2784 | 6.480217e-05 | 0.06475159 | 0 | 0 | 0
8336 | 248635.5 | 2011-09-17 14:03 | 1950.98 | 7 | 1 | 0.6751344 | 3.979276 | 27.36274 | 27.86553 | 110.5079 | 91.2784 | 6.480217e-05 | 0.06475159 | 0 | 0 | 0
8337 | 248665.5 | 2011-09-17 14:03 | 1980.995 | 7 | 1 | 0.6749525 | 3.981868 | 27.36837 | 27.86553 | 110.5303 | 91.2784 | 6.475449e-05 | 0.06475159 | 0 | 0 | 0
8338 | 248695.5 | 2011-09-17 14:04 | 2011.01 | 7 | 1 | 0.6749525 | 3.984459 | 27.37399 | 27.86553 | 110.5527 | 91.2784 | 6.480217e-05 | 0.06475159 | 0 | 0 | 0
8339 | 248725.5 | 2011-09-17 14:04 | 2041.025 | 7 | 1 | 0.6749525 | 3.987051 | 27.37962 | 27.86553 | 110.5751 | 91.2784 | 6.480217e-05 | 0.06475159 | 0 | 0 | 0
8340 | 248755.5 | 2011-09-17 14:05 | 2071.04 | 7 | 1 | 0.6751344 | 3.989804 | 27.38525 | 27.86553 | 110.5975 | 91.2784 | 9.717941e-05 | 0.06475159 | 0 | 0 | 0
8341 | 248785.5 | 2011-09-17 14:05 | 2101.055 | 7 | 1 | 0.6749525 | 3.992234 | 27.39088 | 27.86553 | 110.62 | 91.2784 | 6.480217e-05 | 0.06475159 | 0 | 0 | 0
8342 | 248815.6 | 2011-09-17 14:06 | 2131.07 | 7 | 1 | 0.6747706 | 3.994825 | 27.3965 | 27.86553 | 110.6425 | 91.2784 | 3.237724e-05 | 0.06475159 | 0 | 0 | 0
8343 | 248845.6 | 2011-09-17 14:06 | 2161.086 | 7 | 1 | 0.6749525 | 3.997579 | 27.40213 | 27.86553 | 110.665 | 91.2784 | 6.475449e-05 | 0.06475159 | 0 | 0 | 0
8344 | 248875.6 | 2011-09-17 14:07 | 2191.101 | 7 | 1 | 0.6747706 | 4.000171 | 27.40776 | 27.86553 | 110.6875 | 91.2784 | 3.242493e-05 | 0.06475159 | 0 | 0 | 0
8345 | 248905.6 | 2011-09-17 14:07 | 2221.116 | 7 | 1 | 0.6751344 | 4.003086 | 27.41339 | 27.86553 | 110.71 | 91.2784 | 0.0001296043 | 0.06475159 | 0 | 0 | 0
8346 | 248935.6 | 2011-09-17 14:08 | 2251.131 | 7 | 1 | 0.6751344 | 4.005516 | 27.41901 | 27.86553 | 110.7325 | 91.2784 | 3.242493e-05 | 0.06475159 | 0 | 0 | 0
8347 | 248965.6 | 2011-09-17 14:08 | 2281.146 | 7 | 1 | 0.6751344 | 4.008269 | 27.42464 | 27.86553 | 110.7551 | 91.2784 | 6.484985e-05 | 0.06475159 | 0 | 0 | 0
8348 | 248995.7 | 2011-09-17 14:09 | 2311.161 | 7 | 1 | 0.6749525 | 4.011023 | 27.43027 | 27.86553 | 110.7776 | 91.2784 | 6.475449e-05 | 0.06475159 | 0 | 0 | 0
8349 | 249025.7 | 2011-09-17 14:09 | 2341.176 | 7 | 1 | 0.6747706 | 4.013776 | 27.4359 | 27.86553 | 110.8002 | 91.2784 | 6.484985e-05 | 0.06475159 | 0 | 0 | 0
8350 | 249055.7 | 2011-09-17 14:10 | 2371.191 | 7 | 1 | 0.6749525 | 4.01653 | 27.44152 | 27.86553 | 110.8228 | 91.2784 | 6.475449e-05 | 0.06475159 | 0 | 0 | 0
8351 | 249085.7 | 2011-09-17 14:10 | 2401.206 | 7 | 1 | 0.6749525 | 4.019283 | 27.44715 | 27.86553 | 110.8454 | 91.2784 | 3.242493e-05 | 0.06475159 | 0 | 0 | 0
8352 | 249115.7 | 2011-09-17 14:11 | 2431.221 | 7 | 1 | 0.6751344 | 4.022199 | 27.45278 | 27.86553 | 110.868 | 91.2784 | 0.000129509 | 0.06475159 | 0 | 0 | 0
8353 | 249145.7 | 2011-09-17 14:11 | 2461.237 | 7 | 1 | 0.6747706 | 4.02479 | 27.45841 | 27.86553 | 110.8907 | 91.2784 | 6.475449e-05 | 0.06475159 | 0 | 0 | 0
8354 | 249175.7 | 2011-09-17 14:12 | 2491.251 | 7 | 1 | 0.6751344 | 4.027868 | 27.46403 | 27.86553 | 110.9133 | 91.2784 | 0.0001296043 | 0.06475159 | 0 | 0 | 0
8355 | 249205.8 | 2011-09-17 14:12 | 2521.266 | 7 | 1 | 0.6749525 | 4.030622 | 27.46966 | 27.86553 | 110.936 | 91.2784 | 6.484985e-05 | 0.06475159 | 0 | 0 | 0
8356 | 249235.8 | 2011-09-17 14:13 | 2551.282 | 7 | 1 | 0.6751344 | 4.033375 | 27.47529 | 27.86553 | 110.9587 | 91.2784 | 6.475449e-05 | 0.06475159 | 0 | 0 | 0
8357 | 249265.8 | 2011-09-17 14:13 | 2581.297 | 7 | 1 | 0.6749525 | 4.036452 | 27.48092 | 27.86553 | 110.9814 | 91.2784 | 9.717941e-05 | 0.06475159 | 0 | 0 | 0
8358 | 249295.8 | 2011-09-17 14:14 | 2611.312 | 7 | 1 | 0.6749525 | 4.039206 | 27.48654 | 27.86553 | 111.0041 | 91.2784 | 9.717941e-05 | 0.06475159 | 0 | 0 | 0
8359 | 249325.8 | 2011-09-17 14:14 | 2641.316 | 7 | 1 | 0.6749525 | 4.042284 | 27.49217 | 27.86553 | 111.0269 | 91.2784 | 9.717941e-05 | 0.06475159 | 0 | 0 | 0
8360 | 249355.8 | 2011-09-17 14:15 | 2671.326 | 7 | 1 | 0.6747706 | 4.045037 | 27.49779 | 27.86553 | 111.0496 | 91.2784 | 9.717941e-05 | 0.06475159 | 0 | 0 | 0
8361 | 249385.8 | 2011-09-17 14:15 | 2701.341 | 7 | 1 | 0.6749525 | 4.047953 | 27.50342 | 27.86553 | 111.0724 | 91.2784 | 6.484985e-05 | 0.06475159 | 0 | 0 | 0
8362 | 249415.8 | 2011-09-17 14:16 | 2731.356 | 7 | 1 | 0.6751344 | 4.05103 | 27.50905 | 27.86553 | 111.0952 | 91.2784 | 9.717941e-05 | 0.06475159 | 0 | 0 | 0
8363 | 249445.9 | 2011-09-17 14:16 | 2761.371 | 7 | 1 | 0.6749525 | 4.053783 | 27.51468 | 27.86553 | 111.118 | 91.2784 | 3.242493e-05 | 0.06475159 | 0 | 0 | 0
8364 | 249475.9 | 2011-09-17 14:17 | 2791.387 | 7 | 1 | 0.6747706 | 4.057023 | 27.5203 | 27.86553 | 111.1408 | 91.2784 | 9.717941e-05 | 0.06475159 | 0 | 0 | 0
8365 | 249505.9 | 2011-09-17 14:17 | 2821.402 | 7 | 1 | 0.6749525 | 4.059938 | 27.52593 | 27.86553 | 111.1636 | 91.2784 | 6.475449e-05 | 0.06475159 | 0 | 0 | 0
8366 | 249535.9 | 2011-09-17 14:18 | 2851.417 | 7 | 1 | 0.6749525 | 4.063016 | 27.53156 | 27.86553 | 111.1865 | 91.2784 | 6.484985e-05 | 0.06475159 | 0 | 0 | 0
8367 | 249565.9 | 2011-09-17 14:18 | 2881.432 | 7 | 1 | 0.6749525 | 4.066093 | 27.53718 | 27.86553 | 111.2094 | 91.2784 | 6.484985e-05 | 0.06475159 | 0 | 0 | 0
8368 | 249595.9 | 2011-09-17 14:19 | 2911.447 | 7 | 1 | 0.6751344 | 4.069333 | 27.54281 | 27.86553 | 111.2323 | 91.2784 | 6.475449e-05 | 0.06475159 | 0 | 0 | 0
8369 | 249626 | 2011-09-17 14:19 | 2941.462 | 7 | 1 | 0.6749525 | 4.07241 | 27.54844 | 27.86553 | 111.2552 | 91.2784 | 9.717941e-05 | 0.06475159 | 0 | 0 | 0
8370 | 249656 | 2011-09-17 14:20 | 2971.477 | 7 | 1 | 0.6751344 | 4.07565 | 27.55407 | 27.86553 | 111.2781 | 91.2784 | 9.717941e-05 | 0.06475159 | 0 | 0 | 0
8371 | 249686 | 2011-09-17 14:20 | 3001.492 | 7 | 1 | 0.6751344 | 4.078889 | 27.55969 | 27.86553 | 111.301 | 91.2784 | 0.0001296043 | 0.06475159 | 0 | 0 | 0
8372 | 249716 | 2011-09-17 14:21 | 3031.507 | 7 | 1 | 0.6747706 | 4.081967 | 27.56532 | 27.86553 | 111.324 | 91.2784 | 6.484985e-05 | 0.06475159 | 0 | 0 | 0
8373 | 249746 | 2011-09-17 14:21 | 3061.522 | 7 | 1 | 0.6749525 | 4.085368 | 27.57095 | 27.86553 | 111.347 | 91.2784 | 9.717941e-05 | 0.06475159 | 0 | 0 | 0
8374 | 249776 | 2011-09-17 14:22 | 3091.537 | 7 | 1 | 0.6749525 | 4.088446 | 27.57658 | 27.86553 | 111.37 | 91.2784 | 6.484985e-05 | 0.06475159 | 0 | 0 | 0
8375 | 249806 | 2011-09-17 14:22 | 3121.553 | 7 | 1 | 0.6751344 | 4.091685 | 27.5822 | 27.86553 | 111.393 | 91.2784 | 6.475449e-05 | 0.06475159 | 0 | 0 | 0
8376 | 249836.1 | 2011-09-17 14:23 | 3151.567 | 7 | 1 | 0.6749525 | 4.095087 | 27.58783 | 27.86553 | 111.416 | 91.2784 | 9.717941e-05 | 0.06475159 | 0 | 0 | 0
8377 | 249866.1 | 2011-09-17 14:23 | 3181.583 | 7 | 1 | 0.6749525 | 4.098326 | 27.59346 | 27.86553 | 111.4391 | 91.2784 | 6.475449e-05 | 0.06475159 | 0 | 0 | 0
8378 | 249896.1 | 2011-09-17 14:24 | 3211.598 | 7 | 1 | 0.6749525 | 4.101889 | 27.59909 | 27.86553 | 111.4622 | 91.2784 | 9.717941e-05 | 0.06475159 | 0 | 0 | 0
8379 | 249926.1 | 2011-09-17 14:24 | 3241.613 | 7 | 1 | 0.6749525 | 4.105291 | 27.60471 | 27.86553 | 111.4852 | 91.2784 | 9.717941e-05 | 0.06475159 | 0 | 0 | 0
8380 | 249956.1 | 2011-09-17 14:25 | 3271.628 | 7 | 1 | 0.6751344 | 4.108854 | 27.61034 | 27.86553 | 111.5084 | 91.2784 | 0.0001296043 | 0.06475159 | 0 | 0 | 0
8381 | 249986.1 | 2011-09-17 14:25 | 3301.643 | 7 | 1 | 0.6749525 | 4.112093 | 27.61597 | 27.86553 | 111.5315 | 91.2784 | 9.717941e-05 | 0.06475159 | 0 | 0 | 0
8382 | 250016.1 | 2011-09-17 14:26 | 3331.658 | 7 | 1 | 0.6749525 | 4.115657 | 27.6216 | 27.86553 | 111.5546 | 91.2784 | 0.0001296043 | 0.06475159 | 0 | 0 | 0
8383 | 250046.2 | 2011-09-17 14:26 | 3361.673 | 7 | 1 | 0.6749525 | 4.119058 | 27.62722 | 27.86553 | 111.5778 | 91.2784 | 9.717941e-05 | 0.06475159 | 0 | 0 | 0
8384 | 250076.2 | 2011-09-17 14:27 | 3391.691 | 7 | 1 | 0.6747706 | 4.122622 | 27.63285 | 27.86553 | 111.601 | 91.2784 | 0.000129509 | 0.06475159 | 0 | 0 | 0
8385 | 250106.2 | 2011-09-17 14:27 | 3421.703 | 7 | 1 | 0.6749525 | 4.126185 | 27.63848 | 27.86553 | 111.6242 | 91.2784 | 9.717941e-05 | 0.06475159 | 0 | 0 | 0
8386 | 250136.2 | 2011-09-17 14:28 | 3451.718 | 7 | 1 | 0.6749525 | 4.12991 | 27.64411 | 27.86553 | 111.6474 | 91.2784 | 0.0001296043 | 0.06475159 | 0 | 0 | 0
8387 | 250166.2 | 2011-09-17 14:28 | 3481.733 | 7 | 1 | 0.6749525 | 4.133474 | 27.64974 | 27.86553 | 111.6707 | 91.2784 | 0.0001296043 | 0.06475159 | 0 | 0 | 0
8388 | 250196.2 | 2011-09-17 14:29 | 3511.748 | 7 | 1 | 0.6751344 | 4.137037 | 27.65536 | 27.86553 | 111.694 | 91.2784 | 9.717941e-05 | 0.06475159 | 0 | 0 | 0
8389 | 250226.3 | 2011-09-17 14:29 | 3541.763 | 7 | 1 | 0.6751344 | 4.140763 | 27.66099 | 27.86553 | 111.7173 | 91.2784 | 9.717941e-05 | 0.06475159 | 0 | 0 | 0
8390 | 250256.3 | 2011-09-17 14:30 | 3571.779 | 7 | 1 | 0.6747706 | 4.144326 | 27.66662 | 27.86553 | 111.7406 | 91.2784 | 9.717941e-05 | 0.06475159 | 0 | 0 | 0
8391 | 250286.3 | 2011-09-17 14:30 | 3601.794 | 7 | 1 | 0.6749525 | 4.148213 | 27.67225 | 27.86553 | 111.7639 | 91.2784 | 6.475449e-05 | 0.06475159 | 0 | 0 | 0
8392 | 250316.3 | 2011-09-17 14:31 | 3631.809 | 7 | 1 | 0.6749525 | 4.151939 | 27.67787 | 27.86553 | 111.7873 | 91.2784 | 9.717941e-05 | 0.06475159 | 0 | 0 | 0
8393 | 250346.3 | 2011-09-17 14:31 | 3661.824 | 7 | 1 | 0.6749525 | 4.155664 | 27.6835 | 27.86553 | 111.8106 | 91.2784 | 9.717941e-05 | 0.06475159 | 0 | 0 | 0
8394 | 250376.3 | 2011-09-17 14:32 | 3691.839 | 7 | 1 | 0.6749525 | 4.159552 | 27.68913 | 27.86553 | 111.834 | 91.2784 | 9.717941e-05 | 0.06475159 | 0 | 0 | 0
8395 | 250406.3 | 2011-09-17 14:32 | 3721.854 | 7 | 1 | 0.6749525 | 4.163277 | 27.69476 | 27.86553 | 111.8575 | 91.2784 | 6.475449e-05 | 0.06475159 | 0 | 0 | 0
8396 | 250436.4 | 2011-09-17 14:33 | 3751.869 | 7 | 1 | 0.6749525 | 4.167164 | 27.70038 | 27.86553 | 111.8809 | 91.2784 | 0.0001296043 | 0.06475159 | 0 | 0 | 0
8397 | 250466.4 | 2011-09-17 14:33 | 3781.884 | 7 | 1 | 0.6749525 | 4.171052 | 27.70601 | 27.86553 | 111.9044 | 91.2784 | 0.0001296043 | 0.06475159 | 0 | 0 | 0
8398 | 250496.4 | 2011-09-17 14:34 | 3811.9 | 7 | 1 | 0.6749525 | 4.174939 | 27.71164 | 27.86553 | 111.9278 | 91.2784 | 0.000129509 | 0.06475159 | 0 | 0 | 0
8399 | 250526.4 | 2011-09-17 14:34 | 3841.914 | 7 | 1 | 0.6749525 | 4.178826 | 27.71727 | 27.86553 | 111.9513 | 91.2784 | 9.717941e-05 | 0.06475159 | 0 | 0 | 0
8400 | 250556.4 | 2011-09-17 14:35 | 3871.929 | 7 | 1 | 0.6747706 | 4.182714 | 27.72289 | 27.86553 | 111.9749 | 91.2784 | 6.475449e-05 | 0.06475159 | 0 | 0 | 0
8401 | 250586.4 | 2011-09-17 14:35 | 3901.944 | 7 | 1 | 0.6749525 | 4.186601 | 27.72852 | 27.86553 | 111.9984 | 91.2784 | 9.717941e-05 | 0.06475159 | 0 | 0 | 0
8402 | 250616.4 | 2011-09-17 14:36 | 3931.959 | 7 | 1 | 0.6749525 | 4.19065 | 27.73415 | 27.86553 | 112.022 | 91.2784 | 0.000129509 | 0.06475159 | 0 | 0 | 0
8403 | 250646.5 | 2011-09-17 14:36 | 3961.975 | 7 | 1 | 0.6749525 | 4.194699 | 27.73977 | 27.86553 | 112.0456 | 91.2784 | 0.000129509 | 0.06475159 | 0 | 0 | 0
8404 | 250676.5 | 2011-09-17 14:37 | 3991.99 | 7 | 1 | 0.6749525 | 4.198749 | 27.7454 | 27.86553 | 112.0692 | 91.2784 | 0.000129509 | 0.06475159 | 0 | 0 | 0
8405 | 250685.2 | 2011-09-17 14:37 | 4000.708 | 7 | 1 | 0.6749525 | 4.200045 | 27.74704 | 27.86553 | 112.0761 | 91.2784 | 0.0001296043 | 0.06475159 | 0 | 0 | 0
8406 | 250715.2 | 2011-09-17 14:37 | 30.01509 | 8 | 1 | 0.640569 | 4.200368 | 27.75252 | 27.86553 | 112.0991 | 91.2784 | 3.232956e-05 | 0.06475159 | 0 | 0 | 0
8407 | 250745.2 | 2011-09-17 14:38 | 60.03017 | 8 | 1 | 0.6118251 | 4.200207 | 27.75774 | 27.86553 | 112.121 | 91.2784 | 0 | 0.06475159 | 0 | 0 | 0
8408 | 250775.3 | 2011-09-17 14:38 | 90.0455 | 8 | 1 | 0.5867198 | 4.200045 | 27.76273 | 27.86553 | 112.142 | 91.2784 | 0 | 0.06475159 | 0 | 0 | 0
8409 | 250805.3 | 2011-09-17 14:39 | 120.0603 | 8 | 1 | 0.5637974 | 4.200045 | 27.76753 | 27.86553 | 112.1621 | 91.2784 | -3.242493e-05 | 0.06475159 | 0 | 0 | 0
8410 | 250835.3 | 2011-09-17 14:39 | 150.0755 | 8 | 1 | 0.5425124 | 4.200207 | 27.77214 | 27.86553 | 112.1815 | 91.2784 | 3.242493e-05 | 0.06475159 | 0 | 0 | 0
8411 | 250865.3 | 2011-09-17 14:40 | 180.0905 | 8 | 1 | 0.5226827 | 4.200207 | 27.77658 | 27.86553 | 112.2002 | 91.2784 | 3.242493e-05 | 0.06475159 | 0 | 0 | 0
8412 | 250895.3 | 2011-09-17 14:40 | 210.1055 | 8 | 1 | 0.5037627 | 4.200207 | 27.78086 | 27.86553 | 112.2181 | 91.2784 | 0 | 0.06475159 | 0 | 0 | 0
8413 | 250925.3 | 2011-09-17 14:41 | 240.1206 | 8 | 1 | 0.4855704 | 4.200045 | 27.78498 | 27.86553 | 112.2354 | 91.2784 | -3.242493e-05 | 0.06475159 | 0 | 0 | 0
8414 | 250955.3 | 2011-09-17 14:41 | 270.1357 | 8 | 1 | 0.4684696 | 4.200207 | 27.78896 | 27.86553 | 112.2521 | 91.2784 | 0 | 0.06475159 | 0 | 0 | 0
8415 | 250985.4 | 2011-09-17 14:42 | 300.1508 | 8 | 1 | 0.4520965 | 4.200045 | 27.7928 | 27.86553 | 112.2683 | 91.2784 | -6.475449e-05 | 0.06475159 | 0 | 0 | 0
8416 | 251015.4 | 2011-09-17 14:42 | 330.166 | 8 | 1 | 0.4366331 | 4.200368 | 27.7965 | 27.86553 | 112.2838 | 91.2784 | 3.232956e-05 | 0.06475159 | 0 | 0 | 0
8417 | 251045.4 | 2011-09-17 14:43 | 360.1809 | 8 | 1 | 0.4213515 | 4.200045 | 27.80008 | 27.86553 | 112.2988 | 91.2784 | -3.242493e-05 | 0.06475159 | 0 | 0 | 0
8418 | 251075.4 | 2011-09-17 14:43 | 390.1961 | 8 | 1 | 0.4071615 | 4.200207 | 27.80353 | 27.86553 | 112.3133 | 91.2784 | 0 | 0.06475159 | 0 | 0 | 0
8419 | 251105.4 | 2011-09-17 14:44 | 420.2112 | 8 | 1 | 0.3931534 | 4.200207 | 27.80687 | 27.86553 | 112.3274 | 91.2784 | 0 | 0.06475159 | 0 | 0 | 0
8420 | 251135.4 | 2011-09-17 14:44 | 450.2262 | 8 | 1 | 0.3802369 | 4.200207 | 27.81009 | 27.86553 | 112.3409 | 91.2784 | 3.242493e-05 | 0.06475159 | 0 | 0 | 0
8421 | 251165.4 | 2011-09-17 14:45 | 480.2414 | 8 | 1 | 0.3675022 | 4.200207 | 27.81321 | 27.86553 | 112.354 | 91.2784 | 0 | 0.06475159 | 0 | 0 | 0
8422 | 251195.5 | 2011-09-17 14:45 | 510.2563 | 8 | 1 | 0.3553134 | 4.200207 | 27.81622 | 27.86553 | 112.3666 | 91.2784 | 0 | 0.06475159 | 0 | 0 | 0
8423 | 251225.5 | 2011-09-17 14:46 | 540.2714 | 8 | 1 | 0.3438522 | 4.200207 | 27.81914 | 27.86553 | 112.3789 | 91.2784 | 0 | 0.06475159 | 0 | 0 | 0
8424 | 251255.5 | 2011-09-17 14:46 | 570.2865 | 8 | 1 | 0.3327549 | 4.200368 | 27.82195 | 27.86553 | 112.3907 | 91.2784 | 3.232956e-05 | 0.06475159 | 0 | 0 | 0
8425 | 251285.5 | 2011-09-17 14:47 | 600.3019 | 8 | 1 | 0.3218395 | 4.200207 | 27.82468 | 27.86553 | 112.4022 | 91.2784 | 0 | 0.06475159 | 0 | 0 | 0
8426 | 251315.5 | 2011-09-17 14:47 | 630.3166 | 8 | 1 | 0.3116518 | 4.200045 | 27.82732 | 27.86553 | 112.4133 | 91.2784 | -3.242493e-05 | 0.06475159 | 0 | 0 | 0
8427 | 251345.5 | 2011-09-17 14:48 | 660.3317 | 8 | 1 | 0.3018279 | 4.200207 | 27.82988 | 27.86553 | 112.424 | 91.2784 | 0 | 0.06475159 | 0 | 0 | 0
8428 | 251375.6 | 2011-09-17 14:48 | 690.3468 | 8 | 1 | 0.2923679 | 4.200207 | 27.83236 | 27.86553 | 112.4344 | 91.2784 | 0 | 0.06475159 | 0 | 0 | 0
8429 | 251405.6 | 2011-09-17 14:49 | 720.362 | 8 | 1 | 0.2832718 | 4.200207 | 27.83476 | 27.86553 | 112.4445 | 91.2784 | 0 | 0.06475159 | 0 | 0 | 0
8430 | 251435.6 | 2011-09-17 14:49 | 750.377 | 8 | 1 | 0.2745395 | 4.200207 | 27.83708 | 27.86553 | 112.4543 | 91.2784 | 0 | 0.06475159 | 0 | 0 | 0
8431 | 251465.6 | 2011-09-17 14:50 | 780.3921 | 8 | 1 | 0.266171 | 4.200207 | 27.83934 | 27.86553 | 112.4637 | 91.2784 | 0 | 0.06475159 | 0 | 0 | 0
8432 | 251495.6 | 2011-09-17 14:50 | 810.4073 | 8 | 1 | 0.2578025 | 4.200207 | 27.84152 | 27.86553 | 112.4729 | 91.2784 | 0 | 0.06475159 | 0 | 0 | 0
8433 | 251525.6 | 2011-09-17 14:51 | 840.4222 | 8 | 1 | 0.2503437 | 4.200207 | 27.84364 | 27.86553 | 112.4818 | 91.2784 | 0 | 0.06475159 | 0 | 0 | 0
8434 | 251555.6 | 2011-09-17 14:51 | 870.4373 | 8 | 1 | 0.2427029 | 4.200207 | 27.84569 | 27.86553 | 112.4904 | 91.2784 | 0 | 0.06475159 | 0 | 0 | 0
8435 | 251585.7 | 2011-09-17 14:52 | 900.4524 | 8 | 1 | 0.235426 | 4.200207 | 27.84769 | 27.86553 | 112.4988 | 91.2784 | 0 | 0.06475159 | 0 | 0 | 0
8436 | 251615.7 | 2011-09-17 14:52 | 930.4674 | 8 | 1 | 0.228331 | 4.200207 | 27.84962 | 27.86553 | 112.5069 | 91.2784 | 0 | 0.06475159 | 0 | 0 | 0
8437 | 251645.7 | 2011-09-17 14:53 | 960.4825 | 8 | 1 | 0.2215998 | 4.200207 | 27.8515 | 27.86553 | 112.5148 | 91.2784 | 3.242493e-05 | 0.06475159 | 0 | 0 | 0
8438 | 251675.7 | 2011-09-17 14:53 | 990.4976 | 8 | 1 | 0.2150506 | 4.200207 | 27.85332 | 27.86553 | 112.5225 | 91.2784 | 0 | 0.06475159 | 0 | 0 | 0
8439 | 251705.7 | 2011-09-17 14:54 | 1020.513 | 8 | 1 | 0.2088652 | 4.200045 | 27.85508 | 27.86553 | 112.5299 | 91.2784 | -3.242493e-05 | 0.06475159 | 0 | 0 | 0
8440 | 251735.7 | 2011-09-17 14:54 | 1050.528 | 8 | 1 | 0.2026798 | 4.200207 | 27.8568 | 27.86553 | 112.5371 | 91.2784 | 0 | 0.06475159 | 0 | 0 | 0
8441 | 251765.7 | 2011-09-17 14:55 | 1080.543 | 8 | 1 | 0.1970402 | 4.200207 | 27.85847 | 27.86553 | 112.5441 | 91.2784 | 0 | 0.06475159 | 0 | 0 | 0
8442 | 251795.8 | 2011-09-17 14:55 | 1110.558 | 8 | 1 | 0.1914006 | 4.200207 | 27.86008 | 27.86553 | 112.5509 | 91.2784 | 0 | 0.06475159 | 0 | 0 | 0
8443 | 251825.8 | 2011-09-17 14:56 | 1140.573 | 8 | 1 | 0.1861248 | 4.200207 | 27.86166 | 27.86553 | 112.5575 | 91.2784 | 0 | 0.06475159 | 0 | 0 | 0
8444 | 251855.8 | 2011-09-17 14:56 | 1170.588 | 8 | 1 | 0.1804852 | 4.200045 | 27.86318 | 27.86553 | 112.5639 | 91.2784 | -3.242493e-05 | 0.06475159 | 0 | 0 | 0
8445 | 251885.8 | 2011-09-17 14:57 | 1200.603 | 8 | 1 | 0.1753913 | 4.200207 | 27.86467 | 27.86553 | 112.5701 | 91.2784 | 3.242493e-05 | 0.06475159 | 0 | 0 | 0
8446 | 251915.8 | 2011-09-17 14:57 | 1230.618 | 8 | 1 | 0.1704794 | 4.200207 | 27.86611 | 27.86553 | 112.5762 | 91.2784 | 0 | 0.06475159 | 0 | 0 | 0
8447 | 251945.8 | 2011-09-17 14:58 | 1260.633 | 8 | 1 | 0.1655675 | 4.200207 | 27.86751 | 27.86553 | 112.5821 | 91.2784 | 3.242493e-05 | 0.06475159 | 0 | 0 | 0
8448 | 251975.9 | 2011-09-17 14:58 | 1290.648 | 8 | 1 | 0.1617471 | 4.200207 | 27.86887 | 27.86553 | 112.5878 | 91.2784 | 0 | 0.06475159 | 0 | 0 | 0
8449 | 252005.9 | 2011-09-17 14:59 | 1320.663 | 8 | 1 | 0.157199 | 4.200368 | 27.8702 | 27.86553 | 112.5934 | 91.2784 | 3.232956e-05 | 0.06475159 | 0 | 0 | 0
8450 | 252035.9 | 2011-09-17 14:59 | 1350.679 | 8 | 1 | 0.152469 | 4.200207 | 27.87149 | 27.86553 | 112.5988 | 91.2784 | 0 | 0.06475159 | 0 | 0 | 0
8451 | 252065.9 | 2011-09-17 15:00 | 1380.694 | 8 | 1 | 0.1481028 | 4.200045 | 27.87275 | 27.86553 | 112.6041 | 91.2784 | -3.242493e-05 | 0.06475159 | 0 | 0 | 0
8452 | 252095.9 | 2011-09-17 15:00 | 1410.709 | 8 | 1 | 0.1444644 | 4.200207 | 27.87397 | 27.86553 | 112.6092 | 91.2784 | 3.242493e-05 | 0.06475159 | 0 | 0 | 0
8453 | 252125.9 | 2011-09-17 15:01 | 1440.724 | 8 | 1 | 0.1408259 | 4.200045 | 27.87515 | 27.86553 | 112.6142 | 91.2784 | 0 | 0.06475159 | 0 | 0 | 0
8454 | 252155.9 | 2011-09-17 15:01 | 1470.739 | 8 | 1 | 0.1375513 | 4.200368 | 27.87631 | 27.86553 | 112.619 | 91.2784 | 6.475449e-05 | 0.06475159 | 0 | 0 | 0
8455 | 252186 | 2011-09-17 15:02 | 1500.754 | 8 | 1 | 0.133549 | 4.200045 | 27.87744 | 27.86553 | 112.6238 | 91.2784 | 0 | 0.06475159 | 0 | 0 | 0
8456 | 252216 | 2011-09-17 15:02 | 1530.769 | 8 | 1 | 0.1302743 | 4.200207 | 27.87854 | 27.86553 | 112.6284 | 91.2784 | 0 | 0.06475159 | 0 | 0 | 0
8457 | 252246 | 2011-09-17 15:03 | 1560.785 | 8 | 1 | 0.1268178 | 4.200207 | 27.87961 | 27.86553 | 112.6329 | 91.2784 | 0 | 0.06475159 | 0 | 0 | 0
8458 | 252276 | 2011-09-17 15:03 | 1590.799 | 8 | 1 | 0.1233613 | 4.200207 | 27.88065 | 27.86553 | 112.6373 | 91.2784 | 0 | 0.06475159 | 0 | 0 | 0
8459 | 252306 | 2011-09-17 15:04 | 1620.814 | 8 | 1 | 0.1200866 | 4.200207 | 27.88167 | 27.86553 | 112.6415 | 91.2784 | 0 | 0.06475159 | 0 | 0 | 0
8460 | 252336 | 2011-09-17 15:04 | 1650.829 | 8 | 1 | 0.1171759 | 4.200207 | 27.88266 | 27.86553 | 112.6457 | 91.2784 | 0 | 0.06475159 | 0 | 0 | 0
8461 | 252366 | 2011-09-17 15:05 | 1680.845 | 8 | 1 | 0.1140832 | 4.200207 | 27.88362 | 27.86553 | 112.6497 | 91.2784 | 0 | 0.06475159 | 0 | 0 | 0
8462 | 252396.1 | 2011-09-17 15:05 | 1710.862 | 8 | 1 | 0.1113543 | 4.200207 | 27.88456 | 27.86553 | 112.6537 | 91.2784 | 0 | 0.06475159 | 0 | 0 | 0
8463 | 252426.1 | 2011-09-17 15:06 | 1740.875 | 8 | 1 | 0.1086255 | 4.200207 | 27.88548 | 27.86553 | 112.6575 | 91.2784 | 0 | 0.06475159 | 0 | 0 | 0
8464 | 252456.1 | 2011-09-17 15:06 | 1770.89 | 8 | 1 | 0.1058966 | 4.200045 | 27.88637 | 27.86553 | 112.6613 | 91.2784 | -3.242493e-05 | 0.06475159 | 0 | 0 | 0
8465 | 252486.1 | 2011-09-17 15:07 | 1800.905 | 8 | 1 | 0.1033497 | 4.200207 | 27.88724 | 27.86553 | 112.665 | 91.2784 | 0 | 0.06475159 | 0 | 0 | 0
8466 | 252516.1 | 2011-09-17 15:07 | 1830.92 | 8 | 1 | 0.1009847 | 4.200207 | 27.88809 | 27.86553 | 112.6685 | 91.2784 | 0 | 0.06475159 | 0 | 0 | 0
8467 | 252546.1 | 2011-09-17 15:08 | 1860.935 | 8 | 1 | 0.09843778 | 4.200207 | 27.88892 | 27.86553 | 112.672 | 91.2784 | -3.232956e-05 | 0.06475159 | 0 | 0 | 0
8468 | 252576.2 | 2011-09-17 15:08 | 1890.95 | 8 | 1 | 0.09589086 | 4.200207 | 27.88973 | 27.86553 | 112.6754 | 91.2784 | 0 | 0.06475159 | 0 | 0 | 0
8469 | 252606.2 | 2011-09-17 15:09 | 1920.965 | 8 | 1 | 0.09370778 | 4.200207 | 27.89052 | 27.86553 | 112.6787 | 91.2784 | 0 | 0.06475159 | 0 | 0 | 0
8470 | 252636.2 | 2011-09-17 15:09 | 1950.98 | 8 | 1 | 0.0915247 | 4.200207 | 27.8913 | 27.86553 | 112.682 | 91.2784 | 3.242493e-05 | 0.06475159 | 0 | 0 | 0
8471 | 252666.2 | 2011-09-17 15:10 | 1980.995 | 8 | 1 | 0.08934162 | 4.200207 | 27.89205 | 27.86553 | 112.6851 | 91.2784 | 0 | 0.06475159 | 0 | 0 | 0
8472 | 252696.2 | 2011-09-17 15:10 | 2011.01 | 8 | 1 | 0.08715854 | 4.200045 | 27.89279 | 27.86553 | 112.6882 | 91.2784 | 0 | 0.06475159 | 0 | 0 | 0
8473 | 252726.2 | 2011-09-17 15:11 | 2041.025 | 8 | 1 | 0.08515739 | 4.200207 | 27.8935 | 27.86553 | 112.6912 | 91.2784 | 0 | 0.06475159 | 0 | 0 | 0
8474 | 252756.2 | 2011-09-17 15:11 | 2071.04 | 8 | 1 | 0.08333816 | 4.200368 | 27.89421 | 27.86553 | 112.6942 | 91.2784 | 3.232956e-05 | 0.06475159 | 0 | 0 | 0
8475 | 252786.3 | 2011-09-17 15:12 | 2101.056 | 8 | 1 | 0.081337 | 4.200207 | 27.89489 | 27.86553 | 112.6971 | 91.2784 | 0 | 0.06475159 | 0 | 0 | 0
8476 | 252816.3 | 2011-09-17 15:12 | 2131.071 | 8 | 1 | 0.07951777 | 4.200207 | 27.89556 | 27.86553 | 112.6999 | 91.2784 | 0 | 0.06475159 | 0 | 0 | 0
8477 | 252846.3 | 2011-09-17 15:13 | 2161.086 | 8 | 1 | 0.07788046 | 4.200207 | 27.89622 | 27.86553 | 112.7026 | 91.2784 | 0 | 0.06475159 | 0 | 0 | 0
8478 | 252876.3 | 2011-09-17 15:13 | 2191.101 | 8 | 1 | 0.07606123 | 4.200207 | 27.89686 | 27.86553 | 112.7053 | 91.2784 | -3.232956e-05 | 0.06475159 | 0 | 0 | 0
8479 | 252906.3 | 2011-09-17 15:14 | 2221.116 | 8 | 1 | 0.074242 | 4.200207 | 27.89748 | 27.86553 | 112.708 | 91.2784 | 0 | 0.06475159 | 0 | 0 | 0
8480 | 252936.3 | 2011-09-17 15:14 | 2251.131 | 8 | 1 | 0.07260469 | 4.200207 | 27.89809 | 27.86553 | 112.7105 | 91.2784 | 0 | 0.06475159 | 0 | 0 | 0
8481 | 252966.4 | 2011-09-17 15:15 | 2281.146 | 8 | 1 | 0.07096738 | 4.200207 | 27.89869 | 27.86553 | 112.713 | 91.2784 | 0 | 0.06475159 | 0 | 0 | 0
8482 | 252996.4 | 2011-09-17 15:15 | 2311.161 | 8 | 1 | 0.06933007 | 4.200207 | 27.89928 | 27.86553 | 112.7155 | 91.2784 | 3.242493e-05 | 0.06475159 | 0 | 0 | 0
8483 | 253026.4 | 2011-09-17 15:16 | 2341.176 | 8 | 1 | 0.06787468 | 4.200207 | 27.89985 | 27.86553 | 112.7179 | 91.2784 | 0 | 0.06475159 | 0 | 0 | 0
8484 | 253056.4 | 2011-09-17 15:16 | 2371.191 | 8 | 1 | 0.0664193 | 4.200207 | 27.90041 | 27.86553 | 112.7203 | 91.2784 | 3.242493e-05 | 0.06475159 | 0 | 0 | 0
8485 | 253086.4 | 2011-09-17 15:17 | 2401.206 | 8 | 1 | 0.06514583 | 4.200207 | 27.90096 | 27.86553 | 112.7226 | 91.2784 | 0 | 0.06475159 | 0 | 0 | 0
8486 | 253116.4 | 2011-09-17 15:17 | 2431.221 | 8 | 1 | 0.06369045 | 4.200207 | 27.9015 | 27.86553 | 112.7248 | 91.2784 | 0 | 0.06475159 | 0 | 0 | 0
8487 | 253146.4 | 2011-09-17 15:18 | 2461.237 | 8 | 1 | 0.06223506 | 4.200045 | 27.90202 | 27.86553 | 112.727 | 91.2784 | 0 | 0.06475159 | 0 | 0 | 0
8488 | 253176.5 | 2011-09-17 15:18 | 2491.252 | 8 | 1 | 0.06059775 | 4.200045 | 27.90253 | 27.86553 | 112.7292 | 91.2784 | -3.242493e-05 | 0.06475159 | 0 | 0 | 0
8489 | 253206.5 | 2011-09-17 15:19 | 2521.267 | 8 | 1 | 0.05950621 | 4.200045 | 27.90304 | 27.86553 | 112.7313 | 91.2784 | -3.242493e-05 | 0.06475159 | 0 | 0 | 0
8490 | 253236.5 | 2011-09-17 15:19 | 2551.282 | 8 | 1 | 0.05823275 | 4.200207 | 27.90353 | 27.86553 | 112.7333 | 91.2784 | 0 | 0.06475159 | 0 | 0 | 0
8491 | 253266.5 | 2011-09-17 15:20 | 2581.297 | 8 | 1 | 0.05732313 | 4.200207 | 27.90401 | 27.86553 | 112.7354 | 91.2784 | 0 | 0.06475159 | 0 | 0 | 0
8492 | 253296.5 | 2011-09-17 15:20 | 2611.312 | 8 | 1 | 0.05623159 | 4.200207 | 27.90448 | 27.86553 | 112.7374 | 91.2784 | 0 | 0.06475159 | 0 | 0 | 0
8493 | 253326.5 | 2011-09-17 15:21 | 2641.327 | 8 | 1 | 0.05495813 | 4.200045 | 27.90494 | 27.86553 | 112.7393 | 91.2784 | 0 | 0.06475159 | 0 | 0 | 0
8494 | 253356.5 | 2011-09-17 15:21 | 2671.342 | 8 | 1 | 0.05386659 | 4.200207 | 27.9054 | 27.86553 | 112.7412 | 91.2784 | 3.242493e-05 | 0.06475159 | 0 | 0 | 0
8495 | 253386.6 | 2011-09-17 15:22 | 2701.357 | 8 | 1 | 0.05277505 | 4.200207 | 27.90584 | 27.86553 | 112.7431 | 91.2784 | 0 | 0.06475159 | 0 | 0 | 0
8496 | 253416.6 | 2011-09-17 15:22 | 2731.372 | 8 | 1 | 0.05168351 | 4.200045 | 27.90628 | 27.86553 | 112.7449 | 91.2784 | -3.242493e-05 | 0.06475159 | 0 | 0 | 0
8497 | 253446.6 | 2011-09-17 15:23 | 2761.387 | 8 | 1 | 0.05113774 | 4.200207 | 27.90671 | 27.86553 | 112.7467 | 91.2784 | 3.242493e-05 | 0.06475159 | 0 | 0 | 0
8498 | 253466.6 | 2011-09-17 15:23 | 2781.418 | 8 | 1 | 0.04986428 | 4.200045 | 27.90699 | 27.86553 | 112.7479 | 91.2784 | -3.242493e-05 | 0.06475159 | 0 | 0 | 0
8499 | 253496.6 | 2011-09-17 15:24 | 30.01505 | 9 | 1 | 0 | 4.194213 | 27.90699 | 27.86553 | 112.7479 | 91.2784 | -3.242493e-05 | 0.06475159 | 0 | 0 | 0
8500 | 253526.6 | 2011-09-17 15:24 | 60.03014 | 9 | 1 | 0 | 4.193404 | 27.90699 | 27.86553 | 112.7479 | 91.2784 | 0 | 0.06475159 | 0 | 0 | 0
8501 | 253556.7 | 2011-09-17 15:25 | 90.04521 | 9 | 1 | 0 | 4.192756 | 27.90699 | 27.86553 | 112.7479 | 91.2784 | -3.242493e-05 | 0.06475159 | 0 | 0 | 0
8502 | 253586.6 | 2011-09-17 15:25 | 120.0134 | 9 | 1 | 0 | 4.19227 | 27.90699 | 27.86553 | 112.7479 | 91.2784 | -3.242493e-05 | 0.06475159 | 0 | 0 | 0
8503 | 253586.6 | 2011-09-17 15:25 | 0.01538895 | 10 | 1 | -0.0003465305 | 4.192108 | 27.90699 | 27.86553 | 112.7479 | 91.2784 | 0 | 0.0780995 | 0 | 0 | 0
8504 | 253616.7 | 2011-09-17 15:26 | 30.01475 | 11 | 1 | -4.049958 | 3.6955 | 27.90699 | 27.8993 | 112.7479 | 91.40534 | -0.002915478 | 0.0780995 | 0 | 0 | 0
8505 | 253646.7 | 2011-09-17 15:26 | 60.02983 | 11 | 1 | -4.049958 | 3.606901 | 27.90699 | 27.93307 | 112.7479 | 91.52853 | -0.001976061 | 0.0780995 | 0 | 0 | 0
8506 | 253676.7 | 2011-09-17 15:27 | 90.04494 | 11 | 1 | -4.049958 | 3.546486 | 27.90699 | 27.96683 | 112.7479 | 91.64925 | -0.001392937 | 0.0780995 | 0 | 0 | 0
8507 | 253706.7 | 2011-09-17 15:27 | 120.0601 | 11 | 1 | -4.050139 | 3.501295 | 27.90699 | 28.0006 | 112.7479 | 91.76821 | -0.001101398 | 0.0780995 | 0 | 0 | 0
8508 | 253736.7 | 2011-09-17 15:28 | 150.0778 | 11 | 1 | -4.050139 | 3.463556 | 27.90699 | 28.03437 | 112.7479 | 91.88579 | -0.0009718418 | 0.0780995 | 0 | 0 | 0
8509 | 253766.7 | 2011-09-17 15:28 | 180.0902 | 11 | 1 | -4.049958 | 3.430351 | 27.90699 | 28.06813 | 112.7479 | 92.00217 | -0.0008098602 | 0.0780995 | 0 | 0 | 0
8510 | 253796.8 | 2011-09-17 15:29 | 210.1052 | 11 | 1 | -4.049958 | 3.400548 | 27.90699 | 28.1019 | 112.7479 | 92.11748 | -0.0007126808 | 0.0780995 | 0 | 0 | 0
8511 | 253826.8 | 2011-09-17 15:29 | 240.1203 | 11 | 1 | -4.049958 | 3.373337 | 27.90699 | 28.13567 | 112.7479 | 92.23184 | -0.0007126808 | 0.0780995 | 0 | 0 | 0
8512 | 253856.8 | 2011-09-17 15:30 | 270.1354 | 11 | 1 | -4.050139 | 3.349041 | 27.90699 | 28.16944 | 112.7479 | 92.34533 | -0.0006154537 | 0.0780995 | 0 | 0 | 0
8513 | 253886.8 | 2011-09-17 15:30 | 300.1505 | 11 | 1 | -4.050139 | 3.326851 | 27.90699 | 28.2032 | 112.7479 | 92.45804 | -0.0006155014 | 0.0780995 | 0 | 0 | 0
8514 | 253916.8 | 2011-09-17 15:31 | 330.1656 | 11 | 1 | -4.049958 | 3.306766 | 27.90699 | 28.23697 | 112.7479 | 92.57004 | -0.0005506992 | 0.0780995 | 0 | 0 | 0
8515 | 253946.8 | 2011-09-17 15:31 | 360.1808 | 11 | 1 | -4.049958 | 3.288139 | 27.90699 | 28.27074 | 112.7479 | 92.68138 | -0.0004859447 | 0.0780995 | 0 | 0 | 0
8516 | 253976.8 | 2011-09-17 15:32 | 390.1957 | 11 | 1 | -4.049776 | 3.27097 | 27.90699 | 28.3045 | 112.7479 | 92.79212 | -0.0004211426 | 0.0780995 | 0 | 0 | 0
8517 | 254006.9 | 2011-09-17 15:32 | 420.2108 | 11 | 1 | -4.049958 | 3.254287 | 27.90699 | 28.33827 | 112.7479 | 92.90229 | -0.0004535198 | 0.0780995 | 0 | 0 | 0
8518 | 254036.9 | 2011-09-17 15:33 | 450.2259 | 11 | 1 | -4.049958 | 3.238576 | 27.90699 | 28.37204 | 112.7479 | 93.01191 | -0.0004210949 | 0.0780995 | 0 | 0 | 0
8519 | 254066.9 | 2011-09-17 15:33 | 480.241 | 11 | 1 | -4.050139 | 3.222703 | 27.90699 | 28.4058 | 112.7479 | 93.121 | -0.0004535198 | 0.0780995 | 0 | 0 | 0
8520 | 254096.9 | 2011-09-17 15:34 | 510.2561 | 11 | 1 | -4.049958 | 3.206343 | 27.90699 | 28.43957 | 112.7479 | 93.22955 | -0.0004535198 | 0.0780995 | 0 | 0 | 0
8521 | 254126.9 | 2011-09-17 15:34 | 540.2711 | 11 | 1 | -4.050139 | 3.189174 | 27.90699 | 28.47334 | 112.7479 | 93.33753 | -0.0004859447 | 0.0780995 | 0 | 0 | 0
8522 | 254156.9 | 2011-09-17 15:35 | 570.2862 | 11 | 1 | -4.049958 | 3.170871 | 27.90699 | 28.50711 | 112.7479 | 93.44492 | -0.0005507469 | 0.0780995 | 0 | 0 | 0
8523 | 254186.9 | 2011-09-17 15:35 | 600.3013 | 11 | 1 | -4.049958 | 3.150625 | 27.90699 | 28.54087 | 112.7479 | 93.55166 | -0.0005831242 | 0.0780995 | 0 | 0 | 0
8524 | 254217 | 2011-09-17 15:36 | 630.3164 | 11 | 1 | -4.049958 | 3.127301 | 27.90699 | 28.57464 | 112.7479 | 93.65766 | -0.0006803036 | 0.0780995 | 0 | 0 | 0
8525 | 254247 | 2011-09-17 15:36 | 660.3314 | 11 | 1 | -4.049958 | 3.100575 | 27.90699 | 28.60841 | 112.7479 | 93.76283 | -0.000777483 | 0.0780995 | 0 | 0 | 0
8526 | 254277 | 2011-09-17 15:37 | 690.3467 | 11 | 1 | -4.050139 | 3.067695 | 27.90699 | 28.64217 | 112.7479 | 93.867 | -0.001004219 | 0.0780995 | 0 | 0 | 0
8527 | 254307 | 2011-09-17 15:37 | 720.3616 | 11 | 1 | -4.049958 | 3.023314 | 27.90699 | 28.67594 | 112.7479 | 93.96989 | -0.001392937 | 0.0780995 | 0 | 0 | 0
8528 | 254337 | 2011-09-17 15:38 | 750.3767 | 11 | 1 | -4.049958 | 2.954152 | 27.90699 | 28.70971 | 112.7479 | 94.07091 | -0.002300024 | 0.0780995 | 0 | 0 | 0
8529 | 254367 | 2011-09-17 15:38 | 780.3918 | 11 | 1 | -4.049958 | 2.839638 | 27.90699 | 28.74348 | 112.7479 | 94.16888 | -0.003693008 | 0.0780995 | 0 | 0 | 0
8530 | 254395.2 | 2011-09-17 15:39 | 808.5947 | 11 | 1 | -4.049958 | 2.699855 | 27.90699 | 28.7752 | 112.7479 | 94.25678 | -0.003952122 | 0.0780995 | 0 | 0 | 0
8531 | 254515.2 | 2011-09-17 15:41 | 120.0133 | 12 | 1 | 0 | 3.679951 | 27.90699 | 28.7752 | 112.7479 | 94.25678 | 0.0002267838 | 0.0780995 | 0 | 0 | 0
8532 | 254515.3 | 2011-09-17 15:41 | 0.01579237 | 13 | 1 | -0.0005284537 | 3.679789 | 27.90699 | 28.7752 | 112.7479 | 94.25678 | -9.722709e-05 | 0.0780995 | 0 | 0 | 0
8533 | 254515.3 | 2011-09-17 15:41 | 2.631548507e-06 | 6 | 1 | 0 | 3.679951 | 27.90699 | 28.7752 | 112.7479 | 94.25678 | 0 | 0.0780995 | 0 | 0 | 0
8534 | 254545.3 | 2011-09-17 15:41 | 30.01509 | 7 | 1 | 0.6749525 | 3.748465 | 27.91261 | 28.7752 | 112.7689 | 94.25678 | 0.0003563404 | 0.0780995 | 0 | 0 | 0
8535 | 254575.3 | 2011-09-17 15:42 | 60.03017 | 7 | 1 | 0.6749525 | 3.760289 | 27.91824 | 28.7752 | 112.7901 | 94.25678 | 0.0002915383 | 0.0780995 | 0 | 0 | 0
8536 | 254605.3 | 2011-09-17 15:42 | 90.04524 | 7 | 1 | 0.6751344 | 3.769846 | 27.92387 | 28.7752 | 112.8112 | 94.25678 | 0.000259161 | 0.0780995 | 0 | 0 | 0
8537 | 254635.3 | 2011-09-17 15:43 | 120.0603 | 7 | 1 | 0.6747706 | 3.778106 | 27.9295 | 28.7752 | 112.8325 | 94.25678 | 0.0001943588 | 0.0780995 | 0 | 0 | 0
8538 | 254665.4 | 2011-09-17 15:43 | 150.0754 | 7 | 1 | 0.6749525 | 3.785881 | 27.93512 | 28.7752 | 112.8538 | 94.25678 | 0.0001943588 | 0.0780995 | 0 | 0 | 0
8539 | 254695.4 | 2011-09-17 15:44 | 180.0905 | 7 | 1 | 0.6747706 | 3.793008 | 27.94075 | 28.7752 | 112.8751 | 94.25678 | 0.0001619339 | 0.0780995 | 0 | 0 | 0
8540 | 254725.4 | 2011-09-17 15:44 | 210.1056 | 7 | 1 | 0.6747706 | 3.799811 | 27.94638 | 28.7752 | 112.8964 | 94.25678 | 0.0001944065 | 0.0780995 | 0 | 0 | 0
8541 | 254755.4 | 2011-09-17 15:45 | 240.1206 | 7 | 1 | 0.6747706 | 3.805804 | 27.952 | 28.7752 | 112.9178 | 94.25678 | 0.0001295567 | 0.0780995 | 0 | 0 | 0
8542 | 254785.4 | 2011-09-17 15:45 | 270.1357 | 7 | 1 | 0.6751344 | 3.81212 | 27.95763 | 28.7752 | 112.9393 | 94.25678 | 0.0001619816 | 0.0780995 | 0 | 0 | 0
8543 | 254815.4 | 2011-09-17 15:46 | 300.1508 | 7 | 1 | 0.6749525 | 3.817951 | 27.96326 | 28.7752 | 112.9608 | 94.25678 | 0.0001619816 | 0.0780995 | 0 | 0 | 0
8544 | 254845.4 | 2011-09-17 15:46 | 330.1659 | 7 | 1 | 0.6749525 | 3.823458 | 27.96889 | 28.7752 | 112.9823 | 94.25678 | 0.0001295567 | 0.0780995 | 0 | 0 | 0
8545 | 254875.5 | 2011-09-17 15:47 | 360.1811 | 7 | 1 | 0.6749525 | 3.828966 | 27.97451 | 28.7752 | 113.0038 | 94.25678 | 0.0001943588 | 0.0780995 | 0 | 0 | 0
8546 | 254905.5 | 2011-09-17 15:47 | 390.1961 | 7 | 1 | 0.6749525 | 3.834149 | 27.98014 | 28.7752 | 113.0253 | 94.25678 | 0.0001295567 | 0.0780995 | 0 | 0 | 0
8547 | 254935.5 | 2011-09-17 15:48 | 420.2111 | 7 | 1 | 0.6749525 | 3.83917 | 27.98577 | 28.7752 | 113.0469 | 94.25678 | 0.0001619816 | 0.0780995 | 0 | 0 | 0
8548 | 254965.5 | 2011-09-17 15:48 | 450.2262 | 7 | 1 | 0.6751344 | 3.843867 | 27.9914 | 28.7752 | 113.0686 | 94.25678 | 0.0001295567 | 0.0780995 | 0 | 0 | 0
8549 | 254995.5 | 2011-09-17 15:49 | 480.2413 | 7 | 1 | 0.6749525 | 3.848564 | 27.99702 | 28.7752 | 113.0902 | 94.25678 | 0.0001619816 | 0.0780995 | 0 | 0 | 0
8550 | 255025.5 | 2011-09-17 15:49 | 510.2564 | 7 | 1 | 0.6747706 | 3.852776 | 28.00265 | 28.7752 | 113.1119 | 94.25678 | 9.717941e-05 | 0.0780995 | 0 | 0 | 0
8551 | 255055.6 | 2011-09-17 15:50 | 540.2715 | 7 | 1 | 0.6751344 | 3.857311 | 28.00828 | 28.7752 | 113.1336 | 94.25678 | 0.0001619816 | 0.0780995 | 0 | 0 | 0
8552 | 255085.6 | 2011-09-17 15:50 | 570.2865 | 7 | 1 | 0.6751344 | 3.861198 | 28.01391 | 28.7752 | 113.1553 | 94.25678 | 9.717941e-05 | 0.0780995 | 0 | 0 | 0
8553 | 255115.6 | 2011-09-17 15:51 | 600.3016 | 7 | 1 | 0.6747706 | 3.864762 | 28.01953 | 28.7752 | 113.177 | 94.25678 | 9.717941e-05 | 0.0780995 | 0 | 0 | 0
8554 | 255145.6 | 2011-09-17 15:51 | 630.3167 | 7 | 1 | 0.6747706 | 3.868325 | 28.02516 | 28.7752 | 113.1988 | 94.25678 | 9.717941e-05 | 0.0780995 | 0 | 0 | 0
8555 | 255175.6 | 2011-09-17 15:52 | 660.3318 | 7 | 1 | 0.6749525 | 3.871564 | 28.03079 | 28.7752 | 113.2206 | 94.25678 | 6.480217e-05 | 0.0780995 | 0 | 0 | 0
8556 | 255205.6 | 2011-09-17 15:52 | 690.3468 | 7 | 1 | 0.6749525 | 3.874804 | 28.03642 | 28.7752 | 113.2424 | 94.25678 | 6.480217e-05 | 0.0780995 | 0 | 0 | 0
8557 | 255235.6 | 2011-09-17 15:53 | 720.3619 | 7 | 1 | 0.6749525 | 3.877719 | 28.04204 | 28.7752 | 113.2642 | 94.25678 | 3.242493e-05 | 0.0780995 | 0 | 0 | 0
8558 | 255265.7 | 2011-09-17 15:53 | 750.3775 | 7 | 1 | 0.6749525 | 3.880959 | 28.04767 | 28.7752 | 113.286 | 94.25678 | 6.480217e-05 | 0.0780995 | 0 | 0 | 0
8559 | 255295.7 | 2011-09-17 15:54 | 780.3921 | 7 | 1 | 0.6749525 | 3.883712 | 28.0533 | 28.7752 | 113.3078 | 94.25678 | 6.480217e-05 | 0.0780995 | 0 | 0 | 0
8560 | 255325.7 | 2011-09-17 15:54 | 810.4072 | 7 | 1 | 0.6751344 | 3.886466 | 28.05893 | 28.7752 | 113.3297 | 94.25678 | 6.480217e-05 | 0.0780995 | 0 | 0 | 0
8561 | 255355.7 | 2011-09-17 15:55 | 840.4223 | 7 | 1 | 0.6749525 | 3.889057 | 28.06455 | 28.7752 | 113.3516 | 94.25678 | 3.237724e-05 | 0.0780995 | 0 | 0 | 0
8562 | 255385.7 | 2011-09-17 15:55 | 870.4374 | 7 | 1 | 0.6749525 | 3.891811 | 28.07018 | 28.7752 | 113.3735 | 94.25678 | 9.717941e-05 | 0.0780995 | 0 | 0 | 0
8563 | 255415.7 | 2011-09-17 15:56 | 900.4524 | 7 | 1 | 0.6749525 | 3.894241 | 28.07581 | 28.7752 | 113.3954 | 94.25678 | 3.242493e-05 | 0.0780995 | 0 | 0 | 0
8564 | 255445.7 | 2011-09-17 15:56 | 930.4676 | 7 | 1 | 0.6751344 | 3.896832 | 28.08144 | 28.7752 | 113.4173 | 94.25678 | 6.475449e-05 | 0.0780995 | 0 | 0 | 0
8565 | 255475.8 | 2011-09-17 15:57 | 960.4827 | 7 | 1 | 0.6749525 | 3.899262 | 28.08706 | 28.7752 | 113.4392 | 94.25678 | 3.242493e-05 | 0.0780995 | 0 | 0 | 0
8566 | 255505.8 | 2011-09-17 15:57 | 990.4977 | 7 | 1 | 0.6749525 | 3.901691 | 28.09269 | 28.7752 | 113.4612 | 94.25678 | 6.475449e-05 | 0.0780995 | 0 | 0 | 0
8567 | 255535.8 | 2011-09-17 15:58 | 1020.513 | 7 | 1 | 0.6751344 | 3.904283 | 28.09832 | 28.7752 | 113.4832 | 94.25678 | 0.0001295567 | 0.0780995 | 0 | 0 | 0
8568 | 255565.8 | 2011-09-17 15:58 | 1050.528 | 7 | 1 | 0.6747706 | 3.906389 | 28.10395 | 28.7752 | 113.5051 | 94.25678 | 3.242493e-05 | 0.0780995 | 0 | 0 | 0
8569 | 255595.8 | 2011-09-17 15:59 | 1080.543 | 7 | 1 | 0.6747706 | 3.908818 | 28.10957 | 28.7752 | 113.5271 | 94.25678 | 6.480217e-05 | 0.0780995 | 0 | 0 | 0
8570 | 255625.8 | 2011-09-17 15:59 | 1110.558 | 7 | 1 | 0.6749525 | 3.911248 | 28.1152 | 28.7752 | 113.5491 | 94.25678 | 3.242493e-05 | 0.0780995 | 0 | 0 | 0
8571 | 255655.9 | 2011-09-17 16:00 | 1140.573 | 7 | 1 | 0.6749525 | 3.913515 | 28.12083 | 28.7752 | 113.5711 | 94.25678 | 3.242493e-05 | 0.0780995 | 0 | 0 | 0
8572 | 255685.9 | 2011-09-17 16:00 | 1170.588 | 7 | 1 | 0.6747706 | 3.915945 | 28.12646 | 28.7752 | 113.5932 | 94.25678 | 6.480217e-05 | 0.0780995 | 0 | 0 | 0
8573 | 255715.9 | 2011-09-17 16:01 | 1200.603 | 7 | 1 | 0.6747706 | 3.918375 | 28.13208 | 28.7752 | 113.6152 | 94.25678 | 9.722709e-05 | 0.0780995 | 0 | 0 | 0
8574 | 255745.9 | 2011-09-17 16:01 | 1230.618 | 7 | 1 | 0.6747706 | 3.920642 | 28.13771 | 28.7752 | 113.6373 | 94.25678 | 6.480217e-05 | 0.0780995 | 0 | 0 | 0
8575 | 255775.9 | 2011-09-17 16:02 | 1260.634 | 7 | 1 | 0.6751344 | 3.923072 | 28.14334 | 28.7752 | 113.6593 | 94.25678 | 9.717941e-05 | 0.0780995 | 0 | 0 | 0
8576 | 255805.9 | 2011-09-17 16:02 | 1290.648 | 7 | 1 | 0.6749525 | 3.925339 | 28.14897 | 28.7752 | 113.6814 | 94.25678 | 3.237724e-05 | 0.0780995 | 0 | 0 | 0
8577 | 255835.9 | 2011-09-17 16:03 | 1320.664 | 7 | 1 | 0.6751344 | 3.927931 | 28.15459 | 28.7752 | 113.7035 | 94.25678 | 9.717941e-05 | 0.0780995 | 0 | 0 | 0
8578 | 255866 | 2011-09-17 16:03 | 1350.679 | 7 | 1 | 0.6749525 | 3.930037 | 28.16022 | 28.7752 | 113.7256 | 94.25678 | 6.480217e-05 | 0.0780995 | 0 | 0 | 0
8579 | 255896 | 2011-09-17 16:04 | 1380.694 | 7 | 1 | 0.6749525 | 3.932466 | 28.16585 | 28.7752 | 113.7478 | 94.25678 | 9.717941e-05 | 0.0780995 | 0 | 0 | 0
8580 | 255926 | 2011-09-17 16:04 | 1410.709 | 7 | 1 | 0.6749525 | 3.934896 | 28.17147 | 28.7752 | 113.7699 | 94.25678 | 6.475449e-05 | 0.0780995 | 0 | 0 | 0
8581 | 255956 | 2011-09-17 16:05 | 1440.724 | 7 | 1 | 0.6747706 | 3.937163 | 28.1771 | 28.7752 | 113.792 | 94.25678 | 3.237724e-05 | 0.0780995 | 0 | 0 | 0
8582 | 255986 | 2011-09-17 16:05 | 1470.739 | 7 | 1 | 0.6747706 | 3.939431 | 28.18273 | 28.7752 | 113.8142 | 94.25678 | 3.242493e-05 | 0.0780995 | 0 | 0 | 0
8583 | 256016 | 2011-09-17 16:06 | 1500.754 | 7 | 1 | 0.6749525 | 3.94186 | 28.18835 | 28.7752 | 113.8364 | 94.25678 | 3.237724e-05 | 0.0780995 | 0 | 0 | 0
8584 | 256046 | 2011-09-17 16:06 | 1530.769 | 7 | 1 | 0.6747706 | 3.94429 | 28.19398 | 28.7752 | 113.8586 | 94.25678 | 6.475449e-05 | 0.0780995 | 0 | 0 | 0
8585 | 256076.1 | 2011-09-17 16:07 | 1560.784 | 7 | 1 | 0.6745886 | 3.94672 | 28.19961 | 28.7752 | 113.8808 | 94.25678 | 3.242493e-05 | 0.0780995 | 0 | 0 | 0
8586 | 256106.1 | 2011-09-17 16:07 | 1590.799 | 7 | 1 | 0.6749525 | 3.948987 | 28.20524 | 28.7752 | 113.903 | 94.25678 | 6.480217e-05 | 0.0780995 | 0 | 0 | 0
8587 | 256136.1 | 2011-09-17 16:08 | 1620.814 | 7 | 1 | 0.6747706 | 3.951417 | 28.21086 | 28.7752 | 113.9252 | 94.25678 | 3.237724e-05 | 0.0780995 | 0 | 0 | 0
8588 | 256166.1 | 2011-09-17 16:08 | 1650.829 | 7 | 1 | 0.6749525 | 3.954008 | 28.21649 | 28.7752 | 113.9475 | 94.25678 | 6.480217e-05 | 0.0780995 | 0 | 0 | 0
8589 | 256196.1 | 2011-09-17 16:09 | 1680.845 | 7 | 1 | 0.6749525 | 3.956276 | 28.22212 | 28.7752 | 113.9697 | 94.25678 | 6.480217e-05 | 0.0780995 | 0 | 0 | 0
8590 | 256226.1 | 2011-09-17 16:09 | 1710.86 | 7 | 1 | 0.6749525 | 3.958706 | 28.22775 | 28.7752 | 113.992 | 94.25678 | 3.242493e-05 | 0.0780995 | 0 | 0 | 0
8591 | 256256.2 | 2011-09-17 16:10 | 1740.875 | 7 | 1 | 0.6749525 | 3.961459 | 28.23337 | 28.7752 | 114.0143 | 94.25678 | 9.717941e-05 | 0.0780995 | 0 | 0 | 0
8592 | 256286.2 | 2011-09-17 16:10 | 1770.89 | 7 | 1 | 0.6749525 | 3.963727 | 28.239 | 28.7752 | 114.0366 | 94.25678 | 6.480217e-05 | 0.0780995 | 0 | 0 | 0
8593 | 256316.2 | 2011-09-17 16:11 | 1800.905 | 7 | 1 | 0.6747706 | 3.966156 | 28.24463 | 28.7752 | 114.0589 | 94.25678 | 6.475449e-05 | 0.0780995 | 0 | 0 | 0
8594 | 256346.2 | 2011-09-17 16:11 | 1830.92 | 7 | 1 | 0.6749525 | 3.968586 | 28.25026 | 28.7752 | 114.0812 | 94.25678 | 6.480217e-05 | 0.0780995 | 0 | 0 | 0
8595 | 256376.2 | 2011-09-17 16:12 | 1860.938 | 7 | 1 | 0.6749525 | 3.971177 | 28.25589 | 28.7752 | 114.1036 | 94.25678 | 6.475449e-05 | 0.0780995 | 0 | 0 | 0
8596 | 256406.2 | 2011-09-17 16:12 | 1890.95 | 7 | 1 | 0.6749525 | 3.973769 | 28.26151 | 28.7752 | 114.1259 | 94.25678 | 6.475449e-05 | 0.0780995 | 0 | 0 | 0
8597 | 256436.2 | 2011-09-17 16:13 | 1920.965 | 7 | 1 | 0.6749525 | 3.976037 | 28.26714 | 28.7752 | 114.1483 | 94.25678 | 0 | 0.0780995 | 0 | 0 | 0
8598 | 256466.3 | 2011-09-17 16:13 | 1950.98 | 7 | 1 | 0.6749525 | 3.978628 | 28.27277 | 28.7752 | 114.1707 | 94.25678 | 3.237724e-05 | 0.0780995 | 0 | 0 | 0
8599 | 256496.3 | 2011-09-17 16:14 | 1980.995 | 7 | 1 | 0.6749525 | 3.98122 | 28.27839 | 28.7752 | 114.193 | 94.25678 | 6.480217e-05 | 0.0780995 | 0 | 0 | 0
8600 | 256526.3 | 2011-09-17 16:14 | 2011.01 | 7 | 1 | 0.6747706 | 3.983811 | 28.28402 | 28.7752 | 114.2155 | 94.25678 | 3.242493e-05 | 0.0780995 | 0 | 0 | 0
8601 | 256556.3 | 2011-09-17 16:15 | 2041.026 | 7 | 1 | 0.6749525 | 3.986565 | 28.28965 | 28.7752 | 114.2379 | 94.25678 | 9.717941e-05 | 0.0780995 | 0 | 0 | 0
8602 | 256586.3 | 2011-09-17 16:15 | 2071.041 | 7 | 1 | 0.6747706 | 3.989156 | 28.29528 | 28.7752 | 114.2603 | 94.25678 | 9.717941e-05 | 0.0780995 | 0 | 0 | 0
8603 | 256616.3 | 2011-09-17 16:16 | 2101.056 | 7 | 1 | 0.6749525 | 3.991748 | 28.3009 | 28.7752 | 114.2828 | 94.25678 | 6.475449e-05 | 0.0780995 | 0 | 0 | 0
8604 | 256646.4 | 2011-09-17 16:16 | 2131.071 | 7 | 1 | 0.6747706 | 3.994339 | 28.30653 | 28.7752 | 114.3052 | 94.25678 | 3.237724e-05 | 0.0780995 | 0 | 0 | 0
8605 | 256676.4 | 2011-09-17 16:17 | 2161.086 | 7 | 1 | 0.6751344 | 3.996931 | 28.31216 | 28.7752 | 114.3277 | 94.25678 | 6.480217e-05 | 0.0780995 | 0 | 0 | 0
8606 | 256706.4 | 2011-09-17 16:17 | 2191.101 | 7 | 1 | 0.6749525 | 3.999523 | 28.31778 | 28.7752 | 114.3502 | 94.25678 | 6.480217e-05 | 0.0780995 | 0 | 0 | 0
8607 | 256736.4 | 2011-09-17 16:18 | 2221.116 | 7 | 1 | 0.6751344 | 4.002276 | 28.32341 | 28.7752 | 114.3727 | 94.25678 | 9.717941e-05 | 0.0780995 | 0 | 0 | 0
8608 | 256766.4 | 2011-09-17 16:18 | 2251.131 | 7 | 1 | 0.6749525 | 4.00503 | 28.32904 | 28.7752 | 114.3953 | 94.25678 | 6.475449e-05 | 0.0780995 | 0 | 0 | 0
8609 | 256796.4 | 2011-09-17 16:19 | 2281.146 | 7 | 1 | 0.6749525 | 4.007783 | 28.33467 | 28.7752 | 114.4178 | 94.25678 | 6.484985e-05 | 0.0780995 | 0 | 0 | 0
8610 | 256826.4 | 2011-09-17 16:19 | 2311.161 | 7 | 1 | 0.6747706 | 4.010213 | 28.34029 | 28.7752 | 114.4404 | 94.25678 | 3.242493e-05 | 0.0780995 | 0 | 0 | 0
8611 | 256856.5 | 2011-09-17 16:20 | 2341.176 | 7 | 1 | 0.6747706 | 4.012966 | 28.34592 | 28.7752 | 114.463 | 94.25678 | 3.232956e-05 | 0.0780995 | 0 | 0 | 0
8612 | 256886.5 | 2011-09-17 16:20 | 2371.192 | 7 | 1 | 0.6747706 | 4.015882 | 28.35155 | 28.7752 | 114.4855 | 94.25678 | 6.484985e-05 | 0.0780995 | 0 | 0 | 0
8613 | 256916.5 | 2011-09-17 16:21 | 2401.206 | 7 | 1 | 0.6749525 | 4.018797 | 28.35717 | 28.7752 | 114.5082 | 94.25678 | 0.0001296043 | 0.0780995 | 0 | 0 | 0
8614 | 256946.5 | 2011-09-17 16:21 | 2431.222 | 7 | 1 | 0.6749525 | 4.021389 | 28.3628 | 28.7752 | 114.5308 | 94.25678 | 6.484985e-05 | 0.0780995 | 0 | 0 | 0
8615 | 256976.5 | 2011-09-17 16:22 | 2461.237 | 7 | 1 | 0.6749525 | 4.024304 | 28.36843 | 28.7752 | 114.5534 | 94.25678 | 6.475449e-05 | 0.0780995 | 0 | 0 | 0
8616 | 257006.5 | 2011-09-17 16:22 | 2491.252 | 7 | 1 | 0.6749525 | 4.02722 | 28.37406 | 28.7752 | 114.5761 | 94.25678 | 9.717941e-05 | 0.0780995 | 0 | 0 | 0
8617 | 257036.5 | 2011-09-17 16:23 | 2521.267 | 7 | 1 | 0.6751344 | 4.030136 | 28.37968 | 28.7752 | 114.5987 | 94.25678 | 9.717941e-05 | 0.0780995 | 0 | 0 | 0
8618 | 257066.6 | 2011-09-17 16:23 | 2551.282 | 7 | 1 | 0.6749525 | 4.032727 | 28.38531 | 28.7752 | 114.6214 | 94.25678 | 6.475449e-05 | 0.0780995 | 0 | 0 | 0
8619 | 257096.6 | 2011-09-17 16:24 | 2581.297 | 7 | 1 | 0.6747706 | 4.035804 | 28.39094 | 28.7752 | 114.6441 | 94.25678 | 9.717941e-05 | 0.0780995 | 0 | 0 | 0
8620 | 257126.6 | 2011-09-17 16:24 | 2611.312 | 7 | 1 | 0.6747706 | 4.038558 | 28.39656 | 28.7752 | 114.6668 | 94.25678 | 6.475449e-05 | 0.0780995 | 0 | 0 | 0
8621 | 257156.6 | 2011-09-17 16:25 | 2641.327 | 7 | 1 | 0.6749525 | 4.041636 | 28.40219 | 28.7752 | 114.6896 | 94.25678 | 0.0001296043 | 0.0780995 | 0 | 0 | 0
8622 | 257186.6 | 2011-09-17 16:25 | 2671.343 | 7 | 1 | 0.6747706 | 4.044389 | 28.40782 | 28.7752 | 114.7123 | 94.25678 | 6.484985e-05 | 0.0780995 | 0 | 0 | 0
8623 | 257216.6 | 2011-09-17 16:26 | 2701.357 | 7 | 1 | 0.6747706 | 4.047305 | 28.41345 | 28.7752 | 114.7351 | 94.25678 | 3.242493e-05 | 0.0780995 | 0 | 0 | 0
8624 | 257246.7 | 2011-09-17 16:26 | 2731.372 | 7 | 1 | 0.6747706 | 4.05022 | 28.41907 | 28.7752 | 114.7579 | 94.25678 | 6.475449e-05 | 0.0780995 | 0 | 0 | 0
8625 | 257276.7 | 2011-09-17 16:27 | 2761.388 | 7 | 1 | 0.6749525 | 4.053298 | 28.4247 | 28.7752 | 114.7807 | 94.25678 | 9.717941e-05 | 0.0780995 | 0 | 0 | 0
8626 | 257306.7 | 2011-09-17 16:27 | 2791.403 | 7 | 1 | 0.6751344 | 4.056375 | 28.43033 | 28.7752 | 114.8035 | 94.25678 | 9.717941e-05 | 0.0780995 | 0 | 0 | 0
8627 | 257336.7 | 2011-09-17 16:28 | 2821.418 | 7 | 1 | 0.6749525 | 4.059453 | 28.43595 | 28.7752 | 114.8263 | 94.25678 | 6.484985e-05 | 0.0780995 | 0 | 0 | 0
8628 | 257366.7 | 2011-09-17 16:28 | 2851.433 | 7 | 1 | 0.6749525 | 4.06253 | 28.44158 | 28.7752 | 114.8492 | 94.25678 | 9.717941e-05 | 0.0780995 | 0 | 0 | 0
8629 | 257396.7 | 2011-09-17 16:29 | 2881.448 | 7 | 1 | 0.6747706 | 4.065608 | 28.44721 | 28.7752 | 114.872 | 94.25678 | 9.717941e-05 | 0.0780995 | 0 | 0 | 0
8630 | 257426.7 | 2011-09-17 16:29 | 2911.463 | 7 | 1 | 0.6749525 | 4.068685 | 28.45284 | 28.7752 | 114.8949 | 94.25678 | 9.717941e-05 | 0.0780995 | 0 | 0 | 0
8631 | 257456.8 | 2011-09-17 16:30 | 2941.478 | 7 | 1 | 0.6747706 | 4.071763 | 28.45846 | 28.7752 | 114.9178 | 94.25678 | 6.484985e-05 | 0.0780995 | 0 | 0 | 0
8632 | 257486.8 | 2011-09-17 16:30 | 2971.493 | 7 | 1 | 0.6751344 | 4.07484 | 28.46409 | 28.7752 | 114.9408 | 94.25678 | 6.484985e-05 | 0.0780995 | 0 | 0 | 0
8633 | 257516.8 | 2011-09-17 16:31 | 3001.508 | 7 | 1 | 0.6751344 | 4.078241 | 28.46972 | 28.7752 | 114.9637 | 94.25678 | 6.484985e-05 | 0.0780995 | 0 | 0 | 0
8634 | 257546.8 | 2011-09-17 16:31 | 3031.523 | 7 | 1 | 0.6751344 | 4.081481 | 28.47535 | 28.7752 | 114.9867 | 94.25678 | 9.717941e-05 | 0.0780995 | 0 | 0 | 0
8635 | 257576.8 | 2011-09-17 16:32 | 3061.538 | 7 | 1 | 0.6751344 | 4.08472 | 28.48097 | 28.7752 | 115.0096 | 94.25678 | 0.0001296043 | 0.0780995 | 0 | 0 | 0
8636 | 257606.8 | 2011-09-17 16:32 | 3091.554 | 7 | 1 | 0.6749525 | 4.08796 | 28.4866 | 28.7752 | 115.0326 | 94.25678 | 9.717941e-05 | 0.0780995 | 0 | 0 | 0
8637 | 257636.8 | 2011-09-17 16:33 | 3121.568 | 7 | 1 | 0.6747706 | 4.091199 | 28.49223 | 28.7752 | 115.0556 | 94.25678 | 9.717941e-05 | 0.0780995 | 0 | 0 | 0
8638 | 257666.9 | 2011-09-17 16:33 | 3151.584 | 7 | 1 | 0.6749525 | 4.094439 | 28.49786 | 28.7752 | 115.0787 | 94.25678 | 9.717941e-05 | 0.0780995 | 0 | 0 | 0
8639 | 257696.9 | 2011-09-17 16:34 | 3181.599 | 7 | 1 | 0.6749525 | 4.09784 | 28.50348 | 28.7752 | 115.1017 | 94.25678 | 9.717941e-05 | 0.0780995 | 0 | 0 | 0
8640 | 257726.9 | 2011-09-17 16:34 | 3211.614 | 7 | 1 | 0.6749525 | 4.101242 | 28.50911 | 28.7752 | 115.1248 | 94.25678 | 9.727478e-05 | 0.0780995 | 0 | 0 | 0
8641 | 257756.9 | 2011-09-17 16:35 | 3241.629 | 7 | 1 | 0.6747706 | 4.104481 | 28.51474 | 28.7752 | 115.1479 | 94.25678 | 3.242493e-05 | 0.0780995 | 0 | 0 | 0
8642 | 257786.9 | 2011-09-17 16:35 | 3271.644 | 7 | 1 | 0.6749525 | 4.107882 | 28.52037 | 28.7752 | 115.171 | 94.25678 | 6.475449e-05 | 0.0780995 | 0 | 0 | 0
8643 | 257816.9 | 2011-09-17 16:36 | 3301.659 | 7 | 1 | 0.6751344 | 4.111608 | 28.52599 | 28.7752 | 115.1941 | 94.25678 | 0.0001296043 | 0.0780995 | 0 | 0 | 0
8644 | 257847 | 2011-09-17 16:36 | 3331.674 | 7 | 1 | 0.6749525 | 4.114847 | 28.53162 | 28.7752 | 115.2173 | 94.25678 | 6.484985e-05 | 0.0780995 | 0 | 0 | 0
8645 | 257877 | 2011-09-17 16:37 | 3361.689 | 7 | 1 | 0.6749525 | 4.118411 | 28.53725 | 28.7752 | 115.2404 | 94.25678 | 6.484985e-05 | 0.0780995 | 0 | 0 | 0
8646 | 257907 | 2011-09-17 16:37 | 3391.704 | 7 | 1 | 0.6749525 | 4.121812 | 28.54288 | 28.7752 | 115.2636 | 94.25678 | 3.242493e-05 | 0.0780995 | 0 | 0 | 0
8647 | 257937 | 2011-09-17 16:38 | 3421.719 | 7 | 1 | 0.6747706 | 4.125213 | 28.5485 | 28.7752 | 115.2868 | 94.25678 | 3.232956e-05 | 0.0780995 | 0 | 0 | 0
8648 | 257967 | 2011-09-17 16:38 | 3451.734 | 7 | 1 | 0.6749525 | 4.129101 | 28.55413 | 28.7752 | 115.3101 | 94.25678 | 9.717941e-05 | 0.0780995 | 0 | 0 | 0
8649 | 257997 | 2011-09-17 16:39 | 3481.749 | 7 | 1 | 0.6747706 | 4.132664 | 28.55976 | 28.7752 | 115.3333 | 94.25678 | 6.484985e-05 | 0.0780995 | 0 | 0 | 0
8650 | 258027 | 2011-09-17 16:39 | 3511.765 | 7 | 1 | 0.6749525 | 4.136389 | 28.56539 | 28.7752 | 115.3566 | 94.25678 | 0.000129509 | 0.0780995 | 0 | 0 | 0
8651 | 258057.1 | 2011-09-17 16:40 | 3541.78 | 7 | 1 | 0.6749525 | 4.139953 | 28.57101 | 28.7752 | 115.3799 | 94.25678 | 6.475449e-05 | 0.0780995 | 0 | 0 | 0
8652 | 258087.1 | 2011-09-17 16:40 | 3571.795 | 7 | 1 | 0.6749525 | 4.143678 | 28.57664 | 28.7752 | 115.4032 | 94.25678 | 9.717941e-05 | 0.0780995 | 0 | 0 | 0
8653 | 258117.1 | 2011-09-17 16:41 | 3601.81 | 7 | 1 | 0.6749525 | 4.147404 | 28.58227 | 28.7752 | 115.4265 | 94.25678 | 6.484985e-05 | 0.0780995 | 0 | 0 | 0
8654 | 258147.1 | 2011-09-17 16:41 | 3631.825 | 7 | 1 | 0.6749525 | 4.151453 | 28.5879 | 28.7752 | 115.4498 | 94.25678 | 0.0001620293 | 0.0780995 | 0 | 0 | 0
8655 | 258177.1 | 2011-09-17 16:42 | 3661.84 | 7 | 1 | 0.6749525 | 4.155016 | 28.59353 | 28.7752 | 115.4732 | 94.25678 | 9.717941e-05 | 0.0780995 | 0 | 0 | 0
8656 | 258207.1 | 2011-09-17 16:42 | 3691.855 | 7 | 1 | 0.6749525 | 4.158741 | 28.59915 | 28.7752 | 115.4966 | 94.25678 | 9.717941e-05 | 0.0780995 | 0 | 0 | 0
8657 | 258237.1 | 2011-09-17 16:43 | 3721.87 | 7 | 1 | 0.6749525 | 4.162629 | 28.60478 | 28.7752 | 115.52 | 94.25678 | 0.0001296043 | 0.0780995 | 0 | 0 | 0
8658 | 258267.2 | 2011-09-17 16:43 | 3751.885 | 7 | 1 | 0.6749525 | 4.166516 | 28.61041 | 28.7752 | 115.5435 | 94.25678 | 9.717941e-05 | 0.0780995 | 0 | 0 | 0
8659 | 258297.2 | 2011-09-17 16:44 | 3781.903 | 7 | 1 | 0.6749525 | 4.170403 | 28.61604 | 28.7752 | 115.5669 | 94.25678 | 0.000129509 | 0.0780995 | 0 | 0 | 0
8660 | 258327.2 | 2011-09-17 16:44 | 3811.915 | 7 | 1 | 0.6751344 | 4.174129 | 28.62166 | 28.7752 | 115.5904 | 94.25678 | 9.717941e-05 | 0.0780995 | 0 | 0 | 0
8661 | 258357.2 | 2011-09-17 16:45 | 3841.931 | 7 | 1 | 0.6751344 | 4.178178 | 28.62729 | 28.7752 | 115.6139 | 94.25678 | 0.0001619339 | 0.0780995 | 0 | 0 | 0
8662 | 258387.2 | 2011-09-17 16:45 | 3871.946 | 7 | 1 | 0.6749525 | 4.182065 | 28.63292 | 28.7752 | 115.6374 | 94.25678 | 0.000129509 | 0.0780995 | 0 | 0 | 0
8663 | 258417.2 | 2011-09-17 16:46 | 3901.961 | 7 | 1 | 0.6749525 | 4.185953 | 28.63854 | 28.7752 | 115.661 | 94.25678 | 9.717941e-05 | 0.0780995 | 0 | 0 | 0
8664 | 258447.3 | 2011-09-17 16:46 | 3931.976 | 7 | 1 | 0.6749525 | 4.190002 | 28.64417 | 28.7752 | 115.6845 | 94.25678 | 0.0001296043 | 0.0780995 | 0 | 0 | 0
8665 | 258477.3 | 2011-09-17 16:47 | 3961.991 | 7 | 1 | 0.6749525 | 4.19389 | 28.6498 | 28.7752 | 115.7081 | 94.25678 | 9.717941e-05 | 0.0780995 | 0 | 0 | 0
8666 | 258507.3 | 2011-09-17 16:47 | 3992.006 | 7 | 1 | 0.6751344 | 4.197939 | 28.65542 | 28.7752 | 115.7317 | 94.25678 | 0.0001296043 | 0.0780995 | 0 | 0 | 0
8667 | 258522.2 | 2011-09-17 16:48 | 4006.959 | 7 | 1 | 0.6751344 | 4.200045 | 28.65823 | 28.7752 | 115.7435 | 94.25678 | 0.0001619339 | 0.0780995 | 0 | 0 | 0
8668 | 258552.2 | 2011-09-17 16:48 | 30.01514 | 8 | 1 | 0.6403871 | 4.200207 | 28.66371 | 28.7752 | 115.7665 | 94.25678 | 3.242493e-05 | 0.0780995 | 0 | 0 | 0
8669 | 258582.3 | 2011-09-17 16:48 | 60.03017 | 8 | 1 | 0.6114613 | 4.200207 | 28.66893 | 28.7752 | 115.7884 | 94.25678 | 0 | 0.0780995 | 0 | 0 | 0
8670 | 258612.3 | 2011-09-17 16:49 | 90.0454 | 8 | 1 | 0.5865378 | 4.200207 | 28.67392 | 28.7752 | 115.8094 | 94.25678 | 3.242493e-05 | 0.0780995 | 0 | 0 | 0
8671 | 258642.3 | 2011-09-17 16:50 | 120.0603 | 8 | 1 | 0.5639793 | 4.200207 | 28.67871 | 28.7752 | 115.8295 | 94.25678 | 0 | 0.0780995 | 0 | 0 | 0
8672 | 258672.3 | 2011-09-17 16:50 | 150.0754 | 8 | 1 | 0.5426943 | 4.200207 | 28.68332 | 28.7752 | 115.8489 | 94.25678 | 0 | 0.0780995 | 0 | 0 | 0
8673 | 258702.3 | 2011-09-17 16:50 | 180.0906 | 8 | 1 | 0.5223189 | 4.200207 | 28.68776 | 28.7752 | 115.8676 | 94.25678 | 0 | 0.0780995 | 0 | 0 | 0
8674 | 258732.3 | 2011-09-17 16:51 | 210.1056 | 8 | 1 | 0.5033989 | 4.200368 | 28.69204 | 28.7752 | 115.8855 | 94.25678 | 3.232956e-05 | 0.0780995 | 0 | 0 | 0
8675 | 258762.4 | 2011-09-17 16:52 | 240.1207 | 8 | 1 | 0.4852066 | 4.200207 | 28.69616 | 28.7752 | 115.9028 | 94.25678 | 3.242493e-05 | 0.0780995 | 0 | 0 | 0
8676 | 258792.4 | 2011-09-17 16:52 | 270.1359 | 8 | 1 | 0.46756 | 4.200045 | 28.70013 | 28.7752 | 115.9195 | 94.25678 | -3.242493e-05 | 0.0780995 | 0 | 0 | 0
8677 | 258822.4 | 2011-09-17 16:52 | 300.1509 | 8 | 1 | 0.4515508 | 4.200045 | 28.70396 | 28.7752 | 115.9356 | 94.25678 | -3.242493e-05 | 0.0780995 | 0 | 0 | 0
8678 | 258852.4 | 2011-09-17 16:53 | 330.166 | 8 | 1 | 0.4357235 | 4.200207 | 28.70766 | 28.7752 | 115.9511 | 94.25678 | 3.242493e-05 | 0.0780995 | 0 | 0 | 0
8679 | 258882.4 | 2011-09-17 16:54 | 360.1811 | 8 | 1 | 0.4206238 | 4.200207 | 28.71123 | 28.7752 | 115.9661 | 94.25678 | 0 | 0.0780995 | 0 | 0 | 0
8680 | 258912.4 | 2011-09-17 16:54 | 390.1961 | 8 | 1 | 0.4064338 | 4.200207 | 28.71468 | 28.7752 | 115.9806 | 94.25678 | 0 | 0.0780995 | 0 | 0 | 0
8681 | 258942.4 | 2011-09-17 16:54 | 420.2113 | 8 | 1 | 0.3924257 | 4.200207 | 28.71801 | 28.7752 | 115.9946 | 94.25678 | 0 | 0.0780995 | 0 | 0 | 0
8682 | 258972.5 | 2011-09-17 16:55 | 450.2262 | 8 | 1 | 0.3795092 | 4.200368 | 28.72123 | 28.7752 | 116.0081 | 94.25678 | 3.232956e-05 | 0.0780995 | 0 | 0 | 0
8683 | 259002.5 | 2011-09-17 16:56 | 480.2413 | 8 | 1 | 0.3669565 | 4.200368 | 28.72434 | 28.7752 | 116.0212 | 94.25678 | 3.232956e-05 | 0.0780995 | 0 | 0 | 0
8684 | 259032.5 | 2011-09-17 16:56 | 510.2564 | 8 | 1 | 0.3544038 | 4.200045 | 28.72734 | 28.7752 | 116.0338 | 94.25678 | -3.242493e-05 | 0.0780995 | 0 | 0 | 0
8685 | 259062.5 | 2011-09-17 16:56 | 540.2715 | 8 | 1 | 0.3429426 | 4.200207 | 28.73025 | 28.7752 | 116.046 | 94.25678 | 0 | 0.0780995 | 0 | 0 | 0
8686 | 259092.5 | 2011-09-17 16:57 | 570.2871 | 8 | 1 | 0.3318453 | 4.200207 | 28.73306 | 28.7752 | 116.0578 | 94.25678 | -3.232956e-05 | 0.0780995 | 0 | 0 | 0
8687 | 259122.5 | 2011-09-17 16:57 | 600.3018 | 8 | 1 | 0.3211118 | 4.200207 | 28.73579 | 28.7752 | 116.0693 | 94.25678 | 0 | 0.0780995 | 0 | 0 | 0
8688 | 259152.5 | 2011-09-17 16:58 | 630.3168 | 8 | 1 | 0.3109241 | 4.200368 | 28.73842 | 28.7752 | 116.0803 | 94.25678 | 3.232956e-05 | 0.0780995 | 0 | 0 | 0
8689 | 259182.6 | 2011-09-17 16:58 | 660.3318 | 8 | 1 | 0.3009183 | 4.200207 | 28.74097 | 28.7752 | 116.091 | 94.25678 | 0 | 0.0780995 | 0 | 0 | 0
8690 | 259212.6 | 2011-09-17 16:59 | 690.3471 | 8 | 1 | 0.2916403 | 4.200207 | 28.74344 | 28.7752 | 116.1014 | 94.25678 | 0 | 0.0780995 | 0 | 0 | 0
8691 | 259242.6 | 2011-09-17 17:00 | 720.362 | 8 | 1 | 0.2823622 | 4.200207 | 28.74583 | 28.7752 | 116.1115 | 94.25678 | 0 | 0.0780995 | 0 | 0 | 0
8692 | 259272.6 | 2011-09-17 17:00 | 750.3772 | 8 | 1 | 0.2738118 | 4.200207 | 28.74815 | 28.7752 | 116.1212 | 94.25678 | 0 | 0.0780995 | 0 | 0 | 0
8693 | 259302.6 | 2011-09-17 17:01 | 780.3924 | 8 | 1 | 0.2652614 | 4.200207 | 28.7504 | 28.7752 | 116.1306 | 94.25678 | 3.242493e-05 | 0.0780995 | 0 | 0 | 0
8694 | 259332.6 | 2011-09-17 17:01 | 810.4073 | 8 | 1 | 0.2568929 | 4.200207 | 28.75258 | 28.7752 | 116.1398 | 94.25678 | 0 | 0.0780995 | 0 | 0 | 0
8695 | 259362.7 | 2011-09-17 17:02 | 840.4223 | 8 | 1 | 0.2492521 | 4.200207 | 28.75469 | 28.7752 | 116.1487 | 94.25678 | 3.242493e-05 | 0.0780995 | 0 | 0 | 0
8696 | 259392.7 | 2011-09-17 17:02 | 870.4375 | 8 | 1 | 0.2416114 | 4.200045 | 28.75674 | 28.7752 | 116.1573 | 94.25678 | 0 | 0.0780995 | 0 | 0 | 0
8697 | 259422.7 | 2011-09-17 17:02 | 900.4525 | 8 | 1 | 0.2345164 | 4.200207 | 28.75872 | 28.7752 | 116.1656 | 94.25678 | 0 | 0.0780995 | 0 | 0 | 0
8698 | 259452.7 | 2011-09-17 17:03 | 930.4676 | 8 | 1 | 0.2279671 | 4.200368 | 28.76065 | 28.7752 | 116.1737 | 94.25678 | 3.232956e-05 | 0.0780995 | 0 | 0 | 0
8699 | 259482.7 | 2011-09-17 17:04 | 960.4827 | 8 | 1 | 0.2208721 | 4.200207 | 28.76252 | 28.7752 | 116.1815 | 94.25678 | 0 | 0.0780995 | 0 | 0 | 0
8700 | 259512.7 | 2011-09-17 17:04 | 990.498 | 8 | 1 | 0.2145048 | 4.200207 | 28.76433 | 28.7752 | 116.1892 | 94.25678 | 0 | 0.0780995 | 0 | 0 | 0
8701 | 259542.7 | 2011-09-17 17:04 | 1020.513 | 8 | 1 | 0.2081375 | 4.200207 | 28.76609 | 28.7752 | 116.1966 | 94.25678 | 0 | 0.0780995 | 0 | 0 | 0
8702 | 259572.8 | 2011-09-17 17:05 | 1050.528 | 8 | 1 | 0.2019521 | 4.200045 | 28.7678 | 28.7752 | 116.2037 | 94.25678 | 0 | 0.0780995 | 0 | 0 | 0
8703 | 259602.8 | 2011-09-17 17:06 | 1080.543 | 8 | 1 | 0.1963125 | 4.200207 | 28.76946 | 28.7752 | 116.2107 | 94.25678 | -3.232956e-05 | 0.0780995 | 0 | 0 | 0
8704 | 259632.8 | 2011-09-17 17:06 | 1110.558 | 8 | 1 | 0.1904909 | 4.200207 | 28.77107 | 28.7752 | 116.2175 | 94.25678 | 0 | 0.0780995 | 0 | 0 | 0
8705 | 259662.8 | 2011-09-17 17:06 | 1140.573 | 8 | 1 | 0.1850332 | 4.200045 | 28.77264 | 28.7752 | 116.224 | 94.25678 | -3.242493e-05 | 0.0780995 | 0 | 0 | 0
8706 | 259692.8 | 2011-09-17 17:07 | 1170.588 | 8 | 1 | 0.1799394 | 4.200207 | 28.77416 | 28.7752 | 116.2304 | 94.25678 | 0 | 0.0780995 | 0 | 0 | 0
8707 | 259722.8 | 2011-09-17 17:08 | 1200.603 | 8 | 1 | 0.1746636 | 4.200045 | 28.77564 | 28.7752 | 116.2366 | 94.25678 | -3.242493e-05 | 0.0780995 | 0 | 0 | 0
8708 | 259752.9 | 2011-09-17 17:08 | 1230.619 | 8 | 1 | 0.1697517 | 4.200207 | 28.77707 | 28.7752 | 116.2427 | 94.25678 | 0 | 0.0780995 | 0 | 0 | 0
8709 | 259782.9 | 2011-09-17 17:08 | 1260.634 | 8 | 1 | 0.1653855 | 4.200207 | 28.77847 | 28.7752 | 116.2485 | 94.25678 | 3.242493e-05 | 0.0780995 | 0 | 0 | 0
8710 | 259812.9 | 2011-09-17 17:09 | 1290.649 | 8 | 1 | 0.1606555 | 4.200207 | 28.77983 | 28.7752 | 116.2542 | 94.25678 | 0 | 0.0780995 | 0 | 0 | 0
8711 | 259842.9 | 2011-09-17 17:10 | 1320.664 | 8 | 1 | 0.1561074 | 4.200207 | 28.78115 | 28.7752 | 116.2598 | 94.25678 | 0 | 0.0780995 | 0 | 0 | 0
8712 | 259872.9 | 2011-09-17 17:10 | 1350.679 | 8 | 1 | 0.1521051 | 4.200207 | 28.78243 | 28.7752 | 116.2652 | 94.25678 | 0 | 0.0780995 | 0 | 0 | 0
8713 | 259902.9 | 2011-09-17 17:10 | 1380.694 | 8 | 1 | 0.1479209 | 4.200368 | 28.78368 | 28.7752 | 116.2704 | 94.25678 | 6.475449e-05 | 0.0780995 | 0 | 0 | 0
8714 | 259932.9 | 2011-09-17 17:11 | 1410.709 | 8 | 1 | 0.1439186 | 4.200207 | 28.7849 | 28.7752 | 116.2755 | 94.25678 | 0 | 0.0780995 | 0 | 0 | 0
8715 | 259963 | 2011-09-17 17:12 | 1440.724 | 8 | 1 | 0.1400982 | 4.200207 | 28.78608 | 28.7752 | 116.2805 | 94.25678 | 0 | 0.0780995 | 0 | 0 | 0
8716 | 259993 | 2011-09-17 17:12 | 1470.739 | 8 | 1 | 0.1366417 | 4.200207 | 28.78723 | 28.7752 | 116.2853 | 94.25678 | 0 | 0.0780995 | 0 | 0 | 0
8717 | 260023 | 2011-09-17 17:12 | 1500.754 | 8 | 1 | 0.1330032 | 4.200207 | 28.78836 | 28.7752 | 116.2901 | 94.25678 | 0 | 0.0780995 | 0 | 0 | 0
8718 | 260053 | 2011-09-17 17:13 | 1530.77 | 8 | 1 | 0.1293647 | 4.200368 | 28.78945 | 28.7752 | 116.2947 | 94.25678 | 6.475449e-05 | 0.0780995 | 0 | 0 | 0
8719 | 260083 | 2011-09-17 17:13 | 1560.784 | 8 | 1 | 0.1260901 | 4.200207 | 28.79051 | 28.7752 | 116.2991 | 94.25678 | 0 | 0.0780995 | 0 | 0 | 0
8720 | 260113 | 2011-09-17 17:14 | 1590.799 | 8 | 1 | 0.1226336 | 4.200207 | 28.79155 | 28.7752 | 116.3035 | 94.25678 | 0 | 0.0780995 | 0 | 0 | 0
8721 | 260143 | 2011-09-17 17:15 | 1620.815 | 8 | 1 | 0.119359 | 4.200045 | 28.79256 | 28.7752 | 116.3077 | 94.25678 | -6.475449e-05 | 0.0780995 | 0 | 0 | 0
8722 | 260173.1 | 2011-09-17 17:15 | 1650.83 | 8 | 1 | 0.1162663 | 4.200207 | 28.79354 | 28.7752 | 116.3119 | 94.25678 | 0 | 0.0780995 | 0 | 0 | 0
8723 | 260203.1 | 2011-09-17 17:16 | 1680.848 | 8 | 1 | 0.1131736 | 4.200207 | 28.7945 | 28.7752 | 116.3159 | 94.25678 | 0 | 0.0780995 | 0 | 0 | 0
8724 | 260233.1 | 2011-09-17 17:16 | 1710.86 | 8 | 1 | 0.1104447 | 4.200207 | 28.79543 | 28.7752 | 116.3198 | 94.25678 | 0 | 0.0780995 | 0 | 0 | 0
8725 | 260263.1 | 2011-09-17 17:17 | 1740.875 | 8 | 1 | 0.1077159 | 4.200207 | 28.79634 | 28.7752 | 116.3236 | 94.25678 | 3.242493e-05 | 0.0780995 | 0 | 0 | 0
8726 | 260293.1 | 2011-09-17 17:17 | 1770.89 | 8 | 1 | 0.1051689 | 4.200207 | 28.79723 | 28.7752 | 116.3273 | 94.25678 | 0 | 0.0780995 | 0 | 0 | 0
8727 | 260323.1 | 2011-09-17 17:18 | 1800.905 | 8 | 1 | 0.102622 | 4.200207 | 28.7981 | 28.7752 | 116.331 | 94.25678 | 3.242493e-05 | 0.0780995 | 0 | 0 | 0
8728 | 260353.2 | 2011-09-17 17:18 | 1830.92 | 8 | 1 | 0.100257 | 4.200045 | 28.79894 | 28.7752 | 116.3345 | 94.25678 | -6.475449e-05 | 0.0780995 | 0 | 0 | 0
8729 | 260383.2 | 2011-09-17 17:19 | 1860.935 | 8 | 1 | 0.09771009 | 4.200045 | 28.79977 | 28.7752 | 116.338 | 94.25678 | -3.242493e-05 | 0.0780995 | 0 | 0 | 0
8730 | 260413.2 | 2011-09-17 17:19 | 1890.95 | 8 | 1 | 0.09552701 | 4.200207 | 28.80057 | 28.7752 | 116.3414 | 94.25678 | -3.232956e-05 | 0.0780995 | 0 | 0 | 0
8731 | 260443.2 | 2011-09-17 17:20 | 1920.965 | 8 | 1 | 0.09298009 | 4.200045 | 28.80136 | 28.7752 | 116.3447 | 94.25678 | -3.242493e-05 | 0.0780995 | 0 | 0 | 0
8732 | 260473.2 | 2011-09-17 17:20 | 1950.98 | 8 | 1 | 0.09079701 | 4.200207 | 28.80213 | 28.7752 | 116.3479 | 94.25678 | -3.232956e-05 | 0.0780995 | 0 | 0 | 0
8733 | 260503.2 | 2011-09-17 17:21 | 1980.996 | 8 | 1 | 0.08897778 | 4.200368 | 28.80288 | 28.7752 | 116.351 | 94.25678 | 3.232956e-05 | 0.0780995 | 0 | 0 | 0
8734 | 260533.2 | 2011-09-17 17:21 | 2011.011 | 8 | 1 | 0.08661278 | 4.200207 | 28.80361 | 28.7752 | 116.3541 | 94.25678 | 0 | 0.0780995 | 0 | 0 | 0
8735 | 260563.3 | 2011-09-17 17:22 | 2041.026 | 8 | 1 | 0.08461162 | 4.200207 | 28.80432 | 28.7752 | 116.3571 | 94.25678 | 0 | 0.0780995 | 0 | 0 | 0
8736 | 260593.3 | 2011-09-17 17:22 | 2071.041 | 8 | 1 | 0.08279239 | 4.200207 | 28.80502 | 28.7752 | 116.36 | 94.25678 | 3.242493e-05 | 0.0780995 | 0 | 0 | 0
8737 | 260623.3 | 2011-09-17 17:23 | 2101.056 | 8 | 1 | 0.08079123 | 4.200207 | 28.8057 | 28.7752 | 116.3629 | 94.25678 | 0 | 0.0780995 | 0 | 0 | 0
8738 | 260653.3 | 2011-09-17 17:23 | 2131.071 | 8 | 1 | 0.078972 | 4.200045 | 28.80636 | 28.7752 | 116.3657 | 94.25678 | -3.242493e-05 | 0.0780995 | 0 | 0 | 0
8739 | 260683.3 | 2011-09-17 17:24 | 2161.086 | 8 | 1 | 0.07715277 | 4.200207 | 28.80702 | 28.7752 | 116.3684 | 94.25678 | 0 | 0.0780995 | 0 | 0 | 0
8740 | 260713.3 | 2011-09-17 17:24 | 2191.101 | 8 | 1 | 0.07551546 | 4.200207 | 28.80765 | 28.7752 | 116.3711 | 94.25678 | 0 | 0.0780995 | 0 | 0 | 0
8741 | 260743.3 | 2011-09-17 17:25 | 2221.116 | 8 | 1 | 0.0735143 | 4.200207 | 28.80827 | 28.7752 | 116.3737 | 94.25678 | -3.232956e-05 | 0.0780995 | 0 | 0 | 0
8742 | 260773.4 | 2011-09-17 17:25 | 2251.131 | 8 | 1 | 0.07187699 | 4.200207 | 28.80888 | 28.7752 | 116.3763 | 94.25678 | 0 | 0.0780995 | 0 | 0 | 0
8743 | 260803.4 | 2011-09-17 17:26 | 2281.147 | 8 | 1 | 0.07060353 | 4.200368 | 28.80947 | 28.7752 | 116.3788 | 94.25678 | 3.232956e-05 | 0.0780995 | 0 | 0 | 0
8744 | 260833.4 | 2011-09-17 17:26 | 2311.161 | 8 | 1 | 0.06914815 | 4.200207 | 28.81006 | 28.7752 | 116.3812 | 94.25678 | -3.232956e-05 | 0.0780995 | 0 | 0 | 0
8745 | 260863.4 | 2011-09-17 17:27 | 2341.177 | 8 | 1 | 0.06732891 | 4.200207 | 28.81062 | 28.7752 | 116.3836 | 94.25678 | 0 | 0.0780995 | 0 | 0 | 0
8746 | 260893.4 | 2011-09-17 17:27 | 2371.192 | 8 | 1 | 0.06623737 | 4.200207 | 28.81118 | 28.7752 | 116.3859 | 94.25678 | 0 | 0.0780995 | 0 | 0 | 0
8747 | 260923.4 | 2011-09-17 17:28 | 2401.207 | 8 | 1 | 0.06460007 | 4.200207 | 28.81173 | 28.7752 | 116.3882 | 94.25678 | 0 | 0.0780995 | 0 | 0 | 0
8748 | 260953.5 | 2011-09-17 17:28 | 2431.222 | 8 | 1 | 0.06314468 | 4.200207 | 28.81226 | 28.7752 | 116.3904 | 94.25678 | 3.242493e-05 | 0.0780995 | 0 | 0 | 0
8749 | 260983.5 | 2011-09-17 17:29 | 2461.237 | 8 | 1 | 0.06168929 | 4.200045 | 28.81278 | 28.7752 | 116.3926 | 94.25678 | 0 | 0.0780995 | 0 | 0 | 0
8750 | 261013.5 | 2011-09-17 17:29 | 2491.252 | 8 | 1 | 0.06041583 | 4.200207 | 28.81329 | 28.7752 | 116.3948 | 94.25678 | 0 | 0.0780995 | 0 | 0 | 0
8751 | 261043.5 | 2011-09-17 17:30 | 2521.267 | 8 | 1 | 0.05932429 | 4.200207 | 28.81378 | 28.7752 | 116.3969 | 94.25678 | 3.242493e-05 | 0.0780995 | 0 | 0 | 0
8752 | 261073.5 | 2011-09-17 17:30 | 2551.282 | 8 | 1 | 0.05823275 | 4.200207 | 28.81427 | 28.7752 | 116.3989 | 94.25678 | 0 | 0.0780995 | 0 | 0 | 0
8753 | 261103.5 | 2011-09-17 17:31 | 2581.297 | 8 | 1 | 0.05695929 | 4.200207 | 28.81475 | 28.7752 | 116.4009 | 94.25678 | -3.232956e-05 | 0.0780995 | 0 | 0 | 0
8754 | 261133.5 | 2011-09-17 17:31 | 2611.312 | 8 | 1 | 0.05568582 | 4.200045 | 28.81522 | 28.7752 | 116.4029 | 94.25678 | -3.242493e-05 | 0.0780995 | 0 | 0 | 0
8755 | 261163.6 | 2011-09-17 17:32 | 2641.327 | 8 | 1 | 0.05459429 | 4.200207 | 28.81568 | 28.7752 | 116.4048 | 94.25678 | 0 | 0.0780995 | 0 | 0 | 0
8756 | 261193.6 | 2011-09-17 17:32 | 2671.342 | 8 | 1 | 0.05350275 | 4.200207 | 28.81613 | 28.7752 | 116.4067 | 94.25678 | 0 | 0.0780995 | 0 | 0 | 0
8757 | 261223.6 | 2011-09-17 17:33 | 2701.358 | 8 | 1 | 0.05241121 | 4.200368 | 28.81657 | 28.7752 | 116.4086 | 94.25678 | 3.232956e-05 | 0.0780995 | 0 | 0 | 0
8758 | 261253.6 | 2011-09-17 17:33 | 2731.373 | 8 | 1 | 0.05168351 | 4.200207 | 28.81701 | 28.7752 | 116.4104 | 94.25678 | -3.232956e-05 | 0.0780995 | 0 | 0 | 0
8759 | 261283.6 | 2011-09-17 17:34 | 2761.388 | 8 | 1 | 0.05041005 | 4.200207 | 28.81743 | 28.7752 | 116.4122 | 94.25678 | 0 | 0.0780995 | 0 | 0 | 0
8760 | 261294 | 2011-09-17 17:34 | 2771.763 | 8 | 1 | 0.04986428 | 4.200045 | 28.81758 | 28.7752 | 116.4128 | 94.25678 | -3.242493e-05 | 0.0780995 | 0 | 0 | 0
8761 | 261324 | 2011-09-17 17:34 | 30.01504 | 9 | 1 | 0 | 4.194376 | 28.81758 | 28.7752 | 116.4128 | 94.25678 | -6.475449e-05 | 0.0780995 | 0 | 0 | 0
8762 | 261354 | 2011-09-17 17:35 | 60.03017 | 9 | 1 | 0 | 4.193404 | 28.81758 | 28.7752 | 116.4128 | 94.25678 | -3.242493e-05 | 0.0780995 | 0 | 0 | 0
8763 | 261384 | 2011-09-17 17:35 | 90.04523 | 9 | 1 | 0 | 4.192756 | 28.81758 | 28.7752 | 116.4128 | 94.25678 | -6.484985e-05 | 0.0780995 | 0 | 0 | 0
8764 | 261414 | 2011-09-17 17:36 | 120.0134 | 9 | 1 | 0 | 4.192432 | 28.81758 | 28.7752 | 116.4128 | 94.25678 | 0 | 0.0780995 | 0 | 0 | 0
8765 | 261414 | 2011-09-17 17:36 | 0.01564325 | 10 | 1 | -0.0003465305 | 4.192108 | 28.81758 | 28.7752 | 116.4128 | 94.25678 | -3.232956e-05 | 0.06475159 | 0 | 0 | 0
8766 | 261444 | 2011-09-17 17:36 | 30.0151 | 11 | 1 | -4.050139 | 3.696796 | 28.81758 | 28.80897 | 116.4128 | 94.38376 | -0.002883148 | 0.06475159 | 0 | 0 | 0
8767 | 261474 | 2011-09-17 17:37 | 60.03022 | 11 | 1 | -4.050322 | 3.608683 | 28.81758 | 28.84274 | 116.4128 | 94.507 | -0.001943636 | 0.06475159 | 0 | 0 | 0
8768 | 261504.1 | 2011-09-17 17:37 | 90.04526 | 11 | 1 | -4.050139 | 3.548753 | 28.81758 | 28.87651 | 116.4128 | 94.62779 | -0.001360559 | 0.06475159 | 0 | 0 | 0
8769 | 261534.1 | 2011-09-17 17:38 | 120.0606 | 11 | 1 | -4.049958 | 3.503563 | 28.81758 | 28.91027 | 116.4128 | 94.74683 | -0.001101398 | 0.06475159 | 0 | 0 | 0
8770 | 261564.1 | 2011-09-17 17:38 | 150.0754 | 11 | 1 | -4.049958 | 3.465823 | 28.81758 | 28.94404 | 116.4128 | 94.86449 | -0.0009718418 | 0.06475159 | 0 | 0 | 0
8771 | 261594.1 | 2011-09-17 17:39 | 180.0906 | 11 | 1 | -4.050139 | 3.432457 | 28.81758 | 28.97781 | 116.4128 | 94.98095 | -0.0008746624 | 0.06475159 | 0 | 0 | 0
8772 | 261624.1 | 2011-09-17 17:39 | 210.106 | 11 | 1 | -4.050139 | 3.402492 | 28.81758 | 29.01158 | 116.4128 | 95.09634 | -0.0007450581 | 0.06475159 | 0 | 0 | 0
8773 | 261654.1 | 2011-09-17 17:40 | 240.1208 | 11 | 1 | -4.049958 | 3.375443 | 28.81758 | 29.04534 | 116.4128 | 95.21077 | -0.0006803036 | 0.06475159 | 0 | 0 | 0
8774 | 261684.2 | 2011-09-17 17:40 | 270.1358 | 11 | 1 | -4.049958 | 3.350985 | 28.81758 | 29.07911 | 116.4128 | 95.32433 | -0.0005830765 | 0.06475159 | 0 | 0 | 0
8775 | 261714.2 | 2011-09-17 17:41 | 300.1509 | 11 | 1 | -4.049958 | 3.328794 | 28.81758 | 29.11288 | 116.4128 | 95.4371 | -0.0005831242 | 0.06475159 | 0 | 0 | 0
8776 | 261744.2 | 2011-09-17 17:41 | 330.166 | 11 | 1 | -4.049958 | 3.308386 | 28.81758 | 29.14664 | 116.4128 | 95.54915 | -0.0005182743 | 0.06475159 | 0 | 0 | 0
8777 | 261774.2 | 2011-09-17 17:42 | 360.181 | 11 | 1 | -4.050139 | 3.289921 | 28.81758 | 29.18041 | 116.4128 | 95.66055 | -0.0004535198 | 0.06475159 | 0 | 0 | 0
8778 | 261804.2 | 2011-09-17 17:42 | 390.1961 | 11 | 1 | -4.050139 | 3.272428 | 28.81758 | 29.21418 | 116.4128 | 95.77134 | -0.0004535198 | 0.06475159 | 0 | 0 | 0
8779 | 261834.2 | 2011-09-17 17:43 | 420.2115 | 11 | 1 | -4.049958 | 3.255745 | 28.81758 | 29.24794 | 116.4128 | 95.88156 | -0.0004858971 | 0.06475159 | 0 | 0 | 0
8780 | 261864.2 | 2011-09-17 17:43 | 450.2263 | 11 | 1 | -4.049958 | 3.239872 | 28.81758 | 29.28171 | 116.4128 | 95.99123 | -0.0004210949 | 0.06475159 | 0 | 0 | 0
8781 | 261894.3 | 2011-09-17 17:44 | 480.2414 | 11 | 1 | -4.050139 | 3.223998 | 28.81758 | 29.31548 | 116.4128 | 96.10036 | -0.0004535198 | 0.06475159 | 0 | 0 | 0
8782 | 261924.3 | 2011-09-17 17:44 | 510.2565 | 11 | 1 | -4.050139 | 3.207963 | 28.81758 | 29.34925 | 116.4128 | 96.20896 | -0.0004535198 | 0.06475159 | 0 | 0 | 0
8783 | 261954.3 | 2011-09-17 17:45 | 540.2716 | 11 | 1 | -4.050139 | 3.190956 | 28.81758 | 29.38301 | 116.4128 | 96.31701 | -0.000518322 | 0.06475159 | 0 | 0 | 0
8784 | 261984.3 | 2011-09-17 17:45 | 570.2866 | 11 | 1 | -4.049776 | 3.173301 | 28.81758 | 29.41678 | 116.4128 | 96.42446 | -0.0004535198 | 0.06475159 | 0 | 0 | 0
8785 | 262014.3 | 2011-09-17 17:46 | 600.3018 | 11 | 1 | -4.049958 | 3.153216 | 28.81758 | 29.45055 | 116.4128 | 96.53128 | -0.0005831242 | 0.06475159 | 0 | 0 | 0
8786 | 262044.3 | 2011-09-17 17:46 | 630.3169 | 11 | 1 | -4.050139 | 3.13054 | 28.81758 | 29.48431 | 116.4128 | 96.63739 | -0.0006803036 | 0.06475159 | 0 | 0 | 0
8787 | 262074.4 | 2011-09-17 17:47 | 660.3319 | 11 | 1 | -4.050139 | 3.104625 | 28.81758 | 29.51808 | 116.4128 | 96.74267 | -0.0007126808 | 0.06475159 | 0 | 0 | 0
8788 | 262104.4 | 2011-09-17 17:47 | 690.3474 | 11 | 1 | -4.050139 | 3.072716 | 28.81758 | 29.55185 | 116.4128 | 96.84699 | -0.0009394645 | 0.06475159 | 0 | 0 | 0
8789 | 262134.4 | 2011-09-17 17:48 | 720.362 | 11 | 1 | -4.049958 | 3.029793 | 28.81758 | 29.58562 | 116.4128 | 96.95006 | -0.001328182 | 0.06475159 | 0 | 0 | 0
8790 | 262164.4 | 2011-09-17 17:48 | 750.3773 | 11 | 1 | -4.049958 | 2.963709 | 28.81758 | 29.61938 | 116.4128 | 97.05135 | -0.00217042 | 0.06475159 | 0 | 0 | 0
8791 | 262194.4 | 2011-09-17 17:49 | 780.3922 | 11 | 1 | -4.049958 | 2.853567 | 28.81758 | 29.65315 | 116.4128 | 97.14972 | -0.003563356 | 0.06475159 | 0 | 0 | 0
8792 | 262224.4 | 2011-09-17 17:49 | 810.4074 | 11 | 1 | -4.049776 | 2.706334 | 28.81758 | 29.68692 | 116.4128 | 97.24362 | -0.003887319 | 0.06475159 | 0 | 0 | 0
8793 | 262225.7 | 2011-09-17 17:49 | 811.6756 | 11 | 1 | -4.050139 | 2.699855 | 28.81758 | 29.68834 | 116.4128 | 97.24748 | -0.003919744 | 0.06475159 | 0 | 0 | 0
8794 | 262345.7 | 2011-09-17 17:51 | 120.0135 | 12 | 1 | 0 | 3.678979 | 28.81758 | 29.68834 | 116.4128 | 97.24748 | 0.0001944065 | 0.06475159 | 0 | 0 | 0
8795 | 262345.7 | 2011-09-17 17:51 | 0.01568485 | 13 | 1 | -0.0003465305 | 3.678655 | 28.81758 | 29.68834 | 116.4128 | 97.24748 | 0 | 0.08243836 | 0 | 0 | 0
8796 | 262345.8 | 2011-09-17 17:51 | 2.626536034e-06 | 6 | 1 | 0 | 3.678979 | 28.81758 | 29.68834 | 116.4128 | 97.24748 | 0 | 0.08243836 | 0 | 0 | 0
8797 | 262375.8 | 2011-09-17 17:52 | 30.01507 | 7 | 1 | 0.6749525 | 3.747494 | 28.8232 | 29.68834 | 116.4338 | 97.24748 | 0.0003887653 | 0.08243836 | 0 | 0 | 0
8798 | 262405.8 | 2011-09-17 17:52 | 60.03026 | 7 | 1 | 0.6751344 | 3.759156 | 28.82883 | 29.68834 | 116.455 | 97.24748 | 0.0002915383 | 0.08243836 | 0 | 0 | 0
8799 | 262435.8 | 2011-09-17 17:53 | 90.0457 | 7 | 1 | 0.6747706 | 3.76855 | 28.83446 | 29.68834 | 116.4761 | 97.24748 | 0.0002267838 | 0.08243836 | 0 | 0 | 0
8800 | 262465.8 | 2011-09-17 17:53 | 120.0604 | 7 | 1 | 0.6751344 | 3.776973 | 28.84009 | 29.68834 | 116.4974 | 97.24748 | 0.0001944065 | 0.08243836 | 0 | 0 | 0
8801 | 262495.8 | 2011-09-17 17:54 | 150.0754 | 7 | 1 | 0.6747706 | 3.784585 | 28.84571 | 29.68834 | 116.5186 | 97.24748 | 0.0001944065 | 0.08243836 | 0 | 0 | 0
8802 | 262525.8 | 2011-09-17 17:54 | 180.0905 | 7 | 1 | 0.6749525 | 3.791874 | 28.85134 | 29.68834 | 116.54 | 97.24748 | 0.0002267838 | 0.08243836 | 0 | 0 | 0
8803 | 262555.9 | 2011-09-17 17:55 | 210.1056 | 7 | 1 | 0.6749525 | 3.798353 | 28.85697 | 29.68834 | 116.5613 | 97.24748 | 0.0001943588 | 0.08243836 | 0 | 0 | 0
8804 | 262585.9 | 2011-09-17 17:55 | 240.1208 | 7 | 1 | 0.6751344 | 3.80467 | 28.86259 | 29.68834 | 116.5827 | 97.24748 | 0.0001943588 | 0.08243836 | 0 | 0 | 0
8805 | 262615.9 | 2011-09-17 17:56 | 270.1357 | 7 | 1 | 0.6749525 | 3.810501 | 28.86822 | 29.68834 | 116.6041 | 97.24748 | 0.0001296043 | 0.08243836 | 0 | 0 | 0
8806 | 262645.9 | 2011-09-17 17:56 | 300.1508 | 7 | 1 | 0.6747706 | 3.816332 | 28.87385 | 29.68834 | 116.6256 | 97.24748 | 0.0001296043 | 0.08243836 | 0 | 0 | 0
8807 | 262675.9 | 2011-09-17 17:57 | 330.1659 | 7 | 1 | 0.6747706 | 3.821839 | 28.87948 | 29.68834 | 116.6471 | 97.24748 | 0.0001619816 | 0.08243836 | 0 | 0 | 0
8808 | 262705.9 | 2011-09-17 17:57 | 360.181 | 7 | 1 | 0.6749525 | 3.827346 | 28.88511 | 29.68834 | 116.6686 | 97.24748 | 0.0001619816 | 0.08243836 | 0 | 0 | 0
8809 | 262735.9 | 2011-09-17 17:58 | 390.1961 | 7 | 1 | 0.6749525 | 3.832529 | 28.89073 | 29.68834 | 116.6902 | 97.24748 | 0.0001943588 | 0.08243836 | 0 | 0 | 0
8810 | 262766 | 2011-09-17 17:58 | 420.2113 | 7 | 1 | 0.6747706 | 3.837388 | 28.89636 | 29.68834 | 116.7117 | 97.24748 | 0.0001296043 | 0.08243836 | 0 | 0 | 0
8811 | 262796 | 2011-09-17 17:59 | 450.2263 | 7 | 1 | 0.6751344 | 3.842409 | 28.90199 | 29.68834 | 116.7334 | 97.24748 | 9.717941e-05 | 0.08243836 | 0 | 0 | 0
8812 | 262826 | 2011-09-17 17:59 | 480.2414 | 7 | 1 | 0.6749525 | 3.846945 | 28.90762 | 29.68834 | 116.755 | 97.24748 | 0.0001296043 | 0.08243836 | 0 | 0 | 0
8813 | 262856 | 2011-09-17 18:00 | 510.2565 | 7 | 1 | 0.6751344 | 3.85148 | 28.91324 | 29.68834 | 116.7767 | 97.24748 | 0.0001295567 | 0.08243836 | 0 | 0 | 0
8814 | 262886 | 2011-09-17 18:00 | 540.2715 | 7 | 1 | 0.6753163 | 3.855691 | 28.91887 | 29.68834 | 116.7983 | 97.24748 | 9.717941e-05 | 0.08243836 | 0 | 0 | 0
8815 | 262916 | 2011-09-17 18:01 | 570.2866 | 7 | 1 | 0.6749525 | 3.859578 | 28.9245 | 29.68834 | 116.82 | 97.24748 | 9.717941e-05 | 0.08243836 | 0 | 0 | 0
8816 | 262946.1 | 2011-09-17 18:01 | 600.3022 | 7 | 1 | 0.6747706 | 3.863466 | 28.93013 | 29.68834 | 116.8418 | 97.24748 | 9.717941e-05 | 0.08243836 | 0 | 0 | 0
8817 | 262976.1 | 2011-09-17 18:02 | 630.3168 | 7 | 1 | 0.6749525 | 3.867029 | 28.93575 | 29.68834 | 116.8635 | 97.24748 | 6.480217e-05 | 0.08243836 | 0 | 0 | 0
8818 | 263006.1 | 2011-09-17 18:02 | 660.3319 | 7 | 1 | 0.6749525 | 3.870593 | 28.94138 | 29.68834 | 116.8853 | 97.24748 | 9.717941e-05 | 0.08243836 | 0 | 0 | 0
8819 | 263036.1 | 2011-09-17 18:03 | 690.347 | 7 | 1 | 0.6749525 | 3.87367 | 28.94701 | 29.68834 | 116.9071 | 97.24748 | 6.480217e-05 | 0.08243836 | 0 | 0 | 0
8820 | 263066.1 | 2011-09-17 18:03 | 720.3621 | 7 | 1 | 0.6749525 | 3.876585 | 28.95264 | 29.68834 | 116.9289 | 97.24748 | 6.480217e-05 | 0.08243836 | 0 | 0 | 0
8821 | 263096.1 | 2011-09-17 18:04 | 750.3781 | 7 | 1 | 0.6747706 | 3.879825 | 28.95826 | 29.68834 | 116.9507 | 97.24748 | 6.475449e-05 | 0.08243836 | 0 | 0 | 0
8822 | 263126.1 | 2011-09-17 18:04 | 780.3794 | 7 | 1 | 0.6749525 | 3.88274 | 28.96389 | 29.68834 | 116.9726 | 97.24748 | 0.0001296043 | 0.08243836 | 0 | 0 | 0
8823 | 263156.1 | 2011-09-17 18:05 | 810.3917 | 7 | 1 | 0.6749525 | 3.885332 | 28.96952 | 29.68834 | 116.9944 | 97.24748 | 6.480217e-05 | 0.08243836 | 0 | 0 | 0
8824 | 263186.2 | 2011-09-17 18:05 | 840.4069 | 7 | 1 | 0.6749525 | 3.888086 | 28.97514 | 29.68834 | 117.0163 | 97.24748 | 6.480217e-05 | 0.08243836 | 0 | 0 | 0
8825 | 263216.2 | 2011-09-17 18:06 | 870.4219 | 7 | 1 | 0.6747706 | 3.890677 | 28.98077 | 29.68834 | 117.0382 | 97.24748 | 9.717941e-05 | 0.08243836 | 0 | 0 | 0
8826 | 263246.2 | 2011-09-17 18:06 | 900.4371 | 7 | 1 | 0.6751344 | 3.893269 | 28.9864 | 29.68834 | 117.0601 | 97.24748 | 9.717941e-05 | 0.08243836 | 0 | 0 | 0
8827 | 263276.2 | 2011-09-17 18:07 | 930.452 | 7 | 1 | 0.6749525 | 3.89586 | 28.99203 | 29.68834 | 117.082 | 97.24748 | 9.717941e-05 | 0.08243836 | 0 | 0 | 0
8828 | 263306.2 | 2011-09-17 18:07 | 960.4671 | 7 | 1 | 0.6747706 | 3.898128 | 28.99765 | 29.68834 | 117.1039 | 97.24748 | 6.475449e-05 | 0.08243836 | 0 | 0 | 0
8829 | 263336.2 | 2011-09-17 18:08 | 990.4822 | 7 | 1 | 0.6749525 | 3.900719 | 29.00328 | 29.68834 | 117.1259 | 97.24748 | 9.717941e-05 | 0.08243836 | 0 | 0 | 0
8830 | 263366.2 | 2011-09-17 18:08 | 1020.497 | 7 | 1 | 0.6749525 | 3.902987 | 29.00891 | 29.68834 | 117.1478 | 97.24748 | 6.480217e-05 | 0.08243836 | 0 | 0 | 0
8831 | 263396.3 | 2011-09-17 18:09 | 1050.512 | 7 | 1 | 0.6749525 | 3.905417 | 29.01454 | 29.68834 | 117.1698 | 97.24748 | 3.242493e-05 | 0.08243836 | 0 | 0 | 0
8832 | 263426.3 | 2011-09-17 18:09 | 1080.527 | 7 | 1 | 0.6749525 | 3.907846 | 29.02016 | 29.68834 | 117.1918 | 97.24748 | 6.480217e-05 | 0.08243836 | 0 | 0 | 0
8833 | 263456.3 | 2011-09-17 18:10 | 1110.543 | 7 | 1 | 0.6749525 | 3.910276 | 29.02579 | 29.68834 | 117.2138 | 97.24748 | 6.475449e-05 | 0.08243836 | 0 | 0 | 0
8834 | 263486.3 | 2011-09-17 18:10 | 1140.558 | 7 | 1 | 0.6749525 | 3.912543 | 29.03142 | 29.68834 | 117.2358 | 97.24748 | 3.237724e-05 | 0.08243836 | 0 | 0 | 0
8835 | 263516.3 | 2011-09-17 18:11 | 1170.573 | 7 | 1 | 0.6751344 | 3.915135 | 29.03705 | 29.68834 | 117.2578 | 97.24748 | 0.0001295567 | 0.08243836 | 0 | 0 | 0
8836 | 263546.3 | 2011-09-17 18:11 | 1200.588 | 7 | 1 | 0.6749525 | 3.917241 | 29.04267 | 29.68834 | 117.2799 | 97.24748 | 3.237724e-05 | 0.08243836 | 0 | 0 | 0
8837 | 263576.4 | 2011-09-17 18:12 | 1230.603 | 7 | 1 | 0.6747706 | 3.919508 | 29.0483 | 29.68834 | 117.3019 | 97.24748 | 6.480217e-05 | 0.08243836 | 0 | 0 | 0
8838 | 263606.4 | 2011-09-17 18:12 | 1260.618 | 7 | 1 | 0.6749525 | 3.921938 | 29.05393 | 29.68834 | 117.324 | 97.24748 | 9.717941e-05 | 0.08243836 | 0 | 0 | 0
8839 | 263636.4 | 2011-09-17 18:13 | 1290.633 | 7 | 1 | 0.6749525 | 3.924206 | 29.05956 | 29.68834 | 117.346 | 97.24748 | 0 | 0.08243836 | 0 | 0 | 0
8840 | 263666.4 | 2011-09-17 18:13 | 1320.648 | 7 | 1 | 0.6747706 | 3.926473 | 29.06518 | 29.68834 | 117.3681 | 97.24748 | 3.242493e-05 | 0.08243836 | 0 | 0 | 0
8841 | 263696.4 | 2011-09-17 18:14 | 1350.663 | 7 | 1 | 0.6747706 | 3.929065 | 29.07081 | 29.68834 | 117.3902 | 97.24748 | 9.717941e-05 | 0.08243836 | 0 | 0 | 0
8842 | 263726.4 | 2011-09-17 18:14 | 1380.678 | 7 | 1 | 0.6747706 | 3.931008 | 29.07644 | 29.68834 | 117.4124 | 97.24748 | 3.242493e-05 | 0.08243836 | 0 | 0 | 0
8843 | 263756.4 | 2011-09-17 18:15 | 1410.693 | 7 | 1 | 0.6747706 | 3.9336 | 29.08206 | 29.68834 | 117.4345 | 97.24748 | 3.242493e-05 | 0.08243836 | 0 | 0 | 0
8844 | 263786.5 | 2011-09-17 18:15 | 1440.708 | 7 | 1 | 0.6749525 | 3.936029 | 29.08769 | 29.68834 | 117.4566 | 97.24748 | 6.480217e-05 | 0.08243836 | 0 | 0 | 0
8845 | 263816.5 | 2011-09-17 18:16 | 1470.724 | 7 | 1 | 0.6747706 | 3.938297 | 29.09332 | 29.68834 | 117.4788 | 97.24748 | 6.480217e-05 | 0.08243836 | 0 | 0 | 0
8846 | 263846.5 | 2011-09-17 18:16 | 1500.739 | 7 | 1 | 0.6747706 | 3.940727 | 29.09895 | 29.68834 | 117.5009 | 97.24748 | 3.237724e-05 | 0.08243836 | 0 | 0 | 0
8847 | 263876.5 | 2011-09-17 18:17 | 1530.754 | 7 | 1 | 0.6751344 | 3.943156 | 29.10457 | 29.68834 | 117.5231 | 97.24748 | 9.717941e-05 | 0.08243836 | 0 | 0 | 0
8848 | 263906.5 | 2011-09-17 18:17 | 1560.769 | 7 | 1 | 0.6749525 | 3.945424 | 29.1102 | 29.68834 | 117.5453 | 97.24748 | 6.480217e-05 | 0.08243836 | 0 | 0 | 0
8849 | 263936.5 | 2011-09-17 18:18 | 1590.784 | 7 | 1 | 0.6751344 | 3.948015 | 29.11583 | 29.68834 | 117.5675 | 97.24748 | 9.717941e-05 | 0.08243836 | 0 | 0 | 0
8850 | 263966.5 | 2011-09-17 18:18 | 1620.799 | 7 | 1 | 0.6747706 | 3.950283 | 29.12146 | 29.68834 | 117.5898 | 97.24748 | 3.242493e-05 | 0.08243836 | 0 | 0 | 0
8851 | 263996.6 | 2011-09-17 18:19 | 1650.814 | 7 | 1 | 0.6747706 | 3.952551 | 29.12708 | 29.68834 | 117.612 | 97.24748 | 3.237724e-05 | 0.08243836 | 0 | 0 | 0
8852 | 264026.6 | 2011-09-17 18:19 | 1680.829 | 7 | 1 | 0.6749525 | 3.95498 | 29.13271 | 29.68834 | 117.6343 | 97.24748 | 6.475449e-05 | 0.08243836 | 0 | 0 | 0
8853 | 264056.6 | 2011-09-17 18:20 | 1710.845 | 7 | 1 | 0.6751344 | 3.957734 | 29.13834 | 29.68834 | 117.6565 | 97.24748 | 0.0001619339 | 0.08243836 | 0 | 0 | 0
8854 | 264086.6 | 2011-09-17 18:20 | 1740.859 | 7 | 1 | 0.6749525 | 3.959839 | 29.14397 | 29.68834 | 117.6788 | 97.24748 | 9.717941e-05 | 0.08243836 | 0 | 0 | 0
8855 | 264116.6 | 2011-09-17 18:21 | 1770.874 | 7 | 1 | 0.6749525 | 3.962431 | 29.14959 | 29.68834 | 117.7011 | 97.24748 | 9.717941e-05 | 0.08243836 | 0 | 0 | 0
8856 | 264146.6 | 2011-09-17 18:21 | 1800.89 | 7 | 1 | 0.6751344 | 3.964699 | 29.15522 | 29.68834 | 117.7234 | 97.24748 | 3.237724e-05 | 0.08243836 | 0 | 0 | 0
8857 | 264176.7 | 2011-09-17 18:22 | 1830.905 | 7 | 1 | 0.6751344 | 3.96729 | 29.16085 | 29.68834 | 117.7457 | 97.24748 | 6.480217e-05 | 0.08243836 | 0 | 0 | 0
8858 | 264206.7 | 2011-09-17 18:22 | 1860.92 | 7 | 1 | 0.6749525 | 3.969558 | 29.16648 | 29.68834 | 117.768 | 97.24748 | 3.237724e-05 | 0.08243836 | 0 | 0 | 0
8859 | 264236.7 | 2011-09-17 18:23 | 1890.935 | 7 | 1 | 0.6749525 | 3.972311 | 29.17211 | 29.68834 | 117.7904 | 97.24748 | 6.480217e-05 | 0.08243836 | 0 | 0 | 0
8860 | 264266.7 | 2011-09-17 18:23 | 1920.95 | 7 | 1 | 0.6749525 | 3.974741 | 29.17773 | 29.68834 | 117.8128 | 97.24748 | 3.237724e-05 | 0.08243836 | 0 | 0 | 0
8861 | 264296.7 | 2011-09-17 18:24 | 1950.965 | 7 | 1 | 0.6749525 | 3.977332 | 29.18336 | 29.68834 | 117.8351 | 97.24748 | 6.475449e-05 | 0.08243836 | 0 | 0 | 0
8862 | 264326.7 | 2011-09-17 18:24 | 1980.98 | 7 | 1 | 0.6749525 | 3.979762 | 29.18899 | 29.68834 | 117.8575 | 97.24748 | 6.480217e-05 | 0.08243836 | 0 | 0 | 0
8863 | 264356.7 | 2011-09-17 18:25 | 2010.995 | 7 | 1 | 0.6749525 | 3.982516 | 29.19462 | 29.68834 | 117.8799 | 97.24748 | 9.717941e-05 | 0.08243836 | 0 | 0 | 0
8864 | 264386.8 | 2011-09-17 18:25 | 2041.01 | 7 | 1 | 0.6753163 | 3.984945 | 29.20024 | 29.68834 | 117.9023 | 97.24748 | 6.475449e-05 | 0.08243836 | 0 | 0 | 0
8865 | 264416.8 | 2011-09-17 18:26 | 2071.025 | 7 | 1 | 0.6749525 | 3.987375 | 29.20587 | 29.68834 | 117.9248 | 97.24748 | 3.242493e-05 | 0.08243836 | 0 | 0 | 0
8866 | 264446.8 | 2011-09-17 18:26 | 2101.04 | 7 | 1 | 0.6749525 | 3.99029 | 29.2115 | 29.68834 | 117.9472 | 97.24748 | 9.717941e-05 | 0.08243836 | 0 | 0 | 0
8867 | 264476.8 | 2011-09-17 18:27 | 2131.056 | 7 | 1 | 0.6749525 | 3.99272 | 29.21713 | 29.68834 | 117.9697 | 97.24748 | 3.242493e-05 | 0.08243836 | 0 | 0 | 0
8868 | 264506.8 | 2011-09-17 18:27 | 2161.071 | 7 | 1 | 0.6749525 | 3.995311 | 29.22275 | 29.68834 | 117.9922 | 97.24748 | 6.475449e-05 | 0.08243836 | 0 | 0 | 0
8869 | 264536.8 | 2011-09-17 18:28 | 2191.086 | 7 | 1 | 0.6751344 | 3.997903 | 29.22838 | 29.68834 | 118.0147 | 97.24748 | 6.480217e-05 | 0.08243836 | 0 | 0 | 0
8870 | 264566.9 | 2011-09-17 18:28 | 2221.101 | 7 | 1 | 0.6749525 | 4.000657 | 29.23401 | 29.68834 | 118.0372 | 97.24748 | 6.484985e-05 | 0.08243836 | 0 | 0 | 0
8871 | 264596.9 | 2011-09-17 18:29 | 2251.116 | 7 | 1 | 0.6749525 | 4.00341 | 29.23964 | 29.68834 | 118.0597 | 97.24748 | 9.717941e-05 | 0.08243836 | 0 | 0 | 0
8872 | 264626.9 | 2011-09-17 18:29 | 2281.131 | 7 | 1 | 0.6749525 | 4.006164 | 29.24526 | 29.68834 | 118.0822 | 97.24748 | 6.484985e-05 | 0.08243836 | 0 | 0 | 0
8873 | 264656.9 | 2011-09-17 18:30 | 2311.146 | 7 | 1 | 0.6747706 | 4.008755 | 29.25089 | 29.68834 | 118.1048 | 97.24748 | 6.484985e-05 | 0.08243836 | 0 | 0 | 0
8874 | 264686.9 | 2011-09-17 18:30 | 2341.161 | 7 | 1 | 0.6747706 | 4.011347 | 29.25652 | 29.68834 | 118.1273 | 97.24748 | 3.242493e-05 | 0.08243836 | 0 | 0 | 0
8875 | 264716.9 | 2011-09-17 18:31 | 2371.176 | 7 | 1 | 0.6751344 | 4.014262 | 29.26215 | 29.68834 | 118.1499 | 97.24748 | 9.717941e-05 | 0.08243836 | 0 | 0 | 0
8876 | 264746.9 | 2011-09-17 18:31 | 2401.191 | 7 | 1 | 0.6751344 | 4.017015 | 29.26777 | 29.68834 | 118.1725 | 97.24748 | 9.717941e-05 | 0.08243836 | 0 | 0 | 0
8877 | 264777 | 2011-09-17 18:32 | 2431.206 | 7 | 1 | 0.6747706 | 4.019769 | 29.2734 | 29.68834 | 118.1951 | 97.24748 | 9.717941e-05 | 0.08243836 | 0 | 0 | 0
8878 | 264807 | 2011-09-17 18:32 | 2461.221 | 7 | 1 | 0.6749525 | 4.022523 | 29.27903 | 29.68834 | 118.2178 | 97.24748 | 6.484985e-05 | 0.08243836 | 0 | 0 | 0
8879 | 264837 | 2011-09-17 18:33 | 2491.236 | 7 | 1 | 0.6747706 | 4.025276 | 29.28466 | 29.68834 | 118.2404 | 97.24748 | 6.475449e-05 | 0.08243836 | 0 | 0 | 0
8880 | 264867 | 2011-09-17 18:33 | 2521.252 | 7 | 1 | 0.6749525 | 4.028354 | 29.29028 | 29.68834 | 118.2631 | 97.24748 | 0.0001296043 | 0.08243836 | 0 | 0 | 0
8881 | 264897 | 2011-09-17 18:34 | 2551.267 | 7 | 1 | 0.6747706 | 4.030945 | 29.29591 | 29.68834 | 118.2857 | 97.24748 | 6.475449e-05 | 0.08243836 | 0 | 0 | 0
8882 | 264927 | 2011-09-17 18:34 | 2581.282 | 7 | 1 | 0.6749525 | 4.033861 | 29.30154 | 29.68834 | 118.3084 | 97.24748 | 6.475449e-05 | 0.08243836 | 0 | 0 | 0
8883 | 264957 | 2011-09-17 18:35 | 2611.297 | 7 | 1 | 0.6749525 | 4.036777 | 29.30717 | 29.68834 | 118.3311 | 97.24748 | 9.727478e-05 | 0.08243836 | 0 | 0 | 0
8884 | 264987.1 | 2011-09-17 18:35 | 2641.312 | 7 | 1 | 0.6749525 | 4.039692 | 29.31279 | 29.68834 | 118.3539 | 97.24748 | 9.717941e-05 | 0.08243836 | 0 | 0 | 0
8885 | 265017.1 | 2011-09-17 18:36 | 2671.327 | 7 | 1 | 0.6751344 | 4.042445 | 29.31842 | 29.68834 | 118.3766 | 97.24748 | 6.475449e-05 | 0.08243836 | 0 | 0 | 0
8886 | 265047.1 | 2011-09-17 18:36 | 2701.345 | 7 | 1 | 0.6749525 | 4.045685 | 29.32405 | 29.68834 | 118.3994 | 97.24748 | 9.717941e-05 | 0.08243836 | 0 | 0 | 0
8887 | 265077.1 | 2011-09-17 18:37 | 2731.357 | 7 | 1 | 0.6749525 | 4.0486 | 29.32967 | 29.68834 | 118.4221 | 97.24748 | 9.717941e-05 | 0.08243836 | 0 | 0 | 0
8888 | 265107.1 | 2011-09-17 18:37 | 2761.372 | 7 | 1 | 0.6751344 | 4.051354 | 29.3353 | 29.68834 | 118.4449 | 97.24748 | 6.484985e-05 | 0.08243836 | 0 | 0 | 0
8889 | 265137.1 | 2011-09-17 18:38 | 2791.387 | 7 | 1 | 0.6747706 | 4.054269 | 29.34093 | 29.68834 | 118.4677 | 97.24748 | 6.475449e-05 | 0.08243836 | 0 | 0 | 0
8890 | 265167.2 | 2011-09-17 18:38 | 2821.402 | 7 | 1 | 0.6749525 | 4.057509 | 29.34656 | 29.68834 | 118.4906 | 97.24748 | 6.484985e-05 | 0.08243836 | 0 | 0 | 0
8891 | 265197.2 | 2011-09-17 18:39 | 2851.418 | 7 | 1 | 0.6751344 | 4.060586 | 29.35218 | 29.68834 | 118.5134 | 97.24748 | 9.717941e-05 | 0.08243836 | 0 | 0 | 0
8892 | 265227.2 | 2011-09-17 18:39 | 2881.433 | 7 | 1 | 0.6749525 | 4.063502 | 29.35781 | 29.68834 | 118.5363 | 97.24748 | 6.475449e-05 | 0.08243836 | 0 | 0 | 0
8893 | 265257.2 | 2011-09-17 18:40 | 2911.448 | 7 | 1 | 0.6749525 | 4.066741 | 29.36344 | 29.68834 | 118.5591 | 97.24748 | 0.000129509 | 0.08243836 | 0 | 0 | 0
8894 | 265287.2 | 2011-09-17 18:40 | 2941.463 | 7 | 1 | 0.6749525 | 4.069818 | 29.36907 | 29.68834 | 118.582 | 97.24748 | 9.717941e-05 | 0.08243836 | 0 | 0 | 0
8895 | 265317.2 | 2011-09-17 18:41 | 2971.478 | 7 | 1 | 0.6749525 | 4.073058 | 29.37469 | 29.68834 | 118.6049 | 97.24748 | 9.717941e-05 | 0.08243836 | 0 | 0 | 0
8896 | 265347.2 | 2011-09-17 18:41 | 3001.493 | 7 | 1 | 0.6749525 | 4.076136 | 29.38032 | 29.68834 | 118.6279 | 97.24748 | 9.717941e-05 | 0.08243836 | 0 | 0 | 0
8897 | 265377.3 | 2011-09-17 18:42 | 3031.508 | 7 | 1 | 0.6747706 | 4.079213 | 29.38595 | 29.68834 | 118.6508 | 97.24748 | 6.475449e-05 | 0.08243836 | 0 | 0 | 0
8898 | 265407.3 | 2011-09-17 18:42 | 3061.523 | 7 | 1 | 0.6749525 | 4.082614 | 29.39158 | 29.68834 | 118.6738 | 97.24748 | 9.717941e-05 | 0.08243836 | 0 | 0 | 0
8899 | 265437.3 | 2011-09-17 18:43 | 3091.538 | 7 | 1 | 0.6749525 | 4.085692 | 29.3972 | 29.68834 | 118.6968 | 97.24748 | 6.475449e-05 | 0.08243836 | 0 | 0 | 0
8900 | 265467.3 | 2011-09-17 18:43 | 3121.553 | 7 | 1 | 0.6751344 | 4.089093 | 29.40283 | 29.68834 | 118.7198 | 97.24748 | 6.475449e-05 | 0.08243836 | 0 | 0 | 0
8901 | 265497.3 | 2011-09-17 18:44 | 3151.568 | 7 | 1 | 0.6749525 | 4.092333 | 29.40846 | 29.68834 | 118.7428 | 97.24748 | 6.475449e-05 | 0.08243836 | 0 | 0 | 0
8902 | 265527.3 | 2011-09-17 18:44 | 3181.583 | 7 | 1 | 0.6751344 | 4.095734 | 29.41409 | 29.68834 | 118.7658 | 97.24748 | 9.717941e-05 | 0.08243836 | 0 | 0 | 0
8903 | 265557.3 | 2011-09-17 18:45 | 3211.599 | 7 | 1 | 0.6749525 | 4.098974 | 29.41971 | 29.68834 | 118.7889 | 97.24748 | 9.717941e-05 | 0.08243836 | 0 | 0 | 0
8904 | 265587.4 | 2011-09-17 18:45 | 3241.614 | 7 | 1 | 0.6749525 | 4.102537 | 29.42534 | 29.68834 | 118.812 | 97.24748 | 0.0001296043 | 0.08243836 | 0 | 0 | 0
8905 | 265617.4 | 2011-09-17 18:46 | 3271.629 | 7 | 1 | 0.6749525 | 4.105938 | 29.43097 | 29.68834 | 118.8351 | 97.24748 | 0.000129509 | 0.08243836 | 0 | 0 | 0
8906 | 265647.4 | 2011-09-17 18:46 | 3301.644 | 7 | 1 | 0.6751344 | 4.109178 | 29.4366 | 29.68834 | 118.8582 | 97.24748 | 6.475449e-05 | 0.08243836 | 0 | 0 | 0
8907 | 265677.4 | 2011-09-17 18:47 | 3331.659 | 7 | 1 | 0.6749525 | 4.112579 | 29.44222 | 29.68834 | 118.8813 | 97.24748 | 9.717941e-05 | 0.08243836 | 0 | 0 | 0
8908 | 265707.4 | 2011-09-17 18:47 | 3361.674 | 7 | 1 | 0.6749525 | 4.116143 | 29.44785 | 29.68834 | 118.9045 | 97.24748 | 9.717941e-05 | 0.08243836 | 0 | 0 | 0
8909 | 265737.4 | 2011-09-17 18:48 | 3391.689 | 7 | 1 | 0.6749525 | 4.119544 | 29.45348 | 29.68834 | 118.9276 | 97.24748 | 6.475449e-05 | 0.08243836 | 0 | 0 | 0
8910 | 265767.5 | 2011-09-17 18:48 | 3421.704 | 7 | 1 | 0.6749525 | 4.12327 | 29.45911 | 29.68834 | 118.9508 | 97.24748 | 0.0001296043 | 0.08243836 | 0 | 0 | 0
8911 | 265797.5 | 2011-09-17 18:49 | 3451.719 | 7 | 1 | 0.6751344 | 4.126833 | 29.46474 | 29.68834 | 118.974 | 97.24748 | 9.717941e-05 | 0.08243836 | 0 | 0 | 0
8912 | 265827.5 | 2011-09-17 18:49 | 3481.734 | 7 | 1 | 0.6749525 | 4.130234 | 29.47036 | 29.68834 | 118.9973 | 97.24748 | 6.475449e-05 | 0.08243836 | 0 | 0 | 0
8913 | 265857.5 | 2011-09-17 18:50 | 3511.75 | 7 | 1 | 0.6749525 | 4.13396 | 29.47599 | 29.68834 | 119.0205 | 97.24748 | 6.475449e-05 | 0.08243836 | 0 | 0 | 0
8914 | 265887.5 | 2011-09-17 18:50 | 3541.765 | 7 | 1 | 0.6749525 | 4.137685 | 29.48162 | 29.68834 | 119.0438 | 97.24748 | 0.0001296043 | 0.08243836 | 0 | 0 | 0
8915 | 265917.5 | 2011-09-17 18:51 | 3571.78 | 7 | 1 | 0.6747706 | 4.141249 | 29.48725 | 29.68834 | 119.0671 | 97.24748 | 6.484985e-05 | 0.08243836 | 0 | 0 | 0
8916 | 265947.5 | 2011-09-17 18:51 | 3601.795 | 7 | 1 | 0.6749525 | 4.144974 | 29.49287 | 29.68834 | 119.0904 | 97.24748 | 9.717941e-05 | 0.08243836 | 0 | 0 | 0
8917 | 265977.6 | 2011-09-17 18:52 | 3631.81 | 7 | 1 | 0.6749525 | 4.148699 | 29.4985 | 29.68834 | 119.1138 | 97.24748 | 9.717941e-05 | 0.08243836 | 0 | 0 | 0
8918 | 266007.6 | 2011-09-17 18:52 | 3661.825 | 7 | 1 | 0.6749525 | 4.152425 | 29.50413 | 29.68834 | 119.1371 | 97.24748 | 6.484985e-05 | 0.08243836 | 0 | 0 | 0
8919 | 266037.6 | 2011-09-17 18:53 | 3691.84 | 7 | 1 | 0.6749525 | 4.15615 | 29.50976 | 29.68834 | 119.1605 | 97.24748 | 6.475449e-05 | 0.08243836 | 0 | 0 | 0
8920 | 266067.6 | 2011-09-17 18:53 | 3721.855 | 7 | 1 | 0.6749525 | 4.160038 | 29.51538 | 29.68834 | 119.1839 | 97.24748 | 9.717941e-05 | 0.08243836 | 0 | 0 | 0
8921 | 266097.6 | 2011-09-17 18:54 | 3751.87 | 7 | 1 | 0.6749525 | 4.163925 | 29.52101 | 29.68834 | 119.2073 | 97.24748 | 9.717941e-05 | 0.08243836 | 0 | 0 | 0
8922 | 266127.6 | 2011-09-17 18:54 | 3781.885 | 7 | 1 | 0.6749525 | 4.167812 | 29.52664 | 29.68834 | 119.2308 | 97.24748 | 0.000129509 | 0.08243836 | 0 | 0 | 0
8923 | 266157.7 | 2011-09-17 18:55 | 3811.9 | 7 | 1 | 0.6747706 | 4.171537 | 29.53227 | 29.68834 | 119.2542 | 97.24748 | 6.475449e-05 | 0.08243836 | 0 | 0 | 0
8924 | 266187.7 | 2011-09-17 18:55 | 3841.915 | 7 | 1 | 0.6751344 | 4.175587 | 29.53789 | 29.68834 | 119.2777 | 97.24748 | 0.0001619339 | 0.08243836 | 0 | 0 | 0
8925 | 266217.7 | 2011-09-17 18:56 | 3871.93 | 7 | 1 | 0.6749525 | 4.179312 | 29.54352 | 29.68834 | 119.3012 | 97.24748 | 9.717941e-05 | 0.08243836 | 0 | 0 | 0
8926 | 266247.7 | 2011-09-17 18:56 | 3901.946 | 7 | 1 | 0.6749525 | 4.183362 | 29.54915 | 29.68834 | 119.3247 | 97.24748 | 9.717941e-05 | 0.08243836 | 0 | 0 | 0
8927 | 266277.7 | 2011-09-17 18:57 | 3931.961 | 7 | 1 | 0.6749525 | 4.187249 | 29.55478 | 29.68834 | 119.3483 | 97.24748 | 9.717941e-05 | 0.08243836 | 0 | 0 | 0
8928 | 266307.7 | 2011-09-17 18:57 | 3961.976 | 7 | 1 | 0.6749525 | 4.191298 | 29.5604 | 29.68834 | 119.3719 | 97.24748 | 9.717941e-05 | 0.08243836 | 0 | 0 | 0
8929 | 266337.7 | 2011-09-17 18:58 | 3991.991 | 7 | 1 | 0.6747706 | 4.195185 | 29.56603 | 29.68834 | 119.3955 | 97.24748 | 0.000129509 | 0.08243836 | 0 | 0 | 0
8930 | 266367.8 | 2011-09-17 18:58 | 4022.006 | 7 | 1 | 0.6747706 | 4.199235 | 29.57166 | 29.68834 | 119.4191 | 97.24748 | 9.727478e-05 | 0.08243836 | 0 | 0 | 0
8931 | 266372.2 | 2011-09-17 18:58 | 4026.443 | 7 | 1 | 0.6751344 | 4.200045 | 29.57249 | 29.68834 | 119.4226 | 97.24748 | 0.0001296043 | 0.08243836 | 0 | 0 | 0
8932 | 266402.2 | 2011-09-17 18:59 | 30.01506 | 8 | 1 | 0.6403871 | 4.200207 | 29.57798 | 29.68834 | 119.4456 | 97.24748 | 0 | 0.08243836 | 0 | 0 | 0
8933 | 266432.2 | 2011-09-17 18:59 | 60.03028 | 8 | 1 | 0.6116432 | 4.200207 | 29.58319 | 29.68834 | 119.4675 | 97.24748 | 0 | 0.08243836 | 0 | 0 | 0
8934 | 266462.2 | 2011-09-17 19:00 | 90.04526 | 8 | 1 | 0.5870836 | 4.200207 | 29.58819 | 29.68834 | 119.4885 | 97.24748 | 0 | 0.08243836 | 0 | 0 | 0
8935 | 266492.2 | 2011-09-17 19:00 | 120.0604 | 8 | 1 | 0.5639793 | 4.200207 | 29.59298 | 29.68834 | 119.5087 | 97.24748 | -3.232956e-05 | 0.08243836 | 0 | 0 | 0
8936 | 266522.3 | 2011-09-17 19:01 | 150.0754 | 8 | 1 | 0.5425124 | 4.200207 | 29.59759 | 29.68834 | 119.528 | 97.24748 | 0 | 0.08243836 | 0 | 0 | 0
8937 | 266552.3 | 2011-09-17 19:01 | 180.0905 | 8 | 1 | 0.5223189 | 4.200368 | 29.60203 | 29.68834 | 119.5467 | 97.24748 | 3.232956e-05 | 0.08243836 | 0 | 0 | 0
8938 | 266582.3 | 2011-09-17 19:02 | 210.1055 | 8 | 1 | 0.503217 | 4.200368 | 29.60631 | 29.68834 | 119.5646 | 97.24748 | 0 | 0.08243836 | 0 | 0 | 0
8939 | 266612.3 | 2011-09-17 19:02 | 240.1206 | 8 | 1 | 0.4852066 | 4.200207 | 29.61042 | 29.68834 | 119.5819 | 97.24748 | 0 | 0.08243836 | 0 | 0 | 0
8940 | 266642.3 | 2011-09-17 19:03 | 270.1357 | 8 | 1 | 0.4679238 | 4.200368 | 29.6144 | 29.68834 | 119.5986 | 97.24748 | 3.232956e-05 | 0.08243836 | 0 | 0 | 0
8941 | 266672.3 | 2011-09-17 19:03 | 300.1509 | 8 | 1 | 0.4511869 | 4.200045 | 29.61823 | 29.68834 | 119.6147 | 97.24748 | 0 | 0.08243836 | 0 | 0 | 0
8942 | 266702.4 | 2011-09-17 19:04 | 330.166 | 8 | 1 | 0.4355415 | 4.200207 | 29.62192 | 29.68834 | 119.6302 | 97.24748 | 0 | 0.08243836 | 0 | 0 | 0
8943 | 266732.4 | 2011-09-17 19:04 | 360.181 | 8 | 1 | 0.4206238 | 4.200207 | 29.62549 | 29.68834 | 119.6452 | 97.24748 | 0 | 0.08243836 | 0 | 0 | 0
8944 | 266762.4 | 2011-09-17 19:05 | 390.1961 | 8 | 1 | 0.40607 | 4.200207 | 29.62894 | 29.68834 | 119.6597 | 97.24748 | 0 | 0.08243836 | 0 | 0 | 0
8945 | 266792.4 | 2011-09-17 19:05 | 420.2115 | 8 | 1 | 0.3924257 | 4.200368 | 29.63227 | 29.68834 | 119.6737 | 97.24748 | 6.475449e-05 | 0.08243836 | 0 | 0 | 0
8946 | 266822.4 | 2011-09-17 19:06 | 450.2264 | 8 | 1 | 0.3791453 | 4.200207 | 29.63548 | 29.68834 | 119.6872 | 97.24748 | 0 | 0.08243836 | 0 | 0 | 0
8947 | 266852.4 | 2011-09-17 19:06 | 480.2414 | 8 | 1 | 0.3662288 | 4.200207 | 29.63859 | 29.68834 | 119.7002 | 97.24748 | 0 | 0.08243836 | 0 | 0 | 0
8948 | 266882.4 | 2011-09-17 19:07 | 510.2565 | 8 | 1 | 0.3544038 | 4.200207 | 29.64159 | 29.68834 | 119.7128 | 97.24748 | 0 | 0.08243836 | 0 | 0 | 0
8949 | 266912.5 | 2011-09-17 19:07 | 540.272 | 8 | 1 | 0.3425787 | 4.200207 | 29.6445 | 29.68834 | 119.725 | 97.24748 | 0 | 0.08243836 | 0 | 0 | 0
8950 | 266942.5 | 2011-09-17 19:08 | 570.2866 | 8 | 1 | 0.3314814 | 4.200045 | 29.64731 | 29.68834 | 119.7368 | 97.24748 | -6.475449e-05 | 0.08243836 | 0 | 0 | 0
8951 | 266972.5 | 2011-09-17 19:08 | 600.3017 | 8 | 1 | 0.320748 | 4.200207 | 29.65003 | 29.68834 | 119.7483 | 97.24748 | -3.232956e-05 | 0.08243836 | 0 | 0 | 0
8952 | 267002.5 | 2011-09-17 19:09 | 630.317 | 8 | 1 | 0.3105603 | 4.200207 | 29.65266 | 29.68834 | 119.7593 | 97.24748 | 0 | 0.08243836 | 0 | 0 | 0
8953 | 267032.5 | 2011-09-17 19:09 | 660.3319 | 8 | 1 | 0.3007364 | 4.200368 | 29.65521 | 29.68834 | 119.77 | 97.24748 | 0 | 0.08243836 | 0 | 0 | 0
8954 | 267062.5 | 2011-09-17 19:10 | 690.3471 | 8 | 1 | 0.2910945 | 4.200368 | 29.65768 | 29.68834 | 119.7804 | 97.24748 | 3.232956e-05 | 0.08243836 | 0 | 0 | 0
8955 | 267092.6 | 2011-09-17 19:10 | 720.362 | 8 | 1 | 0.2821802 | 4.200368 | 29.66007 | 29.68834 | 119.7904 | 97.24748 | 3.232956e-05 | 0.08243836 | 0 | 0 | 0
8956 | 267122.6 | 2011-09-17 19:11 | 750.3774 | 8 | 1 | 0.273266 | 4.200207 | 29.66238 | 29.68834 | 119.8001 | 97.24748 | 0 | 0.08243836 | 0 | 0 | 0
8957 | 267152.6 | 2011-09-17 19:11 | 780.3922 | 8 | 1 | 0.2647156 | 4.200045 | 29.66463 | 29.68834 | 119.8096 | 97.24748 | -3.242493e-05 | 0.08243836 | 0 | 0 | 0
8958 | 267182.6 | 2011-09-17 19:12 | 810.4073 | 8 | 1 | 0.256711 | 4.200207 | 29.6668 | 29.68834 | 119.8187 | 97.24748 | -3.232956e-05 | 0.08243836 | 0 | 0 | 0
8959 | 267212.6 | 2011-09-17 19:12 | 840.4224 | 8 | 1 | 0.2490702 | 4.200207 | 29.66891 | 29.68834 | 119.8276 | 97.24748 | 0 | 0.08243836 | 0 | 0 | 0
8960 | 267242.6 | 2011-09-17 19:13 | 870.4375 | 8 | 1 | 0.2410656 | 4.200207 | 29.67095 | 29.68834 | 119.8361 | 97.24748 | 0 | 0.08243836 | 0 | 0 | 0
8961 | 267272.6 | 2011-09-17 19:13 | 900.4526 | 8 | 1 | 0.2343344 | 4.200368 | 29.67293 | 29.68834 | 119.8445 | 97.24748 | 6.475449e-05 | 0.08243836 | 0 | 0 | 0
8962 | 267302.7 | 2011-09-17 19:14 | 930.4676 | 8 | 1 | 0.2270575 | 4.200207 | 29.67485 | 29.68834 | 119.8525 | 97.24748 | -3.232956e-05 | 0.08243836 | 0 | 0 | 0
8963 | 267332.7 | 2011-09-17 19:14 | 960.4827 | 8 | 1 | 0.2205083 | 4.200368 | 29.67672 | 29.68834 | 119.8604 | 97.24748 | 0 | 0.08243836 | 0 | 0 | 0
8964 | 267362.7 | 2011-09-17 19:15 | 990.4978 | 8 | 1 | 0.2137771 | 4.200045 | 29.67853 | 29.68834 | 119.868 | 97.24748 | -6.475449e-05 | 0.08243836 | 0 | 0 | 0
8965 | 267392.7 | 2011-09-17 19:15 | 1020.513 | 8 | 1 | 0.2075917 | 4.200045 | 29.68029 | 29.68834 | 119.8753 | 97.24748 | 0 | 0.08243836 | 0 | 0 | 0
8966 | 267422.7 | 2011-09-17 19:16 | 1050.528 | 8 | 1 | 0.2015883 | 4.200207 | 29.68199 | 29.68834 | 119.8825 | 97.24748 | 0 | 0.08243836 | 0 | 0 | 0
8967 | 267452.7 | 2011-09-17 19:16 | 1080.543 | 8 | 1 | 0.1955848 | 4.200368 | 29.68365 | 29.68834 | 119.8895 | 97.24748 | 3.232956e-05 | 0.08243836 | 0 | 0 | 0
8968 | 267482.7 | 2011-09-17 19:17 | 1110.558 | 8 | 1 | 0.1899452 | 4.200207 | 29.68526 | 29.68834 | 119.8962 | 97.24748 | -3.232956e-05 | 0.08243836 | 0 | 0 | 0
8969 | 267512.8 | 2011-09-17 19:17 | 1140.573 | 8 | 1 | 0.1843055 | 4.200045 | 29.68682 | 29.68834 | 119.9028 | 97.24748 | -6.475449e-05 | 0.08243836 | 0 | 0 | 0
8970 | 267542.8 | 2011-09-17 19:18 | 1170.588 | 8 | 1 | 0.1792117 | 4.200207 | 29.68833 | 29.68834 | 119.9091 | 97.24748 | 0 | 0.08243836 | 0 | 0 | 0
8971 | 267572.8 | 2011-09-17 19:18 | 1200.604 | 8 | 1 | 0.1741178 | 4.200207 | 29.6898 | 29.68834 | 119.9153 | 97.24748 | 0 | 0.08243836 | 0 | 0 | 0
8972 | 267602.8 | 2011-09-17 19:19 | 1230.619 | 8 | 1 | 0.1695698 | 4.200207 | 29.69124 | 29.68834 | 119.9213 | 97.24748 | 0 | 0.08243836 | 0 | 0 | 0
8973 | 267632.8 | 2011-09-17 19:19 | 1260.634 | 8 | 1 | 0.1648398 | 4.200207 | 29.69263 | 29.68834 | 119.9272 | 97.24748 | 0 | 0.08243836 | 0 | 0 | 0
8974 | 267662.8 | 2011-09-17 19:20 | 1290.649 | 8 | 1 | 0.1601098 | 4.200045 | 29.69399 | 29.68834 | 119.9329 | 97.24748 | 0 | 0.08243836 | 0 | 0 | 0
8975 | 267692.9 | 2011-09-17 19:20 | 1320.664 | 8 | 1 | 0.1557436 | 4.200045 | 29.6953 | 29.68834 | 119.9384 | 97.24748 | 0 | 0.08243836 | 0 | 0 | 0
8976 | 267722.9 | 2011-09-17 19:21 | 1350.679 | 8 | 1 | 0.1513774 | 4.200207 | 29.69658 | 29.68834 | 119.9438 | 97.24748 | -3.232956e-05 | 0.08243836 | 0 | 0 | 0
8977 | 267752.9 | 2011-09-17 19:21 | 1380.694 | 8 | 1 | 0.1473751 | 4.200207 | 29.69783 | 29.68834 | 119.949 | 97.24748 | -3.232956e-05 | 0.08243836 | 0 | 0 | 0
8978 | 267782.9 | 2011-09-17 19:22 | 1410.709 | 8 | 1 | 0.1437367 | 4.200207 | 29.69904 | 29.68834 | 119.9541 | 97.24748 | 3.242493e-05 | 0.08243836 | 0 | 0 | 0
8979 | 267812.9 | 2011-09-17 19:22 | 1440.724 | 8 | 1 | 0.1397344 | 4.200207 | 29.70022 | 29.68834 | 119.9591 | 97.24748 | 0 | 0.08243836 | 0 | 0 | 0
8980 | 267842.9 | 2011-09-17 19:23 | 1470.739 | 8 | 1 | 0.135914 | 4.200207 | 29.70137 | 29.68834 | 119.9639 | 97.24748 | 0 | 0.08243836 | 0 | 0 | 0
8981 | 267872.9 | 2011-09-17 19:23 | 1500.754 | 8 | 1 | 0.1322755 | 4.200207 | 29.70249 | 29.68834 | 119.9686 | 97.24748 | -3.232956e-05 | 0.08243836 | 0 | 0 | 0
8982 | 267903 | 2011-09-17 19:24 | 1530.773 | 8 | 1 | 0.128637 | 4.200207 | 29.70358 | 29.68834 | 119.9732 | 97.24748 | 3.242493e-05 | 0.08243836 | 0 | 0 | 0
8983 | 267933 | 2011-09-17 19:24 | 1560.785 | 8 | 1 | 0.1255443 | 4.200207 | 29.70464 | 29.68834 | 119.9776 | 97.24748 | 0 | 0.08243836 | 0 | 0 | 0
8984 | 267963 | 2011-09-17 19:25 | 1590.8 | 8 | 1 | 0.1224516 | 4.200207 | 29.70567 | 29.68834 | 119.982 | 97.24748 | 0 | 0.08243836 | 0 | 0 | 0
8985 | 267993 | 2011-09-17 19:25 | 1620.815 | 8 | 1 | 0.119177 | 4.200207 | 29.70668 | 29.68834 | 119.9862 | 97.24748 | 0 | 0.08243836 | 0 | 0 | 0
8986 | 268023 | 2011-09-17 19:26 | 1650.83 | 8 | 1 | 0.1160843 | 4.200207 | 29.70766 | 29.68834 | 119.9903 | 97.24748 | 0 | 0.08243836 | 0 | 0 | 0
8987 | 268053 | 2011-09-17 19:26 | 1680.845 | 8 | 1 | 0.1129916 | 4.200045 | 29.70862 | 29.68834 | 119.9943 | 97.24748 | -3.242493e-05 | 0.08243836 | 0 | 0 | 0
8988 | 268083 | 2011-09-17 19:27 | 1710.86 | 8 | 1 | 0.1104447 | 4.200207 | 29.70955 | 29.68834 | 119.9983 | 97.24748 | 3.242493e-05 | 0.08243836 | 0 | 0 | 0
8989 | 268113.1 | 2011-09-17 19:27 | 1740.875 | 8 | 1 | 0.107352 | 4.200207 | 29.71046 | 29.68834 | 120.0021 | 97.24748 | 0 | 0.08243836 | 0 | 0 | 0
8990 | 268143.1 | 2011-09-17 19:28 | 1770.89 | 8 | 1 | 0.1048051 | 4.200368 | 29.71134 | 29.68834 | 120.0058 | 97.24748 | 6.475449e-05 | 0.08243836 | 0 | 0 | 0
8991 | 268173.1 | 2011-09-17 19:28 | 1800.905 | 8 | 1 | 0.1022582 | 4.200207 | 29.71221 | 29.68834 | 120.0094 | 97.24748 | -3.232956e-05 | 0.08243836 | 0 | 0 | 0
8992 | 268203.1 | 2011-09-17 19:29 | 1830.92 | 8 | 1 | 0.09971125 | 4.200045 | 29.71305 | 29.68834 | 120.013 | 97.24748 | -3.242493e-05 | 0.08243836 | 0 | 0 | 0
8993 | 268233.1 | 2011-09-17 19:29 | 1860.935 | 8 | 1 | 0.09734625 | 4.200368 | 29.71387 | 29.68834 | 120.0164 | 97.24748 | 3.232956e-05 | 0.08243836 | 0 | 0 | 0
8994 | 268263.1 | 2011-09-17 19:30 | 1890.951 | 8 | 1 | 0.09498124 | 4.200045 | 29.71467 | 29.68834 | 120.0198 | 97.24748 | -3.242493e-05 | 0.08243836 | 0 | 0 | 0
8995 | 268293.2 | 2011-09-17 19:30 | 1920.966 | 8 | 1 | 0.09279816 | 4.200207 | 29.71545 | 29.68834 | 120.0231 | 97.24748 | 0 | 0.08243836 | 0 | 0 | 0
8996 | 268323.2 | 2011-09-17 19:31 | 1950.981 | 8 | 1 | 0.09043316 | 4.200207 | 29.71622 | 29.68834 | 120.0263 | 97.24748 | -3.232956e-05 | 0.08243836 | 0 | 0 | 0
8997 | 268353.2 | 2011-09-17 19:31 | 1980.996 | 8 | 1 | 0.08825008 | 4.200207 | 29.71696 | 29.68834 | 120.0294 | 97.24748 | 0 | 0.08243836 | 0 | 0 | 0
8998 | 268383.2 | 2011-09-17 19:32 | 2011.011 | 8 | 1 | 0.08661278 | 4.200207 | 29.71769 | 29.68834 | 120.0325 | 97.24748 | 0 | 0.08243836 | 0 | 0 | 0
8999 | 268413.2 | 2011-09-17 19:32 | 2041.026 | 8 | 1 | 0.08424777 | 4.200207 | 29.7184 | 29.68834 | 120.0355 | 97.24748 | 0 | 0.08243836 | 0 | 0 | 0
9000 | 268443.2 | 2011-09-17 19:33 | 2071.041 | 8 | 1 | 0.08242854 | 4.200207 | 29.7191 | 29.68834 | 120.0384 | 97.24748 | 0 | 0.08243836 | 0 | 0 | 0
9001 | 268473.2 | 2011-09-17 19:33 | 2101.056 | 8 | 1 | 0.08060931 | 4.200368 | 29.71978 | 29.68834 | 120.0412 | 97.24748 | 3.232956e-05 | 0.08243836 | 0 | 0 | 0
9002 | 268503.3 | 2011-09-17 19:34 | 2131.071 | 8 | 1 | 0.07842623 | 4.200045 | 29.72044 | 29.68834 | 120.044 | 97.24748 | 0 | 0.08243836 | 0 | 0 | 0
9003 | 268533.3 | 2011-09-17 19:34 | 2161.086 | 8 | 1 | 0.076607 | 4.200207 | 29.72109 | 29.68834 | 120.0467 | 97.24748 | 0 | 0.08243836 | 0 | 0 | 0
9004 | 268563.3 | 2011-09-17 19:35 | 2191.101 | 8 | 1 | 0.07515161 | 4.200207 | 29.72172 | 29.68834 | 120.0494 | 97.24748 | 0 | 0.08243836 | 0 | 0 | 0
9005 | 268593.3 | 2011-09-17 19:35 | 2221.116 | 8 | 1 | 0.0735143 | 4.200045 | 29.72234 | 29.68834 | 120.052 | 97.24748 | -3.242493e-05 | 0.08243836 | 0 | 0 | 0
9006 | 268623.3 | 2011-09-17 19:36 | 2251.132 | 8 | 1 | 0.07187699 | 4.200045 | 29.72295 | 29.68834 | 120.0545 | 97.24748 | -3.242493e-05 | 0.08243836 | 0 | 0 | 0
9007 | 268653.3 | 2011-09-17 19:36 | 2281.147 | 8 | 1 | 0.07023968 | 4.200207 | 29.72354 | 29.68834 | 120.057 | 97.24748 | -3.232956e-05 | 0.08243836 | 0 | 0 | 0
9008 | 268683.4 | 2011-09-17 19:37 | 2311.162 | 8 | 1 | 0.06860238 | 4.200207 | 29.72412 | 29.68834 | 120.0594 | 97.24748 | 0 | 0.08243836 | 0 | 0 | 0
9009 | 268713.4 | 2011-09-17 19:37 | 2341.177 | 8 | 1 | 0.06714699 | 4.200045 | 29.72468 | 29.68834 | 120.0618 | 97.24748 | -6.475449e-05 | 0.08243836 | 0 | 0 | 0
9010 | 268743.4 | 2011-09-17 19:38 | 2371.192 | 8 | 1 | 0.0656916 | 4.200045 | 29.72524 | 29.68834 | 120.0641 | 97.24748 | -3.242493e-05 | 0.08243836 | 0 | 0 | 0
9011 | 268773.4 | 2011-09-17 19:38 | 2401.207 | 8 | 1 | 0.06387237 | 4.200207 | 29.72578 | 29.68834 | 120.0664 | 97.24748 | 3.242493e-05 | 0.08243836 | 0 | 0 | 0
9012 | 268803.4 | 2011-09-17 19:39 | 2431.222 | 8 | 1 | 0.06259891 | 4.200207 | 29.72631 | 29.68834 | 120.0686 | 97.24748 | 0 | 0.08243836 | 0 | 0 | 0
9013 | 268833.4 | 2011-09-17 19:39 | 2461.237 | 8 | 1 | 0.06132544 | 4.200045 | 29.72682 | 29.68834 | 120.0708 | 97.24748 | 0 | 0.08243836 | 0 | 0 | 0
9014 | 268863.4 | 2011-09-17 19:40 | 2491.252 | 8 | 1 | 0.06023391 | 4.200207 | 29.72733 | 29.68834 | 120.0729 | 97.24748 | 0 | 0.08243836 | 0 | 0 | 0
9015 | 268893.5 | 2011-09-17 19:40 | 2521.267 | 8 | 1 | 0.05896044 | 4.200045 | 29.72782 | 29.68834 | 120.075 | 97.24748 | -3.242493e-05 | 0.08243836 | 0 | 0 | 0
9016 | 268923.5 | 2011-09-17 19:41 | 2551.282 | 8 | 1 | 0.05805083 | 4.200207 | 29.72831 | 29.68834 | 120.0771 | 97.24748 | 0 | 0.08243836 | 0 | 0 | 0
9017 | 268953.5 | 2011-09-17 19:41 | 2581.297 | 8 | 1 | 0.05641352 | 4.200207 | 29.72879 | 29.68834 | 120.0791 | 97.24748 | 0 | 0.08243836 | 0 | 0 | 0
9018 | 268983.5 | 2011-09-17 19:42 | 2611.312 | 8 | 1 | 0.05514006 | 4.200045 | 29.72925 | 29.68834 | 120.081 | 97.24748 | -3.242493e-05 | 0.08243836 | 0 | 0 | 0
9019 | 269013.5 | 2011-09-17 19:42 | 2641.328 | 8 | 1 | 0.05404852 | 4.200207 | 29.72971 | 29.68834 | 120.0829 | 97.24748 | 0 | 0.08243836 | 0 | 0 | 0
9020 | 269043.5 | 2011-09-17 19:43 | 2671.343 | 8 | 1 | 0.05295698 | 4.200045 | 29.73016 | 29.68834 | 120.0848 | 97.24748 | 0 | 0.08243836 | 0 | 0 | 0
9021 | 269073.5 | 2011-09-17 19:43 | 2701.358 | 8 | 1 | 0.05222928 | 4.200207 | 29.7306 | 29.68834 | 120.0867 | 97.24748 | 0 | 0.08243836 | 0 | 0 | 0
9022 | 269103.6 | 2011-09-17 19:44 | 2731.373 | 8 | 1 | 0.05113774 | 4.200207 | 29.73103 | 29.68834 | 120.0885 | 97.24748 | 0 | 0.08243836 | 0 | 0 | 0
9023 | 269133.6 | 2011-09-17 19:44 | 2761.388 | 8 | 1 | 0.05022813 | 4.200045 | 29.73145 | 29.68834 | 120.0903 | 97.24748 | -3.242493e-05 | 0.08243836 | 0 | 0 | 0
9024 | 269135.9 | 2011-09-17 19:44 | 2763.669 | 8 | 1 | 0.04986428 | 4.200045 | 29.73148 | 29.68834 | 120.0904 | 97.24748 | -6.475449e-05 | 0.08243836 | 0 | 0 | 0
9025 | 269165.9 | 2011-09-17 19:45 | 30.01507 | 9 | 1 | 0 | 4.194376 | 29.73148 | 29.68834 | 120.0904 | 97.24748 | 0 | 0.08243836 | 0 | 0 | 0
9026 | 269195.9 | 2011-09-17 19:45 | 60.03019 | 9 | 1 | 0 | 4.193566 | 29.73148 | 29.68834 | 120.0904 | 97.24748 | 3.242493e-05 | 0.08243836 | 0 | 0 | 0
9027 | 269225.9 | 2011-09-17 19:46 | 90.0454 | 9 | 1 | 0 | 4.192594 | 29.73148 | 29.68834 | 120.0904 | 97.24748 | -6.475449e-05 | 0.08243836 | 0 | 0 | 0
9028 | 269255.9 | 2011-09-17 19:46 | 120.0136 | 9 | 1 | 0 | 4.19227 | 29.73148 | 29.68834 | 120.0904 | 97.24748 | -3.242493e-05 | 0.08243836 | 0 | 0 | 0
9029 | 269255.9 | 2011-09-17 19:46 | 0.01572722 | 10 | 1 | 0.001108855 | 4.192432 | 29.73148 | 29.68834 | 120.0904 | 97.24748 | 3.242493e-05 | 0.0468597 | 0 | 0 | 0
9030 | 269285.9 | 2011-09-17 19:47 | 30.01522 | 11 | 1 | -4.050139 | 3.69793 | 29.73148 | 29.72211 | 120.0904 | 97.37449 | -0.0028831 | 0.0468597 | 0 | 0 | 0
9031 | 269315.9 | 2011-09-17 19:47 | 60.03018 | 11 | 1 | -4.050139 | 3.609979 | 29.73148 | 29.75588 | 120.0904 | 97.49778 | -0.002008486 | 0.0468597 | 0 | 0 | 0
9032 | 269346 | 2011-09-17 19:48 | 90.04526 | 11 | 1 | -4.050139 | 3.550373 | 29.73148 | 29.78965 | 120.0904 | 97.61862 | -0.001392984 | 0.0468597 | 0 | 0 | 0
9033 | 269376 | 2011-09-17 19:48 | 120.0603 | 11 | 1 | -4.050139 | 3.505345 | 29.73148 | 29.82342 | 120.0904 | 97.73772 | -0.001069021 | 0.0468597 | 0 | 0 | 0
9034 | 269406 | 2011-09-17 19:49 | 150.0754 | 11 | 1 | -4.049958 | 3.467605 | 29.73148 | 29.85718 | 120.0904 | 97.85543 | -0.0009394645 | 0.0468597 | 0 | 0 | 0
9035 | 269436 | 2011-09-17 19:49 | 180.0906 | 11 | 1 | -4.049958 | 3.434239 | 29.73148 | 29.89095 | 120.0904 | 97.97196 | -0.0008422375 | 0.0468597 | 0 | 0 | 0
9036 | 269466 | 2011-09-17 19:50 | 210.1056 | 11 | 1 | -4.050139 | 3.404274 | 29.73148 | 29.92472 | 120.0904 | 98.08741 | -0.000777483 | 0.0468597 | 0 | 0 | 0
9037 | 269496 | 2011-09-17 19:50 | 240.1207 | 11 | 1 | -4.050139 | 3.377224 | 29.73148 | 29.95849 | 120.0904 | 98.2019 | -0.0006803036 | 0.0468597 | 0 | 0 | 0
9038 | 269526 | 2011-09-17 19:51 | 270.1358 | 11 | 1 | -4.049958 | 3.352604 | 29.73148 | 29.99225 | 120.0904 | 98.31552 | -0.0006479264 | 0.0468597 | 0 | 0 | 0
9039 | 269556.1 | 2011-09-17 19:51 | 300.1513 | 11 | 1 | -4.050139 | 3.330414 | 29.73148 | 30.02602 | 120.0904 | 98.42835 | -0.0005506992 | 0.0468597 | 0 | 0 | 0
9040 | 269586.1 | 2011-09-17 19:52 | 330.166 | 11 | 1 | -4.050139 | 3.310492 | 29.73148 | 30.05979 | 120.0904 | 98.54047 | -0.0004859447 | 0.0468597 | 0 | 0 | 0
9041 | 269616.1 | 2011-09-17 19:52 | 360.1811 | 11 | 1 | -4.050139 | 3.292027 | 29.73148 | 30.09356 | 120.0904 | 98.65194 | -0.0004859447 | 0.0468597 | 0 | 0 | 0
9042 | 269646.1 | 2011-09-17 19:53 | 390.1962 | 11 | 1 | -4.050139 | 3.274696 | 29.73148 | 30.12733 | 120.0904 | 98.76281 | -0.0004211426 | 0.0468597 | 0 | 0 | 0
9043 | 269676.1 | 2011-09-17 19:53 | 420.2113 | 11 | 1 | -4.050139 | 3.258174 | 29.73148 | 30.16109 | 120.0904 | 98.8731 | -0.0004211426 | 0.0468597 | 0 | 0 | 0
9044 | 269706.1 | 2011-09-17 19:54 | 450.2264 | 11 | 1 | -4.049958 | 3.242139 | 29.73148 | 30.19486 | 120.0904 | 98.98285 | -0.0004210949 | 0.0468597 | 0 | 0 | 0
9045 | 269736.2 | 2011-09-17 19:54 | 480.2415 | 11 | 1 | -4.050139 | 3.226266 | 29.73148 | 30.22863 | 120.0904 | 99.09207 | -0.0004211426 | 0.0468597 | 0 | 0 | 0
9046 | 269766.2 | 2011-09-17 19:55 | 510.2567 | 11 | 1 | -4.049958 | 3.210231 | 29.73148 | 30.2624 | 120.0904 | 99.20074 | -0.0004535198 | 0.0468597 | 0 | 0 | 0
9047 | 269796.2 | 2011-09-17 19:55 | 540.2716 | 11 | 1 | -4.049958 | 3.193709 | 29.73148 | 30.29616 | 120.0904 | 99.30886 | -0.0004211426 | 0.0468597 | 0 | 0 | 0
9048 | 269826.2 | 2011-09-17 19:56 | 570.2867 | 11 | 1 | -4.049958 | 3.17573 | 29.73148 | 30.32993 | 120.0904 | 99.4164 | -0.0004859447 | 0.0468597 | 0 | 0 | 0
9049 | 269856.2 | 2011-09-17 19:56 | 600.3018 | 11 | 1 | -4.050139 | 3.15597 | 29.73148 | 30.3637 | 120.0904 | 99.52331 | -0.000518322 | 0.0468597 | 0 | 0 | 0
9050 | 269886.2 | 2011-09-17 19:57 | 630.3169 | 11 | 1 | -4.050139 | 3.133618 | 29.73148 | 30.39747 | 120.0904 | 99.62951 | -0.0006155014 | 0.0468597 | 0 | 0 | 0
9051 | 269916.2 | 2011-09-17 19:57 | 660.332 | 11 | 1 | -4.050139 | 3.108188 | 29.73148 | 30.43124 | 120.0904 | 99.73491 | -0.0006803036 | 0.0468597 | 0 | 0 | 0
9052 | 269946.3 | 2011-09-17 19:58 | 690.3471 | 11 | 1 | -4.050139 | 3.076603 | 29.73148 | 30.465 | 120.0904 | 99.83935 | -0.0009394169 | 0.0468597 | 0 | 0 | 0
9053 | 269976.3 | 2011-09-17 19:58 | 720.3622 | 11 | 1 | -4.050139 | 3.035138 | 29.73148 | 30.49877 | 120.0904 | 99.94258 | -0.001295805 | 0.0468597 | 0 | 0 | 0
9054 | 270006.3 | 2011-09-17 19:59 | 750.3773 | 11 | 1 | -4.050322 | 2.972131 | 29.73148 | 30.53254 | 120.0904 | 100.0441 | -0.002008486 | 0.0468597 | 0 | 0 | 0
9055 | 270036.3 | 2011-09-17 19:59 | 780.3925 | 11 | 1 | -4.050139 | 2.869926 | 29.73148 | 30.56631 | 120.0904 | 100.1429 | -0.003304243 | 0.0468597 | 0 | 0 | 0
9056 | 270066.3 | 2011-09-17 20:00 | 810.4074 | 11 | 1 | -4.049958 | 2.725771 | 29.73148 | 30.60007 | 120.0904 | 100.2374 | -0.003984547 | 0.0468597 | 0 | 0 | 0
9057 | 270071.6 | 2011-09-17 20:00 | 815.642 | 11 | 1 | -4.050139 | 2.699855 | 29.73148 | 30.60596 | 120.0904 | 100.2534 | -0.003952122 | 0.0468597 | 0 | 0 | 0
9058 | 270191.6 | 2011-09-17 20:02 | 120.0135 | 12 | 1 | 0 | 3.677359 | 29.73148 | 30.60596 | 120.0904 | 100.2534 | 0.0001619816 | 0.0468597 | 0 | 0 | 0
9059 | 270191.6 | 2011-09-17 20:02 | 0.01561917 | 13 | 1 | -0.0005284537 | 3.677359 | 29.73148 | 30.60596 | 120.0904 | 100.2534 | 0 | 0.0780995 | 0 | 0 | 0
9060 | 270191.6 | 2011-09-17 20:02 | 2.706735607e-06 | 6 | 1 | 0 | 3.677359 | 29.73148 | 30.60596 | 120.0904 | 100.2534 | 0 | 0.0780995 | 0 | 0 | 0
9061 | 270221.6 | 2011-09-17 20:03 | 30.0151 | 7 | 1 | 0.6745886 | 3.746036 | 29.73711 | 30.60596 | 120.1114 | 100.2534 | 0.0003239155 | 0.0780995 | 0 | 0 | 0
9062 | 270251.7 | 2011-09-17 20:03 | 60.03018 | 7 | 1 | 0.6745886 | 3.757536 | 29.74274 | 30.60596 | 120.1325 | 100.2534 | 0.0002267361 | 0.0780995 | 0 | 0 | 0
9063 | 270281.7 | 2011-09-17 20:04 | 90.04527 | 7 | 1 | 0.6749525 | 3.767092 | 29.74836 | 30.60596 | 120.1537 | 100.2534 | 0.000259161 | 0.0780995 | 0 | 0 | 0
9064 | 270311.7 | 2011-09-17 20:04 | 120.0603 | 7 | 1 | 0.6747706 | 3.775191 | 29.75399 | 30.60596 | 120.1749 | 100.2534 | 0.0001944065 | 0.0780995 | 0 | 0 | 0
9065 | 270341.7 | 2011-09-17 20:05 | 150.0755 | 7 | 1 | 0.6747706 | 3.782804 | 29.75962 | 30.60596 | 120.1962 | 100.2534 | 0.0001619816 | 0.0780995 | 0 | 0 | 0
9066 | 270371.7 | 2011-09-17 20:05 | 180.0907 | 7 | 1 | 0.6749525 | 3.78993 | 29.76524 | 30.60596 | 120.2175 | 100.2534 | 0.0001619816 | 0.0780995 | 0 | 0 | 0
9067 | 270401.7 | 2011-09-17 20:06 | 210.1056 | 7 | 1 | 0.6749525 | 3.796571 | 29.77087 | 30.60596 | 120.2388 | 100.2534 | 0.0001943588 | 0.0780995 | 0 | 0 | 0
9068 | 270431.8 | 2011-09-17 20:06 | 240.1208 | 7 | 1 | 0.6749525 | 3.802726 | 29.7765 | 30.60596 | 120.2602 | 100.2534 | 0.0001619816 | 0.0780995 | 0 | 0 | 0
9069 | 270461.8 | 2011-09-17 20:07 | 270.1358 | 7 | 1 | 0.6749525 | 3.808881 | 29.78213 | 30.60596 | 120.2816 | 100.2534 | 0.0001943588 | 0.0780995 | 0 | 0 | 0
9070 | 270491.8 | 2011-09-17 20:07 | 300.1509 | 7 | 1 | 0.6749525 | 3.814388 | 29.78775 | 30.60596 | 120.3031 | 100.2534 | 0.0001295567 | 0.0780995 | 0 | 0 | 0
9071 | 270521.8 | 2011-09-17 20:08 | 330.166 | 7 | 1 | 0.6751344 | 3.820057 | 29.79338 | 30.60596 | 120.3246 | 100.2534 | 0.0001619816 | 0.0780995 | 0 | 0 | 0
9072 | 270551.8 | 2011-09-17 20:08 | 360.1811 | 7 | 1 | 0.6749525 | 3.825402 | 29.79901 | 30.60596 | 120.3461 | 100.2534 | 0.0001619816 | 0.0780995 | 0 | 0 | 0
9073 | 270581.8 | 2011-09-17 20:09 | 390.1962 | 7 | 1 | 0.6749525 | 3.830585 | 29.80464 | 30.60596 | 120.3676 | 100.2534 | 0.0001619339 | 0.0780995 | 0 | 0 | 0
9074 | 270611.8 | 2011-09-17 20:09 | 420.2112 | 7 | 1 | 0.6749525 | 3.835607 | 29.81026 | 30.60596 | 120.3892 | 100.2534 | 0.0001619816 | 0.0780995 | 0 | 0 | 0
9075 | 270641.9 | 2011-09-17 20:10 | 450.2264 | 7 | 1 | 0.6747706 | 3.840466 | 29.81589 | 30.60596 | 120.4108 | 100.2534 | 0.0001295567 | 0.0780995 | 0 | 0 | 0
9076 | 270671.9 | 2011-09-17 20:10 | 480.2415 | 7 | 1 | 0.6747706 | 3.845163 | 29.82152 | 30.60596 | 120.4324 | 100.2534 | 6.480217e-05 | 0.0780995 | 0 | 0 | 0
9077 | 270701.9 | 2011-09-17 20:11 | 510.2565 | 7 | 1 | 0.6749525 | 3.849698 | 29.82715 | 30.60596 | 120.4541 | 100.2534 | 0.0001295567 | 0.0780995 | 0 | 0 | 0
9078 | 270731.9 | 2011-09-17 20:11 | 540.2717 | 7 | 1 | 0.6749525 | 3.854071 | 29.83277 | 30.60596 | 120.4757 | 100.2534 | 0.0001296043 | 0.0780995 | 0 | 0 | 0
9079 | 270761.9 | 2011-09-17 20:12 | 570.2867 | 7 | 1 | 0.6749525 | 3.858121 | 29.8384 | 30.60596 | 120.4974 | 100.2534 | 9.717941e-05 | 0.0780995 | 0 | 0 | 0
9080 | 270791.9 | 2011-09-17 20:12 | 600.3019 | 7 | 1 | 0.6751344 | 3.862008 | 29.84403 | 30.60596 | 120.5192 | 100.2534 | 0.0001296043 | 0.0780995 | 0 | 0 | 0
9081 | 270821.9 | 2011-09-17 20:13 | 630.3169 | 7 | 1 | 0.6747706 | 3.865571 | 29.84966 | 30.60596 | 120.5409 | 100.2534 | 9.722709e-05 | 0.0780995 | 0 | 0 | 0
9082 | 270852 | 2011-09-17 20:13 | 660.332 | 7 | 1 | 0.6749525 | 3.869135 | 29.85528 | 30.60596 | 120.5627 | 100.2534 | 0.0001296043 | 0.0780995 | 0 | 0 | 0
9083 | 270882 | 2011-09-17 20:14 | 690.3471 | 7 | 1 | 0.6749525 | 3.872212 | 29.86091 | 30.60596 | 120.5845 | 100.2534 | 6.475449e-05 | 0.0780995 | 0 | 0 | 0
9084 | 270912 | 2011-09-17 20:14 | 720.3622 | 7 | 1 | 0.6749525 | 3.87529 | 29.86654 | 30.60596 | 120.6063 | 100.2534 | 6.475449e-05 | 0.0780995 | 0 | 0 | 0
9085 | 270942 | 2011-09-17 20:15 | 750.3775 | 7 | 1 | 0.6749525 | 3.878205 | 29.87216 | 30.60596 | 120.6281 | 100.2534 | 3.242493e-05 | 0.0780995 | 0 | 0 | 0
9086 | 270972 | 2011-09-17 20:15 | 780.3924 | 7 | 1 | 0.6749525 | 3.881121 | 29.87779 | 30.60596 | 120.6499 | 100.2534 | 3.237724e-05 | 0.0780995 | 0 | 0 | 0
9087 | 271002 | 2011-09-17 20:16 | 810.4074 | 7 | 1 | 0.6747706 | 3.883874 | 29.88342 | 30.60596 | 120.6717 | 100.2534 | 3.237724e-05 | 0.0780995 | 0 | 0 | 0
9088 | 271032.1 | 2011-09-17 20:16 | 840.4225 | 7 | 1 | 0.6749525 | 3.886628 | 29.88905 | 30.60596 | 120.6936 | 100.2534 | 3.242493e-05 | 0.0780995 | 0 | 0 | 0
9089 | 271062.1 | 2011-09-17 20:17 | 870.4377 | 7 | 1 | 0.6749525 | 3.889381 | 29.89467 | 30.60596 | 120.7155 | 100.2534 | 0.0001296043 | 0.0780995 | 0 | 0 | 0
9090 | 271092.1 | 2011-09-17 20:17 | 900.4527 | 7 | 1 | 0.6749525 | 3.891973 | 29.9003 | 30.60596 | 120.7374 | 100.2534 | 9.722709e-05 | 0.0780995 | 0 | 0 | 0
9091 | 271122.1 | 2011-09-17 20:18 | 930.4681 | 7 | 1 | 0.6749525 | 3.894564 | 29.90593 | 30.60596 | 120.7593 | 100.2534 | 9.717941e-05 | 0.0780995 | 0 | 0 | 0
9092 | 271152.1 | 2011-09-17 20:18 | 960.483 | 7 | 1 | 0.6747706 | 3.896832 | 29.91156 | 30.60596 | 120.7812 | 100.2534 | 3.237724e-05 | 0.0780995 | 0 | 0 | 0
9093 | 271182.1 | 2011-09-17 20:19 | 990.498 | 7 | 1 | 0.6749525 | 3.899262 | 29.91718 | 30.60596 | 120.8032 | 100.2534 | 9.717941e-05 | 0.0780995 | 0 | 0 | 0
9094 | 271212.1 | 2011-09-17 20:19 | 1020.513 | 7 | 1 | 0.6747706 | 3.901529 | 29.92281 | 30.60596 | 120.8251 | 100.2534 | 0 | 0.0780995 | 0 | 0 | 0
9095 | 271242.2 | 2011-09-17 20:20 | 1050.528 | 7 | 1 | 0.6749525 | 3.903959 | 29.92844 | 30.60596 | 120.8471 | 100.2534 | 3.237724e-05 | 0.0780995 | 0 | 0 | 0
9096 | 271272.2 | 2011-09-17 20:20 | 1080.547 | 7 | 1 | 0.6751344 | 3.90655 | 29.93407 | 30.60596 | 120.869 | 100.2534 | 6.480217e-05 | 0.0780995 | 0 | 0 | 0
9097 | 271302.2 | 2011-09-17 20:21 | 1110.558 | 7 | 1 | 0.6751344 | 3.90898 | 29.93969 | 30.60596 | 120.891 | 100.2534 | 9.722709e-05 | 0.0780995 | 0 | 0 | 0
9098 | 271332.2 | 2011-09-17 20:21 | 1140.573 | 7 | 1 | 0.6749525 | 3.911248 | 29.94532 | 30.60596 | 120.913 | 100.2534 | 9.717941e-05 | 0.0780995 | 0 | 0 | 0
9099 | 271362.2 | 2011-09-17 20:22 | 1170.589 | 7 | 1 | 0.6747706 | 3.913353 | 29.95095 | 30.60596 | 120.9351 | 100.2534 | 3.237724e-05 | 0.0780995 | 0 | 0 | 0
9100 | 271392.2 | 2011-09-17 20:22 | 1200.604 | 7 | 1 | 0.6749525 | 3.915621 | 29.95658 | 30.60596 | 120.9571 | 100.2534 | 3.237724e-05 | 0.0780995 | 0 | 0 | 0
9101 | 271422.2 | 2011-09-17 20:23 | 1230.619 | 7 | 1 | 0.6747706 | 3.918051 | 29.9622 | 30.60596 | 120.9791 | 100.2534 | 6.480217e-05 | 0.0780995 | 0 | 0 | 0
9102 | 271452.3 | 2011-09-17 20:23 | 1260.634 | 7 | 1 | 0.6749525 | 3.92048 | 29.96783 | 30.60596 | 121.0012 | 100.2534 | 6.480217e-05 | 0.0780995 | 0 | 0 | 0
9103 | 271482.3 | 2011-09-17 20:24 | 1290.649 | 7 | 1 | 0.6749525 | 3.92291 | 29.97346 | 30.60596 | 121.0232 | 100.2534 | 6.480217e-05 | 0.0780995 | 0 | 0 | 0
9104 | 271512.3 | 2011-09-17 20:24 | 1320.664 | 7 | 1 | 0.6749525 | 3.925015 | 29.97908 | 30.60596 | 121.0453 | 100.2534 | 3.237724e-05 | 0.0780995 | 0 | 0 | 0
9105 | 271542.3 | 2011-09-17 20:25 | 1350.679 | 7 | 1 | 0.6747706 | 3.927283 | 29.98471 | 30.60596 | 121.0674 | 100.2534 | 3.237724e-05 | 0.0780995 | 0 | 0 | 0
9106 | 271572.3 | 2011-09-17 20:25 | 1380.694 | 7 | 1 | 0.6751344 | 3.929874 | 29.99034 | 30.60596 | 121.0895 | 100.2534 | 9.717941e-05 | 0.0780995 | 0 | 0 | 0
9107 | 271602.3 | 2011-09-17 20:26 | 1410.709 | 7 | 1 | 0.6751344 | 3.93198 | 29.99596 | 30.60596 | 121.1116 | 100.2534 | 3.237724e-05 | 0.0780995 | 0 | 0 | 0
9108 | 271632.4 | 2011-09-17 20:26 | 1440.724 | 7 | 1 | 0.6747706 | 3.93441 | 30.00159 | 30.60596 | 121.1338 | 100.2534 | 6.475449e-05 | 0.0780995 | 0 | 0 | 0
9109 | 271662.4 | 2011-09-17 20:27 | 1470.739 | 7 | 1 | 0.6747706 | 3.936677 | 30.00722 | 30.60596 | 121.1559 | 100.2534 | 3.237724e-05 | 0.0780995 | 0 | 0 | 0
9110 | 271692.4 | 2011-09-17 20:27 | 1500.754 | 7 | 1 | 0.6749525 | 3.939107 | 30.01285 | 30.60596 | 121.1781 | 100.2534 | 6.480217e-05 | 0.0780995 | 0 | 0 | 0
9111 | 271722.4 | 2011-09-17 20:28 | 1530.77 | 7 | 1 | 0.6749525 | 3.941375 | 30.01847 | 30.60596 | 121.2002 | 100.2534 | 3.237724e-05 | 0.0780995 | 0 | 0 | 0
9112 | 271752.4 | 2011-09-17 20:28 | 1560.785 | 7 | 1 | 0.6749525 | 3.943804 | 30.0241 | 30.60596 | 121.2224 | 100.2534 | 6.475449e-05 | 0.0780995 | 0 | 0 | 0
9113 | 271782.4 | 2011-09-17 20:29 | 1590.8 | 7 | 1 | 0.6747706 | 3.946234 | 30.02973 | 30.60596 | 121.2446 | 100.2534 | 9.717941e-05 | 0.0780995 | 0 | 0 | 0
9114 | 271812.4 | 2011-09-17 20:29 | 1620.815 | 7 | 1 | 0.6749525 | 3.948663 | 30.03536 | 30.60596 | 121.2669 | 100.2534 | 0.0001295567 | 0.0780995 | 0 | 0 | 0
9115 | 271842.5 | 2011-09-17 20:30 | 1650.83 | 7 | 1 | 0.6749525 | 3.950931 | 30.04098 | 30.60596 | 121.2891 | 100.2534 | 6.475449e-05 | 0.0780995 | 0 | 0 | 0
9116 | 271872.5 | 2011-09-17 20:30 | 1680.845 | 7 | 1 | 0.6749525 | 3.953361 | 30.04661 | 30.60596 | 121.3113 | 100.2534 | 6.480217e-05 | 0.0780995 | 0 | 0 | 0
9117 | 271902.5 | 2011-09-17 20:31 | 1710.86 | 7 | 1 | 0.6749525 | 3.955628 | 30.05224 | 30.60596 | 121.3336 | 100.2534 | 6.480217e-05 | 0.0780995 | 0 | 0 | 0
9118 | 271932.5 | 2011-09-17 20:31 | 1740.875 | 7 | 1 | 0.6751344 | 3.95822 | 30.05787 | 30.60596 | 121.3558 | 100.2534 | 6.480217e-05 | 0.0780995 | 0 | 0 | 0
9119 | 271962.5 | 2011-09-17 20:32 | 1770.89 | 7 | 1 | 0.6749525 | 3.960649 | 30.06349 | 30.60596 | 121.3781 | 100.2534 | 9.717941e-05 | 0.0780995 | 0 | 0 | 0
9120 | 271992.5 | 2011-09-17 20:32 | 1800.905 | 7 | 1 | 0.6751344 | 3.963079 | 30.06912 | 30.60596 | 121.4004 | 100.2534 | 9.717941e-05 | 0.0780995 | 0 | 0 | 0
9121 | 272022.6 | 2011-09-17 20:33 | 1830.921 | 7 | 1 | 0.6749525 | 3.965508 | 30.07475 | 30.60596 | 121.4227 | 100.2534 | 9.717941e-05 | 0.0780995 | 0 | 0 | 0
9122 | 272052.6 | 2011-09-17 20:33 | 1860.936 | 7 | 1 | 0.6747706 | 3.967776 | 30.08037 | 30.60596 | 121.445 | 100.2534 | 3.237724e-05 | 0.0780995 | 0 | 0 | 0
9123 | 272082.6 | 2011-09-17 20:34 | 1890.951 | 7 | 1 | 0.6751344 | 3.970368 | 30.086 | 30.60596 | 121.4674 | 100.2534 | 6.480217e-05 | 0.0780995 | 0 | 0 | 0
9124 | 272112.6 | 2011-09-17 20:34 | 1920.966 | 7 | 1 | 0.6749525 | 3.972797 | 30.09163 | 30.60596 | 121.4897 | 100.2534 | 6.480217e-05 | 0.0780995 | 0 | 0 | 0
9125 | 272142.6 | 2011-09-17 20:35 | 1950.981 | 7 | 1 | 0.6751344 | 3.975389 | 30.09726 | 30.60596 | 121.5121 | 100.2534 | 6.480217e-05 | 0.0780995 | 0 | 0 | 0
9126 | 272172.6 | 2011-09-17 20:35 | 1980.996 | 7 | 1 | 0.6749525 | 3.97798 | 30.10288 | 30.60596 | 121.5345 | 100.2534 | 9.717941e-05 | 0.0780995 | 0 | 0 | 0
9127 | 272202.6 | 2011-09-17 20:36 | 2011.011 | 7 | 1 | 0.6749525 | 3.980086 | 30.10851 | 30.60596 | 121.5569 | 100.2534 | 3.237724e-05 | 0.0780995 | 0 | 0 | 0
9128 | 272232.7 | 2011-09-17 20:36 | 2041.026 | 7 | 1 | 0.6751344 | 3.983001 | 30.11414 | 30.60596 | 121.5793 | 100.2534 | 9.717941e-05 | 0.0780995 | 0 | 0 | 0
9129 | 272262.7 | 2011-09-17 20:37 | 2071.041 | 7 | 1 | 0.6749525 | 3.985593 | 30.11977 | 30.60596 | 121.6017 | 100.2534 | 6.480217e-05 | 0.0780995 | 0 | 0 | 0
9130 | 272292.7 | 2011-09-17 20:37 | 2101.056 | 7 | 1 | 0.6749525 | 3.988184 | 30.12539 | 30.60596 | 121.6241 | 100.2534 | 9.717941e-05 | 0.0780995 | 0 | 0 | 0
9131 | 272322.7 | 2011-09-17 20:38 | 2131.071 | 7 | 1 | 0.6749525 | 3.990614 | 30.13102 | 30.60596 | 121.6466 | 100.2534 | 6.480217e-05 | 0.0780995 | 0 | 0 | 0
9132 | 272352.7 | 2011-09-17 20:38 | 2161.086 | 7 | 1 | 0.6749525 | 3.993368 | 30.13665 | 30.60596 | 121.669 | 100.2534 | 6.480217e-05 | 0.0780995 | 0 | 0 | 0
9133 | 272382.7 | 2011-09-17 20:39 | 2191.102 | 7 | 1 | 0.6747706 | 3.995959 | 30.14228 | 30.60596 | 121.6915 | 100.2534 | 6.480217e-05 | 0.0780995 | 0 | 0 | 0
9134 | 272412.7 | 2011-09-17 20:39 | 2221.117 | 7 | 1 | 0.6747706 | 3.998551 | 30.1479 | 30.60596 | 121.714 | 100.2534 | 3.242493e-05 | 0.0780995 | 0 | 0 | 0
9135 | 272442.8 | 2011-09-17 20:40 | 2251.132 | 7 | 1 | 0.6751344 | 4.001304 | 30.15353 | 30.60596 | 121.7365 | 100.2534 | 9.717941e-05 | 0.0780995 | 0 | 0 | 0
9136 | 272472.8 | 2011-09-17 20:40 | 2281.147 | 7 | 1 | 0.6749525 | 4.004058 | 30.15916 | 30.60596 | 121.7591 | 100.2534 | 9.717941e-05 | 0.0780995 | 0 | 0 | 0
9137 | 272502.8 | 2011-09-17 20:41 | 2311.162 | 7 | 1 | 0.6751344 | 4.006649 | 30.16479 | 30.60596 | 121.7816 | 100.2534 | 6.475449e-05 | 0.0780995 | 0 | 0 | 0
9138 | 272532.8 | 2011-09-17 20:41 | 2341.177 | 7 | 1 | 0.6749525 | 4.009241 | 30.17041 | 30.60596 | 121.8041 | 100.2534 | 6.484985e-05 | 0.0780995 | 0 | 0 | 0
9139 | 272562.8 | 2011-09-17 20:42 | 2371.192 | 7 | 1 | 0.6751344 | 4.012156 | 30.17604 | 30.60596 | 121.8267 | 100.2534 | 9.717941e-05 | 0.0780995 | 0 | 0 | 0
9140 | 272592.8 | 2011-09-17 20:42 | 2401.207 | 7 | 1 | 0.6747706 | 4.014748 | 30.18167 | 30.60596 | 121.8493 | 100.2534 | 3.242493e-05 | 0.0780995 | 0 | 0 | 0
9141 | 272622.9 | 2011-09-17 20:43 | 2431.222 | 7 | 1 | 0.6749525 | 4.017501 | 30.1873 | 30.60596 | 121.8719 | 100.2534 | 3.232956e-05 | 0.0780995 | 0 | 0 | 0
9142 | 272652.9 | 2011-09-17 20:43 | 2461.237 | 7 | 1 | 0.6749525 | 4.020255 | 30.19292 | 30.60596 | 121.8945 | 100.2534 | 6.475449e-05 | 0.0780995 | 0 | 0 | 0
9143 | 272682.9 | 2011-09-17 20:44 | 2491.253 | 7 | 1 | 0.6749525 | 4.02317 | 30.19855 | 30.60596 | 121.9171 | 100.2534 | 6.475449e-05 | 0.0780995 | 0 | 0 | 0
9144 | 272712.9 | 2011-09-17 20:44 | 2521.268 | 7 | 1 | 0.6749525 | 4.025924 | 30.20418 | 30.60596 | 121.9398 | 100.2534 | 9.717941e-05 | 0.0780995 | 0 | 0 | 0
9145 | 272742.9 | 2011-09-17 20:45 | 2551.283 | 7 | 1 | 0.6751344 | 4.02884 | 30.2098 | 30.60596 | 121.9625 | 100.2534 | 6.475449e-05 | 0.0780995 | 0 | 0 | 0
9146 | 272772.9 | 2011-09-17 20:45 | 2581.298 | 7 | 1 | 0.6747706 | 4.031431 | 30.21543 | 30.60596 | 121.9851 | 100.2534 | 6.475449e-05 | 0.0780995 | 0 | 0 | 0
9147 | 272802.9 | 2011-09-17 20:46 | 2611.313 | 7 | 1 | 0.6747706 | 4.034347 | 30.22106 | 30.60596 | 122.0078 | 100.2534 | 6.475449e-05 | 0.0780995 | 0 | 0 | 0
9148 | 272833 | 2011-09-17 20:46 | 2641.328 | 7 | 1 | 0.6747706 | 4.037262 | 30.22668 | 30.60596 | 122.0305 | 100.2534 | 6.484985e-05 | 0.0780995 | 0 | 0 | 0
9149 | 272863 | 2011-09-17 20:47 | 2671.343 | 7 | 1 | 0.6749525 | 4.040178 | 30.23231 | 30.60596 | 122.0533 | 100.2534 | 6.484985e-05 | 0.0780995 | 0 | 0 | 0
9150 | 272893 | 2011-09-17 20:47 | 2701.358 | 7 | 1 | 0.6749525 | 4.043093 | 30.23794 | 30.60596 | 122.076 | 100.2534 | 6.475449e-05 | 0.0780995 | 0 | 0 | 0
9151 | 272923 | 2011-09-17 20:48 | 2731.373 | 7 | 1 | 0.6749525 | 4.046171 | 30.24357 | 30.60596 | 122.0988 | 100.2534 | 6.475449e-05 | 0.0780995 | 0 | 0 | 0
9152 | 272953 | 2011-09-17 20:48 | 2761.388 | 7 | 1 | 0.6749525 | 4.049086 | 30.24919 | 30.60596 | 122.1215 | 100.2534 | 9.717941e-05 | 0.0780995 | 0 | 0 | 0
9153 | 272983 | 2011-09-17 20:49 | 2791.403 | 7 | 1 | 0.6747706 | 4.05184 | 30.25482 | 30.60596 | 122.1443 | 100.2534 | 3.242493e-05 | 0.0780995 | 0 | 0 | 0
9154 | 273013 | 2011-09-17 20:49 | 2821.418 | 7 | 1 | 0.6749525 | 4.055079 | 30.26045 | 30.60596 | 122.1671 | 100.2534 | 6.475449e-05 | 0.0780995 | 0 | 0 | 0
9155 | 273043.1 | 2011-09-17 20:50 | 2851.434 | 7 | 1 | 0.6749525 | 4.058156 | 30.26607 | 30.60596 | 122.19 | 100.2534 | 0.000129509 | 0.0780995 | 0 | 0 | 0
9156 | 273073.1 | 2011-09-17 20:50 | 2881.449 | 7 | 1 | 0.6749525 | 4.061234 | 30.2717 | 30.60596 | 122.2128 | 100.2534 | 9.717941e-05 | 0.0780995 | 0 | 0 | 0
9157 | 273103.1 | 2011-09-17 20:51 | 2911.464 | 7 | 1 | 0.6749525 | 4.06415 | 30.27733 | 30.60596 | 122.2357 | 100.2534 | 6.484985e-05 | 0.0780995 | 0 | 0 | 0
9158 | 273133.1 | 2011-09-17 20:51 | 2941.479 | 7 | 1 | 0.6747706 | 4.067227 | 30.28296 | 30.60596 | 122.2586 | 100.2534 | 6.484985e-05 | 0.0780995 | 0 | 0 | 0
9159 | 273163.1 | 2011-09-17 20:52 | 2971.494 | 7 | 1 | 0.6749525 | 4.070143 | 30.28858 | 30.60596 | 122.2815 | 100.2534 | 3.242493e-05 | 0.0780995 | 0 | 0 | 0
9160 | 273193.1 | 2011-09-17 20:52 | 3001.512 | 7 | 1 | 0.6749525 | 4.073382 | 30.29421 | 30.60596 | 122.3044 | 100.2534 | 3.232956e-05 | 0.0780995 | 0 | 0 | 0
9161 | 273223.2 | 2011-09-17 20:53 | 3031.524 | 7 | 1 | 0.6747706 | 4.076459 | 30.29984 | 30.60596 | 122.3273 | 100.2534 | 3.232956e-05 | 0.0780995 | 0 | 0 | 0
9162 | 273253.2 | 2011-09-17 20:53 | 3061.539 | 7 | 1 | 0.6749525 | 4.079861 | 30.30547 | 30.60596 | 122.3502 | 100.2534 | 9.717941e-05 | 0.0780995 | 0 | 0 | 0
9163 | 273283.2 | 2011-09-17 20:54 | 3091.554 | 7 | 1 | 0.6747706 | 4.0831 | 30.31109 | 30.60596 | 122.3732 | 100.2534 | 9.717941e-05 | 0.0780995 | 0 | 0 | 0
9164 | 273313.2 | 2011-09-17 20:54 | 3121.569 | 7 | 1 | 0.6749525 | 4.08634 | 30.31672 | 30.60596 | 122.3962 | 100.2534 | 6.475449e-05 | 0.0780995 | 0 | 0 | 0
9165 | 273343.2 | 2011-09-17 20:55 | 3151.584 | 7 | 1 | 0.6747706 | 4.08958 | 30.32235 | 30.60596 | 122.4192 | 100.2534 | 6.484985e-05 | 0.0780995 | 0 | 0 | 0
9166 | 273373.2 | 2011-09-17 20:55 | 3181.6 | 7 | 1 | 0.6749525 | 4.092819 | 30.32798 | 30.60596 | 122.4422 | 100.2534 | 6.475449e-05 | 0.0780995 | 0 | 0 | 0
9167 | 273403.2 | 2011-09-17 20:56 | 3211.615 | 7 | 1 | 0.6749525 | 4.096382 | 30.3336 | 30.60596 | 122.4653 | 100.2534 | 9.717941e-05 | 0.0780995 | 0 | 0 | 0
9168 | 273433.3 | 2011-09-17 20:56 | 3241.63 | 7 | 1 | 0.6747706 | 4.099622 | 30.33923 | 30.60596 | 122.4883 | 100.2534 | 0.0001296043 | 0.0780995 | 0 | 0 | 0
9169 | 273463.3 | 2011-09-17 20:57 | 3271.645 | 7 | 1 | 0.6749525 | 4.103023 | 30.34486 | 30.60596 | 122.5114 | 100.2534 | 9.717941e-05 | 0.0780995 | 0 | 0 | 0
9170 | 273493.3 | 2011-09-17 20:57 | 3301.66 | 7 | 1 | 0.6747706 | 4.106263 | 30.35048 | 30.60596 | 122.5345 | 100.2534 | 6.484985e-05 | 0.0780995 | 0 | 0 | 0
9171 | 273523.3 | 2011-09-17 20:58 | 3331.675 | 7 | 1 | 0.6749525 | 4.109826 | 30.35611 | 30.60596 | 122.5576 | 100.2534 | 9.717941e-05 | 0.0780995 | 0 | 0 | 0
9172 | 273553.3 | 2011-09-17 20:58 | 3361.69 | 7 | 1 | 0.6749525 | 4.113227 | 30.36174 | 30.60596 | 122.5808 | 100.2534 | 9.717941e-05 | 0.0780995 | 0 | 0 | 0
9173 | 273583.3 | 2011-09-17 20:59 | 3391.705 | 7 | 1 | 0.6747706 | 4.116791 | 30.36737 | 30.60596 | 122.6039 | 100.2534 | 9.717941e-05 | 0.0780995 | 0 | 0 | 0
9174 | 273613.4 | 2011-09-17 20:59 | 3421.72 | 7 | 1 | 0.6749525 | 4.120516 | 30.37299 | 30.60596 | 122.6271 | 100.2534 | 9.717941e-05 | 0.0780995 | 0 | 0 | 0
9175 | 273643.4 | 2011-09-17 21:00 | 3451.735 | 7 | 1 | 0.6749525 | 4.123755 | 30.37862 | 30.60596 | 122.6503 | 100.2534 | 3.232956e-05 | 0.0780995 | 0 | 0 | 0
9176 | 273673.4 | 2011-09-17 21:00 | 3481.75 | 7 | 1 | 0.6747706 | 4.127481 | 30.38425 | 30.60596 | 122.6735 | 100.2534 | 0.0001296043 | 0.0780995 | 0 | 0 | 0
9177 | 273703.4 | 2011-09-17 21:01 | 3511.766 | 7 | 1 | 0.6749525 | 4.131044 | 30.38987 | 30.60596 | 122.6967 | 100.2534 | 0.0001296043 | 0.0780995 | 0 | 0 | 0
9178 | 273733.4 | 2011-09-17 21:01 | 3541.781 | 7 | 1 | 0.6751344 | 4.134769 | 30.3955 | 30.60596 | 122.72 | 100.2534 | 0.000129509 | 0.0780995 | 0 | 0 | 0
9179 | 273763.4 | 2011-09-17 21:02 | 3571.796 | 7 | 1 | 0.6747706 | 4.138171 | 30.40113 | 30.60596 | 122.7433 | 100.2534 | 9.717941e-05 | 0.0780995 | 0 | 0 | 0
9180 | 273793.4 | 2011-09-17 21:02 | 3601.811 | 7 | 1 | 0.6747706 | 4.141896 | 30.40676 | 30.60596 | 122.7666 | 100.2534 | 9.717941e-05 | 0.0780995 | 0 | 0 | 0
9181 | 273823.5 | 2011-09-17 21:03 | 3631.826 | 7 | 1 | 0.6749525 | 4.145784 | 30.41238 | 30.60596 | 122.7899 | 100.2534 | 9.717941e-05 | 0.0780995 | 0 | 0 | 0
9182 | 273853.5 | 2011-09-17 21:03 | 3661.841 | 7 | 1 | 0.6753163 | 4.149671 | 30.41801 | 30.60596 | 122.8132 | 100.2534 | 0.0001296043 | 0.0780995 | 0 | 0 | 0
9183 | 273883.5 | 2011-09-17 21:04 | 3691.856 | 7 | 1 | 0.6749525 | 4.153072 | 30.42364 | 30.60596 | 122.8366 | 100.2534 | 9.717941e-05 | 0.0780995 | 0 | 0 | 0
9184 | 273913.5 | 2011-09-17 21:04 | 3721.871 | 7 | 1 | 0.6749525 | 4.156798 | 30.42927 | 30.60596 | 122.86 | 100.2534 | 6.475449e-05 | 0.0780995 | 0 | 0 | 0
9185 | 273943.5 | 2011-09-17 21:05 | 3751.886 | 7 | 1 | 0.6749525 | 4.160685 | 30.43489 | 30.60596 | 122.8834 | 100.2534 | 9.717941e-05 | 0.0780995 | 0 | 0 | 0
9186 | 273973.5 | 2011-09-17 21:05 | 3781.901 | 7 | 1 | 0.6751344 | 4.164734 | 30.44052 | 30.60596 | 122.9068 | 100.2534 | 0.000129509 | 0.0780995 | 0 | 0 | 0
9187 | 274003.5 | 2011-09-17 21:06 | 3811.917 | 7 | 1 | 0.6747706 | 4.16846 | 30.44615 | 30.60596 | 122.9302 | 100.2534 | 0.0001296043 | 0.0780995 | 0 | 0 | 0
9188 | 274033.6 | 2011-09-17 21:06 | 3841.932 | 7 | 1 | 0.6749525 | 4.172185 | 30.45177 | 30.60596 | 122.9537 | 100.2534 | 9.717941e-05 | 0.0780995 | 0 | 0 | 0
9189 | 274063.6 | 2011-09-17 21:07 | 3871.947 | 7 | 1 | 0.6749525 | 4.176235 | 30.4574 | 30.60596 | 122.9772 | 100.2534 | 0.0001296043 | 0.0780995 | 0 | 0 | 0
9190 | 274093.6 | 2011-09-17 21:07 | 3901.962 | 7 | 1 | 0.6747706 | 4.179798 | 30.46303 | 30.60596 | 123.0007 | 100.2534 | 6.484985e-05 | 0.0780995 | 0 | 0 | 0
9191 | 274123.6 | 2011-09-17 21:08 | 3931.977 | 7 | 1 | 0.6749525 | 4.184009 | 30.46865 | 30.60596 | 123.0242 | 100.2534 | 9.717941e-05 | 0.0780995 | 0 | 0 | 0
9192 | 274153.6 | 2011-09-17 21:08 | 3961.992 | 7 | 1 | 0.6749525 | 4.188059 | 30.47428 | 30.60596 | 123.0478 | 100.2534 | 0.0001620293 | 0.0780995 | 0 | 0 | 0
9193 | 274183.6 | 2011-09-17 21:09 | 3992.007 | 7 | 1 | 0.6749525 | 4.192108 | 30.47991 | 30.60596 | 123.0714 | 100.2534 | 9.727478e-05 | 0.0780995 | 0 | 0 | 0
9194 | 274213.7 | 2011-09-17 21:09 | 4022.022 | 7 | 1 | 0.6749525 | 4.195833 | 30.48554 | 30.60596 | 123.095 | 100.2534 | 6.475449e-05 | 0.0780995 | 0 | 0 | 0
9195 | 274242.7 | 2011-09-17 21:10 | 4051.022 | 7 | 1 | 0.6749525 | 4.200045 | 30.49097 | 30.60596 | 123.1178 | 100.2534 | 0.0001619339 | 0.0780995 | 0 | 0 | 0
9196 | 274272.7 | 2011-09-17 21:10 | 30.0152 | 8 | 1 | 0.6403871 | 4.200207 | 30.49646 | 30.60596 | 123.1408 | 100.2534 | 0 | 0.0780995 | 0 | 0 | 0
9197 | 274302.7 | 2011-09-17 21:11 | 60.03015 | 8 | 1 | 0.6120071 | 4.200207 | 30.50168 | 30.60596 | 123.1628 | 100.2534 | 0 | 0.0780995 | 0 | 0 | 0
9198 | 274332.7 | 2011-09-17 21:11 | 90.04548 | 8 | 1 | 0.5867198 | 4.200368 | 30.50667 | 30.60596 | 123.1837 | 100.2534 | 3.232956e-05 | 0.0780995 | 0 | 0 | 0
9199 | 274362.7 | 2011-09-17 21:12 | 120.0603 | 8 | 1 | 0.5636155 | 4.200207 | 30.51147 | 30.60596 | 123.2039 | 100.2534 | -3.232956e-05 | 0.0780995 | 0 | 0 | 0
9200 | 274392.7 | 2011-09-17 21:12 | 150.0757 | 8 | 1 | 0.5423304 | 4.200368 | 30.51608 | 30.60596 | 123.2232 | 100.2534 | 3.232956e-05 | 0.0780995 | 0 | 0 | 0
9201 | 274422.8 | 2011-09-17 21:13 | 180.0905 | 8 | 1 | 0.522137 | 4.200368 | 30.52051 | 30.60596 | 123.2419 | 100.2534 | 3.232956e-05 | 0.0780995 | 0 | 0 | 0
9202 | 274452.8 | 2011-09-17 21:13 | 210.1056 | 8 | 1 | 0.5028531 | 4.200207 | 30.52479 | 30.60596 | 123.2598 | 100.2534 | 0 | 0.0780995 | 0 | 0 | 0
9203 | 274482.8 | 2011-09-17 21:14 | 240.1207 | 8 | 1 | 0.4846608 | 4.200207 | 30.5289 | 30.60596 | 123.2771 | 100.2534 | 0 | 0.0780995 | 0 | 0 | 0
9204 | 274512.8 | 2011-09-17 21:14 | 270.1359 | 8 | 1 | 0.4673781 | 4.200207 | 30.53287 | 30.60596 | 123.2938 | 100.2534 | 0 | 0.0780995 | 0 | 0 | 0
9205 | 274542.8 | 2011-09-17 21:15 | 300.1509 | 8 | 1 | 0.451005 | 4.200207 | 30.5367 | 30.60596 | 123.3098 | 100.2534 | 0 | 0.0780995 | 0 | 0 | 0
9206 | 274572.8 | 2011-09-17 21:15 | 330.166 | 8 | 1 | 0.4349957 | 4.200045 | 30.54039 | 30.60596 | 123.3254 | 100.2534 | -3.242493e-05 | 0.0780995 | 0 | 0 | 0
9207 | 274602.8 | 2011-09-17 21:16 | 360.181 | 8 | 1 | 0.420078 | 4.200207 | 30.54396 | 30.60596 | 123.3403 | 100.2534 | 0 | 0.0780995 | 0 | 0 | 0
9208 | 274632.9 | 2011-09-17 21:16 | 390.1963 | 8 | 1 | 0.4057061 | 4.200207 | 30.5474 | 30.60596 | 123.3548 | 100.2534 | 0 | 0.0780995 | 0 | 0 | 0
9209 | 274662.9 | 2011-09-17 21:17 | 420.2112 | 8 | 1 | 0.3918799 | 4.200207 | 30.55072 | 30.60596 | 123.3688 | 100.2534 | 0 | 0.0780995 | 0 | 0 | 0
9210 | 274692.9 | 2011-09-17 21:17 | 450.2265 | 8 | 1 | 0.3785996 | 4.200207 | 30.55393 | 30.60596 | 123.3822 | 100.2534 | 0 | 0.0780995 | 0 | 0 | 0
9211 | 274722.9 | 2011-09-17 21:18 | 480.2415 | 8 | 1 | 0.3658649 | 4.200207 | 30.55704 | 30.60596 | 123.3953 | 100.2534 | 0 | 0.0780995 | 0 | 0 | 0
9212 | 274752.9 | 2011-09-17 21:18 | 510.2565 | 8 | 1 | 0.353858 | 4.200207 | 30.56004 | 30.60596 | 123.4079 | 100.2534 | 0 | 0.0780995 | 0 | 0 | 0
9213 | 274782.9 | 2011-09-17 21:19 | 540.2716 | 8 | 1 | 0.3422149 | 4.200207 | 30.56294 | 30.60596 | 123.4201 | 100.2534 | 0 | 0.0780995 | 0 | 0 | 0
9214 | 274812.9 | 2011-09-17 21:19 | 570.2867 | 8 | 1 | 0.3309357 | 4.200045 | 30.56574 | 30.60596 | 123.4319 | 100.2534 | -3.242493e-05 | 0.0780995 | 0 | 0 | 0
9215 | 274843 | 2011-09-17 21:20 | 600.3018 | 8 | 1 | 0.3203841 | 4.200207 | 30.56846 | 30.60596 | 123.4433 | 100.2534 | -3.232956e-05 | 0.0780995 | 0 | 0 | 0
9216 | 274873 | 2011-09-17 21:20 | 630.3172 | 8 | 1 | 0.3100145 | 4.200207 | 30.57109 | 30.60596 | 123.4543 | 100.2534 | -3.232956e-05 | 0.0780995 | 0 | 0 | 0
9217 | 274903 | 2011-09-17 21:21 | 660.332 | 8 | 1 | 0.3000087 | 4.200207 | 30.57363 | 30.60596 | 123.465 | 100.2534 | 0 | 0.0780995 | 0 | 0 | 0
9218 | 274933 | 2011-09-17 21:21 | 690.3471 | 8 | 1 | 0.2907306 | 4.200207 | 30.57609 | 30.60596 | 123.4753 | 100.2534 | 0 | 0.0780995 | 0 | 0 | 0
9219 | 274963 | 2011-09-17 21:22 | 720.3623 | 8 | 1 | 0.2814525 | 4.200207 | 30.57848 | 30.60596 | 123.4853 | 100.2534 | -3.232956e-05 | 0.0780995 | 0 | 0 | 0
9220 | 274993 | 2011-09-17 21:22 | 750.3772 | 8 | 1 | 0.2727202 | 4.200207 | 30.58079 | 30.60596 | 123.495 | 100.2534 | 0 | 0.0780995 | 0 | 0 | 0
9221 | 275023.1 | 2011-09-17 21:23 | 780.3934 | 8 | 1 | 0.2643518 | 4.200207 | 30.58302 | 30.60596 | 123.5044 | 100.2534 | 0 | 0.0780995 | 0 | 0 | 0
9222 | 275053.1 | 2011-09-17 21:23 | 810.3945 | 8 | 1 | 0.2561652 | 4.200207 | 30.58519 | 30.60596 | 123.5135 | 100.2534 | 0 | 0.0780995 | 0 | 0 | 0
9223 | 275083.1 | 2011-09-17 21:24 | 840.4069 | 8 | 1 | 0.2485244 | 4.200207 | 30.5873 | 30.60596 | 123.5224 | 100.2534 | -3.232956e-05 | 0.0780995 | 0 | 0 | 0
9224 | 275113.1 | 2011-09-17 21:24 | 870.422 | 8 | 1 | 0.2408837 | 4.200207 | 30.58933 | 30.60596 | 123.5309 | 100.2534 | 0 | 0.0780995 | 0 | 0 | 0
9225 | 275143.1 | 2011-09-17 21:25 | 900.4372 | 8 | 1 | 0.2336067 | 4.200207 | 30.59131 | 30.60596 | 123.5392 | 100.2534 | 0 | 0.0780995 | 0 | 0 | 0
9226 | 275173.1 | 2011-09-17 21:25 | 930.4521 | 8 | 1 | 0.2265117 | 4.200207 | 30.59323 | 30.60596 | 123.5473 | 100.2534 | 0 | 0.0780995 | 0 | 0 | 0
9227 | 275203.1 | 2011-09-17 21:26 | 960.4672 | 8 | 1 | 0.2197806 | 4.200207 | 30.59509 | 30.60596 | 123.5551 | 100.2534 | 0 | 0.0780995 | 0 | 0 | 0
9228 | 275233.1 | 2011-09-17 21:26 | 990.4823 | 8 | 1 | 0.2132313 | 4.200207 | 30.5969 | 30.60596 | 123.5627 | 100.2534 | 0 | 0.0780995 | 0 | 0 | 0
9229 | 275263.2 | 2011-09-17 21:27 | 1020.497 | 8 | 1 | 0.206864 | 4.200207 | 30.59865 | 30.60596 | 123.5701 | 100.2534 | 0 | 0.0780995 | 0 | 0 | 0
9230 | 275293.2 | 2011-09-17 21:27 | 1050.512 | 8 | 1 | 0.2010425 | 4.200207 | 30.60035 | 30.60596 | 123.5772 | 100.2534 | 0 | 0.0780995 | 0 | 0 | 0
9231 | 275323.2 | 2011-09-17 21:28 | 1080.528 | 8 | 1 | 0.1948571 | 4.200207 | 30.602 | 30.60596 | 123.5841 | 100.2534 | -3.232956e-05 | 0.0780995 | 0 | 0 | 0
9232 | 275353.2 | 2011-09-17 21:28 | 1110.543 | 8 | 1 | 0.1893994 | 4.200207 | 30.6036 | 30.60596 | 123.5909 | 100.2534 | 3.242493e-05 | 0.0780995 | 0 | 0 | 0
9233 | 275383.2 | 2011-09-17 21:29 | 1140.558 | 8 | 1 | 0.1841236 | 4.200368 | 30.60516 | 30.60596 | 123.5974 | 100.2534 | 3.232956e-05 | 0.0780995 | 0 | 0 | 0
9234 | 275413.2 | 2011-09-17 21:29 | 1170.573 | 8 | 1 | 0.1786659 | 4.200207 | 30.60667 | 30.60596 | 123.6037 | 100.2534 | 0 | 0.0780995 | 0 | 0 | 0
9235 | 275443.3 | 2011-09-17 21:30 | 1200.588 | 8 | 1 | 0.1739359 | 4.200207 | 30.60814 | 30.60596 | 123.6099 | 100.2534 | 0 | 0.0780995 | 0 | 0 | 0
9236 | 275473.3 | 2011-09-17 21:30 | 1230.603 | 8 | 1 | 0.1688421 | 4.200207 | 30.60957 | 30.60596 | 123.6159 | 100.2534 | 0 | 0.0780995 | 0 | 0 | 0
9237 | 275503.3 | 2011-09-17 21:31 | 1260.618 | 8 | 1 | 0.1641121 | 4.200207 | 30.61095 | 30.60596 | 123.6217 | 100.2534 | 0 | 0.0780995 | 0 | 0 | 0
9238 | 275533.3 | 2011-09-17 21:31 | 1290.633 | 8 | 1 | 0.1593821 | 4.200045 | 30.6123 | 30.60596 | 123.6274 | 100.2534 | 0 | 0.0780995 | 0 | 0 | 0
9239 | 275563.3 | 2011-09-17 21:32 | 1320.648 | 8 | 1 | 0.1551978 | 4.200207 | 30.61361 | 30.60596 | 123.6329 | 100.2534 | 0 | 0.0780995 | 0 | 0 | 0
9240 | 275593.3 | 2011-09-17 21:32 | 1350.663 | 8 | 1 | 0.1508317 | 4.200207 | 30.61489 | 30.60596 | 123.6383 | 100.2534 | 0 | 0.0780995 | 0 | 0 | 0
9241 | 275623.3 | 2011-09-17 21:33 | 1380.678 | 8 | 1 | 0.1468294 | 4.200207 | 30.61613 | 30.60596 | 123.6435 | 100.2534 | 0 | 0.0780995 | 0 | 0 | 0
9242 | 275653.4 | 2011-09-17 21:33 | 1410.694 | 8 | 1 | 0.142827 | 4.200207 | 30.61734 | 30.60596 | 123.6486 | 100.2534 | 0 | 0.0780995 | 0 | 0 | 0
9243 | 275683.4 | 2011-09-17 21:34 | 1440.709 | 8 | 1 | 0.1391886 | 4.200207 | 30.61852 | 30.60596 | 123.6535 | 100.2534 | 0 | 0.0780995 | 0 | 0 | 0
9244 | 275713.4 | 2011-09-17 21:34 | 1470.724 | 8 | 1 | 0.1355501 | 4.200207 | 30.61966 | 30.60596 | 123.6583 | 100.2534 | -3.232956e-05 | 0.0780995 | 0 | 0 | 0
9245 | 275743.4 | 2011-09-17 21:35 | 1500.739 | 8 | 1 | 0.1317297 | 4.200207 | 30.62078 | 30.60596 | 123.663 | 100.2534 | -3.232956e-05 | 0.0780995 | 0 | 0 | 0
9246 | 275773.4 | 2011-09-17 21:35 | 1530.754 | 8 | 1 | 0.1284551 | 4.200207 | 30.62186 | 30.60596 | 123.6676 | 100.2534 | 0 | 0.0780995 | 0 | 0 | 0
9247 | 275803.4 | 2011-09-17 21:36 | 1560.769 | 8 | 1 | 0.1248166 | 4.200207 | 30.62292 | 30.60596 | 123.672 | 100.2534 | 0 | 0.0780995 | 0 | 0 | 0
9248 | 275833.4 | 2011-09-17 21:36 | 1590.784 | 8 | 1 | 0.121724 | 4.200368 | 30.62395 | 30.60596 | 123.6763 | 100.2534 | 3.232956e-05 | 0.0780995 | 0 | 0 | 0
9249 | 275863.5 | 2011-09-17 21:37 | 1620.8 | 8 | 1 | 0.1184493 | 4.200207 | 30.62495 | 30.60596 | 123.6805 | 100.2534 | 0 | 0.0780995 | 0 | 0 | 0
9250 | 275893.5 | 2011-09-17 21:37 | 1650.815 | 8 | 1 | 0.1157205 | 4.200207 | 30.62592 | 30.60596 | 123.6846 | 100.2534 | 0 | 0.0780995 | 0 | 0 | 0
9251 | 275923.5 | 2011-09-17 21:38 | 1680.829 | 8 | 1 | 0.1128097 | 4.200207 | 30.62688 | 30.60596 | 123.6886 | 100.2534 | 0 | 0.0780995 | 0 | 0 | 0
9252 | 275953.5 | 2011-09-17 21:38 | 1710.845 | 8 | 1 | 0.109717 | 4.200207 | 30.6278 | 30.60596 | 123.6925 | 100.2534 | -3.232956e-05 | 0.0780995 | 0 | 0 | 0
9253 | 275983.5 | 2011-09-17 21:39 | 1740.86 | 8 | 1 | 0.1069882 | 4.200207 | 30.62871 | 30.60596 | 123.6963 | 100.2534 | 0 | 0.0780995 | 0 | 0 | 0
9254 | 276013.5 | 2011-09-17 21:39 | 1770.875 | 8 | 1 | 0.1042593 | 4.200207 | 30.62959 | 30.60596 | 123.7 | 100.2534 | 0 | 0.0780995 | 0 | 0 | 0
9255 | 276043.6 | 2011-09-17 21:40 | 1800.89 | 8 | 1 | 0.1018943 | 4.200207 | 30.63045 | 30.60596 | 123.7036 | 100.2534 | 0 | 0.0780995 | 0 | 0 | 0
9256 | 276073.6 | 2011-09-17 21:40 | 1830.905 | 8 | 1 | 0.0993474 | 4.200368 | 30.63128 | 30.60596 | 123.7071 | 100.2534 | 3.232956e-05 | 0.0780995 | 0 | 0 | 0
9257 | 276103.6 | 2011-09-17 21:41 | 1860.92 | 8 | 1 | 0.09680048 | 4.200207 | 30.6321 | 30.60596 | 123.7106 | 100.2534 | 0 | 0.0780995 | 0 | 0 | 0
9258 | 276133.6 | 2011-09-17 21:41 | 1890.935 | 8 | 1 | 0.09443547 | 4.200045 | 30.6329 | 30.60596 | 123.7139 | 100.2534 | -3.242493e-05 | 0.0780995 | 0 | 0 | 0
9259 | 276163.6 | 2011-09-17 21:42 | 1920.95 | 8 | 1 | 0.09207047 | 4.200207 | 30.63368 | 30.60596 | 123.7172 | 100.2534 | 0 | 0.0780995 | 0 | 0 | 0
9260 | 276193.6 | 2011-09-17 21:42 | 1950.965 | 8 | 1 | 0.09006932 | 4.200207 | 30.63444 | 30.60596 | 123.7204 | 100.2534 | 0 | 0.0780995 | 0 | 0 | 0
9261 | 276223.6 | 2011-09-17 21:43 | 1980.98 | 8 | 1 | 0.08788624 | 4.200207 | 30.63518 | 30.60596 | 123.7235 | 100.2534 | 0 | 0.0780995 | 0 | 0 | 0
9262 | 276253.7 | 2011-09-17 21:43 | 2010.995 | 8 | 1 | 0.08588508 | 4.200207 | 30.6359 | 30.60596 | 123.7265 | 100.2534 | 0 | 0.0780995 | 0 | 0 | 0
9263 | 276283.7 | 2011-09-17 21:44 | 2041.011 | 8 | 1 | 0.08388393 | 4.200207 | 30.63661 | 30.60596 | 123.7295 | 100.2534 | -3.232956e-05 | 0.0780995 | 0 | 0 | 0
9264 | 276313.7 | 2011-09-17 21:44 | 2071.026 | 8 | 1 | 0.08188277 | 4.200207 | 30.6373 | 30.60596 | 123.7324 | 100.2534 | -3.232956e-05 | 0.0780995 | 0 | 0 | 0
9265 | 276343.7 | 2011-09-17 21:45 | 2101.041 | 8 | 1 | 0.07988162 | 4.200207 | 30.63797 | 30.60596 | 123.7352 | 100.2534 | -3.232956e-05 | 0.0780995 | 0 | 0 | 0
9266 | 276373.7 | 2011-09-17 21:45 | 2131.056 | 8 | 1 | 0.07824431 | 4.200207 | 30.63863 | 30.60596 | 123.738 | 100.2534 | -3.232956e-05 | 0.0780995 | 0 | 0 | 0
9267 | 276403.7 | 2011-09-17 21:46 | 2161.071 | 8 | 1 | 0.07642507 | 4.200207 | 30.63928 | 30.60596 | 123.7407 | 100.2534 | 0 | 0.0780995 | 0 | 0 | 0
9268 | 276433.7 | 2011-09-17 21:46 | 2191.086 | 8 | 1 | 0.07478777 | 4.200368 | 30.63991 | 30.60596 | 123.7434 | 100.2534 | 3.232956e-05 | 0.0780995 | 0 | 0 | 0
9269 | 276463.8 | 2011-09-17 21:47 | 2221.101 | 8 | 1 | 0.07296853 | 4.200207 | 30.64052 | 30.60596 | 123.7459 | 100.2534 | 0 | 0.0780995 | 0 | 0 | 0
9270 | 276493.8 | 2011-09-17 21:47 | 2251.116 | 8 | 1 | 0.07151315 | 4.200207 | 30.64112 | 30.60596 | 123.7485 | 100.2534 | -3.232956e-05 | 0.0780995 | 0 | 0 | 0
9271 | 276523.8 | 2011-09-17 21:48 | 2281.131 | 8 | 1 | 0.06969392 | 4.200207 | 30.64171 | 30.60596 | 123.7509 | 100.2534 | -3.232956e-05 | 0.0780995 | 0 | 0 | 0
9272 | 276553.8 | 2011-09-17 21:48 | 2311.146 | 8 | 1 | 0.06842045 | 4.200207 | 30.64229 | 30.60596 | 123.7534 | 100.2534 | -3.232956e-05 | 0.0780995 | 0 | 0 | 0
9273 | 276583.8 | 2011-09-17 21:49 | 2341.161 | 8 | 1 | 0.06696507 | 4.200207 | 30.64285 | 30.60596 | 123.7557 | 100.2534 | 0 | 0.0780995 | 0 | 0 | 0
9274 | 276613.8 | 2011-09-17 21:49 | 2371.177 | 8 | 1 | 0.06550968 | 4.200207 | 30.6434 | 30.60596 | 123.758 | 100.2534 | 0 | 0.0780995 | 0 | 0 | 0
9275 | 276643.9 | 2011-09-17 21:50 | 2401.192 | 8 | 1 | 0.06369045 | 4.200207 | 30.64394 | 30.60596 | 123.7603 | 100.2534 | 3.242493e-05 | 0.0780995 | 0 | 0 | 0
9276 | 276673.9 | 2011-09-17 21:50 | 2431.207 | 8 | 1 | 0.06223506 | 4.200045 | 30.64447 | 30.60596 | 123.7625 | 100.2534 | -3.242493e-05 | 0.0780995 | 0 | 0 | 0
9277 | 276703.9 | 2011-09-17 21:51 | 2461.222 | 8 | 1 | 0.0609616 | 4.200207 | 30.64498 | 30.60596 | 123.7647 | 100.2534 | 0 | 0.0780995 | 0 | 0 | 0
9278 | 276733.9 | 2011-09-17 21:51 | 2491.237 | 8 | 1 | 0.05987006 | 4.200207 | 30.64549 | 30.60596 | 123.7668 | 100.2534 | 0 | 0.0780995 | 0 | 0 | 0
9279 | 276763.9 | 2011-09-17 21:52 | 2521.252 | 8 | 1 | 0.0585966 | 4.200207 | 30.64598 | 30.60596 | 123.7689 | 100.2534 | 0 | 0.0780995 | 0 | 0 | 0
9280 | 276793.9 | 2011-09-17 21:52 | 2551.267 | 8 | 1 | 0.05732313 | 4.200207 | 30.64647 | 30.60596 | 123.7709 | 100.2534 | 3.242493e-05 | 0.0780995 | 0 | 0 | 0
9281 | 276823.9 | 2011-09-17 21:53 | 2581.282 | 8 | 1 | 0.05641352 | 4.200207 | 30.64694 | 30.60596 | 123.7729 | 100.2534 | 0 | 0.0780995 | 0 | 0 | 0
9282 | 276854 | 2011-09-17 21:53 | 2611.297 | 8 | 1 | 0.05495813 | 4.200207 | 30.6474 | 30.60596 | 123.7748 | 100.2534 | 0 | 0.0780995 | 0 | 0 | 0
9283 | 276884 | 2011-09-17 21:54 | 2641.312 | 8 | 1 | 0.05404852 | 4.200207 | 30.64786 | 30.60596 | 123.7768 | 100.2534 | -3.232956e-05 | 0.0780995 | 0 | 0 | 0
9284 | 276914 | 2011-09-17 21:54 | 2671.328 | 8 | 1 | 0.0531389 | 4.200368 | 30.6483 | 30.60596 | 123.7786 | 100.2534 | 3.232956e-05 | 0.0780995 | 0 | 0 | 0
9285 | 276944 | 2011-09-17 21:55 | 2701.343 | 8 | 1 | 0.05222928 | 4.200368 | 30.64874 | 30.60596 | 123.7805 | 100.2534 | 0 | 0.0780995 | 0 | 0 | 0
9286 | 276974 | 2011-09-17 21:55 | 2731.36 | 8 | 1 | 0.05113774 | 4.200207 | 30.64917 | 30.60596 | 123.7823 | 100.2534 | 0 | 0.0780995 | 0 | 0 | 0
9287 | 276998.3 | 2011-09-17 21:55 | 2755.592 | 8 | 1 | 0.04986428 | 4.200207 | 30.64951 | 30.60596 | 123.7837 | 100.2534 | 0 | 0.0780995 | 0 | 0 | 0
9288 | 277028.3 | 2011-09-17 21:56 | 30.01509 | 9 | 1 | 0 | 4.194376 | 30.64951 | 30.60596 | 123.7837 | 100.2534 | -3.242493e-05 | 0.0780995 | 0 | 0 | 0
9289 | 277058.3 | 2011-09-17 21:56 | 60.03018 | 9 | 1 | 0 | 4.193566 | 30.64951 | 30.60596 | 123.7837 | 100.2534 | 0 | 0.0780995 | 0 | 0 | 0
9290 | 277088.3 | 2011-09-17 21:57 | 90.04527 | 9 | 1 | 0 | 4.192756 | 30.64951 | 30.60596 | 123.7837 | 100.2534 | -3.242493e-05 | 0.0780995 | 0 | 0 | 0
9291 | 277118.3 | 2011-09-17 21:57 | 120.0135 | 9 | 1 | 0 | 4.192432 | 30.64951 | 30.60596 | 123.7837 | 100.2534 | 0 | 0.0780995 | 0 | 0 | 0
9292 | 277118.3 | 2011-09-17 21:57 | 0.01582854 | 10 | 1 | 0.0003811624 | 4.192594 | 30.64951 | 30.60596 | 123.7837 | 100.2534 | 0 | 0.0624796 | 0 | 0 | 0
9293 | 277148.3 | 2011-09-17 21:58 | 30.01509 | 11 | 1 | -4.050139 | 3.697606 | 30.64951 | 30.63973 | 123.7837 | 100.3804 | -0.0028831 | 0.0624796 | 0 | 0 | 0
9294 | 277178.3 | 2011-09-17 21:58 | 60.0302 | 11 | 1 | -4.050139 | 3.609979 | 30.64951 | 30.6735 | 123.7837 | 100.5037 | -0.001976109 | 0.0624796 | 0 | 0 | 0
9295 | 277208.4 | 2011-09-17 21:59 | 90.04524 | 11 | 1 | -4.050322 | 3.550535 | 30.64951 | 30.70727 | 123.7837 | 100.6245 | -0.001360559 | 0.0624796 | 0 | 0 | 0
9296 | 277238.4 | 2011-09-17 21:59 | 120.0603 | 11 | 1 | -4.050139 | 3.505507 | 30.64951 | 30.74104 | 123.7837 | 100.7436 | -0.001101398 | 0.0624796 | 0 | 0 | 0
9297 | 277268.4 | 2011-09-17 22:00 | 150.0754 | 11 | 1 | -4.050139 | 3.468091 | 30.64951 | 30.7748 | 123.7837 | 100.8613 | -0.0009394645 | 0.0624796 | 0 | 0 | 0
9298 | 277298.4 | 2011-09-17 22:00 | 180.0906 | 11 | 1 | -4.050139 | 3.43521 | 30.64951 | 30.80857 | 123.7837 | 100.9779 | -0.0008422375 | 0.0624796 | 0 | 0 | 0
9299 | 277328.4 | 2011-09-17 22:01 | 210.1056 | 11 | 1 | -4.050139 | 3.40557 | 30.64951 | 30.84234 | 123.7837 | 101.0934 | -0.0007450581 | 0.0624796 | 0 | 0 | 0
9300 | 277358.4 | 2011-09-17 22:01 | 240.1207 | 11 | 1 | -4.049958 | 3.378682 | 30.64951 | 30.87611 | 123.7837 | 101.2079 | -0.0006802559 | 0.0624796 | 0 | 0 | 0
9301 | 277388.4 | 2011-09-17 22:02 | 270.1358 | 11 | 1 | -4.050139 | 3.354386 | 30.64951 | 30.90988 | 123.7837 | 101.3216 | -0.0006479264 | 0.0624796 | 0 | 0 | 0
9302 | 277418.5 | 2011-09-17 22:02 | 300.1509 | 11 | 1 | -4.050139 | 3.332682 | 30.64951 | 30.94364 | 123.7837 | 101.4345 | -0.000518322 | 0.0624796 | 0 | 0 | 0
9303 | 277448.5 | 2011-09-17 22:03 | 330.166 | 11 | 1 | -4.050139 | 3.312597 | 30.64951 | 30.97741 | 123.7837 | 101.5467 | -0.0005506992 | 0.0624796 | 0 | 0 | 0
9304 | 277478.5 | 2011-09-17 22:03 | 360.1811 | 11 | 1 | -4.050139 | 3.294618 | 30.64951 | 31.01118 | 123.7837 | 101.6582 | -0.0004535198 | 0.0624796 | 0 | 0 | 0
9305 | 277508.5 | 2011-09-17 22:04 | 390.1961 | 11 | 1 | -4.050139 | 3.277287 | 30.64951 | 31.04495 | 123.7837 | 101.7692 | -0.0004859447 | 0.0624796 | 0 | 0 | 0
9306 | 277538.5 | 2011-09-17 22:04 | 420.2114 | 11 | 1 | -4.050322 | 3.261252 | 30.64951 | 31.07872 | 123.7837 | 101.8796 | -0.0004211426 | 0.0624796 | 0 | 0 | 0
9307 | 277568.5 | 2011-09-17 22:05 | 450.2263 | 11 | 1 | -4.050139 | 3.245703 | 30.64951 | 31.11248 | 123.7837 | 101.9895 | -0.0004210949 | 0.0624796 | 0 | 0 | 0
9308 | 277598.5 | 2011-09-17 22:05 | 480.2414 | 11 | 1 | -4.050322 | 3.230315 | 30.64951 | 31.14625 | 123.7837 | 102.0988 | -0.0004211426 | 0.0624796 | 0 | 0 | 0
9309 | 277628.6 | 2011-09-17 22:06 | 510.2565 | 11 | 1 | -4.049958 | 3.214766 | 30.64951 | 31.18002 | 123.7837 | 102.2076 | -0.0004210949 | 0.0624796 | 0 | 0 | 0
9310 | 277658.6 | 2011-09-17 22:06 | 540.2716 | 11 | 1 | -4.050139 | 3.198407 | 30.64951 | 31.21379 | 123.7837 | 102.3159 | -0.0004535198 | 0.0624796 | 0 | 0 | 0
9311 | 277688.6 | 2011-09-17 22:07 | 570.2867 | 11 | 1 | -4.050139 | 3.181238 | 30.64951 | 31.24755 | 123.7837 | 102.4236 | -0.0004858971 | 0.0624796 | 0 | 0 | 0
9312 | 277718.6 | 2011-09-17 22:07 | 600.3021 | 11 | 1 | -4.050322 | 3.162125 | 30.64951 | 31.28132 | 123.7837 | 102.5307 | -0.0005506992 | 0.0624796 | 0 | 0 | 0
9313 | 277748.6 | 2011-09-17 22:08 | 630.3169 | 11 | 1 | -4.050322 | 3.141068 | 30.64951 | 31.31509 | 123.7837 | 102.6372 | -0.0006155014 | 0.0624796 | 0 | 0 | 0
9314 | 277778.6 | 2011-09-17 22:08 | 660.332 | 11 | 1 | -4.050139 | 3.117096 | 30.64951 | 31.34886 | 123.7837 | 102.7428 | -0.0006803036 | 0.0624796 | 0 | 0 | 0
9315 | 277808.7 | 2011-09-17 22:09 | 690.3472 | 11 | 1 | -4.050139 | 3.08778 | 30.64951 | 31.38263 | 123.7837 | 102.8476 | -0.0008746624 | 0.0624796 | 0 | 0 | 0
9316 | 277838.7 | 2011-09-17 22:09 | 720.3622 | 11 | 1 | -4.050139 | 3.04923 | 30.64951 | 31.41639 | 123.7837 | 102.9513 | -0.001198578 | 0.0624796 | 0 | 0 | 0
9317 | 277868.7 | 2011-09-17 22:10 | 750.3781 | 11 | 1 | -4.049958 | 2.991244 | 30.64951 | 31.45016 | 123.7837 | 103.0533 | -0.001846504 | 0.0624796 | 0 | 0 | 0
9318 | 277898.7 | 2011-09-17 22:10 | 780.3796 | 11 | 1 | -4.049958 | 2.896814 | 30.64951 | 31.48392 | 123.7837 | 103.1528 | -0.003045082 | 0.0624796 | 0 | 0 | 0
9319 | 277928.7 | 2011-09-17 22:11 | 810.3919 | 11 | 1 | -4.050139 | 2.75525 | 30.64951 | 31.51768 | 123.7837 | 103.2483 | -0.004081679 | 0.0624796 | 0 | 0 | 0
9320 | 277939.4 | 2011-09-17 22:11 | 821.1104 | 11 | 1 | -4.050139 | 2.699855 | 30.64951 | 31.52974 | 123.7837 | 103.2812 | -0.00414648 | 0.0624796 | 0 | 0 | 0
9321 | 278059.4 | 2011-09-17 22:13 | 120.0135 | 12 | 1 | 0 | 3.675254 | 30.64951 | 31.52974 | 123.7837 | 103.2812 | 0.0002267361 | 0.0624796 | 0 | 0 | 0
9322 | 278059.4 | 2011-09-17 22:13 | 0.01290968 | 13 | 1 | -0.0001646073 | 3.675416 | 30.64951 | 31.52974 | 123.7837 | 103.2812 | 0 | 0.07675295 | 0 | 0 | 0
9323 | 278059.5 | 2011-09-17 22:13 | 2.496211727e-06 | 6 | 1 | 0 | 3.675092 | 30.64951 | 31.52974 | 123.7837 | 103.2812 | 0 | 0.07675295 | 0 | 0 | 0
9324 | 278089.5 | 2011-09-17 22:14 | 30.01469 | 7 | 1 | 0.6751344 | 3.744254 | 30.65514 | 31.52974 | 123.8047 | 103.2812 | 0.0003239155 | 0.07675295 | 0 | 0 | 0
9325 | 278119.5 | 2011-09-17 22:14 | 60.0298 | 7 | 1 | 0.6749525 | 3.755592 | 30.66077 | 31.52974 | 123.8258 | 103.2812 | 0.0002915383 | 0.07675295 | 0 | 0 | 0
9326 | 278149.5 | 2011-09-17 22:15 | 90.04518 | 7 | 1 | 0.6747706 | 3.764663 | 30.66639 | 31.52974 | 123.847 | 103.2812 | 0.0002267361 | 0.07675295 | 0 | 0 | 0
9327 | 278179.5 | 2011-09-17 22:15 | 120.06 | 7 | 1 | 0.6747706 | 3.772599 | 30.67202 | 31.52974 | 123.8682 | 103.2812 | 0.0001943588 | 0.07675295 | 0 | 0 | 0
9328 | 278209.6 | 2011-09-17 22:16 | 150.0752 | 7 | 1 | 0.6749525 | 3.78005 | 30.67765 | 31.52974 | 123.8894 | 103.2812 | 0.0001943588 | 0.07675295 | 0 | 0 | 0
9329 | 278239.6 | 2011-09-17 22:16 | 180.0901 | 7 | 1 | 0.6747706 | 3.786853 | 30.68328 | 31.52974 | 123.9107 | 103.2812 | 0.0001296043 | 0.07675295 | 0 | 0 | 0
9330 | 278269.6 | 2011-09-17 22:17 | 210.1052 | 7 | 1 | 0.6749525 | 3.793332 | 30.6889 | 31.52974 | 123.9321 | 103.2812 | 9.717941e-05 | 0.07675295 | 0 | 0 | 0
9331 | 278299.6 | 2011-09-17 22:17 | 240.1203 | 7 | 1 | 0.6749525 | 3.799649 | 30.69453 | 31.52974 | 123.9534 | 103.2812 | 0.0001619816 | 0.07675295 | 0 | 0 | 0
9332 | 278329.6 | 2011-09-17 22:18 | 270.1354 | 7 | 1 | 0.6749525 | 3.80548 | 30.70016 | 31.52974 | 123.9748 | 103.2812 | 0.0001295567 | 0.07675295 | 0 | 0 | 0
9333 | 278359.6 | 2011-09-17 22:18 | 300.1505 | 7 | 1 | 0.6747706 | 3.811149 | 30.70578 | 31.52974 | 123.9963 | 103.2812 | 9.717941e-05 | 0.07675295 | 0 | 0 | 0
9334 | 278389.7 | 2011-09-17 22:19 | 330.1661 | 7 | 1 | 0.6749525 | 3.816818 | 30.71141 | 31.52974 | 124.0177 | 103.2812 | 0.0001619816 | 0.07675295 | 0 | 0 | 0
9335 | 278419.7 | 2011-09-17 22:19 | 360.1807 | 7 | 1 | 0.6749525 | 3.822325 | 30.71704 | 31.52974 | 124.0392 | 103.2812 | 0.0001943588 | 0.07675295 | 0 | 0 | 0
9336 | 278449.7 | 2011-09-17 22:20 | 390.1959 | 7 | 1 | 0.6749525 | 3.827346 | 30.72267 | 31.52974 | 124.0607 | 103.2812 | 0.0001619816 | 0.07675295 | 0 | 0 | 0
9337 | 278479.7 | 2011-09-17 22:20 | 420.2109 | 7 | 1 | 0.6749525 | 3.832367 | 30.72829 | 31.52974 | 124.0823 | 103.2812 | 0.0001295567 | 0.07675295 | 0 | 0 | 0
9338 | 278509.7 | 2011-09-17 22:21 | 450.2261 | 7 | 1 | 0.6749525 | 3.837226 | 30.73392 | 31.52974 | 124.1039 | 103.2812 | 0.0001295567 | 0.07675295 | 0 | 0 | 0
9339 | 278539.7 | 2011-09-17 22:21 | 480.2412 | 7 | 1 | 0.6749525 | 3.841923 | 30.73955 | 31.52974 | 124.1255 | 103.2812 | 0.0001619816 | 0.07675295 | 0 | 0 | 0
9340 | 278569.7 | 2011-09-17 22:22 | 510.2562 | 7 | 1 | 0.6749525 | 3.846621 | 30.74518 | 31.52974 | 124.1471 | 103.2812 | 0.0001943588 | 0.07675295 | 0 | 0 | 0
9341 | 278599.8 | 2011-09-17 22:22 | 540.2714 | 7 | 1 | 0.6749525 | 3.85067 | 30.7508 | 31.52974 | 124.1688 | 103.2812 | 9.717941e-05 | 0.07675295 | 0 | 0 | 0
9342 | 278629.8 | 2011-09-17 22:23 | 570.2863 | 7 | 1 | 0.6749525 | 3.854881 | 30.75643 | 31.52974 | 124.1904 | 103.2812 | 6.480217e-05 | 0.07675295 | 0 | 0 | 0
9343 | 278659.8 | 2011-09-17 22:23 | 600.3014 | 7 | 1 | 0.6749525 | 3.859092 | 30.76206 | 31.52974 | 124.2121 | 103.2812 | 0.0001619816 | 0.07675295 | 0 | 0 | 0
9344 | 278689.8 | 2011-09-17 22:24 | 630.3167 | 7 | 1 | 0.6751344 | 3.862818 | 30.76769 | 31.52974 | 124.2339 | 103.2812 | 0.0001295567 | 0.07675295 | 0 | 0 | 0
9345 | 278719.8 | 2011-09-17 22:24 | 660.3316 | 7 | 1 | 0.6749525 | 3.866219 | 30.77331 | 31.52974 | 124.2556 | 103.2812 | 6.480217e-05 | 0.07675295 | 0 | 0 | 0
9346 | 278749.8 | 2011-09-17 22:25 | 690.3468 | 7 | 1 | 0.6749525 | 3.869621 | 30.77894 | 31.52974 | 124.2774 | 103.2812 | 9.717941e-05 | 0.07675295 | 0 | 0 | 0
9347 | 278779.9 | 2011-09-17 22:25 | 720.3619 | 7 | 1 | 0.6749525 | 3.87286 | 30.78457 | 31.52974 | 124.2992 | 103.2812 | 9.717941e-05 | 0.07675295 | 0 | 0 | 0
9348 | 278809.9 | 2011-09-17 22:26 | 750.377 | 7 | 1 | 0.6749525 | 3.875776 | 30.79019 | 31.52974 | 124.321 | 103.2812 | 6.475449e-05 | 0.07675295 | 0 | 0 | 0
9349 | 278839.9 | 2011-09-17 22:26 | 780.392 | 7 | 1 | 0.6747706 | 3.878691 | 30.79582 | 31.52974 | 124.3428 | 103.2812 | 0 | 0.07675295 | 0 | 0 | 0
9350 | 278869.9 | 2011-09-17 22:27 | 810.4071 | 7 | 1 | 0.6747706 | 3.881445 | 30.80145 | 31.52974 | 124.3646 | 103.2812 | 3.237724e-05 | 0.07675295 | 0 | 0 | 0
9351 | 278899.9 | 2011-09-17 22:27 | 840.4223 | 7 | 1 | 0.6749525 | 3.88436 | 30.80708 | 31.52974 | 124.3865 | 103.2812 | 6.480217e-05 | 0.07675295 | 0 | 0 | 0
9352 | 278929.9 | 2011-09-17 22:28 | 870.4372 | 7 | 1 | 0.6749525 | 3.886952 | 30.8127 | 31.52974 | 124.4083 | 103.2812 | 6.475449e-05 | 0.07675295 | 0 | 0 | 0
9353 | 278959.9 | 2011-09-17 22:28 | 900.4524 | 7 | 1 | 0.6749525 | 3.889543 | 30.81833 | 31.52974 | 124.4302 | 103.2812 | 9.717941e-05 | 0.07675295 | 0 | 0 | 0
9354 | 278990 | 2011-09-17 22:29 | 930.4674 | 7 | 1 | 0.6749525 | 3.891973 | 30.82396 | 31.52974 | 124.4521 | 103.2812 | 3.242493e-05 | 0.07675295 | 0 | 0 | 0
9355 | 279020 | 2011-09-17 22:29 | 960.4826 | 7 | 1 | 0.6749525 | 3.894564 | 30.82958 | 31.52974 | 124.474 | 103.2812 | 6.475449e-05 | 0.07675295 | 0 | 0 | 0
9356 | 279050 | 2011-09-17 22:30 | 990.4976 | 7 | 1 | 0.6749525 | 3.896994 | 30.83521 | 31.52974 | 124.4959 | 103.2812 | 3.242493e-05 | 0.07675295 | 0 | 0 | 0
9357 | 279080 | 2011-09-17 22:30 | 1020.513 | 7 | 1 | 0.6751344 | 3.899424 | 30.84084 | 31.52974 | 124.5179 | 103.2812 | 9.717941e-05 | 0.07675295 | 0 | 0 | 0
9358 | 279110 | 2011-09-17 22:31 | 1050.528 | 7 | 1 | 0.6751344 | 3.901853 | 30.84647 | 31.52974 | 124.5398 | 103.2812 | 6.480217e-05 | 0.07675295 | 0 | 0 | 0
9359 | 279140 | 2011-09-17 22:31 | 1080.543 | 7 | 1 | 0.6747706 | 3.904283 | 30.85209 | 31.52974 | 124.5618 | 103.2812 | 9.717941e-05 | 0.07675295 | 0 | 0 | 0
9360 | 279170 | 2011-09-17 22:32 | 1110.558 | 7 | 1 | 0.6749525 | 3.90655 | 30.85772 | 31.52974 | 124.5838 | 103.2812 | 9.717941e-05 | 0.07675295 | 0 | 0 | 0
9361 | 279200.1 | 2011-09-17 22:32 | 1140.573 | 7 | 1 | 0.6749525 | 3.908818 | 30.86335 | 31.52974 | 124.6058 | 103.2812 | 3.237724e-05 | 0.07675295 | 0 | 0 | 0
9362 | 279230.1 | 2011-09-17 22:33 | 1170.588 | 7 | 1 | 0.6749525 | 3.911248 | 30.86898 | 31.52974 | 124.6278 | 103.2812 | 3.242493e-05 | 0.07675295 | 0 | 0 | 0
9363 | 279260.1 | 2011-09-17 22:33 | 1200.603 | 7 | 1 | 0.6749525 | 3.913515 | 30.8746 | 31.52974 | 124.6498 | 103.2812 | 3.242493e-05 | 0.07675295 | 0 | 0 | 0
9364 | 279290.1 | 2011-09-17 22:34 | 1230.618 | 7 | 1 | 0.6749525 | 3.915783 | 30.88023 | 31.52974 | 124.6718 | 103.2812 | 0 | 0.07675295 | 0 | 0 | 0
9365 | 279320.1 | 2011-09-17 22:34 | 1260.633 | 7 | 1 | 0.6747706 | 3.918051 | 30.88586 | 31.52974 | 124.6939 | 103.2812 | 6.480217e-05 | 0.07675295 | 0 | 0 | 0
9366 | 279350.1 | 2011-09-17 22:35 | 1290.649 | 7 | 1 | 0.6747706 | 3.92048 | 30.89148 | 31.52974 | 124.7159 | 103.2812 | 3.237724e-05 | 0.07675295 | 0 | 0 | 0
9367 | 279380.1 | 2011-09-17 22:35 | 1320.649 | 7 | 1 | 0.6751344 | 3.92291 | 30.89711 | 31.52974 | 124.738 | 103.2812 | 9.717941e-05 | 0.07675295 | 0 | 0 | 0
9368 | 279410.2 | 2011-09-17 22:36 | 1350.663 | 7 | 1 | 0.6749525 | 3.925015 | 30.90273 | 31.52974 | 124.76 | 103.2812 | 3.237724e-05 | 0.07675295 | 0 | 0 | 0
9369 | 279440.2 | 2011-09-17 22:36 | 1380.678 | 7 | 1 | 0.6749525 | 3.927445 | 30.90836 | 31.52974 | 124.7821 | 103.2812 | 3.242493e-05 | 0.07675295 | 0 | 0 | 0
9370 | 279470.2 | 2011-09-17 22:37 | 1410.693 | 7 | 1 | 0.6749525 | 3.929713 | 30.91399 | 31.52974 | 124.8042 | 103.2812 | 6.480217e-05 | 0.07675295 | 0 | 0 | 0
9371 | 279500.2 | 2011-09-17 22:37 | 1440.708 | 7 | 1 | 0.6749525 | 3.93198 | 30.91962 | 31.52974 | 124.8264 | 103.2812 | 3.237724e-05 | 0.07675295 | 0 | 0 | 0
9372 | 279530.2 | 2011-09-17 22:38 | 1470.726 | 7 | 1 | 0.6747706 | 3.934248 | 30.92524 | 31.52974 | 124.8485 | 103.2812 | 3.237724e-05 | 0.07675295 | 0 | 0 | 0
9373 | 279560.2 | 2011-09-17 22:38 | 1500.739 | 7 | 1 | 0.6749525 | 3.936677 | 30.93087 | 31.52974 | 124.8706 | 103.2812 | 6.475449e-05 | 0.07675295 | 0 | 0 | 0
9374 | 279590.2 | 2011-09-17 22:39 | 1530.754 | 7 | 1 | 0.6749525 | 3.939107 | 30.9365 | 31.52974 | 124.8928 | 103.2812 | 6.480217e-05 | 0.07675295 | 0 | 0 | 0
9375 | 279620.3 | 2011-09-17 22:39 | 1560.769 | 7 | 1 | 0.6751344 | 3.941536 | 30.94212 | 31.52974 | 124.915 | 103.2812 | 9.717941e-05 | 0.07675295 | 0 | 0 | 0
9376 | 279650.3 | 2011-09-17 22:40 | 1590.784 | 7 | 1 | 0.6749525 | 3.943804 | 30.94775 | 31.52974 | 124.9372 | 103.2812 | 9.717941e-05 | 0.07675295 | 0 | 0 | 0
9377 | 279680.3 | 2011-09-17 22:40 | 1620.799 | 7 | 1 | 0.6747706 | 3.946072 | 30.95338 | 31.52974 | 124.9594 | 103.2812 | 6.475449e-05 | 0.07675295 | 0 | 0 | 0
9378 | 279710.3 | 2011-09-17 22:41 | 1650.814 | 7 | 1 | 0.6747706 | 3.948177 | 30.95901 | 31.52974 | 124.9816 | 103.2812 | 0 | 0.07675295 | 0 | 0 | 0
9379 | 279740.3 | 2011-09-17 22:41 | 1680.829 | 7 | 1 | 0.6747706 | 3.950769 | 30.96463 | 31.52974 | 125.0038 | 103.2812 | 6.480217e-05 | 0.07675295 | 0 | 0 | 0
9380 | 279770.3 | 2011-09-17 22:42 | 1710.844 | 7 | 1 | 0.6749525 | 3.953198 | 30.97026 | 31.52974 | 125.026 | 103.2812 | 6.475449e-05 | 0.07675295 | 0 | 0 | 0
9381 | 279800.3 | 2011-09-17 22:42 | 1740.859 | 7 | 1 | 0.6749525 | 3.955628 | 30.97589 | 31.52974 | 125.0483 | 103.2812 | 3.242493e-05 | 0.07675295 | 0 | 0 | 0
9382 | 279830.4 | 2011-09-17 22:43 | 1770.874 | 7 | 1 | 0.6747706 | 3.958058 | 30.98152 | 31.52974 | 125.0706 | 103.2812 | 9.717941e-05 | 0.07675295 | 0 | 0 | 0
9383 | 279860.4 | 2011-09-17 22:43 | 1800.889 | 7 | 1 | 0.6749525 | 3.960487 | 30.98714 | 31.52974 | 125.0928 | 103.2812 | 6.480217e-05 | 0.07675295 | 0 | 0 | 0
9384 | 279890.4 | 2011-09-17 22:44 | 1830.905 | 7 | 1 | 0.6749525 | 3.962755 | 30.99277 | 31.52974 | 125.1151 | 103.2812 | 3.242493e-05 | 0.07675295 | 0 | 0 | 0
9385 | 279920.4 | 2011-09-17 22:44 | 1860.92 | 7 | 1 | 0.6751344 | 3.965346 | 30.9984 | 31.52974 | 125.1374 | 103.2812 | 6.475449e-05 | 0.07675295 | 0 | 0 | 0
9386 | 279950.4 | 2011-09-17 22:45 | 1890.935 | 7 | 1 | 0.6747706 | 3.967614 | 31.00403 | 31.52974 | 125.1598 | 103.2812 | 3.242493e-05 | 0.07675295 | 0 | 0 | 0
9387 | 279980.4 | 2011-09-17 22:45 | 1920.95 | 7 | 1 | 0.6749525 | 3.970206 | 31.00965 | 31.52974 | 125.1821 | 103.2812 | 6.475449e-05 | 0.07675295 | 0 | 0 | 0
9388 | 280010.5 | 2011-09-17 22:46 | 1950.965 | 7 | 1 | 0.6749525 | 3.972797 | 31.01528 | 31.52974 | 125.2044 | 103.2812 | 9.717941e-05 | 0.07675295 | 0 | 0 | 0
9389 | 280040.5 | 2011-09-17 22:46 | 1980.98 | 7 | 1 | 0.6747706 | 3.975227 | 31.02091 | 31.52974 | 125.2268 | 103.2812 | 6.480217e-05 | 0.07675295 | 0 | 0 | 0
9390 | 280070.5 | 2011-09-17 22:47 | 2010.995 | 7 | 1 | 0.6749525 | 3.977818 | 31.02654 | 31.52974 | 125.2492 | 103.2812 | 9.717941e-05 | 0.07675295 | 0 | 0 | 0
9391 | 280100.5 | 2011-09-17 22:47 | 2041.01 | 7 | 1 | 0.6749525 | 3.980086 | 31.03216 | 31.52974 | 125.2716 | 103.2812 | 6.475449e-05 | 0.07675295 | 0 | 0 | 0
9392 | 280130.5 | 2011-09-17 22:48 | 2071.025 | 7 | 1 | 0.6749525 | 3.983001 | 31.03779 | 31.52974 | 125.294 | 103.2812 | 6.480217e-05 | 0.07675295 | 0 | 0 | 0
9393 | 280160.5 | 2011-09-17 22:48 | 2101.04 | 7 | 1 | 0.6749525 | 3.985431 | 31.04342 | 31.52974 | 125.3164 | 103.2812 | 6.475449e-05 | 0.07675295 | 0 | 0 | 0
9394 | 280190.5 | 2011-09-17 22:49 | 2131.055 | 7 | 1 | 0.6751344 | 3.987861 | 31.04904 | 31.52974 | 125.3388 | 103.2812 | 3.242493e-05 | 0.07675295 | 0 | 0 | 0
9395 | 280220.6 | 2011-09-17 22:49 | 2161.07 | 7 | 1 | 0.6749525 | 3.990452 | 31.05467 | 31.52974 | 125.3613 | 103.2812 | 3.242493e-05 | 0.07675295 | 0 | 0 | 0
9396 | 280250.6 | 2011-09-17 22:50 | 2191.085 | 7 | 1 | 0.6747706 | 3.993206 | 31.0603 | 31.52974 | 125.3837 | 103.2812 | 6.480217e-05 | 0.07675295 | 0 | 0 | 0
9397 | 280280.6 | 2011-09-17 22:50 | 2221.101 | 7 | 1 | 0.6749525 | 3.995797 | 31.06593 | 31.52974 | 125.4062 | 103.2812 | 6.475449e-05 | 0.07675295 | 0 | 0 | 0
9398 | 280310.6 | 2011-09-17 22:51 | 2251.116 | 7 | 1 | 0.6747706 | 3.998389 | 31.07155 | 31.52974 | 125.4287 | 103.2812 | 6.475449e-05 | 0.07675295 | 0 | 0 | 0
9399 | 280340.6 | 2011-09-17 22:51 | 2281.131 | 7 | 1 | 0.6749525 | 4.001143 | 31.07718 | 31.52974 | 125.4512 | 103.2812 | 9.717941e-05 | 0.07675295 | 0 | 0 | 0
9400 | 280370.6 | 2011-09-17 22:52 | 2311.146 | 7 | 1 | 0.6749525 | 4.003896 | 31.08281 | 31.52974 | 125.4737 | 103.2812 | 9.717941e-05 | 0.07675295 | 0 | 0 | 0
9401 | 280400.7 | 2011-09-17 22:52 | 2341.161 | 7 | 1 | 0.6749525 | 4.006649 | 31.08844 | 31.52974 | 125.4963 | 103.2812 | 9.717941e-05 | 0.07675295 | 0 | 0 | 0
9402 | 280430.7 | 2011-09-17 22:53 | 2371.176 | 7 | 1 | 0.6749525 | 4.009241 | 31.09406 | 31.52974 | 125.5188 | 103.2812 | 9.717941e-05 | 0.07675295 | 0 | 0 | 0
9403 | 280460.7 | 2011-09-17 22:53 | 2401.191 | 7 | 1 | 0.6749525 | 4.011994 | 31.09969 | 31.52974 | 125.5414 | 103.2812 | 0.000129509 | 0.07675295 | 0 | 0 | 0
9404 | 280490.7 | 2011-09-17 22:54 | 2431.206 | 7 | 1 | 0.6747706 | 4.014586 | 31.10532 | 31.52974 | 125.564 | 103.2812 | 6.475449e-05 | 0.07675295 | 0 | 0 | 0
9405 | 280520.7 | 2011-09-17 22:54 | 2461.221 | 7 | 1 | 0.6749525 | 4.017501 | 31.11095 | 31.52974 | 125.5866 | 103.2812 | 6.475449e-05 | 0.07675295 | 0 | 0 | 0
9406 | 280550.7 | 2011-09-17 22:55 | 2491.237 | 7 | 1 | 0.6749525 | 4.020093 | 31.11657 | 31.52974 | 125.6092 | 103.2812 | 3.232956e-05 | 0.07675295 | 0 | 0 | 0
9407 | 280580.7 | 2011-09-17 22:55 | 2521.252 | 7 | 1 | 0.6749525 | 4.022847 | 31.1222 | 31.52974 | 125.6318 | 103.2812 | 6.475449e-05 | 0.07675295 | 0 | 0 | 0
9408 | 280610.8 | 2011-09-17 22:56 | 2551.267 | 7 | 1 | 0.6747706 | 4.025762 | 31.12783 | 31.52974 | 125.6545 | 103.2812 | 9.717941e-05 | 0.07675295 | 0 | 0 | 0
9409 | 280640.8 | 2011-09-17 22:56 | 2581.282 | 7 | 1 | 0.6747706 | 4.028677 | 31.13345 | 31.52974 | 125.6771 | 103.2812 | 9.717941e-05 | 0.07675295 | 0 | 0 | 0
9410 | 280670.8 | 2011-09-17 22:57 | 2611.297 | 7 | 1 | 0.6749525 | 4.031593 | 31.13908 | 31.52974 | 125.6998 | 103.2812 | 9.717941e-05 | 0.07675295 | 0 | 0 | 0
9411 | 280700.8 | 2011-09-17 22:57 | 2641.312 | 7 | 1 | 0.6747706 | 4.034185 | 31.14471 | 31.52974 | 125.7225 | 103.2812 | 6.484985e-05 | 0.07675295 | 0 | 0 | 0
9412 | 280730.8 | 2011-09-17 22:58 | 2671.327 | 7 | 1 | 0.6749525 | 4.037262 | 31.15033 | 31.52974 | 125.7452 | 103.2812 | 6.484985e-05 | 0.07675295 | 0 | 0 | 0
9413 | 280760.8 | 2011-09-17 22:58 | 2701.342 | 7 | 1 | 0.6749525 | 4.040016 | 31.15596 | 31.52974 | 125.7679 | 103.2812 | 9.717941e-05 | 0.07675295 | 0 | 0 | 0
9414 | 280790.8 | 2011-09-17 22:59 | 2731.357 | 7 | 1 | 0.6747706 | 4.042931 | 31.16159 | 31.52974 | 125.7907 | 103.2812 | 6.475449e-05 | 0.07675295 | 0 | 0 | 0
9415 | 280820.9 | 2011-09-17 22:59 | 2761.372 | 7 | 1 | 0.6747706 | 4.046009 | 31.16721 | 31.52974 | 125.8134 | 103.2812 | 9.717941e-05 | 0.07675295 | 0 | 0 | 0
9416 | 280850.9 | 2011-09-17 23:00 | 2791.387 | 7 | 1 | 0.6749525 | 4.048924 | 31.17284 | 31.52974 | 125.8362 | 103.2812 | 9.717941e-05 | 0.07675295 | 0 | 0 | 0
9417 | 280880.9 | 2011-09-17 23:00 | 2821.402 | 7 | 1 | 0.6749525 | 4.052002 | 31.17847 | 31.52974 | 125.859 | 103.2812 | 9.727478e-05 | 0.07675295 | 0 | 0 | 0
9418 | 280910.9 | 2011-09-17 23:01 | 2851.418 | 7 | 1 | 0.6749525 | 4.054917 | 31.1841 | 31.52974 | 125.8818 | 103.2812 | 6.484985e-05 | 0.07675295 | 0 | 0 | 0
9419 | 280940.9 | 2011-09-17 23:01 | 2881.433 | 7 | 1 | 0.6751344 | 4.057995 | 31.18972 | 31.52974 | 125.9046 | 103.2812 | 6.484985e-05 | 0.07675295 | 0 | 0 | 0
9420 | 280970.9 | 2011-09-17 23:02 | 2911.448 | 7 | 1 | 0.6749525 | 4.061072 | 31.19535 | 31.52974 | 125.9275 | 103.2812 | 6.484985e-05 | 0.07675295 | 0 | 0 | 0
9421 | 281001 | 2011-09-17 23:02 | 2941.463 | 7 | 1 | 0.6749525 | 4.063988 | 31.20098 | 31.52974 | 125.9504 | 103.2812 | 9.717941e-05 | 0.07675295 | 0 | 0 | 0
9422 | 281031 | 2011-09-17 23:03 | 2971.478 | 7 | 1 | 0.6749525 | 4.067065 | 31.20661 | 31.52974 | 125.9732 | 103.2812 | 6.484985e-05 | 0.07675295 | 0 | 0 | 0
9423 | 281061 | 2011-09-17 23:03 | 3001.493 | 7 | 1 | 0.6749525 | 4.069981 | 31.21223 | 31.52974 | 125.9961 | 103.2812 | 3.242493e-05 | 0.07675295 | 0 | 0 | 0
9424 | 281091 | 2011-09-17 23:04 | 3031.508 | 7 | 1 | 0.6749525 | 4.07322 | 31.21786 | 31.52974 | 126.019 | 103.2812 | 6.484985e-05 | 0.07675295 | 0 | 0 | 0
9425 | 281121 | 2011-09-17 23:04 | 3061.523 | 7 | 1 | 0.6749525 | 4.076459 | 31.22349 | 31.52974 | 126.042 | 103.2812 | 9.717941e-05 | 0.07675295 | 0 | 0 | 0
9426 | 281151 | 2011-09-17 23:05 | 3091.538 | 7 | 1 | 0.6747706 | 4.079699 | 31.22911 | 31.52974 | 126.0649 | 103.2812 | 0.0001296043 | 0.07675295 | 0 | 0 | 0
9427 | 281181 | 2011-09-17 23:05 | 3121.553 | 7 | 1 | 0.6749525 | 4.082939 | 31.23474 | 31.52974 | 126.0879 | 103.2812 | 0.0001296043 | 0.07675295 | 0 | 0 | 0
9428 | 281211.1 | 2011-09-17 23:06 | 3151.568 | 7 | 1 | 0.6747706 | 4.086178 | 31.24037 | 31.52974 | 126.1109 | 103.2812 | 9.717941e-05 | 0.07675295 | 0 | 0 | 0
9429 | 281241.1 | 2011-09-17 23:06 | 3181.584 | 7 | 1 | 0.6749525 | 4.08958 | 31.246 | 31.52974 | 126.1339 | 103.2812 | 0.0001296043 | 0.07675295 | 0 | 0 | 0
9430 | 281271.1 | 2011-09-17 23:07 | 3211.599 | 7 | 1 | 0.6747706 | 4.092657 | 31.25162 | 31.52974 | 126.1569 | 103.2812 | 9.717941e-05 | 0.07675295 | 0 | 0 | 0
9431 | 281301.1 | 2011-09-17 23:07 | 3241.614 | 7 | 1 | 0.6751344 | 4.096058 | 31.25725 | 31.52974 | 126.1799 | 103.2812 | 6.484985e-05 | 0.07675295 | 0 | 0 | 0
9432 | 281331.1 | 2011-09-17 23:08 | 3271.629 | 7 | 1 | 0.6751344 | 4.099298 | 31.26288 | 31.52974 | 126.203 | 103.2812 | 9.717941e-05 | 0.07675295 | 0 | 0 | 0
9433 | 281361.1 | 2011-09-17 23:08 | 3301.644 | 7 | 1 | 0.6747706 | 4.102699 | 31.26851 | 31.52974 | 126.2261 | 103.2812 | 9.717941e-05 | 0.07675295 | 0 | 0 | 0
9434 | 281391.1 | 2011-09-17 23:09 | 3331.659 | 7 | 1 | 0.6749525 | 4.106101 | 31.27413 | 31.52974 | 126.2492 | 103.2812 | 6.475449e-05 | 0.07675295 | 0 | 0 | 0
9435 | 281421.2 | 2011-09-17 23:09 | 3361.674 | 7 | 1 | 0.6749525 | 4.109502 | 31.27976 | 31.52974 | 126.2723 | 103.2812 | 9.717941e-05 | 0.07675295 | 0 | 0 | 0
9436 | 281451.2 | 2011-09-17 23:10 | 3391.691 | 7 | 1 | 0.6747706 | 4.112904 | 31.28539 | 31.52974 | 126.2954 | 103.2812 | 3.242493e-05 | 0.07675295 | 0 | 0 | 0
9437 | 281481.2 | 2011-09-17 23:10 | 3421.704 | 7 | 1 | 0.6749525 | 4.116629 | 31.29102 | 31.52974 | 126.3186 | 103.2812 | 0.000129509 | 0.07675295 | 0 | 0 | 0
9438 | 281511.2 | 2011-09-17 23:11 | 3451.72 | 7 | 1 | 0.6753163 | 4.12003 | 31.29664 | 31.52974 | 126.3417 | 103.2812 | 0.0001296043 | 0.07675295 | 0 | 0 | 0
9439 | 281541.2 | 2011-09-17 23:11 | 3481.735 | 7 | 1 | 0.6749525 | 4.123594 | 31.30227 | 31.52974 | 126.3649 | 103.2812 | 9.727478e-05 | 0.07675295 | 0 | 0 | 0
9440 | 281571.2 | 2011-09-17 23:12 | 3511.75 | 7 | 1 | 0.6749525 | 4.126995 | 31.3079 | 31.52974 | 126.3882 | 103.2812 | 6.484985e-05 | 0.07675295 | 0 | 0 | 0
9441 | 281601.3 | 2011-09-17 23:12 | 3541.765 | 7 | 1 | 0.6749525 | 4.13072 | 31.31353 | 31.52974 | 126.4114 | 103.2812 | 9.717941e-05 | 0.07675295 | 0 | 0 | 0
9442 | 281631.3 | 2011-09-17 23:13 | 3571.78 | 7 | 1 | 0.6749525 | 4.134284 | 31.31915 | 31.52974 | 126.4346 | 103.2812 | 9.717941e-05 | 0.07675295 | 0 | 0 | 0
9443 | 281661.3 | 2011-09-17 23:13 | 3601.795 | 7 | 1 | 0.6749525 | 4.137847 | 31.32478 | 31.52974 | 126.4579 | 103.2812 | 6.475449e-05 | 0.07675295 | 0 | 0 | 0
9444 | 281691.3 | 2011-09-17 23:14 | 3631.81 | 7 | 1 | 0.6749525 | 4.141735 | 31.33041 | 31.52974 | 126.4812 | 103.2812 | 0.0001296043 | 0.07675295 | 0 | 0 | 0
9445 | 281721.3 | 2011-09-17 23:14 | 3661.825 | 7 | 1 | 0.6749525 | 4.145298 | 31.33603 | 31.52974 | 126.5045 | 103.2812 | 9.717941e-05 | 0.07675295 | 0 | 0 | 0
9446 | 281751.3 | 2011-09-17 23:15 | 3691.84 | 7 | 1 | 0.6751344 | 4.149185 | 31.34166 | 31.52974 | 126.5279 | 103.2812 | 0.0001296043 | 0.07675295 | 0 | 0 | 0
9447 | 281781.3 | 2011-09-17 23:15 | 3721.855 | 7 | 1 | 0.6751344 | 4.152911 | 31.34729 | 31.52974 | 126.5512 | 103.2812 | 0.0001296043 | 0.07675295 | 0 | 0 | 0
9448 | 281811.4 | 2011-09-17 23:16 | 3751.87 | 7 | 1 | 0.6749525 | 4.156636 | 31.35292 | 31.52974 | 126.5746 | 103.2812 | 0.000129509 | 0.07675295 | 0 | 0 | 0
9449 | 281841.4 | 2011-09-17 23:16 | 3781.885 | 7 | 1 | 0.6747706 | 4.160361 | 31.35854 | 31.52974 | 126.598 | 103.2812 | 9.717941e-05 | 0.07675295 | 0 | 0 | 0
9450 | 281871.4 | 2011-09-17 23:17 | 3811.901 | 7 | 1 | 0.6747706 | 4.164087 | 31.36417 | 31.52974 | 126.6214 | 103.2812 | 6.484985e-05 | 0.07675295 | 0 | 0 | 0
9451 | 281901.4 | 2011-09-17 23:17 | 3841.916 | 7 | 1 | 0.6747706 | 4.167974 | 31.3698 | 31.52974 | 126.6449 | 103.2812 | 0.0001296043 | 0.07675295 | 0 | 0 | 0
9452 | 281931.4 | 2011-09-17 23:18 | 3871.931 | 7 | 1 | 0.6747706 | 4.171861 | 31.37542 | 31.52974 | 126.6683 | 103.2812 | 0.0001619339 | 0.07675295 | 0 | 0 | 0
9453 | 281961.4 | 2011-09-17 23:18 | 3901.946 | 7 | 1 | 0.6747706 | 4.175749 | 31.38105 | 31.52974 | 126.6918 | 103.2812 | 9.717941e-05 | 0.07675295 | 0 | 0 | 0
9454 | 281991.5 | 2011-09-17 23:19 | 3931.961 | 7 | 1 | 0.6747706 | 4.179474 | 31.38668 | 31.52974 | 126.7153 | 103.2812 | 9.717941e-05 | 0.07675295 | 0 | 0 | 0
9455 | 282021.5 | 2011-09-17 23:19 | 3961.976 | 7 | 1 | 0.6751344 | 4.183685 | 31.39231 | 31.52974 | 126.7389 | 103.2812 | 0.0001296043 | 0.07675295 | 0 | 0 | 0
9456 | 282051.5 | 2011-09-17 23:20 | 3991.991 | 7 | 1 | 0.6749525 | 4.187411 | 31.39793 | 31.52974 | 126.7624 | 103.2812 | 9.717941e-05 | 0.07675295 | 0 | 0 | 0
9457 | 282081.5 | 2011-09-17 23:20 | 4022.006 | 7 | 1 | 0.6747706 | 4.19146 | 31.40356 | 31.52974 | 126.786 | 103.2812 | 9.717941e-05 | 0.07675295 | 0 | 0 | 0
9458 | 282111.5 | 2011-09-17 23:21 | 4052.021 | 7 | 1 | 0.6749525 | 4.195509 | 31.40919 | 31.52974 | 126.8096 | 103.2812 | 0.0001296043 | 0.07675295 | 0 | 0 | 0
9459 | 282141.5 | 2011-09-17 23:21 | 4082.036 | 7 | 1 | 0.6747706 | 4.199559 | 31.41481 | 31.52974 | 126.8332 | 103.2812 | 0.0001296043 | 0.07675295 | 0 | 0 | 0
9460 | 282144.6 | 2011-09-17 23:21 | 4085.068 | 7 | 1 | 0.6749525 | 4.200045 | 31.41538 | 31.52974 | 126.8356 | 103.2812 | 0.0001296043 | 0.07675295 | 0 | 0 | 0
9461 | 282174.6 | 2011-09-17 23:22 | 30.01512 | 8 | 1 | 0.640569 | 4.200368 | 31.42087 | 31.52974 | 126.8586 | 103.2812 | 6.475449e-05 | 0.07675295 | 0 | 0 | 0
9462 | 282204.6 | 2011-09-17 23:22 | 60.03018 | 8 | 1 | 0.6116432 | 4.200207 | 31.42609 | 31.52974 | 126.8805 | 103.2812 | 0 | 0.07675295 | 0 | 0 | 0
9463 | 282234.6 | 2011-09-17 23:23 | 90.04541 | 8 | 1 | 0.5863559 | 4.200045 | 31.43108 | 31.52974 | 126.9015 | 103.2812 | -6.475449e-05 | 0.07675295 | 0 | 0 | 0
9464 | 282264.6 | 2011-09-17 23:23 | 120.0605 | 8 | 1 | 0.5634335 | 4.200207 | 31.43587 | 31.52974 | 126.9216 | 103.2812 | 0 | 0.07675295 | 0 | 0 | 0
9465 | 282294.6 | 2011-09-17 23:24 | 150.0755 | 8 | 1 | 0.5419666 | 4.200207 | 31.44048 | 31.52974 | 126.941 | 103.2812 | 0 | 0.07675295 | 0 | 0 | 0
9466 | 282324.7 | 2011-09-17 23:24 | 180.0906 | 8 | 1 | 0.5219551 | 4.200207 | 31.44491 | 31.52974 | 126.9596 | 103.2812 | 0 | 0.07675295 | 0 | 0 | 0
9467 | 282354.7 | 2011-09-17 23:25 | 210.1056 | 8 | 1 | 0.5026712 | 4.200207 | 31.44918 | 31.52974 | 126.9776 | 103.2812 | -3.232956e-05 | 0.07675295 | 0 | 0 | 0
9468 | 282384.7 | 2011-09-17 23:25 | 240.1207 | 8 | 1 | 0.4844789 | 4.200207 | 31.4533 | 31.52974 | 126.9949 | 103.2812 | 0 | 0.07675295 | 0 | 0 | 0
9469 | 282414.7 | 2011-09-17 23:26 | 270.1358 | 8 | 1 | 0.4671962 | 4.200207 | 31.45727 | 31.52974 | 127.0115 | 103.2812 | 0 | 0.07675295 | 0 | 0 | 0
9470 | 282444.7 | 2011-09-17 23:26 | 300.1511 | 8 | 1 | 0.4508231 | 4.200368 | 31.46109 | 31.52974 | 127.0276 | 103.2812 | 3.232956e-05 | 0.07675295 | 0 | 0 | 0
9471 | 282474.7 | 2011-09-17 23:27 | 330.166 | 8 | 1 | 0.4349957 | 4.200207 | 31.46479 | 31.52974 | 127.0431 | 103.2812 | 0 | 0.07675295 | 0 | 0 | 0
9472 | 282504.7 | 2011-09-17 23:27 | 360.1812 | 8 | 1 | 0.4197142 | 4.200368 | 31.46835 | 31.52974 | 127.0581 | 103.2812 | 3.232956e-05 | 0.07675295 | 0 | 0 | 0
9473 | 282534.8 | 2011-09-17 23:28 | 390.1962 | 8 | 1 | 0.4057061 | 4.200207 | 31.47179 | 31.52974 | 127.0725 | 103.2812 | 0 | 0.07675295 | 0 | 0 | 0
9474 | 282564.8 | 2011-09-17 23:28 | 420.2115 | 8 | 1 | 0.3918799 | 4.200207 | 31.47511 | 31.52974 | 127.0865 | 103.2812 | 0 | 0.07675295 | 0 | 0 | 0
9475 | 282594.8 | 2011-09-17 23:29 | 450.2264 | 8 | 1 | 0.3785996 | 4.200368 | 31.47832 | 31.52974 | 127.1 | 103.2812 | 3.232956e-05 | 0.07675295 | 0 | 0 | 0
9476 | 282624.8 | 2011-09-17 23:29 | 480.2415 | 8 | 1 | 0.3660468 | 4.200368 | 31.48143 | 31.52974 | 127.113 | 103.2812 | 3.232956e-05 | 0.07675295 | 0 | 0 | 0
9477 | 282654.8 | 2011-09-17 23:30 | 510.2566 | 8 | 1 | 0.3536761 | 4.200207 | 31.48443 | 31.52974 | 127.1256 | 103.2812 | 0 | 0.07675295 | 0 | 0 | 0
9478 | 282684.8 | 2011-09-17 23:30 | 540.2717 | 8 | 1 | 0.342033 | 4.200207 | 31.48733 | 31.52974 | 127.1378 | 103.2812 | 0 | 0.07675295 | 0 | 0 | 0
9479 | 282714.9 | 2011-09-17 23:31 | 570.2868 | 8 | 1 | 0.3309357 | 4.200207 | 31.49013 | 31.52974 | 127.1496 | 103.2812 | 0 | 0.07675295 | 0 | 0 | 0
9480 | 282744.9 | 2011-09-17 23:31 | 600.3018 | 8 | 1 | 0.3200203 | 4.200207 | 31.49285 | 31.52974 | 127.161 | 103.2812 | 0 | 0.07675295 | 0 | 0 | 0
9481 | 282774.9 | 2011-09-17 23:32 | 630.3169 | 8 | 1 | 0.3100145 | 4.200368 | 31.49547 | 31.52974 | 127.172 | 103.2812 | 3.232956e-05 | 0.07675295 | 0 | 0 | 0
9482 | 282804.9 | 2011-09-17 23:32 | 660.332 | 8 | 1 | 0.2998268 | 4.200207 | 31.49802 | 31.52974 | 127.1827 | 103.2812 | -3.232956e-05 | 0.07675295 | 0 | 0 | 0
9483 | 282834.9 | 2011-09-17 23:33 | 690.3472 | 8 | 1 | 0.2905487 | 4.200207 | 31.50048 | 31.52974 | 127.193 | 103.2812 | -3.232956e-05 | 0.07675295 | 0 | 0 | 0
9484 | 282864.9 | 2011-09-17 23:33 | 720.3622 | 8 | 1 | 0.2814525 | 4.200207 | 31.50286 | 31.52974 | 127.203 | 103.2812 | 0 | 0.07675295 | 0 | 0 | 0
9485 | 282894.9 | 2011-09-17 23:34 | 750.3773 | 8 | 1 | 0.2727202 | 4.200207 | 31.50517 | 31.52974 | 127.2127 | 103.2812 | -3.232956e-05 | 0.07675295 | 0 | 0 | 0
9486 | 282925 | 2011-09-17 23:34 | 780.3925 | 8 | 1 | 0.2643518 | 4.200207 | 31.50741 | 31.52974 | 127.2221 | 103.2812 | -3.232956e-05 | 0.07675295 | 0 | 0 | 0
9487 | 282955 | 2011-09-17 23:35 | 810.4075 | 8 | 1 | 0.2561652 | 4.200207 | 31.50958 | 31.52974 | 127.2312 | 103.2812 | -3.232956e-05 | 0.07675295 | 0 | 0 | 0
9488 | 282985 | 2011-09-17 23:35 | 840.4226 | 8 | 1 | 0.2481606 | 4.200207 | 31.51168 | 31.52974 | 127.2401 | 103.2812 | 0 | 0.07675295 | 0 | 0 | 0
9489 | 283015 | 2011-09-17 23:36 | 870.438 | 8 | 1 | 0.2407017 | 4.200207 | 31.51372 | 31.52974 | 127.2486 | 103.2812 | 0 | 0.07675295 | 0 | 0 | 0
9490 | 283045 | 2011-09-17 23:36 | 900.4528 | 8 | 1 | 0.2336067 | 4.200368 | 31.5157 | 31.52974 | 127.2569 | 103.2812 | 3.232956e-05 | 0.07675295 | 0 | 0 | 0
9491 | 283075 | 2011-09-17 23:37 | 930.4679 | 8 | 1 | 0.2265117 | 4.200207 | 31.51762 | 31.52974 | 127.265 | 103.2812 | 0 | 0.07675295 | 0 | 0 | 0
9492 | 283105.1 | 2011-09-17 23:37 | 960.483 | 8 | 1 | 0.2195987 | 4.200207 | 31.51948 | 31.52974 | 127.2728 | 103.2812 | 0 | 0.07675295 | 0 | 0 | 0
9493 | 283135.1 | 2011-09-17 23:38 | 990.4981 | 8 | 1 | 0.2132313 | 4.200045 | 31.52128 | 31.52974 | 127.2804 | 103.2812 | 0 | 0.07675295 | 0 | 0 | 0
9494 | 283165.1 | 2011-09-17 23:38 | 1020.516 | 8 | 1 | 0.2072279 | 4.200368 | 31.52304 | 31.52974 | 127.2878 | 103.2812 | 0 | 0.07675295 | 0 | 0 | 0
9495 | 283195.1 | 2011-09-17 23:39 | 1050.528 | 8 | 1 | 0.2008606 | 4.200207 | 31.52473 | 31.52974 | 127.2949 | 103.2812 | 3.242493e-05 | 0.07675295 | 0 | 0 | 0
9496 | 283225.1 | 2011-09-17 23:39 | 1080.543 | 8 | 1 | 0.195039 | 4.200045 | 31.52638 | 31.52974 | 127.3018 | 103.2812 | -3.242493e-05 | 0.07675295 | 0 | 0 | 0
9497 | 283255.1 | 2011-09-17 23:40 | 1110.558 | 8 | 1 | 0.1892175 | 4.200045 | 31.52799 | 31.52974 | 127.3086 | 103.2812 | 0 | 0.07675295 | 0 | 0 | 0
9498 | 283285.1 | 2011-09-17 23:40 | 1140.574 | 8 | 1 | 0.1839417 | 4.200207 | 31.52954 | 31.52974 | 127.3151 | 103.2812 | 0 | 0.07675295 | 0 | 0 | 0
9499 | 283315.2 | 2011-09-17 23:41 | 1170.589 | 8 | 1 | 0.1790298 | 4.200045 | 31.53106 | 31.52974 | 127.3214 | 103.2812 | -3.242493e-05 | 0.07675295 | 0 | 0 | 0
9500 | 283345.2 | 2011-09-17 23:41 | 1200.604 | 8 | 1 | 0.1739359 | 4.200207 | 31.53253 | 31.52974 | 127.3276 | 103.2812 | 0 | 0.07675295 | 0 | 0 | 0
9501 | 283375.2 | 2011-09-17 23:42 | 1230.619 | 8 | 1 | 0.1688421 | 4.200207 | 31.53395 | 31.52974 | 127.3336 | 103.2812 | 0 | 0.07675295 | 0 | 0 | 0
9502 | 283405.2 | 2011-09-17 23:42 | 1260.634 | 8 | 1 | 0.164294 | 4.200207 | 31.53534 | 31.52974 | 127.3395 | 103.2812 | 0 | 0.07675295 | 0 | 0 | 0
9503 | 283435.2 | 2011-09-17 23:43 | 1290.649 | 8 | 1 | 0.159564 | 4.200207 | 31.53669 | 31.52974 | 127.3451 | 103.2812 | 3.242493e-05 | 0.07675295 | 0 | 0 | 0
9504 | 283465.2 | 2011-09-17 23:43 | 1320.664 | 8 | 1 | 0.1550159 | 4.200207 | 31.538 | 31.52974 | 127.3506 | 103.2812 | -3.232956e-05 | 0.07675295 | 0 | 0 | 0
9505 | 283495.2 | 2011-09-17 23:44 | 1350.679 | 8 | 1 | 0.1510136 | 4.200045 | 31.53928 | 31.52974 | 127.356 | 103.2812 | -3.242493e-05 | 0.07675295 | 0 | 0 | 0
9506 | 283525.3 | 2011-09-17 23:44 | 1380.694 | 8 | 1 | 0.1470113 | 4.200368 | 31.54052 | 31.52974 | 127.3612 | 103.2812 | 3.232956e-05 | 0.07675295 | 0 | 0 | 0
9507 | 283555.3 | 2011-09-17 23:45 | 1410.709 | 8 | 1 | 0.143009 | 4.200207 | 31.54173 | 31.52974 | 127.3663 | 103.2812 | 3.242493e-05 | 0.07675295 | 0 | 0 | 0
9508 | 283585.3 | 2011-09-17 23:45 | 1440.725 | 8 | 1 | 0.1393705 | 4.200207 | 31.54291 | 31.52974 | 127.3712 | 103.2812 | 0 | 0.07675295 | 0 | 0 | 0
9509 | 283615.3 | 2011-09-17 23:46 | 1470.74 | 8 | 1 | 0.1355501 | 4.200207 | 31.54405 | 31.52974 | 127.376 | 103.2812 | 0 | 0.07675295 | 0 | 0 | 0
9510 | 283645.3 | 2011-09-17 23:46 | 1500.755 | 8 | 1 | 0.1319117 | 4.200045 | 31.54517 | 31.52974 | 127.3807 | 103.2812 | -3.242493e-05 | 0.07675295 | 0 | 0 | 0
9511 | 283675.3 | 2011-09-17 23:47 | 1530.77 | 8 | 1 | 0.128637 | 4.200207 | 31.54625 | 31.52974 | 127.3853 | 103.2812 | 0 | 0.07675295 | 0 | 0 | 0
9512 | 283705.4 | 2011-09-17 23:47 | 1560.785 | 8 | 1 | 0.1249986 | 4.200045 | 31.54731 | 31.52974 | 127.3897 | 103.2812 | -3.242493e-05 | 0.07675295 | 0 | 0 | 0
9513 | 283735.4 | 2011-09-17 23:48 | 1590.8 | 8 | 1 | 0.1219059 | 4.200207 | 31.54834 | 31.52974 | 127.394 | 103.2812 | 0 | 0.07675295 | 0 | 0 | 0
9514 | 283765.4 | 2011-09-17 23:48 | 1620.815 | 8 | 1 | 0.1186313 | 4.200207 | 31.54934 | 31.52974 | 127.3983 | 103.2812 | 0 | 0.07675295 | 0 | 0 | 0
9515 | 283795.4 | 2011-09-17 23:49 | 1650.83 | 8 | 1 | 0.1157205 | 4.200207 | 31.55032 | 31.52974 | 127.4024 | 103.2812 | 3.242493e-05 | 0.07675295 | 0 | 0 | 0
9516 | 283825.4 | 2011-09-17 23:49 | 1680.845 | 8 | 1 | 0.1128097 | 4.200207 | 31.55127 | 31.52974 | 127.4064 | 103.2812 | 0 | 0.07675295 | 0 | 0 | 0
9517 | 283855.4 | 2011-09-17 23:50 | 1710.86 | 8 | 1 | 0.1100809 | 4.200207 | 31.5522 | 31.52974 | 127.4103 | 103.2812 | -3.232956e-05 | 0.07675295 | 0 | 0 | 0
9518 | 283885.4 | 2011-09-17 23:50 | 1740.875 | 8 | 1 | 0.1071701 | 4.200368 | 31.55311 | 31.52974 | 127.4141 | 103.2812 | 0 | 0.07675295 | 0 | 0 | 0
9519 | 283915.5 | 2011-09-17 23:51 | 1770.89 | 8 | 1 | 0.1046232 | 4.200368 | 31.55399 | 31.52974 | 127.4178 | 103.2812 | 3.232956e-05 | 0.07675295 | 0 | 0 | 0
9520 | 283945.5 | 2011-09-17 23:51 | 1800.906 | 8 | 1 | 0.1018943 | 4.200207 | 31.55485 | 31.52974 | 127.4214 | 103.2812 | 0 | 0.07675295 | 0 | 0 | 0
9521 | 283975.5 | 2011-09-17 23:52 | 1830.921 | 8 | 1 | 0.0993474 | 4.200207 | 31.55569 | 31.52974 | 127.4249 | 103.2812 | -3.232956e-05 | 0.07675295 | 0 | 0 | 0
9522 | 284005.5 | 2011-09-17 23:52 | 1860.936 | 8 | 1 | 0.0969824 | 4.200207 | 31.55651 | 31.52974 | 127.4283 | 103.2812 | 0 | 0.07675295 | 0 | 0 | 0
9523 | 284035.5 | 2011-09-17 23:53 | 1890.951 | 8 | 1 | 0.09479932 | 4.200368 | 31.55731 | 31.52974 | 127.4317 | 103.2812 | 3.232956e-05 | 0.07675295 | 0 | 0 | 0
9524 | 284065.5 | 2011-09-17 23:53 | 1920.966 | 8 | 1 | 0.09225239 | 4.200207 | 31.55809 | 31.52974 | 127.435 | 103.2812 | 0 | 0.07675295 | 0 | 0 | 0
9525 | 284095.5 | 2011-09-17 23:54 | 1950.981 | 8 | 1 | 0.09025124 | 4.200207 | 31.55885 | 31.52974 | 127.4382 | 103.2812 | 0 | 0.07675295 | 0 | 0 | 0
9526 | 284125.6 | 2011-09-17 23:54 | 1980.996 | 8 | 1 | 0.08806816 | 4.200207 | 31.55959 | 31.52974 | 127.4413 | 103.2812 | 0 | 0.07675295 | 0 | 0 | 0
9527 | 284155.6 | 2011-09-17 23:55 | 2011.011 | 8 | 1 | 0.08588508 | 4.200207 | 31.56032 | 31.52974 | 127.4443 | 103.2812 | 0 | 0.07675295 | 0 | 0 | 0
9528 | 284185.6 | 2011-09-17 23:55 | 2041.026 | 8 | 1 | 0.08424777 | 4.200207 | 31.56102 | 31.52974 | 127.4473 | 103.2812 | -3.232956e-05 | 0.07675295 | 0 | 0 | 0
9529 | 284215.6 | 2011-09-17 23:56 | 2071.042 | 8 | 1 | 0.08206469 | 4.200368 | 31.56172 | 31.52974 | 127.4502 | 103.2812 | 3.232956e-05 | 0.07675295 | 0 | 0 | 0
9530 | 284245.6 | 2011-09-17 23:56 | 2101.056 | 8 | 1 | 0.08006354 | 4.200207 | 31.56239 | 31.52974 | 127.4531 | 103.2812 | 0 | 0.07675295 | 0 | 0 | 0
9531 | 284275.6 | 2011-09-17 23:57 | 2131.072 | 8 | 1 | 0.07806238 | 4.200207 | 31.56305 | 31.52974 | 127.4558 | 103.2812 | -3.232956e-05 | 0.07675295 | 0 | 0 | 0
9532 | 284305.7 | 2011-09-17 23:57 | 2161.087 | 8 | 1 | 0.076607 | 4.200207 | 31.5637 | 31.52974 | 127.4585 | 103.2812 | 0 | 0.07675295 | 0 | 0 | 0
9533 | 284335.7 | 2011-09-17 23:58 | 2191.102 | 8 | 1 | 0.07496969 | 4.200207 | 31.56433 | 31.52974 | 127.4612 | 103.2812 | -3.232956e-05 | 0.07675295 | 0 | 0 | 0
9534 | 284365.7 | 2011-09-17 23:58 | 2221.117 | 8 | 1 | 0.07315046 | 4.200207 | 31.56495 | 31.52974 | 127.4638 | 103.2812 | 0 | 0.07675295 | 0 | 0 | 0
9535 | 284395.7 | 2011-09-17 23:59 | 2251.132 | 8 | 1 | 0.07151315 | 4.200368 | 31.56555 | 31.52974 | 127.4663 | 103.2812 | 3.232956e-05 | 0.07675295 | 0 | 0 | 0
9536 | 284425.7 | 2011-09-17 23:59 | 2281.147 | 8 | 1 | 0.06987584 | 4.200207 | 31.56614 | 31.52974 | 127.4688 | 103.2812 | 0 | 0.07675295 | 0 | 0 | 0
9537 | 284455.7 | 2011-09-18 | 2311.162 | 8 | 1 | 0.06842045 | 4.200207 | 31.56671 | 31.52974 | 127.4712 | 103.2812 | 0 | 0.07675295 | 0 | 0 | 0
9538 | 284485.7 | 2011-09-18 | 2341.177 | 8 | 1 | 0.06696507 | 4.200207 | 31.56728 | 31.52974 | 127.4736 | 103.2812 | 0 | 0.07675295 | 0 | 0 | 0
9539 | 284515.8 | 2011-09-18 00:01 | 2371.192 | 8 | 1 | 0.06514583 | 4.200207 | 31.56783 | 31.52974 | 127.4759 | 103.2812 | 0 | 0.07675295 | 0 | 0 | 0
9540 | 284545.8 | 2011-09-18 00:01 | 2401.207 | 8 | 1 | 0.06387237 | 4.200207 | 31.56837 | 31.52974 | 127.4782 | 103.2812 | 3.242493e-05 | 0.07675295 | 0 | 0 | 0
9541 | 284575.8 | 2011-09-18 00:02 | 2431.223 | 8 | 1 | 0.06241698 | 4.200207 | 31.56889 | 31.52974 | 127.4804 | 103.2812 | 0 | 0.07675295 | 0 | 0 | 0
9542 | 284605.8 | 2011-09-18 00:02 | 2461.238 | 8 | 1 | 0.06114352 | 4.200207 | 31.56941 | 31.52974 | 127.4825 | 103.2812 | 0 | 0.07675295 | 0 | 0 | 0
9543 | 284635.8 | 2011-09-18 00:03 | 2491.253 | 8 | 1 | 0.06005198 | 4.200207 | 31.56991 | 31.52974 | 127.4847 | 103.2812 | 0 | 0.07675295 | 0 | 0 | 0
9544 | 284665.8 | 2011-09-18 00:03 | 2521.268 | 8 | 1 | 0.05841467 | 4.200207 | 31.57041 | 31.52974 | 127.4867 | 103.2812 | -3.232956e-05 | 0.07675295 | 0 | 0 | 0
9545 | 284695.8 | 2011-09-18 00:04 | 2551.283 | 8 | 1 | 0.05750506 | 4.200207 | 31.57089 | 31.52974 | 127.4888 | 103.2812 | 0 | 0.07675295 | 0 | 0 | 0
9546 | 284725.9 | 2011-09-18 00:04 | 2581.298 | 8 | 1 | 0.05623159 | 4.200207 | 31.57137 | 31.52974 | 127.4908 | 103.2812 | 3.242493e-05 | 0.07675295 | 0 | 0 | 0
9547 | 284755.9 | 2011-09-18 00:05 | 2611.313 | 8 | 1 | 0.05495813 | 4.200045 | 31.57183 | 31.52974 | 127.4927 | 103.2812 | -3.242493e-05 | 0.07675295 | 0 | 0 | 0
9548 | 284785.9 | 2011-09-18 00:05 | 2641.328 | 8 | 1 | 0.05441236 | 4.200207 | 31.57229 | 31.52974 | 127.4946 | 103.2812 | 0 | 0.07675295 | 0 | 0 | 0
9549 | 284815.9 | 2011-09-18 00:06 | 2671.343 | 8 | 1 | 0.05295698 | 4.199883 | 31.57273 | 31.52974 | 127.4965 | 103.2812 | -6.484985e-05 | 0.07675295 | 0 | 0 | 0
9550 | 284845.9 | 2011-09-18 00:06 | 2701.358 | 8 | 1 | 0.05204736 | 4.200368 | 31.57317 | 31.52974 | 127.4983 | 103.2812 | 0 | 0.07675295 | 0 | 0 | 0
9551 | 284875.9 | 2011-09-18 00:07 | 2731.373 | 8 | 1 | 0.05113774 | 4.200207 | 31.5736 | 31.52974 | 127.5002 | 103.2812 | 0 | 0.07675295 | 0 | 0 | 0
9552 | 284901.1 | 2011-09-18 00:07 | 2756.576 | 8 | 1 | 0.04986428 | 4.200207 | 31.57396 | 31.52974 | 127.5016 | 103.2812 | 0 | 0.07675295 | 0 | 0 | 0
9553 | 284931.2 | 2011-09-18 00:08 | 30.0151 | 9 | 1 | 0 | 4.194376 | 31.57396 | 31.52974 | 127.5016 | 103.2812 | -3.242493e-05 | 0.07675295 | 0 | 0 | 0
9554 | 284961.2 | 2011-09-18 00:08 | 60.0302 | 9 | 1 | 0 | 4.193727 | 31.57396 | 31.52974 | 127.5016 | 103.2812 | 3.232956e-05 | 0.07675295 | 0 | 0 | 0
9555 | 284991.2 | 2011-09-18 00:09 | 90.04541 | 9 | 1 | 0 | 4.192918 | 31.57396 | 31.52974 | 127.5016 | 103.2812 | -3.242493e-05 | 0.07675295 | 0 | 0 | 0
9556 | 285021.2 | 2011-09-18 00:09 | 120.0136 | 9 | 1 | 0 | 4.192432 | 31.57396 | 31.52974 | 127.5016 | 103.2812 | -3.242493e-05 | 0.07675295 | 0 | 0 | 0
9557 | 285021.2 | 2011-09-18 00:09 | 0.01560814 | 10 | 1 | 0.0005630856 | 4.192594 | 31.57396 | 31.52974 | 127.5016 | 103.2812 | 3.242493e-05 | 0.0780995 | 0 | 0 | 0
9558 | 285051.2 | 2011-09-18 00:10 | 30.01512 | 11 | 1 | -4.050139 | 3.698902 | 31.57396 | 31.56351 | 127.5016 | 103.4083 | -0.002915525 | 0.0780995 | 0 | 0 | 0
9559 | 285081.2 | 2011-09-18 00:10 | 60.0302 | 11 | 1 | -4.050139 | 3.611923 | 31.57396 | 31.59728 | 127.5016 | 103.5316 | -0.001878881 | 0.0780995 | 0 | 0 | 0
9560 | 285111.2 | 2011-09-18 00:11 | 90.04528 | 11 | 1 | -4.050139 | 3.552479 | 31.57396 | 31.63104 | 127.5016 | 103.6525 | -0.001295805 | 0.0780995 | 0 | 0 | 0
9561 | 285141.2 | 2011-09-18 00:11 | 120.0605 | 11 | 1 | -4.050139 | 3.50745 | 31.57396 | 31.66481 | 127.5016 | 103.7717 | -0.001101446 | 0.0780995 | 0 | 0 | 0
9562 | 285171.3 | 2011-09-18 00:12 | 150.0755 | 11 | 1 | -4.050139 | 3.470196 | 31.57396 | 31.69858 | 127.5016 | 103.8895 | -0.0009394645 | 0.0780995 | 0 | 0 | 0
9563 | 285201.3 | 2011-09-18 00:12 | 180.0906 | 11 | 1 | -4.049958 | 3.436992 | 31.57396 | 31.73235 | 127.5016 | 104.0061 | -0.0008422375 | 0.0780995 | 0 | 0 | 0
9564 | 285231.3 | 2011-09-18 00:13 | 210.1057 | 11 | 1 | -4.049958 | 3.407351 | 31.57396 | 31.76611 | 127.5016 | 104.1216 | -0.0007774353 | 0.0780995 | 0 | 0 | 0
9565 | 285261.3 | 2011-09-18 00:13 | 240.1207 | 11 | 1 | -4.049958 | 3.380626 | 31.57396 | 31.79988 | 127.5016 | 104.2362 | -0.0006803036 | 0.0780995 | 0 | 0 | 0
9566 | 285291.3 | 2011-09-18 00:14 | 270.136 | 11 | 1 | -4.050139 | 3.356492 | 31.57396 | 31.83365 | 127.5016 | 104.35 | -0.0005831242 | 0.0780995 | 0 | 0 | 0
9567 | 285321.3 | 2011-09-18 00:14 | 300.1509 | 11 | 1 | -4.050139 | 3.334625 | 31.57396 | 31.86742 | 127.5016 | 104.463 | -0.000518322 | 0.0780995 | 0 | 0 | 0
9568 | 285351.3 | 2011-09-18 00:15 | 330.166 | 11 | 1 | -4.049958 | 3.314703 | 31.57396 | 31.90119 | 127.5016 | 104.5752 | -0.000518322 | 0.0780995 | 0 | 0 | 0
9569 | 285381.4 | 2011-09-18 00:15 | 360.1811 | 11 | 1 | -4.049958 | 3.296562 | 31.57396 | 31.93495 | 127.5016 | 104.6868 | -0.0004535198 | 0.0780995 | 0 | 0 | 0
9570 | 285411.4 | 2011-09-18 00:16 | 390.1962 | 11 | 1 | -4.049958 | 3.279393 | 31.57396 | 31.96872 | 127.5016 | 104.7979 | -0.0004535198 | 0.0780995 | 0 | 0 | 0
9571 | 285441.4 | 2011-09-18 00:16 | 420.2113 | 11 | 1 | -4.050139 | 3.263358 | 31.57396 | 32.00249 | 127.5016 | 104.9083 | -0.0003887177 | 0.0780995 | 0 | 0 | 0
9572 | 285471.4 | 2011-09-18 00:17 | 450.2265 | 11 | 1 | -4.050139 | 3.247646 | 31.57396 | 32.03626 | 127.5016 | 105.0182 | -0.0003887177 | 0.0780995 | 0 | 0 | 0
9573 | 285501.4 | 2011-09-18 00:17 | 480.2415 | 11 | 1 | -4.050139 | 3.232421 | 31.57396 | 32.07002 | 127.5016 | 105.1277 | -0.0003563404 | 0.0780995 | 0 | 0 | 0
9574 | 285531.4 | 2011-09-18 00:18 | 510.2566 | 11 | 1 | -4.050322 | 3.216872 | 31.57396 | 32.10379 | 127.5016 | 105.2365 | -0.0004211426 | 0.0780995 | 0 | 0 | 0
9575 | 285561.5 | 2011-09-18 00:18 | 540.2717 | 11 | 1 | -4.050139 | 3.200836 | 31.57396 | 32.13756 | 127.5016 | 105.3449 | -0.0004535198 | 0.0780995 | 0 | 0 | 0
9576 | 285591.5 | 2011-09-18 00:19 | 570.2868 | 11 | 1 | -4.050139 | 3.183505 | 31.57396 | 32.17133 | 127.5016 | 105.4527 | -0.0004858971 | 0.0780995 | 0 | 0 | 0
9577 | 285621.5 | 2011-09-18 00:19 | 600.3019 | 11 | 1 | -4.050139 | 3.16504 | 31.57396 | 32.2051 | 127.5016 | 105.5599 | -0.0004859447 | 0.0780995 | 0 | 0 | 0
9578 | 285651.5 | 2011-09-18 00:20 | 630.317 | 11 | 1 | -4.049958 | 3.144308 | 31.57396 | 32.23886 | 127.5016 | 105.6664 | -0.0005506992 | 0.0780995 | 0 | 0 | 0
9579 | 285681.5 | 2011-09-18 00:20 | 660.332 | 11 | 1 | -4.050322 | 3.120498 | 31.57396 | 32.27263 | 127.5016 | 105.7722 | -0.0006478786 | 0.0780995 | 0 | 0 | 0
9580 | 285711.5 | 2011-09-18 00:21 | 690.3474 | 11 | 1 | -4.050139 | 3.091991 | 31.57396 | 32.3064 | 127.5016 | 105.8771 | -0.0008422852 | 0.0780995 | 0 | 0 | 0
9581 | 285741.5 | 2011-09-18 00:21 | 720.3622 | 11 | 1 | -4.050139 | 3.054251 | 31.57396 | 32.34017 | 127.5016 | 105.9809 | -0.001166201 | 0.0780995 | 0 | 0 | 0
9582 | 285771.6 | 2011-09-18 00:22 | 750.3773 | 11 | 1 | -4.050139 | 2.997399 | 31.57396 | 32.37394 | 127.5016 | 106.0832 | -0.001878881 | 0.0780995 | 0 | 0 | 0
9583 | 285801.6 | 2011-09-18 00:22 | 780.3924 | 11 | 1 | -4.049958 | 2.905884 | 31.57396 | 32.4077 | 127.5016 | 106.183 | -0.002947903 | 0.0780995 | 0 | 0 | 0
9584 | 285831.6 | 2011-09-18 00:23 | 810.4075 | 11 | 1 | -4.050322 | 2.765454 | 31.57396 | 32.44147 | 127.5016 | 106.2789 | -0.004178858 | 0.0780995 | 0 | 0 | 0
9585 | 285843.9 | 2011-09-18 00:23 | 822.7511 | 11 | 1 | -4.050139 | 2.699855 | 31.57396 | 32.45536 | 127.5016 | 106.3168 | -0.004243708 | 0.0780995 | 0 | 0 | 0
9586 | 285964 | 2011-09-18 00:25 | 120.0135 | 12 | 1 | 0 | 3.674444 | 31.57396 | 32.45536 | 127.5016 | 106.3168 | 0.0001944065 | 0.0780995 | 0 | 0 | 0
9587 | 285964 | 2011-09-18 00:25 | 0.01557903 | 13 | 1 | 0.0009269321 | 3.674768 | 31.57396 | 32.45536 | 127.5016 | 106.3168 | 3.237724e-05 | 0.07675295 | 0 | 0 | 0
9588 | 285964 | 2011-09-18 00:25 | 2.611498614e-06 | 6 | 1 | 0 | 3.674606 | 31.57396 | 32.45536 | 127.5016 | 106.3168 | 0 | 0.07675295 | 0 | 0 | 0
9589 | 285994.1 | 2011-09-18 00:25 | 30.01507 | 7 | 1 | 0.6749525 | 3.74393 | 31.57958 | 32.45536 | 127.5227 | 106.3168 | 0.0003887653 | 0.07675295 | 0 | 0 | 0
9590 | 286024.1 | 2011-09-18 00:26 | 60.03007 | 7 | 1 | 0.6749525 | 3.755268 | 31.58521 | 32.45536 | 127.5438 | 106.3168 | 0.0002915383 | 0.07675295 | 0 | 0 | 0
9591 | 286054.1 | 2011-09-18 00:26 | 90.04525 | 7 | 1 | 0.6751344 | 3.764015 | 31.59084 | 32.45536 | 127.5649 | 106.3168 | 0.0002267838 | 0.07675295 | 0 | 0 | 0
9592 | 286084.1 | 2011-09-18 00:27 | 120.0604 | 7 | 1 | 0.6747706 | 3.772113 | 31.59646 | 32.45536 | 127.5861 | 106.3168 | 0.0001943588 | 0.07675295 | 0 | 0 | 0
9593 | 286114.1 | 2011-09-18 00:27 | 150.0753 | 7 | 1 | 0.6749525 | 3.779564 | 31.60209 | 32.45536 | 127.6074 | 106.3168 | 0.0001943588 | 0.07675295 | 0 | 0 | 0
9594 | 286144.1 | 2011-09-18 00:28 | 180.0907 | 7 | 1 | 0.6751344 | 3.786367 | 31.60772 | 32.45536 | 127.6286 | 106.3168 | 0.0001619816 | 0.07675295 | 0 | 0 | 0
9595 | 286174.1 | 2011-09-18 00:28 | 210.1055 | 7 | 1 | 0.6751344 | 3.792846 | 31.61335 | 32.45536 | 127.65 | 106.3168 | 0.0001943588 | 0.07675295 | 0 | 0 | 0
9596 | 286204.2 | 2011-09-18 00:29 | 240.1206 | 7 | 1 | 0.6749525 | 3.798839 | 31.61897 | 32.45536 | 127.6713 | 106.3168 | 0.0001295567 | 0.07675295 | 0 | 0 | 0
9597 | 286234.2 | 2011-09-18 00:29 | 270.1358 | 7 | 1 | 0.6749525 | 3.804832 | 31.6246 | 32.45536 | 127.6927 | 106.3168 | 0.0001296043 | 0.07675295 | 0 | 0 | 0
9598 | 286264.2 | 2011-09-18 00:30 | 300.1508 | 7 | 1 | 0.6747706 | 3.810501 | 31.63023 | 32.45536 | 127.7142 | 106.3168 | 0.0001296043 | 0.07675295 | 0 | 0 | 0
9599 | 286294.2 | 2011-09-18 00:30 | 330.1659 | 7 | 1 | 0.6747706 | 3.816008 | 31.63586 | 32.45536 | 127.7356 | 106.3168 | 9.717941e-05 | 0.07675295 | 0 | 0 | 0
9600 | 286324.2 | 2011-09-18 00:31 | 360.1813 | 7 | 1 | 0.6749525 | 3.821353 | 31.64148 | 32.45536 | 127.7571 | 106.3168 | 0.0001619816 | 0.07675295 | 0 | 0 | 0
9601 | 286354.2 | 2011-09-18 00:31 | 390.1961 | 7 | 1 | 0.6749525 | 3.826536 | 31.64711 | 32.45536 | 127.7786 | 106.3168 | 0.0001295567 | 0.07675295 | 0 | 0 | 0
9602 | 286384.2 | 2011-09-18 00:32 | 420.2112 | 7 | 1 | 0.6749525 | 3.831557 | 31.65274 | 32.45536 | 127.8002 | 106.3168 | 0.0001619816 | 0.07675295 | 0 | 0 | 0
9603 | 286414.3 | 2011-09-18 00:32 | 450.2263 | 7 | 1 | 0.6751344 | 3.836416 | 31.65837 | 32.45536 | 127.8218 | 106.3168 | 0.0001295567 | 0.07675295 | 0 | 0 | 0
9604 | 286444.3 | 2011-09-18 00:33 | 480.2414 | 7 | 1 | 0.6751344 | 3.841114 | 31.66399 | 32.45536 | 127.8434 | 106.3168 | 9.717941e-05 | 0.07675295 | 0 | 0 | 0
9605 | 286474.3 | 2011-09-18 00:33 | 510.2592 | 7 | 1 | 0.6749525 | 3.845649 | 31.66962 | 32.45536 | 127.865 | 106.3168 | 9.717941e-05 | 0.07675295 | 0 | 0 | 0
9606 | 286504.3 | 2011-09-18 00:34 | 540.2716 | 7 | 1 | 0.6749525 | 3.850184 | 31.67525 | 32.45536 | 127.8866 | 106.3168 | 9.717941e-05 | 0.07675295 | 0 | 0 | 0
9607 | 286534.3 | 2011-09-18 00:34 | 570.2867 | 7 | 1 | 0.6751344 | 3.854395 | 31.68088 | 32.45536 | 127.9083 | 106.3168 | 0.0001296043 | 0.07675295 | 0 | 0 | 0
9608 | 286564.3 | 2011-09-18 00:35 | 600.3019 | 7 | 1 | 0.6749525 | 3.858283 | 31.6865 | 32.45536 | 127.93 | 106.3168 | 9.717941e-05 | 0.07675295 | 0 | 0 | 0
9609 | 286594.4 | 2011-09-18 00:35 | 630.3168 | 7 | 1 | 0.6749525 | 3.862008 | 31.69213 | 32.45536 | 127.9517 | 106.3168 | 9.722709e-05 | 0.07675295 | 0 | 0 | 0
9610 | 286624.4 | 2011-09-18 00:36 | 660.3321 | 7 | 1 | 0.6749525 | 3.865733 | 31.69776 | 32.45536 | 127.9735 | 106.3168 | 0.0001296043 | 0.07675295 | 0 | 0 | 0
9611 | 286654.4 | 2011-09-18 00:36 | 690.347 | 7 | 1 | 0.6749525 | 3.868973 | 31.70339 | 32.45536 | 127.9952 | 106.3168 | 6.480217e-05 | 0.07675295 | 0 | 0 | 0
9612 | 286684.4 | 2011-09-18 00:37 | 720.3622 | 7 | 1 | 0.6749525 | 3.872212 | 31.70901 | 32.45536 | 128.017 | 106.3168 | 6.475449e-05 | 0.07675295 | 0 | 0 | 0
9613 | 286714.4 | 2011-09-18 00:37 | 750.3773 | 7 | 1 | 0.6751344 | 3.87529 | 31.71464 | 32.45536 | 128.0388 | 106.3168 | 6.475449e-05 | 0.07675295 | 0 | 0 | 0
9614 | 286744.4 | 2011-09-18 00:38 | 780.3923 | 7 | 1 | 0.6747706 | 3.878043 | 31.72027 | 32.45536 | 128.0606 | 106.3168 | 3.237724e-05 | 0.07675295 | 0 | 0 | 0
9615 | 286774.4 | 2011-09-18 00:38 | 810.4075 | 7 | 1 | 0.6749525 | 3.880959 | 31.7259 | 32.45536 | 128.0825 | 106.3168 | 9.717941e-05 | 0.07675295 | 0 | 0 | 0
9616 | 286804.5 | 2011-09-18 00:39 | 840.4225 | 7 | 1 | 0.6751344 | 3.883874 | 31.73152 | 32.45536 | 128.1043 | 106.3168 | 9.717941e-05 | 0.07675295 | 0 | 0 | 0
9617 | 286834.5 | 2011-09-18 00:39 | 870.4376 | 7 | 1 | 0.6751344 | 3.886628 | 31.73715 | 32.45536 | 128.1262 | 106.3168 | 9.722709e-05 | 0.07675295 | 0 | 0 | 0
9618 | 286864.5 | 2011-09-18 00:40 | 900.4527 | 7 | 1 | 0.6749525 | 3.889057 | 31.74278 | 32.45536 | 128.1481 | 106.3168 | 6.480217e-05 | 0.07675295 | 0 | 0 | 0
9619 | 286894.5 | 2011-09-18 00:40 | 930.4678 | 7 | 1 | 0.6749525 | 3.891487 | 31.7484 | 32.45536 | 128.17 | 106.3168 | 6.475449e-05 | 0.07675295 | 0 | 0 | 0
9620 | 286924.5 | 2011-09-18 00:41 | 960.4829 | 7 | 1 | 0.6745886 | 3.893917 | 31.75403 | 32.45536 | 128.1919 | 106.3168 | 6.480217e-05 | 0.07675295 | 0 | 0 | 0
9621 | 286954.5 | 2011-09-18 00:41 | 990.4979 | 7 | 1 | 0.6747706 | 3.896346 | 31.75966 | 32.45536 | 128.2138 | 106.3168 | 3.237724e-05 | 0.07675295 | 0 | 0 | 0
9622 | 286984.5 | 2011-09-18 00:42 | 1020.513 | 7 | 1 | 0.6751344 | 3.898938 | 31.76529 | 32.45536 | 128.2357 | 106.3168 | 9.717941e-05 | 0.07675295 | 0 | 0 | 0
9623 | 287014.6 | 2011-09-18 00:42 | 1050.528 | 7 | 1 | 0.6751344 | 3.901205 | 31.77091 | 32.45536 | 128.2577 | 106.3168 | 3.237724e-05 | 0.07675295 | 0 | 0 | 0
9624 | 287044.6 | 2011-09-18 00:43 | 1080.543 | 7 | 1 | 0.6751344 | 3.903635 | 31.77654 | 32.45536 | 128.2796 | 106.3168 | 6.480217e-05 | 0.07675295 | 0 | 0 | 0
9625 | 287074.6 | 2011-09-18 00:43 | 1110.558 | 7 | 1 | 0.6749525 | 3.905903 | 31.78217 | 32.45536 | 128.3016 | 106.3168 | 3.242493e-05 | 0.07675295 | 0 | 0 | 0
9626 | 287104.6 | 2011-09-18 00:44 | 1140.573 | 7 | 1 | 0.6747706 | 3.90817 | 31.7878 | 32.45536 | 128.3236 | 106.3168 | 3.242493e-05 | 0.07675295 | 0 | 0 | 0
9627 | 287134.6 | 2011-09-18 00:44 | 1170.589 | 7 | 1 | 0.6745886 | 3.910438 | 31.79342 | 32.45536 | 128.3456 | 106.3168 | 3.242493e-05 | 0.07675295 | 0 | 0 | 0
9628 | 287164.6 | 2011-09-18 00:45 | 1200.604 | 7 | 1 | 0.6747706 | 3.912705 | 31.79905 | 32.45536 | 128.3676 | 106.3168 | 3.242493e-05 | 0.07675295 | 0 | 0 | 0
9629 | 287194.7 | 2011-09-18 00:45 | 1230.619 | 7 | 1 | 0.6749525 | 3.915297 | 31.80468 | 32.45536 | 128.3896 | 106.3168 | 9.717941e-05 | 0.07675295 | 0 | 0 | 0
9630 | 287224.7 | 2011-09-18 00:46 | 1260.634 | 7 | 1 | 0.6749525 | 3.917565 | 31.8103 | 32.45536 | 128.4116 | 106.3168 | 9.717941e-05 | 0.07675295 | 0 | 0 | 0
9631 | 287254.7 | 2011-09-18 00:46 | 1290.649 | 7 | 1 | 0.6749525 | 3.91967 | 31.81593 | 32.45536 | 128.4337 | 106.3168 | 3.237724e-05 | 0.07675295 | 0 | 0 | 0
9632 | 287284.7 | 2011-09-18 00:47 | 1320.664 | 7 | 1 | 0.6747706 | 3.9221 | 31.82156 | 32.45536 | 128.4558 | 106.3168 | 6.480217e-05 | 0.07675295 | 0 | 0 | 0
9633 | 287314.7 | 2011-09-18 00:47 | 1350.679 | 7 | 1 | 0.6747706 | 3.924367 | 31.82718 | 32.45536 | 128.4778 | 106.3168 | 6.480217e-05 | 0.07675295 | 0 | 0 | 0
9634 | 287344.7 | 2011-09-18 00:48 | 1380.694 | 7 | 1 | 0.6749525 | 3.926797 | 31.83281 | 32.45536 | 128.4999 | 106.3168 | 6.475449e-05 | 0.07675295 | 0 | 0 | 0
9635 | 287374.7 | 2011-09-18 00:48 | 1410.709 | 7 | 1 | 0.6749525 | 3.928903 | 31.83844 | 32.45536 | 128.522 | 106.3168 | 3.237724e-05 | 0.07675295 | 0 | 0 | 0
9636 | 287404.8 | 2011-09-18 00:49 | 1440.724 | 7 | 1 | 0.6749525 | 3.931332 | 31.84406 | 32.45536 | 128.5441 | 106.3168 | 6.475449e-05 | 0.07675295 | 0 | 0 | 0
9637 | 287434.8 | 2011-09-18 00:49 | 1470.74 | 7 | 1 | 0.6749525 | 3.9336 | 31.84969 | 32.45536 | 128.5663 | 106.3168 | 3.242493e-05 | 0.07675295 | 0 | 0 | 0
9638 | 287464.8 | 2011-09-18 00:50 | 1500.755 | 7 | 1 | 0.6749525 | 3.935868 | 31.85532 | 32.45536 | 128.5884 | 106.3168 | 3.242493e-05 | 0.07675295 | 0 | 0 | 0
9639 | 287494.8 | 2011-09-18 00:50 | 1530.77 | 7 | 1 | 0.6747706 | 3.938297 | 31.86095 | 32.45536 | 128.6106 | 106.3168 | 6.480217e-05 | 0.07675295 | 0 | 0 | 0
9640 | 287524.8 | 2011-09-18 00:51 | 1560.785 | 7 | 1 | 0.6749525 | 3.940727 | 31.86657 | 32.45536 | 128.6327 | 106.3168 | 6.475449e-05 | 0.07675295 | 0 | 0 | 0
9641 | 287554.8 | 2011-09-18 00:51 | 1590.8 | 7 | 1 | 0.6749525 | 3.942994 | 31.8722 | 32.45536 | 128.6549 | 106.3168 | 6.480217e-05 | 0.07675295 | 0 | 0 | 0
9642 | 287584.9 | 2011-09-18 00:52 | 1620.815 | 7 | 1 | 0.6747706 | 3.945262 | 31.87783 | 32.45536 | 128.6771 | 106.3168 | 6.480217e-05 | 0.07675295 | 0 | 0 | 0
9643 | 287614.9 | 2011-09-18 00:52 | 1650.83 | 7 | 1 | 0.6747706 | 3.94753 | 31.88346 | 32.45536 | 128.6993 | 106.3168 | 3.242493e-05 | 0.07675295 | 0 | 0 | 0
9644 | 287644.9 | 2011-09-18 00:53 | 1680.845 | 7 | 1 | 0.6749525 | 3.949959 | 31.88908 | 32.45536 | 128.7215 | 106.3168 | 6.480217e-05 | 0.07675295 | 0 | 0 | 0
9645 | 287674.9 | 2011-09-18 00:53 | 1710.86 | 7 | 1 | 0.6749525 | 3.952551 | 31.89471 | 32.45536 | 128.7438 | 106.3168 | 9.717941e-05 | 0.07675295 | 0 | 0 | 0
9646 | 287704.9 | 2011-09-18 00:54 | 1740.875 | 7 | 1 | 0.6749525 | 3.954818 | 31.90034 | 32.45536 | 128.766 | 106.3168 | 6.480217e-05 | 0.07675295 | 0 | 0 | 0
9647 | 287734.9 | 2011-09-18 00:54 | 1770.89 | 7 | 1 | 0.6749525 | 3.957248 | 31.90597 | 32.45536 | 128.7883 | 106.3168 | 0 | 0.07675295 | 0 | 0 | 0
9648 | 287764.9 | 2011-09-18 00:55 | 1800.906 | 7 | 1 | 0.6749525 | 3.959677 | 31.91159 | 32.45536 | 128.8106 | 106.3168 | 9.717941e-05 | 0.07675295 | 0 | 0 | 0
9649 | 287795 | 2011-09-18 00:55 | 1830.921 | 7 | 1 | 0.6749525 | 3.962107 | 31.91722 | 32.45536 | 128.8329 | 106.3168 | 9.717941e-05 | 0.07675295 | 0 | 0 | 0
9650 | 287825 | 2011-09-18 00:56 | 1860.936 | 7 | 1 | 0.6751344 | 3.964537 | 31.92285 | 32.45536 | 128.8552 | 106.3168 | 6.480217e-05 | 0.07675295 | 0 | 0 | 0
9651 | 287855 | 2011-09-18 00:56 | 1890.951 | 7 | 1 | 0.6751344 | 3.966966 | 31.92848 | 32.45536 | 128.8775 | 106.3168 | 3.237724e-05 | 0.07675295 | 0 | 0 | 0
9652 | 287885 | 2011-09-18 00:57 | 1920.966 | 7 | 1 | 0.6749525 | 3.969558 | 31.9341 | 32.45536 | 128.8998 | 106.3168 | 9.717941e-05 | 0.07675295 | 0 | 0 | 0
9653 | 287915 | 2011-09-18 00:57 | 1950.981 | 7 | 1 | 0.6747706 | 3.971825 | 31.93973 | 32.45536 | 128.9222 | 106.3168 | 6.480217e-05 | 0.07675295 | 0 | 0 | 0
9654 | 287945 | 2011-09-18 00:58 | 1980.996 | 7 | 1 | 0.6749525 | 3.974417 | 31.94536 | 32.45536 | 128.9445 | 106.3168 | 6.480217e-05 | 0.07675295 | 0 | 0 | 0
9655 | 287975 | 2011-09-18 00:58 | 2011.011 | 7 | 1 | 0.6749525 | 3.977009 | 31.95099 | 32.45536 | 128.9669 | 106.3168 | 9.722709e-05 | 0.07675295 | 0 | 0 | 0
9656 | 288005.1 | 2011-09-18 00:59 | 2041.026 | 7 | 1 | 0.6749525 | 3.979438 | 31.95661 | 32.45536 | 128.9893 | 106.3168 | 6.480217e-05 | 0.07675295 | 0 | 0 | 0
9657 | 288035.1 | 2011-09-18 00:59 | 2071.041 | 7 | 1 | 0.6751344 | 3.98203 | 31.96224 | 32.45536 | 129.0117 | 106.3168 | 6.480217e-05 | 0.07675295 | 0 | 0 | 0
9658 | 288065.1 | 2011-09-18 01:00 | 2101.057 | 7 | 1 | 0.6749525 | 3.984459 | 31.96787 | 32.45536 | 129.0341 | 106.3168 | 3.237724e-05 | 0.07675295 | 0 | 0 | 0
9659 | 288095.1 | 2011-09-18 01:00 | 2131.072 | 7 | 1 | 0.6747706 | 3.987051 | 31.9735 | 32.45536 | 129.0565 | 106.3168 | 6.480217e-05 | 0.07675295 | 0 | 0 | 0
9660 | 288125.1 | 2011-09-18 01:01 | 2161.087 | 7 | 1 | 0.6749525 | 3.989642 | 31.97912 | 32.45536 | 129.079 | 106.3168 | 6.480217e-05 | 0.07675295 | 0 | 0 | 0
9661 | 288155.1 | 2011-09-18 01:01 | 2191.102 | 7 | 1 | 0.6749525 | 3.992234 | 31.98475 | 32.45536 | 129.1014 | 106.3168 | 3.242493e-05 | 0.07675295 | 0 | 0 | 0
9662 | 288185.2 | 2011-09-18 01:02 | 2221.117 | 7 | 1 | 0.6751344 | 3.994987 | 31.99038 | 32.45536 | 129.1239 | 106.3168 | 0.0001296043 | 0.07675295 | 0 | 0 | 0
9663 | 288215.2 | 2011-09-18 01:02 | 2251.132 | 7 | 1 | 0.6749525 | 3.997741 | 31.99601 | 32.45536 | 129.1464 | 106.3168 | 9.717941e-05 | 0.07675295 | 0 | 0 | 0
9664 | 288245.2 | 2011-09-18 01:03 | 2281.147 | 7 | 1 | 0.6749525 | 4.000171 | 32.00163 | 32.45536 | 129.1689 | 106.3168 | 6.480217e-05 | 0.07675295 | 0 | 0 | 0
9665 | 288275.2 | 2011-09-18 01:03 | 2311.162 | 7 | 1 | 0.6747706 | 4.002762 | 32.00726 | 32.45536 | 129.1914 | 106.3168 | 6.484985e-05 | 0.07675295 | 0 | 0 | 0
9666 | 288305.2 | 2011-09-18 01:04 | 2341.177 | 7 | 1 | 0.6749525 | 4.005678 | 32.01289 | 32.45536 | 129.2139 | 106.3168 | 0.0001296043 | 0.07675295 | 0 | 0 | 0
9667 | 288335.2 | 2011-09-18 01:04 | 2371.192 | 7 | 1 | 0.6749525 | 4.008269 | 32.01852 | 32.45536 | 129.2365 | 106.3168 | 9.717941e-05 | 0.07675295 | 0 | 0 | 0
9668 | 288365.2 | 2011-09-18 01:05 | 2401.207 | 7 | 1 | 0.6749525 | 4.011023 | 32.02414 | 32.45536 | 129.2591 | 106.3168 | 6.475449e-05 | 0.07675295 | 0 | 0 | 0
9669 | 288395.3 | 2011-09-18 01:05 | 2431.225 | 7 | 1 | 0.6749525 | 4.013614 | 32.02977 | 32.45536 | 129.2816 | 106.3168 | 3.242493e-05 | 0.07675295 | 0 | 0 | 0
9670 | 288425.3 | 2011-09-18 01:06 | 2461.238 | 7 | 1 | 0.6749525 | 4.016368 | 32.0354 | 32.45536 | 129.3042 | 106.3168 | 3.242493e-05 | 0.07675295 | 0 | 0 | 0
9671 | 288455.3 | 2011-09-18 01:06 | 2491.253 | 7 | 1 | 0.6747706 | 4.019283 | 32.04103 | 32.45536 | 129.3268 | 106.3168 | 9.717941e-05 | 0.07675295 | 0 | 0 | 0
9672 | 288485.3 | 2011-09-18 01:07 | 2521.268 | 7 | 1 | 0.6747706 | 4.022037 | 32.04665 | 32.45536 | 129.3495 | 106.3168 | 9.717941e-05 | 0.07675295 | 0 | 0 | 0
9673 | 288515.3 | 2011-09-18 01:07 | 2551.283 | 7 | 1 | 0.6747706 | 4.02479 | 32.05228 | 32.45536 | 129.3721 | 106.3168 | 6.475449e-05 | 0.07675295 | 0 | 0 | 0
9674 | 288545.3 | 2011-09-18 01:08 | 2581.298 | 7 | 1 | 0.6747706 | 4.027382 | 32.05791 | 32.45536 | 129.3948 | 106.3168 | 3.242493e-05 | 0.07675295 | 0 | 0 | 0
9675 | 288575.3 | 2011-09-18 01:08 | 2611.313 | 7 | 1 | 0.6749525 | 4.030622 | 32.06353 | 32.45536 | 129.4174 | 106.3168 | 9.717941e-05 | 0.07675295 | 0 | 0 | 0
9676 | 288605.4 | 2011-09-18 01:09 | 2641.328 | 7 | 1 | 0.6751344 | 4.033375 | 32.06916 | 32.45536 | 129.4401 | 106.3168 | 6.475449e-05 | 0.07675295 | 0 | 0 | 0
9677 | 288635.4 | 2011-09-18 01:09 | 2671.343 | 7 | 1 | 0.6749525 | 4.036129 | 32.07479 | 32.45536 | 129.4628 | 106.3168 | 6.484985e-05 | 0.07675295 | 0 | 0 | 0
9678 | 288665.4 | 2011-09-18 01:10 | 2701.358 | 7 | 1 | 0.6749525 | 4.039044 | 32.08041 | 32.45536 | 129.4855 | 106.3168 | 6.475449e-05 | 0.07675295 | 0 | 0 | 0
9679 | 288695.4 | 2011-09-18 01:10 | 2731.373 | 7 | 1 | 0.6749525 | 4.041959 | 32.08604 | 32.45536 | 129.5083 | 106.3168 | 6.475449e-05 | 0.07675295 | 0 | 0 | 0
9680 | 288725.4 | 2011-09-18 01:11 | 2761.389 | 7 | 1 | 0.6745886 | 4.044713 | 32.09167 | 32.45536 | 129.531 | 106.3168 | 3.242493e-05 | 0.07675295 | 0 | 0 | 0
9681 | 288755.4 | 2011-09-18 01:11 | 2791.404 | 7 | 1 | 0.6749525 | 4.047953 | 32.0973 | 32.45536 | 129.5538 | 106.3168 | 9.727478e-05 | 0.07675295 | 0 | 0 | 0
9682 | 288785.5 | 2011-09-18 01:12 | 2821.419 | 7 | 1 | 0.6751344 | 4.050868 | 32.10292 | 32.45536 | 129.5766 | 106.3168 | 9.717941e-05 | 0.07675295 | 0 | 0 | 0
9683 | 288815.5 | 2011-09-18 01:12 | 2851.434 | 7 | 1 | 0.6751344 | 4.053946 | 32.10855 | 32.45536 | 129.5994 | 106.3168 | 9.717941e-05 | 0.07675295 | 0 | 0 | 0
9684 | 288845.5 | 2011-09-18 01:13 | 2881.449 | 7 | 1 | 0.6747706 | 4.056861 | 32.11418 | 32.45536 | 129.6222 | 106.3168 | 9.717941e-05 | 0.07675295 | 0 | 0 | 0
9685 | 288875.5 | 2011-09-18 01:13 | 2911.464 | 7 | 1 | 0.6749525 | 4.059776 | 32.1198 | 32.45536 | 129.645 | 106.3168 | 6.475449e-05 | 0.07675295 | 0 | 0 | 0
9686 | 288905.5 | 2011-09-18 01:14 | 2941.479 | 7 | 1 | 0.6749525 | 4.062854 | 32.12543 | 32.45536 | 129.6679 | 106.3168 | 3.242493e-05 | 0.07675295 | 0 | 0 | 0
9687 | 288935.5 | 2011-09-18 01:14 | 2971.494 | 7 | 1 | 0.6749525 | 4.065931 | 32.13106 | 32.45536 | 129.6908 | 106.3168 | 6.475449e-05 | 0.07675295 | 0 | 0 | 0
9688 | 288965.5 | 2011-09-18 01:15 | 3001.509 | 7 | 1 | 0.6749525 | 4.069171 | 32.13669 | 32.45536 | 129.7137 | 106.3168 | 9.717941e-05 | 0.07675295 | 0 | 0 | 0
9689 | 288995.6 | 2011-09-18 01:15 | 3031.524 | 7 | 1 | 0.6749525 | 4.072248 | 32.14231 | 32.45536 | 129.7366 | 106.3168 | 0.0001296043 | 0.07675295 | 0 | 0 | 0
9690 | 289025.6 | 2011-09-18 01:16 | 3061.539 | 7 | 1 | 0.6749525 | 4.075164 | 32.14794 | 32.45536 | 129.7595 | 106.3168 | 3.242493e-05 | 0.07675295 | 0 | 0 | 0
9691 | 289055.6 | 2011-09-18 01:16 | 3091.555 | 7 | 1 | 0.6747706 | 4.078403 | 32.15357 | 32.45536 | 129.7824 | 106.3168 | 6.484985e-05 | 0.07675295 | 0 | 0 | 0
9692 | 289085.6 | 2011-09-18 01:17 | 3121.57 | 7 | 1 | 0.6747706 | 4.081643 | 32.1592 | 32.45536 | 129.8054 | 106.3168 | 6.475449e-05 | 0.07675295 | 0 | 0 | 0
9693 | 289115.6 | 2011-09-18 01:17 | 3151.585 | 7 | 1 | 0.6749525 | 4.085044 | 32.16482 | 32.45536 | 129.8284 | 106.3168 | 9.717941e-05 | 0.07675295 | 0 | 0 | 0
9694 | 289145.6 | 2011-09-18 01:18 | 3181.6 | 7 | 1 | 0.6749525 | 4.088121 | 32.17045 | 32.45536 | 129.8514 | 106.3168 | 6.475449e-05 | 0.07675295 | 0 | 0 | 0
9695 | 289175.7 | 2011-09-18 01:18 | 3211.615 | 7 | 1 | 0.6749525 | 4.091685 | 32.17608 | 32.45536 | 129.8744 | 106.3168 | 0.000129509 | 0.07675295 | 0 | 0 | 0
9696 | 289205.7 | 2011-09-18 01:19 | 3241.63 | 7 | 1 | 0.6749525 | 4.094762 | 32.18171 | 32.45536 | 129.8974 | 106.3168 | 6.475449e-05 | 0.07675295 | 0 | 0 | 0
9697 | 289235.7 | 2011-09-18 01:19 | 3271.645 | 7 | 1 | 0.6749525 | 4.098164 | 32.18733 | 32.45536 | 129.9205 | 106.3168 | 6.484985e-05 | 0.07675295 | 0 | 0 | 0
9698 | 289265.7 | 2011-09-18 01:20 | 3301.66 | 7 | 1 | 0.6747706 | 4.101403 | 32.19296 | 32.45536 | 129.9435 | 106.3168 | 3.232956e-05 | 0.07675295 | 0 | 0 | 0
9699 | 289295.7 | 2011-09-18 01:20 | 3331.675 | 7 | 1 | 0.6749525 | 4.104967 | 32.19859 | 32.45536 | 129.9666 | 106.3168 | 0.0001296043 | 0.07675295 | 0 | 0 | 0
9700 | 289325.7 | 2011-09-18 01:21 | 3361.69 | 7 | 1 | 0.6751344 | 4.108368 | 32.20422 | 32.45536 | 129.9897 | 106.3168 | 0.000129509 | 0.07675295 | 0 | 0 | 0
9701 | 289355.7 | 2011-09-18 01:21 | 3391.706 | 7 | 1 | 0.6749525 | 4.111931 | 32.20984 | 32.45536 | 130.0129 | 106.3168 | 9.717941e-05 | 0.07675295 | 0 | 0 | 0
9702 | 289385.8 | 2011-09-18 01:22 | 3421.721 | 7 | 1 | 0.6749525 | 4.115171 | 32.21547 | 32.45536 | 130.036 | 106.3168 | 9.717941e-05 | 0.07675295 | 0 | 0 | 0
9703 | 289415.8 | 2011-09-18 01:22 | 3451.736 | 7 | 1 | 0.6747706 | 4.118572 | 32.2211 | 32.45536 | 130.0592 | 106.3168 | 3.232956e-05 | 0.07675295 | 0 | 0 | 0
9704 | 289445.8 | 2011-09-18 01:23 | 3481.751 | 7 | 1 | 0.6751344 | 4.122298 | 32.22673 | 32.45536 | 130.0824 | 106.3168 | 6.475449e-05 | 0.07675295 | 0 | 0 | 0
9705 | 289475.8 | 2011-09-18 01:23 | 3511.766 | 7 | 1 | 0.6751344 | 4.125861 | 32.23235 | 32.45536 | 130.1056 | 106.3168 | 0.0001296043 | 0.07675295 | 0 | 0 | 0
9706 | 289505.8 | 2011-09-18 01:24 | 3541.781 | 7 | 1 | 0.6749525 | 4.129425 | 32.23798 | 32.45536 | 130.1288 | 106.3168 | 9.717941e-05 | 0.07675295 | 0 | 0 | 0
9707 | 289535.8 | 2011-09-18 01:24 | 3571.796 | 7 | 1 | 0.6749525 | 4.132988 | 32.24361 | 32.45536 | 130.1521 | 106.3168 | 9.717941e-05 | 0.07675295 | 0 | 0 | 0
9708 | 289565.8 | 2011-09-18 01:25 | 3601.811 | 7 | 1 | 0.6749525 | 4.136714 | 32.24924 | 32.45536 | 130.1753 | 106.3168 | 9.717941e-05 | 0.07675295 | 0 | 0 | 0
9709 | 289595.9 | 2011-09-18 01:25 | 3631.826 | 7 | 1 | 0.6747706 | 4.140277 | 32.25486 | 32.45536 | 130.1986 | 106.3168 | 6.484985e-05 | 0.07675295 | 0 | 0 | 0
9710 | 289625.9 | 2011-09-18 01:26 | 3661.841 | 7 | 1 | 0.6747706 | 4.144002 | 32.26049 | 32.45536 | 130.2219 | 106.3168 | 9.717941e-05 | 0.07675295 | 0 | 0 | 0
9711 | 289655.9 | 2011-09-18 01:26 | 3691.856 | 7 | 1 | 0.6749525 | 4.14789 | 32.26612 | 32.45536 | 130.2453 | 106.3168 | 0.0001296043 | 0.07675295 | 0 | 0 | 0
9712 | 289685.9 | 2011-09-18 01:27 | 3721.872 | 7 | 1 | 0.6749525 | 4.151453 | 32.27175 | 32.45536 | 130.2686 | 106.3168 | 9.717941e-05 | 0.07675295 | 0 | 0 | 0
9713 | 289715.9 | 2011-09-18 01:27 | 3751.887 | 7 | 1 | 0.6749525 | 4.15534 | 32.27737 | 32.45536 | 130.292 | 106.3168 | 0.0001296043 | 0.07675295 | 0 | 0 | 0
9714 | 289745.9 | 2011-09-18 01:28 | 3781.902 | 7 | 1 | 0.6749525 | 4.159066 | 32.283 | 32.45536 | 130.3154 | 106.3168 | 9.717941e-05 | 0.07675295 | 0 | 0 | 0
9715 | 289776 | 2011-09-18 01:28 | 3811.917 | 7 | 1 | 0.6749525 | 4.162791 | 32.28863 | 32.45536 | 130.3388 | 106.3168 | 9.717941e-05 | 0.07675295 | 0 | 0 | 0
9716 | 289806 | 2011-09-18 01:29 | 3841.932 | 7 | 1 | 0.6747706 | 4.166516 | 32.29425 | 32.45536 | 130.3622 | 106.3168 | 6.475449e-05 | 0.07675295 | 0 | 0 | 0
9717 | 289836 | 2011-09-18 01:29 | 3871.947 | 7 | 1 | 0.6747706 | 4.170403 | 32.29988 | 32.45536 | 130.3857 | 106.3168 | 9.717941e-05 | 0.07675295 | 0 | 0 | 0
9718 | 289866 | 2011-09-18 01:30 | 3901.962 | 7 | 1 | 0.6749525 | 4.174291 | 32.30551 | 32.45536 | 130.4092 | 106.3168 | 6.484985e-05 | 0.07675295 | 0 | 0 | 0
9719 | 289896 | 2011-09-18 01:30 | 3931.977 | 7 | 1 | 0.6751344 | 4.17834 | 32.31113 | 32.45536 | 130.4327 | 106.3168 | 0.0001296043 | 0.07675295 | 0 | 0 | 0
9720 | 289926 | 2011-09-18 01:31 | 3961.992 | 7 | 1 | 0.6747706 | 4.182065 | 32.31676 | 32.45536 | 130.4562 | 106.3168 | 9.717941e-05 | 0.07675295 | 0 | 0 | 0
9721 | 289956 | 2011-09-18 01:31 | 3992.007 | 7 | 1 | 0.6747706 | 4.186115 | 32.32239 | 32.45536 | 130.4797 | 106.3168 | 9.717941e-05 | 0.07675295 | 0 | 0 | 0
9722 | 289986.1 | 2011-09-18 01:32 | 4022.023 | 7 | 1 | 0.6751344 | 4.190164 | 32.32802 | 32.45536 | 130.5033 | 106.3168 | 0.000129509 | 0.07675295 | 0 | 0 | 0
9723 | 290016.1 | 2011-09-18 01:32 | 4052.038 | 7 | 1 | 0.6749525 | 4.194052 | 32.33364 | 32.45536 | 130.5269 | 106.3168 | 9.717941e-05 | 0.07675295 | 0 | 0 | 0
9724 | 290046.1 | 2011-09-18 01:33 | 4082.053 | 7 | 1 | 0.6749525 | 4.198101 | 32.33927 | 32.45536 | 130.5505 | 106.3168 | 0.0001296043 | 0.07675295 | 0 | 0 | 0
9725 | 290059.4 | 2011-09-18 01:33 | 4095.381 | 7 | 1 | 0.6749525 | 4.200045 | 32.34177 | 32.45536 | 130.561 | 106.3168 | 0.0001619339 | 0.07675295 | 0 | 0 | 0
9726 | 290089.4 | 2011-09-18 01:34 | 30.01509 | 8 | 1 | 0.640569 | 4.200207 | 32.34726 | 32.45536 | 130.584 | 106.3168 | 0 | 0.07675295 | 0 | 0 | 0
9727 | 290119.5 | 2011-09-18 01:34 | 60.03019 | 8 | 1 | 0.6118251 | 4.200207 | 32.35248 | 32.45536 | 130.606 | 106.3168 | 0 | 0.07675295 | 0 | 0 | 0
9728 | 290149.5 | 2011-09-18 01:35 | 90.04528 | 8 | 1 | 0.5865378 | 4.200207 | 32.35747 | 32.45536 | 130.6269 | 106.3168 | -3.232956e-05 | 0.07675295 | 0 | 0 | 0
9729 | 290179.5 | 2011-09-18 01:35 | 120.0604 | 8 | 1 | 0.5636155 | 4.200207 | 32.36226 | 32.45536 | 130.6471 | 106.3168 | -3.232956e-05 | 0.07675295 | 0 | 0 | 0
9730 | 290209.5 | 2011-09-18 01:36 | 150.0755 | 8 | 1 | 0.5421485 | 4.200207 | 32.36687 | 32.45536 | 130.6664 | 106.3168 | 0 | 0.07675295 | 0 | 0 | 0
9731 | 290239.5 | 2011-09-18 01:36 | 180.0906 | 8 | 1 | 0.5219551 | 4.200045 | 32.37131 | 32.45536 | 130.6851 | 106.3168 | -3.242493e-05 | 0.07675295 | 0 | 0 | 0
9732 | 290269.5 | 2011-09-18 01:37 | 210.1057 | 8 | 1 | 0.5026712 | 4.200207 | 32.37558 | 32.45536 | 130.703 | 106.3168 | 0 | 0.07675295 | 0 | 0 | 0
9733 | 290299.5 | 2011-09-18 01:37 | 240.1208 | 8 | 1 | 0.4844789 | 4.200207 | 32.37969 | 32.45536 | 130.7203 | 106.3168 | 0 | 0.07675295 | 0 | 0 | 0
9734 | 290329.6 | 2011-09-18 01:38 | 270.1358 | 8 | 1 | 0.4671962 | 4.200368 | 32.38366 | 32.45536 | 130.7369 | 106.3168 | 3.232956e-05 | 0.07675295 | 0 | 0 | 0
9735 | 290359.6 | 2011-09-18 01:38 | 300.1513 | 8 | 1 | 0.4506412 | 4.200368 | 32.38748 | 32.45536 | 130.753 | 106.3168 | 3.232956e-05 | 0.07675295 | 0 | 0 | 0
9736 | 290389.6 | 2011-09-18 01:39 | 330.166 | 8 | 1 | 0.4348138 | 4.200207 | 32.39117 | 32.45536 | 130.7685 | 106.3168 | 0 | 0.07675295 | 0 | 0 | 0
9737 | 290419.6 | 2011-09-18 01:39 | 360.1813 | 8 | 1 | 0.4197142 | 4.200207 | 32.39474 | 32.45536 | 130.7835 | 106.3168 | 0 | 0.07675295 | 0 | 0 | 0
9738 | 290449.6 | 2011-09-18 01:40 | 390.1962 | 8 | 1 | 0.4051603 | 4.200045 | 32.39818 | 32.45536 | 130.7979 | 106.3168 | -6.475449e-05 | 0.07675295 | 0 | 0 | 0
9739 | 290479.6 | 2011-09-18 01:40 | 420.2113 | 8 | 1 | 0.3915161 | 4.200207 | 32.4015 | 32.45536 | 130.8119 | 106.3168 | 0 | 0.07675295 | 0 | 0 | 0
9740 | 290509.7 | 2011-09-18 01:41 | 450.2264 | 8 | 1 | 0.3785996 | 4.200368 | 32.40471 | 32.45536 | 130.8253 | 106.3168 | 3.232956e-05 | 0.07675295 | 0 | 0 | 0
9741 | 290539.7 | 2011-09-18 01:41 | 480.2416 | 8 | 1 | 0.365683 | 4.200207 | 32.40781 | 32.45536 | 130.8384 | 106.3168 | 0 | 0.07675295 | 0 | 0 | 0
9742 | 290569.7 | 2011-09-18 01:42 | 510.2569 | 8 | 1 | 0.3534941 | 4.200207 | 32.41081 | 32.45536 | 130.851 | 106.3168 | 0 | 0.07675295 | 0 | 0 | 0
9743 | 290599.7 | 2011-09-18 01:42 | 540.2717 | 8 | 1 | 0.342033 | 4.200368 | 32.4137 | 32.45536 | 130.8631 | 106.3168 | 3.232956e-05 | 0.07675295 | 0 | 0 | 0
9744 | 290629.7 | 2011-09-18 01:43 | 570.2868 | 8 | 1 | 0.3307537 | 4.200045 | 32.41651 | 32.45536 | 130.8749 | 106.3168 | -3.242493e-05 | 0.07675295 | 0 | 0 | 0
9745 | 290659.7 | 2011-09-18 01:43 | 600.3019 | 8 | 1 | 0.3198383 | 4.200207 | 32.41922 | 32.45536 | 130.8863 | 106.3168 | -3.232956e-05 | 0.07675295 | 0 | 0 | 0
9746 | 290689.7 | 2011-09-18 01:44 | 630.317 | 8 | 1 | 0.3096507 | 4.200207 | 32.42184 | 32.45536 | 130.8973 | 106.3168 | 3.242493e-05 | 0.07675295 | 0 | 0 | 0
9747 | 290719.8 | 2011-09-18 01:44 | 660.3321 | 8 | 1 | 0.2994629 | 4.200207 | 32.42438 | 32.45536 | 130.908 | 106.3168 | 0 | 0.07675295 | 0 | 0 | 0
9748 | 290749.8 | 2011-09-18 01:45 | 690.3472 | 8 | 1 | 0.2900029 | 4.200207 | 32.42684 | 32.45536 | 130.9183 | 106.3168 | 0 | 0.07675295 | 0 | 0 | 0
9749 | 290779.8 | 2011-09-18 01:45 | 720.3623 | 8 | 1 | 0.2809068 | 4.200207 | 32.42922 | 32.45536 | 130.9283 | 106.3168 | 0 | 0.07675295 | 0 | 0 | 0
9750 | 290809.8 | 2011-09-18 01:46 | 750.3774 | 8 | 1 | 0.2723564 | 4.200207 | 32.43153 | 32.45536 | 130.938 | 106.3168 | 0 | 0.07675295 | 0 | 0 | 0
9751 | 290839.8 | 2011-09-18 01:46 | 780.3925 | 8 | 1 | 0.263806 | 4.200207 | 32.43377 | 32.45536 | 130.9474 | 106.3168 | 0 | 0.07675295 | 0 | 0 | 0
9752 | 290869.8 | 2011-09-18 01:47 | 810.4075 | 8 | 1 | 0.2558014 | 4.200207 | 32.43593 | 32.45536 | 130.9565 | 106.3168 | 0 | 0.07675295 | 0 | 0 | 0
9753 | 290899.8 | 2011-09-18 01:47 | 840.4226 | 8 | 1 | 0.2477968 | 4.200207 | 32.43803 | 32.45536 | 130.9653 | 106.3168 | 0 | 0.07675295 | 0 | 0 | 0
9754 | 290929.9 | 2011-09-18 01:48 | 870.4378 | 8 | 1 | 0.2403379 | 4.200207 | 32.44007 | 32.45536 | 130.9739 | 106.3168 | 0 | 0.07675295 | 0 | 0 | 0
9755 | 290959.9 | 2011-09-18 01:48 | 900.453 | 8 | 1 | 0.232879 | 4.200207 | 32.44204 | 32.45536 | 130.9822 | 106.3168 | 3.242493e-05 | 0.07675295 | 0 | 0 | 0
9756 | 290989.9 | 2011-09-18 01:49 | 930.4679 | 8 | 1 | 0.2261479 | 4.200207 | 32.44396 | 32.45536 | 130.9902 | 106.3168 | -3.232956e-05 | 0.07675295 | 0 | 0 | 0
9757 | 291019.9 | 2011-09-18 01:49 | 960.483 | 8 | 1 | 0.2194167 | 4.200207 | 32.44581 | 32.45536 | 130.998 | 106.3168 | 0 | 0.07675295 | 0 | 0 | 0
9758 | 291049.9 | 2011-09-18 01:50 | 990.4981 | 8 | 1 | 0.2130494 | 4.200207 | 32.44762 | 32.45536 | 131.0056 | 106.3168 | 0 | 0.07675295 | 0 | 0 | 0
9759 | 291079.9 | 2011-09-18 01:50 | 1020.513 | 8 | 1 | 0.2063183 | 4.200207 | 32.44936 | 32.45536 | 131.0129 | 106.3168 | 0 | 0.07675295 | 0 | 0 | 0
9760 | 291110 | 2011-09-18 01:51 | 1050.528 | 8 | 1 | 0.2003148 | 4.200045 | 32.45106 | 32.45536 | 131.02 | 106.3168 | -3.242493e-05 | 0.07675295 | 0 | 0 | 0
9761 | 291140 | 2011-09-18 01:51 | 1080.544 | 8 | 1 | 0.1946752 | 4.200207 | 32.45271 | 32.45536 | 131.0269 | 106.3168 | 0 | 0.07675295 | 0 | 0 | 0
9762 | 291170 | 2011-09-18 01:52 | 1110.558 | 8 | 1 | 0.1888536 | 4.200207 | 32.4543 | 32.45536 | 131.0337 | 106.3168 | 0 | 0.07675295 | 0 | 0 | 0
9763 | 291200 | 2011-09-18 01:52 | 1140.574 | 8 | 1 | 0.1839417 | 4.200207 | 32.45586 | 32.45536 | 131.0402 | 106.3168 | 0 | 0.07675295 | 0 | 0 | 0
9764 | 291230 | 2011-09-18 01:53 | 1170.589 | 8 | 1 | 0.178484 | 4.200207 | 32.45737 | 32.45536 | 131.0465 | 106.3168 | 0 | 0.07675295 | 0 | 0 | 0
9765 | 291260 | 2011-09-18 01:53 | 1200.604 | 8 | 1 | 0.1733902 | 4.200207 | 32.45883 | 32.45536 | 131.0527 | 106.3168 | 0 | 0.07675295 | 0 | 0 | 0
9766 | 291290 | 2011-09-18 01:54 | 1230.619 | 8 | 1 | 0.1682963 | 4.200207 | 32.46026 | 32.45536 | 131.0587 | 106.3168 | 0 | 0.07675295 | 0 | 0 | 0
9767 | 291320.1 | 2011-09-18 01:54 | 1260.634 | 8 | 1 | 0.1635663 | 4.200045 | 32.46164 | 32.45536 | 131.0645 | 106.3168 | 0 | 0.07675295 | 0 | 0 | 0
9768 | 291350.1 | 2011-09-18 01:55 | 1290.649 | 8 | 1 | 0.1592001 | 4.200045 | 32.46299 | 32.45536 | 131.0701 | 106.3168 | -3.242493e-05 | 0.07675295 | 0 | 0 | 0
9769 | 291380.1 | 2011-09-18 01:55 | 1320.664 | 8 | 1 | 0.1550159 | 4.200207 | 32.4643 | 32.45536 | 131.0756 | 106.3168 | 0 | 0.07675295 | 0 | 0 | 0
9770 | 291410.1 | 2011-09-18 01:56 | 1350.679 | 8 | 1 | 0.1508317 | 4.200368 | 32.46557 | 32.45536 | 131.081 | 106.3168 | 3.232956e-05 | 0.07675295 | 0 | 0 | 0
9771 | 291440.1 | 2011-09-18 01:56 | 1380.694 | 8 | 1 | 0.1464655 | 4.200207 | 32.46681 | 32.45536 | 131.0862 | 106.3168 | 0 | 0.07675295 | 0 | 0 | 0
9772 | 291470.1 | 2011-09-18 01:57 | 1410.713 | 8 | 1 | 0.1426451 | 4.200368 | 32.46802 | 32.45536 | 131.0913 | 106.3168 | 3.232956e-05 | 0.07675295 | 0 | 0 | 0
9773 | 291500.2 | 2011-09-18 01:57 | 1440.725 | 8 | 1 | 0.1388247 | 4.200368 | 32.46919 | 32.45536 | 131.0962 | 106.3168 | 3.232956e-05 | 0.07675295 | 0 | 0 | 0
9774 | 291530.2 | 2011-09-18 01:58 | 1470.74 | 8 | 1 | 0.1353682 | 4.200207 | 32.47033 | 32.45536 | 131.101 | 106.3168 | 0 | 0.07675295 | 0 | 0 | 0
9775 | 291560.2 | 2011-09-18 01:58 | 1500.755 | 8 | 1 | 0.1313659 | 4.200207 | 32.47145 | 32.45536 | 131.1057 | 106.3168 | 0 | 0.07675295 | 0 | 0 | 0
9776 | 291590.2 | 2011-09-18 01:59 | 1530.77 | 8 | 1 | 0.1280913 | 4.200207 | 32.47253 | 32.45536 | 131.1102 | 106.3168 | 0 | 0.07675295 | 0 | 0 | 0
9777 | 291620.2 | 2011-09-18 01:59 | 1560.785 | 8 | 1 | 0.1244528 | 4.200045 | 32.47358 | 32.45536 | 131.1146 | 106.3168 | -3.242493e-05 | 0.07675295 | 0 | 0 | 0
9778 | 291650.2 | 2011-09-18 02:00 | 1590.8 | 8 | 1 | 0.1211782 | 4.200368 | 32.47461 | 32.45536 | 131.1189 | 106.3168 | 0 | 0.07675295 | 0 | 0 | 0
9779 | 291680.2 | 2011-09-18 02:00 | 1620.815 | 8 | 1 | 0.1182674 | 4.200207 | 32.47561 | 32.45536 | 131.1231 | 106.3168 | 0 | 0.07675295 | 0 | 0 | 0
9780 | 291710.3 | 2011-09-18 02:01 | 1650.83 | 8 | 1 | 0.1153566 | 4.200207 | 32.47658 | 32.45536 | 131.1272 | 106.3168 | 0 | 0.07675295 | 0 | 0 | 0
9781 | 291740.3 | 2011-09-18 02:01 | 1680.845 | 8 | 1 | 0.1122639 | 4.200207 | 32.47753 | 32.45536 | 131.1312 | 106.3168 | 0 | 0.07675295 | 0 | 0 | 0
9782 | 291770.3 | 2011-09-18 02:02 | 1710.861 | 8 | 1 | 0.1095351 | 4.200207 | 32.47845 | 32.45536 | 131.1351 | 106.3168 | 0 | 0.07675295 | 0 | 0 | 0
9783 | 291800.3 | 2011-09-18 02:02 | 1740.876 | 8 | 1 | 0.1068062 | 4.200368 | 32.47935 | 32.45536 | 131.1389 | 106.3168 | 3.232956e-05 | 0.07675295 | 0 | 0 | 0
9784 | 291830.3 | 2011-09-18 02:03 | 1770.891 | 8 | 1 | 0.1040774 | 4.200207 | 32.48023 | 32.45536 | 131.1426 | 106.3168 | 0 | 0.07675295 | 0 | 0 | 0
9785 | 291860.3 | 2011-09-18 02:03 | 1800.906 | 8 | 1 | 0.1015305 | 4.200368 | 32.48109 | 32.45536 | 131.1462 | 106.3168 | 3.232956e-05 | 0.07675295 | 0 | 0 | 0
9786 | 291890.3 | 2011-09-18 02:04 | 1830.921 | 8 | 1 | 0.09916548 | 4.200207 | 32.48193 | 32.45536 | 131.1497 | 106.3168 | 3.242493e-05 | 0.07675295 | 0 | 0 | 0
9787 | 291920.4 | 2011-09-18 02:04 | 1860.936 | 8 | 1 | 0.09643663 | 4.200207 | 32.48274 | 32.45536 | 131.1531 | 106.3168 | 0 | 0.07675295 | 0 | 0 | 0
9788 | 291950.4 | 2011-09-18 02:05 | 1890.951 | 8 | 1 | 0.09443547 | 4.200207 | 32.48354 | 32.45536 | 131.1564 | 106.3168 | 0 | 0.07675295 | 0 | 0 | 0
9789 | 291980.4 | 2011-09-18 02:05 | 1920.966 | 8 | 1 | 0.09225239 | 4.200368 | 32.48431 | 32.45536 | 131.1597 | 106.3168 | 3.232956e-05 | 0.07675295 | 0 | 0 | 0
9790 | 292010.4 | 2011-09-18 02:06 | 1950.981 | 8 | 1 | 0.08988739 | 4.200207 | 32.48507 | 32.45536 | 131.1629 | 106.3168 | 0 | 0.07675295 | 0 | 0 | 0
9791 | 292040.4 | 2011-09-18 02:06 | 1980.996 | 8 | 1 | 0.08752239 | 4.200207 | 32.48581 | 32.45536 | 131.166 | 106.3168 | 0 | 0.07675295 | 0 | 0 | 0
9792 | 292070.4 | 2011-09-18 02:07 | 2011.011 | 8 | 1 | 0.08533931 | 4.200207 | 32.48653 | 32.45536 | 131.169 | 106.3168 | 0 | 0.07675295 | 0 | 0 | 0
9793 | 292100.5 | 2011-09-18 02:07 | 2041.026 | 8 | 1 | 0.083702 | 4.200207 | 32.48724 | 32.45536 | 131.172 | 106.3168 | -3.232956e-05 | 0.07675295 | 0 | 0 | 0
9794 | 292130.5 | 2011-09-18 02:08 | 2071.042 | 8 | 1 | 0.08170085 | 4.200207 | 32.48793 | 32.45536 | 131.1749 | 106.3168 | -3.232956e-05 | 0.07675295 | 0 | 0 | 0
9795 | 292160.5 | 2011-09-18 02:08 | 2101.057 | 8 | 1 | 0.07988162 | 4.200207 | 32.4886 | 32.45536 | 131.1777 | 106.3168 | 0 | 0.07675295 | 0 | 0 | 0
9796 | 292190.5 | 2011-09-18 02:09 | 2131.072 | 8 | 1 | 0.07806238 | 4.200207 | 32.48926 | 32.45536 | 131.1805 | 106.3168 | -3.232956e-05 | 0.07675295 | 0 | 0 | 0
9797 | 292220.5 | 2011-09-18 02:09 | 2161.087 | 8 | 1 | 0.07624315 | 4.200207 | 32.4899 | 32.45536 | 131.1832 | 106.3168 | -3.232956e-05 | 0.07675295 | 0 | 0 | 0
9798 | 292250.5 | 2011-09-18 02:10 | 2191.102 | 8 | 1 | 0.07460584 | 4.200368 | 32.49053 | 32.45536 | 131.1858 | 106.3168 | 0 | 0.07675295 | 0 | 0 | 0
9799 | 292280.5 | 2011-09-18 02:10 | 2221.117 | 8 | 1 | 0.07278661 | 4.200207 | 32.49114 | 32.45536 | 131.1884 | 106.3168 | 0 | 0.07675295 | 0 | 0 | 0
9800 | 292310.6 | 2011-09-18 02:11 | 2251.132 | 8 | 1 | 0.0711493 | 4.200207 | 32.49174 | 32.45536 | 131.1909 | 106.3168 | 0 | 0.07675295 | 0 | 0 | 0
9801 | 292340.6 | 2011-09-18 02:11 | 2281.147 | 8 | 1 | 0.06951199 | 4.200207 | 32.49233 | 32.45536 | 131.1934 | 106.3168 | 0 | 0.07675295 | 0 | 0 | 0
9802 | 292370.6 | 2011-09-18 02:12 | 2311.162 | 8 | 1 | 0.06823853 | 4.200207 | 32.4929 | 32.45536 | 131.1958 | 106.3168 | -3.232956e-05 | 0.07675295 | 0 | 0 | 0
9803 | 292400.6 | 2011-09-18 02:12 | 2341.177 | 8 | 1 | 0.0664193 | 4.200207 | 32.49346 | 32.45536 | 131.1981 | 106.3168 | 0 | 0.07675295 | 0 | 0 | 0
9804 | 292430.6 | 2011-09-18 02:13 | 2371.192 | 8 | 1 | 0.06496391 | 4.200207 | 32.49401 | 32.45536 | 131.2004 | 106.3168 | 3.242493e-05 | 0.07675295 | 0 | 0 | 0
9805 | 292460.6 | 2011-09-18 02:13 | 2401.208 | 8 | 1 | 0.06350853 | 4.200207 | 32.49454 | 32.45536 | 131.2027 | 106.3168 | 0 | 0.07675295 | 0 | 0 | 0
9806 | 292490.6 | 2011-09-18 02:14 | 2431.223 | 8 | 1 | 0.06223506 | 4.200045 | 32.49507 | 32.45536 | 131.2049 | 106.3168 | -3.242493e-05 | 0.07675295 | 0 | 0 | 0
9807 | 292520.7 | 2011-09-18 02:14 | 2461.238 | 8 | 1 | 0.0609616 | 4.200207 | 32.49558 | 32.45536 | 131.207 | 106.3168 | 3.242493e-05 | 0.07675295 | 0 | 0 | 0
9808 | 292550.7 | 2011-09-18 02:15 | 2491.253 | 8 | 1 | 0.05968814 | 4.200207 | 32.49609 | 32.45536 | 131.2091 | 106.3168 | 0 | 0.07675295 | 0 | 0 | 0
9809 | 292580.7 | 2011-09-18 02:15 | 2521.268 | 8 | 1 | 0.05823275 | 4.200207 | 32.49658 | 32.45536 | 131.2112 | 106.3168 | 3.242493e-05 | 0.07675295 | 0 | 0 | 0
9810 | 292610.7 | 2011-09-18 02:16 | 2551.283 | 8 | 1 | 0.05732313 | 4.200207 | 32.49706 | 32.45536 | 131.2132 | 106.3168 | 0 | 0.07675295 | 0 | 0 | 0
9811 | 292640.7 | 2011-09-18 02:16 | 2581.298 | 8 | 1 | 0.05641352 | 4.200368 | 32.49753 | 32.45536 | 131.2152 | 106.3168 | 3.232956e-05 | 0.07675295 | 0 | 0 | 0
9812 | 292670.7 | 2011-09-18 02:17 | 2611.313 | 8 | 1 | 0.05477621 | 4.200207 | 32.49799 | 32.45536 | 131.2172 | 106.3168 | 0 | 0.07675295 | 0 | 0 | 0
9813 | 292700.8 | 2011-09-18 02:17 | 2641.328 | 8 | 1 | 0.05404852 | 4.200368 | 32.49845 | 32.45536 | 131.2191 | 106.3168 | 3.232956e-05 | 0.07675295 | 0 | 0 | 0
9814 | 292730.8 | 2011-09-18 02:18 | 2671.343 | 8 | 1 | 0.05277505 | 4.200207 | 32.4989 | 32.45536 | 131.221 | 106.3168 | 0 | 0.07675295 | 0 | 0 | 0
9815 | 292760.8 | 2011-09-18 02:18 | 2701.359 | 8 | 1 | 0.05186544 | 4.200207 | 32.49933 | 32.45536 | 131.2228 | 106.3168 | 0 | 0.07675295 | 0 | 0 | 0
9816 | 292790.8 | 2011-09-18 02:19 | 2731.374 | 8 | 1 | 0.0507739 | 4.200207 | 32.49976 | 32.45536 | 131.2246 | 106.3168 | 0 | 0.07675295 | 0 | 0 | 0
9817 | 292809.1 | 2011-09-18 02:19 | 2749.655 | 8 | 1 | 0.04986428 | 4.200207 | 32.50002 | 32.45536 | 131.2257 | 106.3168 | 0 | 0.07675295 | 0 | 0 | 0
9818 | 292839.1 | 2011-09-18 02:20 | 30.01507 | 9 | 1 | 0 | 4.194376 | 32.50002 | 32.45536 | 131.2257 | 106.3168 | -6.475449e-05 | 0.07675295 | 0 | 0 | 0
9819 | 292869.1 | 2011-09-18 02:20 | 60.03017 | 9 | 1 | 0 | 4.193566 | 32.50002 | 32.45536 | 131.2257 | 106.3168 | -3.232956e-05 | 0.07675295 | 0 | 0 | 0
9820 | 292899.1 | 2011-09-18 02:21 | 90.04525 | 9 | 1 | 0 | 4.192918 | 32.50002 | 32.45536 | 131.2257 | 106.3168 | 0 | 0.07675295 | 0 | 0 | 0
9821 | 292929.1 | 2011-09-18 02:21 | 120.0136 | 9 | 1 | 0 | 4.19227 | 32.50002 | 32.45536 | 131.2257 | 106.3168 | -3.242493e-05 | 0.07675295 | 0 | 0 | 0
9822 | 292929.1 | 2011-09-18 02:21 | 0.0157181 | 10 | 1 | -0.0005284537 | 4.192108 | 32.50002 | 32.45536 | 131.2257 | 106.3168 | 0 | 0.09210355 | 0 | 0 | 0
9823 | 292959.1 | 2011-09-18 02:22 | 30.01509 | 11 | 1 | -4.050139 | 3.698902 | 32.50002 | 32.48913 | 131.2257 | 106.4439 | -0.0028831 | 0.09210355 | 0 | 0 | 0
9824 | 292989.1 | 2011-09-18 02:22 | 60.03019 | 11 | 1 | -4.049958 | 3.61176 | 32.50002 | 32.5229 | 131.2257 | 106.5672 | -0.001943684 | 0.09210355 | 0 | 0 | 0
9825 | 293019.1 | 2011-09-18 02:23 | 90.04528 | 11 | 1 | -4.050139 | 3.552155 | 32.50002 | 32.55666 | 131.2257 | 106.6881 | -0.001392984 | 0.09210355 | 0 | 0 | 0
9826 | 293049.2 | 2011-09-18 02:23 | 120.0604 | 11 | 1 | -4.049958 | 3.507774 | 32.50002 | 32.59043 | 131.2257 | 106.8073 | -0.001036644 | 0.09210355 | 0 | 0 | 0
9827 | 293079.2 | 2011-09-18 02:24 | 150.0755 | 11 | 1 | -4.049958 | 3.470196 | 32.50002 | 32.6242 | 131.2257 | 106.9251 | -0.0009070396 | 0.09210355 | 0 | 0 | 0
9828 | 293109.2 | 2011-09-18 02:24 | 180.0909 | 11 | 1 | -4.050139 | 3.437154 | 32.50002 | 32.65797 | 131.2257 | 107.0417 | -0.0008098602 | 0.09210355 | 0 | 0 | 0
9829 | 293139.2 | 2011-09-18 02:25 | 210.1057 | 11 | 1 | -4.049958 | 3.407675 | 32.50002 | 32.69173 | 131.2257 | 107.1572 | -0.0007126331 | 0.09210355 | 0 | 0 | 0
9830 | 293169.2 | 2011-09-18 02:25 | 240.1208 | 11 | 1 | -4.050322 | 3.380626 | 32.50002 | 32.7255 | 131.2257 | 107.2718 | -0.0006803036 | 0.09210355 | 0 | 0 | 0
9831 | 293199.2 | 2011-09-18 02:26 | 270.1359 | 11 | 1 | -4.049958 | 3.356492 | 32.50002 | 32.75927 | 131.2257 | 107.3856 | -0.0006155014 | 0.09210355 | 0 | 0 | 0
9832 | 293229.3 | 2011-09-18 02:26 | 300.151 | 11 | 1 | -4.050139 | 3.334625 | 32.50002 | 32.79304 | 131.2257 | 107.4985 | -0.000518322 | 0.09210355 | 0 | 0 | 0
9833 | 293259.3 | 2011-09-18 02:27 | 330.1661 | 11 | 1 | -4.049958 | 3.314865 | 32.50002 | 32.82681 | 131.2257 | 107.6108 | -0.0004859447 | 0.09210355 | 0 | 0 | 0
9834 | 293289.3 | 2011-09-18 02:27 | 360.1811 | 11 | 1 | -4.050139 | 3.296562 | 32.50002 | 32.86057 | 131.2257 | 107.7224 | -0.0004859447 | 0.09210355 | 0 | 0 | 0
9835 | 293319.3 | 2011-09-18 02:28 | 390.1964 | 11 | 1 | -4.050139 | 3.279555 | 32.50002 | 32.89434 | 131.2257 | 107.8335 | -0.0004535198 | 0.09210355 | 0 | 0 | 0
9836 | 293349.3 | 2011-09-18 02:28 | 420.2114 | 11 | 1 | -4.049958 | 3.26352 | 32.50002 | 32.92811 | 131.2257 | 107.9439 | -0.0004211426 | 0.09210355 | 0 | 0 | 0
9837 | 293379.3 | 2011-09-18 02:29 | 450.2264 | 11 | 1 | -4.050322 | 3.24797 | 32.50002 | 32.96188 | 131.2257 | 108.0539 | -0.0004535198 | 0.09210355 | 0 | 0 | 0
9838 | 293409.3 | 2011-09-18 02:29 | 480.2415 | 11 | 1 | -4.050139 | 3.232583 | 32.50002 | 32.99565 | 131.2257 | 108.1633 | -0.0004211426 | 0.09210355 | 0 | 0 | 0
9839 | 293439.4 | 2011-09-18 02:30 | 510.2566 | 11 | 1 | -4.049958 | 3.217196 | 32.50002 | 33.02941 | 131.2257 | 108.2722 | -0.0004211426 | 0.09210355 | 0 | 0 | 0
9840 | 293469.4 | 2011-09-18 02:30 | 540.2717 | 11 | 1 | -4.050139 | 3.200998 | 32.50002 | 33.06318 | 131.2257 | 108.3805 | -0.0004535198 | 0.09210355 | 0 | 0 | 0
9841 | 293499.4 | 2011-09-18 02:31 | 570.2869 | 11 | 1 | -4.050139 | 3.183829 | 32.50002 | 33.09695 | 131.2257 | 108.4884 | -0.0004535198 | 0.09210355 | 0 | 0 | 0
9842 | 293529.4 | 2011-09-18 02:31 | 600.302 | 11 | 1 | -4.050139 | 3.16504 | 32.50002 | 33.13072 | 131.2257 | 108.5956 | -0.0005507469 | 0.09210355 | 0 | 0 | 0
9843 | 293559.4 | 2011-09-18 02:32 | 630.317 | 11 | 1 | -4.050139 | 3.144308 | 32.50002 | 33.16449 | 131.2257 | 108.7021 | -0.0006155014 | 0.09210355 | 0 | 0 | 0
9844 | 293589.4 | 2011-09-18 02:32 | 660.3321 | 11 | 1 | -4.050139 | 3.12066 | 32.50002 | 33.19825 | 131.2257 | 108.8079 | -0.0006803036 | 0.09210355 | 0 | 0 | 0
9845 | 293619.4 | 2011-09-18 02:33 | 690.3472 | 11 | 1 | -4.050322 | 3.091829 | 32.50002 | 33.23202 | 131.2257 | 108.9128 | -0.0008422375 | 0.09210355 | 0 | 0 | 0
9846 | 293649.5 | 2011-09-18 02:33 | 720.3624 | 11 | 1 | -4.050139 | 3.053927 | 32.50002 | 33.26579 | 131.2257 | 109.0166 | -0.001198626 | 0.09210355 | 0 | 0 | 0
9847 | 293679.5 | 2011-09-18 02:34 | 750.3774 | 11 | 1 | -4.050139 | 2.997237 | 32.50002 | 33.29956 | 131.2257 | 109.1188 | -0.001814079 | 0.09210355 | 0 | 0 | 0
9848 | 293709.5 | 2011-09-18 02:34 | 780.3925 | 11 | 1 | -4.050139 | 2.90556 | 32.50002 | 33.33333 | 131.2257 | 109.2186 | -0.00298028 | 0.09210355 | 0 | 0 | 0
9849 | 293739.5 | 2011-09-18 02:35 | 810.4076 | 11 | 1 | -4.050139 | 2.765292 | 32.50002 | 33.3671 | 131.2257 | 109.3145 | -0.004178905 | 0.09210355 | 0 | 0 | 0
9850 | 293751.7 | 2011-09-18 02:35 | 822.5796 | 11 | 1 | -4.050139 | 2.699855 | 32.50002 | 33.38079 | 131.2257 | 109.3519 | -0.004373264 | 0.09210355 | 0 | 0 | 0
9851 | 293871.7 | 2011-09-18 02:37 | 120.0135 | 12 | 1 | 0 | 3.674606 | 32.50002 | 33.38079 | 131.2257 | 109.3519 | 0.0001943588 | 0.09210355 | 0 | 0 | 0
9852 | 293871.7 | 2011-09-18 02:37 | 0.01559077 | 13 | 1 | -0.0003465305 | 3.674444 | 32.50002 | 33.38079 | 131.2257 | 109.3519 | 0 | 0.0780995 | 0 | 0 | 0
9853 | 293871.8 | 2011-09-18 02:37 | 2.53129904e-06 | 6 | 1 | 0 | 3.674606 | 32.50002 | 33.38079 | 131.2257 | 109.3519 | 0 | 0.0780995 | 0 | 0 | 0
9854 | 293901.8 | 2011-09-18 02:37 | 30.0151 | 7 | 1 | 0.6747706 | 3.74393 | 32.50564 | 33.38079 | 131.2467 | 109.3519 | 0.0003887653 | 0.0780995 | 0 | 0 | 0
9855 | 293931.8 | 2011-09-18 02:38 | 60.03033 | 7 | 1 | 0.6749525 | 3.755106 | 32.51127 | 33.38079 | 131.2678 | 109.3519 | 0.000259161 | 0.0780995 | 0 | 0 | 0
9856 | 293961.8 | 2011-09-18 02:38 | 90.04531 | 7 | 1 | 0.6749525 | 3.764177 | 32.5169 | 33.38079 | 131.2889 | 109.3519 | 0.000259161 | 0.0780995 | 0 | 0 | 0
9857 | 293991.8 | 2011-09-18 02:39 | 120.0604 | 7 | 1 | 0.6749525 | 3.772113 | 32.52252 | 33.38079 | 131.3101 | 109.3519 | 0.0002267838 | 0.0780995 | 0 | 0 | 0
9858 | 294021.8 | 2011-09-18 02:39 | 150.0755 | 7 | 1 | 0.6749525 | 3.779564 | 32.52815 | 33.38079 | 131.3314 | 109.3519 | 0.0002267361 | 0.0780995 | 0 | 0 | 0
9859 | 294051.9 | 2011-09-18 02:40 | 180.0908 | 7 | 1 | 0.6747706 | 3.786367 | 32.53378 | 33.38079 | 131.3527 | 109.3519 | 0.0001944065 | 0.0780995 | 0 | 0 | 0
9860 | 294081.9 | 2011-09-18 02:40 | 210.1058 | 7 | 1 | 0.6751344 | 3.792846 | 32.53941 | 33.38079 | 131.374 | 109.3519 | 0.0001943588 | 0.0780995 | 0 | 0 | 0
9861 | 294111.9 | 2011-09-18 02:41 | 240.1208 | 7 | 1 | 0.6749525 | 3.799001 | 32.54503 | 33.38079 | 131.3954 | 109.3519 | 0.0001619816 | 0.0780995 | 0 | 0 | 0
9862 | 294141.9 | 2011-09-18 02:41 | 270.1359 | 7 | 1 | 0.6749525 | 3.804832 | 32.55066 | 33.38079 | 131.4168 | 109.3519 | 0.0001619816 | 0.0780995 | 0 | 0 | 0
9863 | 294171.9 | 2011-09-18 02:42 | 300.1511 | 7 | 1 | 0.6749525 | 3.810339 | 32.55629 | 33.38079 | 131.4382 | 109.3519 | 0.0001295567 | 0.0780995 | 0 | 0 | 0
9864 | 294201.9 | 2011-09-18 02:42 | 330.166 | 7 | 1 | 0.6749525 | 3.81617 | 32.56192 | 33.38079 | 131.4596 | 109.3519 | 0.0001619816 | 0.0780995 | 0 | 0 | 0
9865 | 294231.9 | 2011-09-18 02:43 | 360.1813 | 7 | 1 | 0.6749525 | 3.821353 | 32.56754 | 33.38079 | 131.4811 | 109.3519 | 0.0001296043 | 0.0780995 | 0 | 0 | 0
9866 | 294262 | 2011-09-18 02:43 | 390.1962 | 7 | 1 | 0.6749525 | 3.826698 | 32.57317 | 33.38079 | 131.5026 | 109.3519 | 0.0001619816 | 0.0780995 | 0 | 0 | 0
9867 | 294292 | 2011-09-18 02:44 | 420.2113 | 7 | 1 | 0.6747706 | 3.831557 | 32.5788 | 33.38079 | 131.5242 | 109.3519 | 0.0001296043 | 0.0780995 | 0 | 0 | 0
9868 | 294322 | 2011-09-18 02:44 | 450.2266 | 7 | 1 | 0.6747706 | 3.836416 | 32.58442 | 33.38079 | 131.5458 | 109.3519 | 0.0001295567 | 0.0780995 | 0 | 0 | 0
9869 | 294352 | 2011-09-18 02:45 | 480.2415 | 7 | 1 | 0.6751344 | 3.841114 | 32.59005 | 33.38079 | 131.5674 | 109.3519 | 9.717941e-05 | 0.0780995 | 0 | 0 | 0
9870 | 294382 | 2011-09-18 02:45 | 510.2567 | 7 | 1 | 0.6749525 | 3.845649 | 32.59568 | 33.38079 | 131.589 | 109.3519 | 0.0001295567 | 0.0780995 | 0 | 0 | 0
9871 | 294412 | 2011-09-18 02:46 | 540.2718 | 7 | 1 | 0.6749525 | 3.850184 | 32.60131 | 33.38079 | 131.6107 | 109.3519 | 0.0001295567 | 0.0780995 | 0 | 0 | 0
9872 | 294442.1 | 2011-09-18 02:46 | 570.2868 | 7 | 1 | 0.6747706 | 3.854233 | 32.60693 | 33.38079 | 131.6323 | 109.3519 | 9.717941e-05 | 0.0780995 | 0 | 0 | 0
9873 | 294472.1 | 2011-09-18 02:47 | 600.302 | 7 | 1 | 0.6749525 | 3.858121 | 32.61256 | 33.38079 | 131.654 | 109.3519 | 6.480217e-05 | 0.0780995 | 0 | 0 | 0
9874 | 294502.1 | 2011-09-18 02:47 | 630.317 | 7 | 1 | 0.6749525 | 3.862008 | 32.61819 | 33.38079 | 131.6758 | 109.3519 | 9.722709e-05 | 0.0780995 | 0 | 0 | 0
9875 | 294532.1 | 2011-09-18 02:48 | 660.3321 | 7 | 1 | 0.6749525 | 3.865733 | 32.62382 | 33.38079 | 131.6975 | 109.3519 | 0.0001296043 | 0.0780995 | 0 | 0 | 0
9876 | 294562.1 | 2011-09-18 02:48 | 690.3472 | 7 | 1 | 0.6749525 | 3.868973 | 32.62944 | 33.38079 | 131.7193 | 109.3519 | 9.717941e-05 | 0.0780995 | 0 | 0 | 0
9877 | 294592.1 | 2011-09-18 02:49 | 720.3623 | 7 | 1 | 0.6749525 | 3.87205 | 32.63507 | 33.38079 | 131.741 | 109.3519 | 6.480217e-05 | 0.0780995 | 0 | 0 | 0
9878 | 294622.1 | 2011-09-18 02:49 | 750.3776 | 7 | 1 | 0.6749525 | 3.875128 | 32.6407 | 33.38079 | 131.7628 | 109.3519 | 6.480217e-05 | 0.0780995 | 0 | 0 | 0
9879 | 294652.2 | 2011-09-18 02:50 | 780.3926 | 7 | 1 | 0.6749525 | 3.878043 | 32.64633 | 33.38079 | 131.7847 | 109.3519 | 6.475449e-05 | 0.0780995 | 0 | 0 | 0
9880 | 294682.2 | 2011-09-18 02:50 | 810.4077 | 7 | 1 | 0.6749525 | 3.880959 | 32.65195 | 33.38079 | 131.8065 | 109.3519 | 9.717941e-05 | 0.0780995 | 0 | 0 | 0
9881 | 294712.2 | 2011-09-18 02:51 | 840.4227 | 7 | 1 | 0.6749525 | 3.88355 | 32.65758 | 33.38079 | 131.8283 | 109.3519 | 6.480217e-05 | 0.0780995 | 0 | 0 | 0
9882 | 294742.2 | 2011-09-18 02:51 | 870.4378 | 7 | 1 | 0.6749525 | 3.886304 | 32.66321 | 33.38079 | 131.8502 | 109.3519 | 6.480217e-05 | 0.0780995 | 0 | 0 | 0
9883 | 294772.2 | 2011-09-18 02:52 | 900.453 | 7 | 1 | 0.6749525 | 3.888896 | 32.66884 | 33.38079 | 131.8721 | 109.3519 | 6.480217e-05 | 0.0780995 | 0 | 0 | 0
9884 | 294802.2 | 2011-09-18 02:52 | 930.4683 | 7 | 1 | 0.6749525 | 3.891325 | 32.67446 | 33.38079 | 131.894 | 109.3519 | 6.480217e-05 | 0.0780995 | 0 | 0 | 0
9885 | 294832.2 | 2011-09-18 02:53 | 960.483 | 7 | 1 | 0.6747706 | 3.893917 | 32.68009 | 33.38079 | 131.9159 | 109.3519 | 6.480217e-05 | 0.0780995 | 0 | 0 | 0
9886 | 294862.3 | 2011-09-18 02:53 | 990.4982 | 7 | 1 | 0.6749525 | 3.896508 | 32.68572 | 33.38079 | 131.9378 | 109.3519 | 6.480217e-05 | 0.0780995 | 0 | 0 | 0
9887 | 294892.3 | 2011-09-18 02:54 | 1020.513 | 7 | 1 | 0.6747706 | 3.898776 | 32.69134 | 33.38079 | 131.9597 | 109.3519 | 6.480217e-05 | 0.0780995 | 0 | 0 | 0
9888 | 294922.3 | 2011-09-18 02:54 | 1050.528 | 7 | 1 | 0.6749525 | 3.901205 | 32.69697 | 33.38079 | 131.9817 | 109.3519 | 6.480217e-05 | 0.0780995 | 0 | 0 | 0
9889 | 294952.3 | 2011-09-18 02:55 | 1080.546 | 7 | 1 | 0.6751344 | 3.903473 | 32.7026 | 33.38079 | 132.0036 | 109.3519 | 6.480217e-05 | 0.0780995 | 0 | 0 | 0
9890 | 294982.3 | 2011-09-18 02:55 | 1110.559 | 7 | 1 | 0.6749525 | 3.905903 | 32.70823 | 33.38079 | 132.0256 | 109.3519 | 9.717941e-05 | 0.0780995 | 0 | 0 | 0
9891 | 295012.3 | 2011-09-18 02:56 | 1140.574 | 7 | 1 | 0.6747706 | 3.90817 | 32.71385 | 33.38079 | 132.0476 | 109.3519 | 6.480217e-05 | 0.0780995 | 0 | 0 | 0
9892 | 295042.4 | 2011-09-18 02:56 | 1170.589 | 7 | 1 | 0.6749525 | 3.910438 | 32.71948 | 33.38079 | 132.0696 | 109.3519 | 6.480217e-05 | 0.0780995 | 0 | 0 | 0
9893 | 295072.4 | 2011-09-18 02:57 | 1200.604 | 7 | 1 | 0.6749525 | 3.912867 | 32.72511 | 33.38079 | 132.0916 | 109.3519 | 9.717941e-05 | 0.0780995 | 0 | 0 | 0
9894 | 295102.4 | 2011-09-18 02:57 | 1230.619 | 7 | 1 | 0.6749525 | 3.915135 | 32.73073 | 33.38079 | 132.1136 | 109.3519 | 6.475449e-05 | 0.0780995 | 0 | 0 | 0
9895 | 295132.4 | 2011-09-18 02:58 | 1260.634 | 7 | 1 | 0.6749525 | 3.917403 | 32.73636 | 33.38079 | 132.1357 | 109.3519 | 3.237724e-05 | 0.0780995 | 0 | 0 | 0
9896 | 295162.4 | 2011-09-18 02:58 | 1290.649 | 7 | 1 | 0.6749525 | 3.919832 | 32.74199 | 33.38079 | 132.1577 | 109.3519 | 6.480217e-05 | 0.0780995 | 0 | 0 | 0
9897 | 295192.4 | 2011-09-18 02:59 | 1320.664 | 7 | 1 | 0.6747706 | 3.9221 | 32.74762 | 33.38079 | 132.1798 | 109.3519 | 9.717941e-05 | 0.0780995 | 0 | 0 | 0
9898 | 295222.4 | 2011-09-18 02:59 | 1350.68 | 7 | 1 | 0.6749525 | 3.924367 | 32.75324 | 33.38079 | 132.2018 | 109.3519 | 6.480217e-05 | 0.0780995 | 0 | 0 | 0
9899 | 295252.5 | 2011-09-18 03:00 | 1380.695 | 7 | 1 | 0.6749525 | 3.926635 | 32.75887 | 33.38079 | 132.2239 | 109.3519 | 6.480217e-05 | 0.0780995 | 0 | 0 | 0
9900 | 295282.5 | 2011-09-18 03:00 | 1410.71 | 7 | 1 | 0.6749525 | 3.928903 | 32.7645 | 33.38079 | 132.246 | 109.3519 | 3.237724e-05 | 0.0780995 | 0 | 0 | 0
9901 | 295312.5 | 2011-09-18 03:01 | 1440.725 | 7 | 1 | 0.6751344 | 3.931332 | 32.77012 | 33.38079 | 132.2681 | 109.3519 | 6.475449e-05 | 0.0780995 | 0 | 0 | 0
9902 | 295342.5 | 2011-09-18 03:01 | 1470.74 | 7 | 1 | 0.6749525 | 3.9336 | 32.77575 | 33.38079 | 132.2903 | 109.3519 | 3.242493e-05 | 0.0780995 | 0 | 0 | 0
9903 | 295372.5 | 2011-09-18 03:02 | 1500.755 | 7 | 1 | 0.6749525 | 3.935868 | 32.78138 | 33.38079 | 132.3124 | 109.3519 | 3.242493e-05 | 0.0780995 | 0 | 0 | 0
9904 | 295402.5 | 2011-09-18 03:02 | 1530.77 | 7 | 1 | 0.6751344 | 3.938459 | 32.78701 | 33.38079 | 132.3346 | 109.3519 | 9.717941e-05 | 0.0780995 | 0 | 0 | 0
9905 | 295432.6 | 2011-09-18 03:03 | 1560.785 | 7 | 1 | 0.6749525 | 3.940565 | 32.79263 | 33.38079 | 132.3567 | 109.3519 | 9.717941e-05 | 0.0780995 | 0 | 0 | 0
9906 | 295462.6 | 2011-09-18 03:03 | 1590.8 | 7 | 1 | 0.6751344 | 3.943156 | 32.79826 | 33.38079 | 132.3789 | 109.3519 | 9.717941e-05 | 0.0780995 | 0 | 0 | 0
9907 | 295492.6 | 2011-09-18 03:04 | 1620.815 | 7 | 1 | 0.6751344 | 3.945424 | 32.80389 | 33.38079 | 132.4011 | 109.3519 | 9.717941e-05 | 0.0780995 | 0 | 0 | 0
9908 | 295522.6 | 2011-09-18 03:04 | 1650.83 | 7 | 1 | 0.6751344 | 3.947691 | 32.80952 | 33.38079 | 132.4233 | 109.3519 | 6.480217e-05 | 0.0780995 | 0 | 0 | 0
9909 | 295552.6 | 2011-09-18 03:05 | 1680.845 | 7 | 1 | 0.6749525 | 3.949959 | 32.81514 | 33.38079 | 132.4455 | 109.3519 | 6.480217e-05 | 0.0780995 | 0 | 0 | 0
9910 | 295582.6 | 2011-09-18 03:05 | 1710.86 | 7 | 1 | 0.6749525 | 3.952389 | 32.82077 | 33.38079 | 132.4678 | 109.3519 | 0.0001296043 | 0.0780995 | 0 | 0 | 0
9911 | 295612.6 | 2011-09-18 03:06 | 1740.876 | 7 | 1 | 0.6747706 | 3.954656 | 32.8264 | 33.38079 | 132.49 | 109.3519 | 6.480217e-05 | 0.0780995 | 0 | 0 | 0
9912 | 295642.7 | 2011-09-18 03:06 | 1770.891 | 7 | 1 | 0.6749525 | 3.957086 | 32.83202 | 33.38079 | 132.5123 | 109.3519 | 6.480217e-05 | 0.0780995 | 0 | 0 | 0
9913 | 295672.7 | 2011-09-18 03:07 | 1800.906 | 7 | 1 | 0.6749525 | 3.959353 | 32.83765 | 33.38079 | 132.5346 | 109.3519 | 3.237724e-05 | 0.0780995 | 0 | 0 | 0
9914 | 295702.7 | 2011-09-18 03:07 | 1830.921 | 7 | 1 | 0.6747706 | 3.961945 | 32.84328 | 33.38079 | 132.5569 | 109.3519 | 6.480217e-05 | 0.0780995 | 0 | 0 | 0
9915 | 295732.7 | 2011-09-18 03:08 | 1860.936 | 7 | 1 | 0.6753163 | 3.964537 | 32.84891 | 33.38079 | 132.5792 | 109.3519 | 6.480217e-05 | 0.0780995 | 0 | 0 | 0
9916 | 295762.7 | 2011-09-18 03:08 | 1890.951 | 7 | 1 | 0.6749525 | 3.966804 | 32.85453 | 33.38079 | 132.6015 | 109.3519 | 6.480217e-05 | 0.0780995 | 0 | 0 | 0
9917 | 295792.7 | 2011-09-18 03:09 | 1920.966 | 7 | 1 | 0.6751344 | 3.969558 | 32.86016 | 33.38079 | 132.6238 | 109.3519 | 9.717941e-05 | 0.0780995 | 0 | 0 | 0
9918 | 295822.7 | 2011-09-18 03:09 | 1950.981 | 7 | 1 | 0.6749525 | 3.971663 | 32.86579 | 33.38079 | 132.6462 | 109.3519 | 3.242493e-05 | 0.0780995 | 0 | 0 | 0
9919 | 295852.8 | 2011-09-18 03:10 | 1980.996 | 7 | 1 | 0.6749525 | 3.974417 | 32.87142 | 33.38079 | 132.6685 | 109.3519 | 9.717941e-05 | 0.0780995 | 0 | 0 | 0
9920 | 295882.8 | 2011-09-18 03:10 | 2011.011 | 7 | 1 | 0.6747706 | 3.976846 | 32.87704 | 33.38079 | 132.6909 | 109.3519 | 9.717941e-05 | 0.0780995 | 0 | 0 | 0
9921 | 295912.8 | 2011-09-18 03:11 | 2041.026 | 7 | 1 | 0.6749525 | 3.979438 | 32.88267 | 33.38079 | 132.7133 | 109.3519 | 9.717941e-05 | 0.0780995 | 0 | 0 | 0
9922 | 295942.8 | 2011-09-18 03:11 | 2071.042 | 7 | 1 | 0.6749525 | 3.98203 | 32.8883 | 33.38079 | 132.7357 | 109.3519 | 9.717941e-05 | 0.0780995 | 0 | 0 | 0
9923 | 295972.8 | 2011-09-18 03:12 | 2101.057 | 7 | 1 | 0.6749525 | 3.984459 | 32.89393 | 33.38079 | 132.7581 | 109.3519 | 6.480217e-05 | 0.0780995 | 0 | 0 | 0
9924 | 296002.8 | 2011-09-18 03:12 | 2131.072 | 7 | 1 | 0.6747706 | 3.987051 | 32.89955 | 33.38079 | 132.7805 | 109.3519 | 6.480217e-05 | 0.0780995 | 0 | 0 | 0
9925 | 296032.9 | 2011-09-18 03:13 | 2161.087 | 7 | 1 | 0.6751344 | 3.989804 | 32.90518 | 33.38079 | 132.803 | 109.3519 | 6.480217e-05 | 0.0780995 | 0 | 0 | 0
9926 | 296062.9 | 2011-09-18 03:13 | 2191.102 | 7 | 1 | 0.6747706 | 3.992234 | 32.91081 | 33.38079 | 132.8254 | 109.3519 | 3.242493e-05 | 0.0780995 | 0 | 0 | 0
9927 | 296092.9 | 2011-09-18 03:14 | 2221.117 | 7 | 1 | 0.6749525 | 3.994825 | 32.91644 | 33.38079 | 132.8479 | 109.3519 | 6.475449e-05 | 0.0780995 | 0 | 0 | 0
9928 | 296122.9 | 2011-09-18 03:14 | 2251.132 | 7 | 1 | 0.6747706 | 3.997579 | 32.92206 | 33.38079 | 132.8704 | 109.3519 | 9.717941e-05 | 0.0780995 | 0 | 0 | 0
9929 | 296152.9 | 2011-09-18 03:15 | 2281.147 | 7 | 1 | 0.6749525 | 4.000332 | 32.92769 | 33.38079 | 132.8929 | 109.3519 | 9.713173e-05 | 0.0780995 | 0 | 0 | 0
9930 | 296182.9 | 2011-09-18 03:15 | 2311.162 | 7 | 1 | 0.6749525 | 4.002762 | 32.93332 | 33.38079 | 132.9154 | 109.3519 | 6.484985e-05 | 0.0780995 | 0 | 0 | 0
9931 | 296212.9 | 2011-09-18 03:16 | 2341.177 | 7 | 1 | 0.6749525 | 4.005516 | 32.93894 | 33.38079 | 132.9379 | 109.3519 | 9.717941e-05 | 0.0780995 | 0 | 0 | 0
9932 | 296243 | 2011-09-18 03:16 | 2371.193 | 7 | 1 | 0.6749525 | 4.008269 | 32.94457 | 33.38079 | 132.9605 | 109.3519 | 6.484985e-05 | 0.0780995 | 0 | 0 | 0
9933 | 296273 | 2011-09-18 03:17 | 2401.208 | 7 | 1 | 0.6749525 | 4.010861 | 32.9502 | 33.38079 | 132.983 | 109.3519 | 6.484985e-05 | 0.0780995 | 0 | 0 | 0
9934 | 296303 | 2011-09-18 03:17 | 2431.223 | 7 | 1 | 0.6749525 | 4.013776 | 32.95583 | 33.38079 | 133.0056 | 109.3519 | 6.484985e-05 | 0.0780995 | 0 | 0 | 0
9935 | 296333 | 2011-09-18 03:18 | 2461.238 | 7 | 1 | 0.6747706 | 4.016368 | 32.96145 | 33.38079 | 133.0282 | 109.3519 | 3.242493e-05 | 0.0780995 | 0 | 0 | 0
9936 | 296363 | 2011-09-18 03:18 | 2491.253 | 7 | 1 | 0.6749525 | 4.019121 | 32.96708 | 33.38079 | 133.0508 | 109.3519 | 9.717941e-05 | 0.0780995 | 0 | 0 | 0
9937 | 296393 | 2011-09-18 03:19 | 2521.268 | 7 | 1 | 0.6749525 | 4.022037 | 32.97271 | 33.38079 | 133.0734 | 109.3519 | 0.0001296043 | 0.0780995 | 0 | 0 | 0
9938 | 296423 | 2011-09-18 03:19 | 2551.283 | 7 | 1 | 0.6749525 | 4.024952 | 32.97833 | 33.38079 | 133.0961 | 109.3519 | 0.0001296043 | 0.0780995 | 0 | 0 | 0
9939 | 296453.1 | 2011-09-18 03:20 | 2581.298 | 7 | 1 | 0.6747706 | 4.027382 | 32.98396 | 33.38079 | 133.1187 | 109.3519 | 3.242493e-05 | 0.0780995 | 0 | 0 | 0
9940 | 296483.1 | 2011-09-18 03:20 | 2611.313 | 7 | 1 | 0.6749525 | 4.030297 | 32.98959 | 33.38079 | 133.1414 | 109.3519 | 3.232956e-05 | 0.0780995 | 0 | 0 | 0
9941 | 296513.1 | 2011-09-18 03:21 | 2641.328 | 7 | 1 | 0.6747706 | 4.033213 | 32.99522 | 33.38079 | 133.1641 | 109.3519 | 9.727478e-05 | 0.0780995 | 0 | 0 | 0
9942 | 296543.1 | 2011-09-18 03:21 | 2671.344 | 7 | 1 | 0.6751344 | 4.036129 | 33.00084 | 33.38079 | 133.1868 | 109.3519 | 9.717941e-05 | 0.0780995 | 0 | 0 | 0
9943 | 296573.1 | 2011-09-18 03:22 | 2701.359 | 7 | 1 | 0.6749525 | 4.039044 | 33.00647 | 33.38079 | 133.2095 | 109.3519 | 9.717941e-05 | 0.0780995 | 0 | 0 | 0
9944 | 296603.1 | 2011-09-18 03:22 | 2731.374 | 7 | 1 | 0.6749525 | 4.042121 | 33.0121 | 33.38079 | 133.2323 | 109.3519 | 0.0001296043 | 0.0780995 | 0 | 0 | 0
9945 | 296633.2 | 2011-09-18 03:23 | 2761.389 | 7 | 1 | 0.6749525 | 4.044875 | 33.01772 | 33.38079 | 133.255 | 109.3519 | 6.484985e-05 | 0.0780995 | 0 | 0 | 0
9946 | 296663.2 | 2011-09-18 03:23 | 2791.404 | 7 | 1 | 0.6749525 | 4.047953 | 33.02335 | 33.38079 | 133.2778 | 109.3519 | 0.0001296043 | 0.0780995 | 0 | 0 | 0
9947 | 296693.2 | 2011-09-18 03:24 | 2821.419 | 7 | 1 | 0.6749525 | 4.050868 | 33.02898 | 33.38079 | 133.3006 | 109.3519 | 9.717941e-05 | 0.0780995 | 0 | 0 | 0
9948 | 296723.2 | 2011-09-18 03:24 | 2851.435 | 7 | 1 | 0.6749525 | 4.053621 | 33.03461 | 33.38079 | 133.3234 | 109.3519 | 3.232956e-05 | 0.0780995 | 0 | 0 | 0
9949 | 296753.2 | 2011-09-18 03:25 | 2881.449 | 7 | 1 | 0.6747706 | 4.056861 | 33.04023 | 33.38079 | 133.3462 | 109.3519 | 9.717941e-05 | 0.0780995 | 0 | 0 | 0
9950 | 296783.2 | 2011-09-18 03:25 | 2911.464 | 7 | 1 | 0.6747706 | 4.059938 | 33.04586 | 33.38079 | 133.369 | 109.3519 | 9.717941e-05 | 0.0780995 | 0 | 0 | 0
9951 | 296813.2 | 2011-09-18 03:26 | 2941.479 | 7 | 1 | 0.6749525 | 4.062854 | 33.05149 | 33.38079 | 133.3919 | 109.3519 | 6.475449e-05 | 0.0780995 | 0 | 0 | 0
9952 | 296843.3 | 2011-09-18 03:26 | 2971.495 | 7 | 1 | 0.6747706 | 4.065931 | 33.05711 | 33.38079 | 133.4148 | 109.3519 | 9.717941e-05 | 0.0780995 | 0 | 0 | 0
9953 | 296873.3 | 2011-09-18 03:27 | 3001.51 | 7 | 1 | 0.6747706 | 4.069009 | 33.06274 | 33.38079 | 133.4376 | 109.3519 | 6.475449e-05 | 0.0780995 | 0 | 0 | 0
9954 | 296903.3 | 2011-09-18 03:27 | 3031.512 | 7 | 1 | 0.6749525 | 4.072248 | 33.06837 | 33.38079 | 133.4605 | 109.3519 | 0.0001620293 | 0.0780995 | 0 | 0 | 0
9955 | 296933.3 | 2011-09-18 03:28 | 3061.524 | 7 | 1 | 0.6749525 | 4.075488 | 33.07399 | 33.38079 | 133.4835 | 109.3519 | 0.000129509 | 0.0780995 | 0 | 0 | 0
9956 | 296963.3 | 2011-09-18 03:28 | 3091.539 | 7 | 1 | 0.6747706 | 4.078403 | 33.07962 | 33.38079 | 133.5064 | 109.3519 | 6.484985e-05 | 0.0780995 | 0 | 0 | 0
9957 | 296993.3 | 2011-09-18 03:29 | 3121.554 | 7 | 1 | 0.6747706 | 4.081643 | 33.08525 | 33.38079 | 133.5294 | 109.3519 | 9.717941e-05 | 0.0780995 | 0 | 0 | 0
9958 | 297023.3 | 2011-09-18 03:29 | 3151.57 | 7 | 1 | 0.6749525 | 4.085044 | 33.09087 | 33.38079 | 133.5523 | 109.3519 | 9.717941e-05 | 0.0780995 | 0 | 0 | 0
9959 | 297053.4 | 2011-09-18 03:30 | 3181.585 | 7 | 1 | 0.6749525 | 4.088284 | 33.0965 | 33.38079 | 133.5753 | 109.3519 | 9.717941e-05 | 0.0780995 | 0 | 0 | 0
9960 | 297083.4 | 2011-09-18 03:30 | 3211.6 | 7 | 1 | 0.6751344 | 4.091523 | 33.10213 | 33.38079 | 133.5983 | 109.3519 | 9.717941e-05 | 0.0780995 | 0 | 0 | 0
9961 | 297113.4 | 2011-09-18 03:31 | 3241.615 | 7 | 1 | 0.6749525 | 4.094762 | 33.10776 | 33.38079 | 133.6214 | 109.3519 | 6.475449e-05 | 0.0780995 | 0 | 0 | 0
9962 | 297143.4 | 2011-09-18 03:31 | 3271.63 | 7 | 1 | 0.6751344 | 4.098164 | 33.11338 | 33.38079 | 133.6444 | 109.3519 | 9.717941e-05 | 0.0780995 | 0 | 0 | 0
9963 | 297173.4 | 2011-09-18 03:32 | 3301.645 | 7 | 1 | 0.6751344 | 4.101727 | 33.11901 | 33.38079 | 133.6675 | 109.3519 | 0.0001620293 | 0.0780995 | 0 | 0 | 0
9964 | 297203.4 | 2011-09-18 03:32 | 3331.66 | 7 | 1 | 0.6749525 | 4.104967 | 33.12464 | 33.38079 | 133.6906 | 109.3519 | 9.717941e-05 | 0.0780995 | 0 | 0 | 0
9965 | 297233.4 | 2011-09-18 03:33 | 3361.675 | 7 | 1 | 0.6749525 | 4.108368 | 33.13027 | 33.38079 | 133.7137 | 109.3519 | 6.475449e-05 | 0.0780995 | 0 | 0 | 0
9966 | 297263.5 | 2011-09-18 03:33 | 3391.69 | 7 | 1 | 0.6749525 | 4.11177 | 33.13589 | 33.38079 | 133.7368 | 109.3519 | 9.717941e-05 | 0.0780995 | 0 | 0 | 0
9967 | 297293.5 | 2011-09-18 03:34 | 3421.705 | 7 | 1 | 0.6749525 | 4.115171 | 33.14152 | 33.38079 | 133.76 | 109.3519 | 9.717941e-05 | 0.0780995 | 0 | 0 | 0
9968 | 297323.5 | 2011-09-18 03:34 | 3451.72 | 7 | 1 | 0.6749525 | 4.118734 | 33.14715 | 33.38079 | 133.7832 | 109.3519 | 6.475449e-05 | 0.0780995 | 0 | 0 | 0
9969 | 297353.5 | 2011-09-18 03:35 | 3481.735 | 7 | 1 | 0.6747706 | 4.122136 | 33.15278 | 33.38079 | 133.8063 | 109.3519 | 6.475449e-05 | 0.0780995 | 0 | 0 | 0
9970 | 297383.5 | 2011-09-18 03:35 | 3511.751 | 7 | 1 | 0.6749525 | 4.125861 | 33.1584 | 33.38079 | 133.8295 | 109.3519 | 9.717941e-05 | 0.0780995 | 0 | 0 | 0
9971 | 297413.5 | 2011-09-18 03:36 | 3541.766 | 7 | 1 | 0.6749525 | 4.129425 | 33.16403 | 33.38079 | 133.8528 | 109.3519 | 9.717941e-05 | 0.0780995 | 0 | 0 | 0
9972 | 297443.5 | 2011-09-18 03:36 | 3571.781 | 7 | 1 | 0.6749525 | 4.132988 | 33.16966 | 33.38079 | 133.876 | 109.3519 | 9.717941e-05 | 0.0780995 | 0 | 0 | 0
9973 | 297473.6 | 2011-09-18 03:37 | 3601.796 | 7 | 1 | 0.6749525 | 4.136551 | 33.17529 | 33.38079 | 133.8993 | 109.3519 | 6.475449e-05 | 0.0780995 | 0 | 0 | 0
9974 | 297503.6 | 2011-09-18 03:37 | 3631.811 | 7 | 1 | 0.6749525 | 4.140277 | 33.18091 | 33.38079 | 133.9226 | 109.3519 | 9.717941e-05 | 0.0780995 | 0 | 0 | 0
9975 | 297533.6 | 2011-09-18 03:38 | 3661.826 | 7 | 1 | 0.6747706 | 4.14384 | 33.18654 | 33.38079 | 133.9459 | 109.3519 | 6.484985e-05 | 0.0780995 | 0 | 0 | 0
9976 | 297563.6 | 2011-09-18 03:38 | 3691.841 | 7 | 1 | 0.6749525 | 4.147727 | 33.19217 | 33.38079 | 133.9692 | 109.3519 | 0.0001296043 | 0.0780995 | 0 | 0 | 0
9977 | 297593.6 | 2011-09-18 03:39 | 3721.856 | 7 | 1 | 0.6749525 | 4.151615 | 33.1978 | 33.38079 | 133.9926 | 109.3519 | 0.000129509 | 0.0780995 | 0 | 0 | 0
9978 | 297623.6 | 2011-09-18 03:39 | 3751.871 | 7 | 1 | 0.6747706 | 4.155178 | 33.20342 | 33.38079 | 134.0159 | 109.3519 | 6.475449e-05 | 0.0780995 | 0 | 0 | 0
9979 | 297653.7 | 2011-09-18 03:40 | 3781.887 | 7 | 1 | 0.6749525 | 4.159066 | 33.20905 | 33.38079 | 134.0393 | 109.3519 | 0.0001296043 | 0.0780995 | 0 | 0 | 0
9980 | 297683.7 | 2011-09-18 03:40 | 3811.902 | 7 | 1 | 0.6749525 | 4.162791 | 33.21468 | 33.38079 | 134.0628 | 109.3519 | 6.475449e-05 | 0.0780995 | 0 | 0 | 0
9981 | 297713.7 | 2011-09-18 03:41 | 3841.917 | 7 | 1 | 0.6749525 | 4.166516 | 33.2203 | 33.38079 | 134.0862 | 109.3519 | 6.475449e-05 | 0.0780995 | 0 | 0 | 0
9982 | 297743.7 | 2011-09-18 03:41 | 3871.932 | 7 | 1 | 0.6747706 | 4.170403 | 33.22593 | 33.38079 | 134.1096 | 109.3519 | 9.717941e-05 | 0.0780995 | 0 | 0 | 0
9983 | 297773.7 | 2011-09-18 03:42 | 3901.947 | 7 | 1 | 0.6749525 | 4.174453 | 33.23156 | 33.38079 | 134.1331 | 109.3519 | 0.000129509 | 0.0780995 | 0 | 0 | 0
9984 | 297803.7 | 2011-09-18 03:42 | 3931.962 | 7 | 1 | 0.6749525 | 4.17834 | 33.23719 | 33.38079 | 134.1566 | 109.3519 | 0.0001296043 | 0.0780995 | 0 | 0 | 0
9985 | 297833.7 | 2011-09-18 03:43 | 3961.977 | 7 | 1 | 0.6749525 | 4.182065 | 33.24281 | 33.38079 | 134.1801 | 109.3519 | 9.717941e-05 | 0.0780995 | 0 | 0 | 0
9986 | 297863.8 | 2011-09-18 03:43 | 3991.992 | 7 | 1 | 0.6747706 | 4.186115 | 33.24844 | 33.38079 | 134.2037 | 109.3519 | 9.717941e-05 | 0.0780995 | 0 | 0 | 0
9987 | 297893.8 | 2011-09-18 03:44 | 4022.007 | 7 | 1 | 0.6747706 | 4.190002 | 33.25407 | 33.38079 | 134.2273 | 109.3519 | 9.717941e-05 | 0.0780995 | 0 | 0 | 0
9988 | 297923.8 | 2011-09-18 03:44 | 4052.022 | 7 | 1 | 0.6747706 | 4.19389 | 33.25969 | 33.38079 | 134.2508 | 109.3519 | 6.475449e-05 | 0.0780995 | 0 | 0 | 0
9989 | 297953.8 | 2011-09-18 03:45 | 4082.037 | 7 | 1 | 0.6749525 | 4.197939 | 33.26532 | 33.38079 | 134.2745 | 109.3519 | 6.475449e-05 | 0.0780995 | 0 | 0 | 0
9990 | 297967.1 | 2011-09-18 03:45 | 4095.303 | 7 | 1 | 0.6749525 | 4.200045 | 33.26781 | 33.38079 | 134.2849 | 109.3519 | 0.0001619339 | 0.0780995 | 0 | 0 | 0
9991 | 297997.1 | 2011-09-18 03:45 | 30.01509 | 8 | 1 | 0.6412967 | 4.200207 | 33.2733 | 33.38079 | 134.308 | 109.3519 | 0 | 0.0780995 | 0 | 0 | 0
9992 | 298027.1 | 2011-09-18 03:46 | 60.03052 | 8 | 1 | 0.612189 | 4.200207 | 33.27852 | 33.38079 | 134.3299 | 109.3519 | -3.232956e-05 | 0.0780995 | 0 | 0 | 0
9993 | 298057.1 | 2011-09-18 03:46 | 90.04528 | 8 | 1 | 0.5870836 | 4.200368 | 33.28352 | 33.38079 | 134.3509 | 109.3519 | 3.232956e-05 | 0.0780995 | 0 | 0 | 0
9994 | 298087.1 | 2011-09-18 03:47 | 120.0605 | 8 | 1 | 0.5637974 | 4.200368 | 33.28831 | 33.38079 | 134.371 | 109.3519 | 3.232956e-05 | 0.0780995 | 0 | 0 | 0
9995 | 298117.1 | 2011-09-18 03:48 | 150.0755 | 8 | 1 | 0.5425124 | 4.200368 | 33.29292 | 33.38079 | 134.3904 | 109.3519 | 0 | 0.0780995 | 0 | 0 | 0
9996 | 298147.2 | 2011-09-18 03:48 | 180.0906 | 8 | 1 | 0.5219551 | 4.200207 | 33.29736 | 33.38079 | 134.409 | 109.3519 | 0 | 0.0780995 | 0 | 0 | 0
9997 | 298177.2 | 2011-09-18 03:48 | 210.1084 | 8 | 1 | 0.5026712 | 4.200207 | 33.30163 | 33.38079 | 134.427 | 109.3519 | 3.242493e-05 | 0.0780995 | 0 | 0 | 0
9998 | 298207.2 | 2011-09-18 03:49 | 240.1208 | 8 | 1 | 0.4842969 | 4.200207 | 33.30575 | 33.38079 | 134.4442 | 109.3519 | -3.232956e-05 | 0.0780995 | 0 | 0 | 0
9999 | 298237.2 | 2011-09-18 03:50 | 270.1359 | 8 | 1 | 0.4671962 | 4.200207 | 33.30971 | 33.38079 | 134.4609 | 109.3519 | 0 | 0.0780995 | 0 | 0 | 0
10000 | 298267.2 | 2011-09-18 03:50 | 300.1515 | 8 | 1 | 0.4506412 | 4.200207 | 33.31354 | 33.38079 | 134.477 | 109.3519 | 0 | 0.0780995 | 0 | 0 | 0
10001 | 298297.2 | 2011-09-18 03:50 | 330.1661 | 8 | 1 | 0.4348138 | 4.200207 | 33.31723 | 33.38079 | 134.4925 | 109.3519 | 0 | 0.0780995 | 0 | 0 | 0
10002 | 298327.2 | 2011-09-18 03:51 | 360.1813 | 8 | 1 | 0.4198961 | 4.200207 | 33.32079 | 33.38079 | 134.5074 | 109.3519 | 0 | 0.0780995 | 0 | 0 | 0
10003 | 298357.3 | 2011-09-18 03:52 | 390.1962 | 8 | 1 | 0.4053423 | 4.200207 | 33.32423 | 33.38079 | 134.5219 | 109.3519 | 0 | 0.0780995 | 0 | 0 | 0
10004 | 298387.3 | 2011-09-18 03:52 | 420.2114 | 8 | 1 | 0.3915161 | 4.200207 | 33.32755 | 33.38079 | 134.5358 | 109.3519 | 0 | 0.0780995 | 0 | 0 | 0
10005 | 298417.3 | 2011-09-18 03:52 | 450.2264 | 8 | 1 | 0.3784176 | 4.200207 | 33.33076 | 33.38079 | 134.5493 | 109.3519 | 0 | 0.0780995 | 0 | 0 | 0
10006 | 298447.3 | 2011-09-18 03:53 | 480.2415 | 8 | 1 | 0.3655011 | 4.200207 | 33.33386 | 33.38079 | 134.5623 | 109.3519 | 0 | 0.0780995 | 0 | 0 | 0
10007 | 298477.3 | 2011-09-18 03:54 | 510.2566 | 8 | 1 | 0.3533122 | 4.200207 | 33.33686 | 33.38079 | 134.5749 | 109.3519 | 0 | 0.0780995 | 0 | 0 | 0
10008 | 298507.3 | 2011-09-18 03:54 | 540.2717 | 8 | 1 | 0.3418511 | 4.200207 | 33.33976 | 33.38079 | 134.5871 | 109.3519 | 3.242493e-05 | 0.0780995 | 0 | 0 | 0
10009 | 298537.3 | 2011-09-18 03:54 | 570.2868 | 8 | 1 | 0.3307537 | 4.200368 | 33.34256 | 33.38079 | 134.5989 | 109.3519 | 6.475449e-05 | 0.0780995 | 0 | 0 | 0
10010 | 298567.4 | 2011-09-18 03:55 | 600.3019 | 8 | 1 | 0.3200203 | 4.200207 | 33.34527 | 33.38079 | 134.6103 | 109.3519 | 0 | 0.0780995 | 0 | 0 | 0
10011 | 298597.4 | 2011-09-18 03:56 | 630.317 | 8 | 1 | 0.3094687 | 4.200207 | 33.3479 | 33.38079 | 134.6213 | 109.3519 | 0 | 0.0780995 | 0 | 0 | 0
10012 | 298627.4 | 2011-09-18 03:56 | 660.3322 | 8 | 1 | 0.2996449 | 4.200207 | 33.35044 | 33.38079 | 134.632 | 109.3519 | 0 | 0.0780995 | 0 | 0 | 0
10013 | 298657.4 | 2011-09-18 03:56 | 690.3472 | 8 | 1 | 0.2900029 | 4.200207 | 33.35289 | 33.38079 | 134.6423 | 109.3519 | 0 | 0.0780995 | 0 | 0 | 0
10014 | 298687.4 | 2011-09-18 03:57 | 720.3624 | 8 | 1 | 0.2810887 | 4.200207 | 33.35527 | 33.38079 | 134.6523 | 109.3519 | 0 | 0.0780995 | 0 | 0 | 0
10015 | 298717.4 | 2011-09-18 03:58 | 750.3775 | 8 | 1 | 0.2721745 | 4.200207 | 33.35758 | 33.38079 | 134.662 | 109.3519 | -3.232956e-05 | 0.0780995 | 0 | 0 | 0
10016 | 298747.5 | 2011-09-18 03:58 | 780.3925 | 8 | 1 | 0.263806 | 4.200368 | 33.35982 | 33.38079 | 134.6714 | 109.3519 | 3.232956e-05 | 0.0780995 | 0 | 0 | 0
10017 | 298777.5 | 2011-09-18 03:58 | 810.4076 | 8 | 1 | 0.2556194 | 4.200207 | 33.36198 | 33.38079 | 134.6804 | 109.3519 | 0 | 0.0780995 | 0 | 0 | 0
10018 | 298807.5 | 2011-09-18 03:59 | 840.4227 | 8 | 1 | 0.2477968 | 4.200207 | 33.36408 | 33.38079 | 134.6893 | 109.3519 | 0 | 0.0780995 | 0 | 0 | 0
10019 | 298837.5 | 2011-09-18 03:59 | 870.4378 | 8 | 1 | 0.240156 | 4.200207 | 33.36611 | 33.38079 | 134.6978 | 109.3519 | 0 | 0.0780995 | 0 | 0 | 0
10020 | 298867.5 | 2011-09-18 04:00 | 900.4529 | 8 | 1 | 0.232879 | 4.200207 | 33.36809 | 33.38079 | 134.7061 | 109.3519 | 3.242493e-05 | 0.0780995 | 0 | 0 | 0
10021 | 298897.5 | 2011-09-18 04:00 | 930.468 | 8 | 1 | 0.225966 | 4.200368 | 33.37 | 33.38079 | 134.7141 | 109.3519 | 0 | 0.0780995 | 0 | 0 | 0
10022 | 298927.5 | 2011-09-18 04:01 | 960.4831 | 8 | 1 | 0.2192348 | 4.200207 | 33.37186 | 33.38079 | 134.7219 | 109.3519 | 3.242493e-05 | 0.0780995 | 0 | 0 | 0
10023 | 298957.6 | 2011-09-18 04:02 | 990.498 | 8 | 1 | 0.2128675 | 4.200207 | 33.37366 | 33.38079 | 134.7295 | 109.3519 | -3.232956e-05 | 0.0780995 | 0 | 0 | 0
10024 | 298987.6 | 2011-09-18 04:02 | 1020.514 | 8 | 1 | 0.2065002 | 4.200207 | 33.3754 | 33.38079 | 134.7368 | 109.3519 | 0 | 0.0780995 | 0 | 0 | 0
10025 | 299017.6 | 2011-09-18 04:03 | 1050.528 | 8 | 1 | 0.2001329 | 4.200045 | 33.3771 | 33.38079 | 134.7439 | 109.3519 | 0 | 0.0780995 | 0 | 0 | 0
10026 | 299047.6 | 2011-09-18 04:03 | 1080.543 | 8 | 1 | 0.1943113 | 4.200207 | 33.37874 | 33.38079 | 134.7509 | 109.3519 | 0 | 0.0780995 | 0 | 0 | 0
10027 | 299077.6 | 2011-09-18 04:04 | 1110.558 | 8 | 1 | 0.1888536 | 4.200368 | 33.38034 | 33.38079 | 134.7576 | 109.3519 | 3.232956e-05 | 0.0780995 | 0 | 0 | 0
10028 | 299107.6 | 2011-09-18 04:04 | 1140.574 | 8 | 1 | 0.1837598 | 4.200207 | 33.38189 | 33.38079 | 134.7641 | 109.3519 | 0 | 0.0780995 | 0 | 0 | 0
10029 | 299137.7 | 2011-09-18 04:04 | 1170.589 | 8 | 1 | 0.1783021 | 4.200207 | 33.3834 | 33.38079 | 134.7704 | 109.3519 | 0 | 0.0780995 | 0 | 0 | 0
10030 | 299167.7 | 2011-09-18 04:05 | 1200.604 | 8 | 1 | 0.1732082 | 4.200207 | 33.38487 | 33.38079 | 134.7766 | 109.3519 | 0 | 0.0780995 | 0 | 0 | 0
10031 | 299197.7 | 2011-09-18 04:06 | 1230.619 | 8 | 1 | 0.1682963 | 4.200207 | 33.38629 | 33.38079 | 134.7826 | 109.3519 | 0 | 0.0780995 | 0 | 0 | 0
10032 | 299227.7 | 2011-09-18 04:06 | 1260.634 | 8 | 1 | 0.1637482 | 4.200207 | 33.38768 | 33.38079 | 134.7884 | 109.3519 | 3.242493e-05 | 0.0780995 | 0 | 0 | 0
10033 | 299257.7 | 2011-09-18 04:06 | 1290.649 | 8 | 1 | 0.1593821 | 4.200207 | 33.38902 | 33.38079 | 134.794 | 109.3519 | 0 | 0.0780995 | 0 | 0 | 0
10034 | 299287.7 | 2011-09-18 04:07 | 1320.664 | 8 | 1 | 0.1546521 | 4.200207 | 33.39033 | 33.38079 | 134.7995 | 109.3519 | 0 | 0.0780995 | 0 | 0 | 0
10035 | 299317.7 | 2011-09-18 04:08 | 1350.679 | 8 | 1 | 0.1508317 | 4.200368 | 33.3916 | 33.38079 | 134.8049 | 109.3519 | 3.232956e-05 | 0.0780995 | 0 | 0 | 0
10036 | 299347.8 | 2011-09-18 04:08 | 1380.694 | 8 | 1 | 0.1464655 | 4.200207 | 33.39284 | 33.38079 | 134.8101 | 109.3519 | 0 | 0.0780995 | 0 | 0 | 0
10037 | 299377.8 | 2011-09-18 04:08 | 1410.709 | 8 | 1 | 0.1424632 | 4.200207 | 33.39405 | 33.38079 | 134.8151 | 109.3519 | -3.232956e-05 | 0.0780995 | 0 | 0 | 0
10038 | 299407.8 | 2011-09-18 04:09 | 1440.725 | 8 | 1 | 0.1388247 | 4.200207 | 33.39522 | 33.38079 | 134.8201 | 109.3519 | 0 | 0.0780995 | 0 | 0 | 0
10039 | 299437.8 | 2011-09-18 04:10 | 1470.74 | 8 | 1 | 0.1350044 | 4.200368 | 33.39636 | 33.38079 | 134.8248 | 109.3519 | 3.232956e-05 | 0.0780995 | 0 | 0 | 0
10040 | 299467.8 | 2011-09-18 04:10 | 1500.755 | 8 | 1 | 0.1313659 | 4.200368 | 33.39747 | 33.38079 | 134.8295 | 109.3519 | 3.232956e-05 | 0.0780995 | 0 | 0 | 0
10041 | 299497.8 | 2011-09-18 04:10 | 1530.77 | 8 | 1 | 0.1280913 | 4.200207 | 33.39855 | 33.38079 | 134.834 | 109.3519 | 0 | 0.0780995 | 0 | 0 | 0
10042 | 299527.8 | 2011-09-18 04:11 | 1560.785 | 8 | 1 | 0.1244528 | 4.200207 | 33.3996 | 33.38079 | 134.8385 | 109.3519 | 0 | 0.0780995 | 0 | 0 | 0
10043 | 299557.9 | 2011-09-18 04:12 | 1590.8 | 8 | 1 | 0.1213601 | 4.200207 | 33.40063 | 33.38079 | 134.8428 | 109.3519 | -3.232956e-05 | 0.0780995 | 0 | 0 | 0
10044 | 299587.9 | 2011-09-18 04:12 | 1620.815 | 8 | 1 | 0.1180855 | 4.200207 | 33.40163 | 33.38079 | 134.847 | 109.3519 | 3.242493e-05 | 0.0780995 | 0 | 0 | 0
10045 | 299617.9 | 2011-09-18 04:12 | 1650.83 | 8 | 1 | 0.1153566 | 4.200207 | 33.4026 | 33.38079 | 134.851 | 109.3519 | 0 | 0.0780995 | 0 | 0 | 0
10046 | 299647.9 | 2011-09-18 04:13 | 1680.845 | 8 | 1 | 0.1124459 | 4.200207 | 33.40355 | 33.38079 | 134.855 | 109.3519 | 0 | 0.0780995 | 0 | 0 | 0
10047 | 299677.9 | 2011-09-18 04:14 | 1710.861 | 8 | 1 | 0.1093532 | 4.200207 | 33.40447 | 33.38079 | 134.8589 | 109.3519 | 0 | 0.0780995 | 0 | 0 | 0
10048 | 299707.9 | 2011-09-18 04:14 | 1740.876 | 8 | 1 | 0.1066243 | 4.200531 | 33.40537 | 33.38079 | 134.8627 | 109.3519 | 6.475449e-05 | 0.0780995 | 0 | 0 | 0
10049 | 299738 | 2011-09-18 04:14 | 1770.891 | 8 | 1 | 0.1038955 | 4.200207 | 33.40625 | 33.38079 | 134.8664 | 109.3519 | 0 | 0.0780995 | 0 | 0 | 0
10050 | 299768 | 2011-09-18 04:15 | 1800.906 | 8 | 1 | 0.1011666 | 4.200207 | 33.4071 | 33.38079 | 134.87 | 109.3519 | 0 | 0.0780995 | 0 | 0 | 0
10051 | 299798 | 2011-09-18 04:16 | 1830.921 | 8 | 1 | 0.09880163 | 4.200207 | 33.40794 | 33.38079 | 134.8735 | 109.3519 | 0 | 0.0780995 | 0 | 0 | 0
10052 | 299828 | 2011-09-18 04:16 | 1860.936 | 8 | 1 | 0.09643663 | 4.200207 | 33.40875 | 33.38079 | 134.8769 | 109.3519 | 0 | 0.0780995 | 0 | 0 | 0
10053 | 299858 | 2011-09-18 04:16 | 1890.951 | 8 | 1 | 0.09407163 | 4.200207 | 33.40955 | 33.38079 | 134.8802 | 109.3519 | 0 | 0.0780995 | 0 | 0 | 0
10054 | 299888 | 2011-09-18 04:17 | 1920.966 | 8 | 1 | 0.09188855 | 4.200207 | 33.41032 | 33.38079 | 134.8835 | 109.3519 | -3.232956e-05 | 0.0780995 | 0 | 0 | 0
10055 | 299918 | 2011-09-18 04:18 | 1950.981 | 8 | 1 | 0.08934162 | 4.200207 | 33.41108 | 33.38079 | 134.8867 | 109.3519 | 0 | 0.0780995 | 0 | 0 | 0
10056 | 299948.1 | 2011-09-18 04:18 | 1980.997 | 8 | 1 | 0.08752239 | 4.200207 | 33.41182 | 33.38079 | 134.8898 | 109.3519 | 0 | 0.0780995 | 0 | 0 | 0
10057 | 299978.1 | 2011-09-18 04:19 | 2011.011 | 8 | 1 | 0.08570316 | 4.200368 | 33.41254 | 33.38079 | 134.8928 | 109.3519 | 3.232956e-05 | 0.0780995 | 0 | 0 | 0
10058 | 300008.1 | 2011-09-18 04:19 | 2041.027 | 8 | 1 | 0.08352008 | 4.200368 | 33.41324 | 33.38079 | 134.8958 | 109.3519 | 3.232956e-05 | 0.0780995 | 0 | 0 | 0
10059 | 300038.1 | 2011-09-18 04:20 | 2071.042 | 8 | 1 | 0.08170085 | 4.200207 | 33.41393 | 33.38079 | 134.8986 | 109.3519 | 0 | 0.0780995 | 0 | 0 | 0
10060 | 300068.1 | 2011-09-18 04:20 | 2101.057 | 8 | 1 | 0.07951777 | 4.200207 | 33.4146 | 33.38079 | 134.9015 | 109.3519 | 0 | 0.0780995 | 0 | 0 | 0
10061 | 300098.1 | 2011-09-18 04:21 | 2131.075 | 8 | 1 | 0.07769854 | 4.200207 | 33.41526 | 33.38079 | 134.9042 | 109.3519 | -3.232956e-05 | 0.0780995 | 0 | 0 | 0
10062 | 300128.1 | 2011-09-18 04:21 | 2161.087 | 8 | 1 | 0.0758793 | 4.200368 | 33.4159 | 33.38079 | 134.9069 | 109.3519 | 0 | 0.0780995 | 0 | 0 | 0
10063 | 300158.2 | 2011-09-18 04:22 | 2191.102 | 8 | 1 | 0.07442392 | 4.200207 | 33.41652 | 33.38079 | 134.9095 | 109.3519 | 0 | 0.0780995 | 0 | 0 | 0
10064 | 300188.2 | 2011-09-18 04:22 | 2221.117 | 8 | 1 | 0.07260469 | 4.200207 | 33.41714 | 33.38079 | 134.9121 | 109.3519 | -3.232956e-05 | 0.0780995 | 0 | 0 | 0
10065 | 300218.2 | 2011-09-18 04:23 | 2251.132 | 8 | 1 | 0.07078545 | 4.200045 | 33.41773 | 33.38079 | 134.9146 | 109.3519 | -3.242493e-05 | 0.0780995 | 0 | 0 | 0
10066 | 300248.2 | 2011-09-18 04:23 | 2281.147 | 8 | 1 | 0.06933007 | 4.200207 | 33.41832 | 33.38079 | 134.9171 | 109.3519 | -3.232956e-05 | 0.0780995 | 0 | 0 | 0
10067 | 300278.2 | 2011-09-18 04:24 | 2311.162 | 8 | 1 | 0.06769276 | 4.200207 | 33.41889 | 33.38079 | 134.9195 | 109.3519 | 0 | 0.0780995 | 0 | 0 | 0
10068 | 300308.2 | 2011-09-18 04:24 | 2341.177 | 8 | 1 | 0.06605545 | 4.200045 | 33.41945 | 33.38079 | 134.9218 | 109.3519 | -3.242493e-05 | 0.0780995 | 0 | 0 | 0
10069 | 300338.3 | 2011-09-18 04:25 | 2371.193 | 8 | 1 | 0.06496391 | 4.200368 | 33.41999 | 33.38079 | 134.9241 | 109.3519 | 3.232956e-05 | 0.0780995 | 0 | 0 | 0
10070 | 300368.3 | 2011-09-18 04:25 | 2401.208 | 8 | 1 | 0.06350853 | 4.200207 | 33.42053 | 33.38079 | 134.9264 | 109.3519 | 0 | 0.0780995 | 0 | 0 | 0
10071 | 300398.3 | 2011-09-18 04:26 | 2431.223 | 8 | 1 | 0.06205314 | 4.200368 | 33.42105 | 33.38079 | 134.9286 | 109.3519 | 3.232956e-05 | 0.0780995 | 0 | 0 | 0
10072 | 300428.3 | 2011-09-18 04:26 | 2461.238 | 8 | 1 | 0.06077967 | 4.200207 | 33.42156 | 33.38079 | 134.9307 | 109.3519 | 0 | 0.0780995 | 0 | 0 | 0
10073 | 300458.3 | 2011-09-18 04:27 | 2491.253 | 8 | 1 | 0.05950621 | 4.200207 | 33.42207 | 33.38079 | 134.9328 | 109.3519 | 0 | 0.0780995 | 0 | 0 | 0
10074 | 300488.3 | 2011-09-18 04:27 | 2521.268 | 8 | 1 | 0.05805083 | 4.200045 | 33.42256 | 33.38079 | 134.9349 | 109.3519 | -6.475449e-05 | 0.0780995 | 0 | 0 | 0
10075 | 300518.3 | 2011-09-18 04:28 | 2551.283 | 8 | 1 | 0.05714121 | 4.200207 | 33.42304 | 33.38079 | 134.9369 | 109.3519 | 0 | 0.0780995 | 0 | 0 | 0
10076 | 300548.4 | 2011-09-18 04:28 | 2581.298 | 8 | 1 | 0.05604967 | 4.200368 | 33.42351 | 33.38079 | 134.9389 | 109.3519 | 3.232956e-05 | 0.0780995 | 0 | 0 | 0
10077 | 300578.4 | 2011-09-18 04:29 | 2611.313 | 8 | 1 | 0.05477621 | 4.200207 | 33.42397 | 33.38079 | 134.9408 | 109.3519 | 0 | 0.0780995 | 0 | 0 | 0
10078 | 300608.4 | 2011-09-18 04:29 | 2641.328 | 8 | 1 | 0.05386659 | 4.200207 | 33.42443 | 33.38079 | 134.9427 | 109.3519 | 0 | 0.0780995 | 0 | 0 | 0
10079 | 300638.4 | 2011-09-18 04:30 | 2671.344 | 8 | 1 | 0.05277505 | 4.200368 | 33.42487 | 33.38079 | 134.9446 | 109.3519 | 3.232956e-05 | 0.0780995 | 0 | 0 | 0
10080 | 300668.4 | 2011-09-18 04:30 | 2701.359 | 8 | 1 | 0.05168351 | 4.200207 | 33.42531 | 33.38079 | 134.9464 | 109.3519 | 0 | 0.0780995 | 0 | 0 | 0
10081 | 300698.4 | 2011-09-18 04:31 | 2731.374 | 8 | 1 | 0.05059197 | 4.200207 | 33.42573 | 33.38079 | 134.9482 | 109.3519 | 0 | 0.0780995 | 0 | 0 | 0
10082 | 300714.2 | 2011-09-18 04:31 | 2747.17 | 8 | 1 | 0.04986428 | 4.200207 | 33.42595 | 33.38079 | 134.9492 | 109.3519 | 0 | 0.0780995 | 0 | 0 | 0
10083 | 300744.2 | 2011-09-18 04:31 | 30.01511 | 9 | 1 | 0 | 4.194538 | 33.42595 | 33.38079 | 134.9492 | 109.3519 | 0 | 0.0780995 | 0 | 0 | 0
10084 | 300774.3 | 2011-09-18 04:32 | 60.03022 | 9 | 1 | 0 | 4.193566 | 33.42595 | 33.38079 | 134.9492 | 109.3519 | 0 | 0.0780995 | 0 | 0 | 0
10085 | 300804.3 | 2011-09-18 04:32 | 90.0453 | 9 | 1 | 0 | 4.192756 | 33.42595 | 33.38079 | 134.9492 | 109.3519 | -3.242493e-05 | 0.0780995 | 0 | 0 | 0
10086 | 300834.2 | 2011-09-18 04:33 | 120.0135 | 9 | 1 | 0 | 4.19227 | 33.42595 | 33.38079 | 134.9492 | 109.3519 | -3.242493e-05 | 0.0780995 | 0 | 0 | 0
10087 | 300834.3 | 2011-09-18 04:33 | 0.01550713 | 10 | 1 | 0.0007450088 | 4.192432 | 33.42595 | 33.38079 | 134.9492 | 109.3519 | 3.242493e-05 | 0.0780995 | 0 | 0 | 0
10088 | 300864.3 | 2011-09-18 04:33 | 30.01513 | 11 | 1 | -4.050322 | 3.699226 | 33.42595 | 33.41456 | 134.9492 | 109.479 | -0.0028831 | 0.0780995 | 0 | 0 | 0
10089 | 300894.3 | 2011-09-18 04:34 | 60.0302 | 11 | 1 | -4.050139 | 3.612084 | 33.42595 | 33.44833 | 134.9492 | 109.6023 | -0.001976061 | 0.0780995 | 0 | 0 | 0
10090 | 300924.3 | 2011-09-18 04:34 | 90.04529 | 11 | 1 | -4.050139 | 3.552803 | 33.42595 | 33.48209 | 134.9492 | 109.7232 | -0.001360559 | 0.0780995 | 0 | 0 | 0
10091 | 300954.3 | 2011-09-18 04:35 | 120.0605 | 11 | 1 | -4.049958 | 3.507936 | 33.42595 | 33.51586 | 134.9492 | 109.8424 | -0.001101398 | 0.0780995 | 0 | 0 | 0
10092 | 300984.3 | 2011-09-18 04:35 | 150.0755 | 11 | 1 | -4.050139 | 3.47052 | 33.42595 | 33.54963 | 134.9492 | 109.9602 | -0.0009394169 | 0.0780995 | 0 | 0 | 0
10093 | 301014.3 | 2011-09-18 04:36 | 180.0906 | 11 | 1 | -4.050139 | 3.43764 | 33.42595 | 33.5834 | 134.9492 | 110.0769 | -0.0008422852 | 0.0780995 | 0 | 0 | 0
10094 | 301044.4 | 2011-09-18 04:36 | 210.1058 | 11 | 1 | -4.050139 | 3.407999 | 33.42595 | 33.61717 | 134.9492 | 110.1924 | -0.0007451057 | 0.0780995 | 0 | 0 | 0
10095 | 301074.4 | 2011-09-18 04:37 | 240.1208 | 11 | 1 | -4.049958 | 3.381112 | 33.42595 | 33.65093 | 134.9492 | 110.307 | -0.0006803036 | 0.0780995 | 0 | 0 | 0
10096 | 301104.4 | 2011-09-18 04:37 | 270.136 | 11 | 1 | -4.050139 | 3.356816 | 33.42595 | 33.6847 | 134.9492 | 110.4208 | -0.0006478786 | 0.0780995 | 0 | 0 | 0
10097 | 301134.4 | 2011-09-18 04:38 | 300.151 | 11 | 1 | -4.050139 | 3.335111 | 33.42595 | 33.71847 | 134.9492 | 110.5338 | -0.0005507469 | 0.0780995 | 0 | 0 | 0
10098 | 301164.4 | 2011-09-18 04:38 | 330.1662 | 11 | 1 | -4.050139 | 3.314865 | 33.42595 | 33.75224 | 134.9492 | 110.6461 | -0.0005506992 | 0.0780995 | 0 | 0 | 0
10099 | 301194.4 | 2011-09-18 04:39 | 360.1812 | 11 | 1 | -4.050139 | 3.296886 | 33.42595 | 33.78601 | 134.9492 | 110.7577 | -0.0004535198 | 0.0780995 | 0 | 0 | 0
10100 | 301224.4 | 2011-09-18 04:39 | 390.1964 | 11 | 1 | -4.050139 | 3.279879 | 33.42595 | 33.81977 | 134.9492 | 110.8687 | -0.0004211426 | 0.0780995 | 0 | 0 | 0
10101 | 301254.5 | 2011-09-18 04:40 | 420.2114 | 11 | 1 | -4.050322 | 3.26352 | 33.42595 | 33.85354 | 134.9492 | 110.9792 | -0.0004535675 | 0.0780995 | 0 | 0 | 0
10102 | 301284.5 | 2011-09-18 04:40 | 450.2264 | 11 | 1 | -4.050139 | 3.248294 | 33.42595 | 33.88731 | 134.9492 | 111.0891 | -0.0003887653 | 0.0780995 | 0 | 0 | 0
10103 | 301314.5 | 2011-09-18 04:41 | 480.2416 | 11 | 1 | -4.049958 | 3.232745 | 33.42595 | 33.92108 | 134.9492 | 111.1986 | -0.0003887177 | 0.0780995 | 0 | 0 | 0
10104 | 301344.5 | 2011-09-18 04:41 | 510.2567 | 11 | 1 | -4.050139 | 3.217196 | 33.42595 | 33.95485 | 134.9492 | 111.3075 | -0.0004211426 | 0.0780995 | 0 | 0 | 0
10105 | 301374.5 | 2011-09-18 04:42 | 540.2717 | 11 | 1 | -4.050139 | 3.200998 | 33.42595 | 33.98861 | 134.9492 | 111.4158 | -0.0004535198 | 0.0780995 | 0 | 0 | 0
10106 | 301404.5 | 2011-09-18 04:42 | 570.2868 | 11 | 1 | -4.049958 | 3.183667 | 33.42595 | 34.02238 | 134.9492 | 111.5236 | -0.0004858971 | 0.0780995 | 0 | 0 | 0
10107 | 301434.6 | 2011-09-18 04:43 | 600.3019 | 11 | 1 | -4.050139 | 3.16504 | 33.42595 | 34.05615 | 134.9492 | 111.6308 | -0.0005507469 | 0.0780995 | 0 | 0 | 0
10108 | 301464.6 | 2011-09-18 04:43 | 630.317 | 11 | 1 | -4.050139 | 3.144146 | 33.42595 | 34.08992 | 134.9492 | 111.7374 | -0.0005830765 | 0.0780995 | 0 | 0 | 0
10109 | 301494.6 | 2011-09-18 04:44 | 660.3321 | 11 | 1 | -4.050139 | 3.120498 | 33.42595 | 34.12369 | 134.9492 | 111.8432 | -0.0007126808 | 0.0780995 | 0 | 0 | 0
10110 | 301524.6 | 2011-09-18 04:44 | 690.3474 | 11 | 1 | -4.050139 | 3.091505 | 33.42595 | 34.15745 | 134.9492 | 111.9481 | -0.0008422852 | 0.0780995 | 0 | 0 | 0
10111 | 301554.6 | 2011-09-18 04:45 | 720.3623 | 11 | 1 | -4.049958 | 3.053279 | 33.42595 | 34.19122 | 134.9492 | 112.0518 | -0.001198578 | 0.0780995 | 0 | 0 | 0
10112 | 301584.6 | 2011-09-18 04:45 | 750.3774 | 11 | 1 | -4.050139 | 2.996265 | 33.42595 | 34.22499 | 134.9492 | 112.1541 | -0.001814127 | 0.0780995 | 0 | 0 | 0
10113 | 301614.6 | 2011-09-18 04:46 | 780.3925 | 11 | 1 | -4.049958 | 2.902969 | 33.42595 | 34.25876 | 134.9492 | 112.2538 | -0.003045082 | 0.0780995 | 0 | 0 | 0
10114 | 301644.7 | 2011-09-18 04:46 | 810.4077 | 11 | 1 | -4.050322 | 2.760757 | 33.42595 | 34.29253 | 134.9492 | 112.3495 | -0.00414648 | 0.0780995 | 0 | 0 | 0
10115 | 301656.1 | 2011-09-18 04:46 | 821.8451 | 11 | 1 | -4.050322 | 2.699531 | 33.42595 | 34.30539 | 134.9492 | 112.3847 | -0.00430851 | 0.0780995 | 0 | 0 | 0
10116 | 301776.1 | 2011-09-18 04:48 | 120.0135 | 12 | 1 | 0 | 3.675092 | 33.42595 | 34.30539 | 134.9492 | 112.3847 | 0.0002267838 | 0.0780995 | 0 | 0 | 0
10117 | 301776.1 | 2011-09-18 04:48 | 0.01564981 | 13 | 1 | -0.0005284537 | 3.674768 | 33.42595 | 34.30539 | 134.9492 | 112.3847 | 0 | 0.06359531 | 0 | 0 | 0
10118 | 301776.2 | 2011-09-18 04:48 | 2.536311514e-06 | 6 | 1 | 0 | 3.675092 | 33.42595 | 34.30539 | 134.9492 | 112.3847 | 0 | 0.06359531 | 0 | 0 | 0
10119 | 301806.2 | 2011-09-18 04:49 | 30.0151 | 7 | 1 | 0.6749525 | 3.744254 | 33.43158 | 34.30539 | 134.9702 | 112.3847 | 0.0003562927 | 0.06359531 | 0 | 0 | 0
10120 | 301836.2 | 2011-09-18 04:49 | 60.0302 | 7 | 1 | 0.6749525 | 3.755592 | 33.43721 | 34.30539 | 134.9913 | 112.3847 | 0.0002915383 | 0.06359531 | 0 | 0 | 0
10121 | 301866.2 | 2011-09-18 04:50 | 90.04541 | 7 | 1 | 0.6747706 | 3.764338 | 33.44284 | 34.30539 | 135.0124 | 112.3847 | 0.0001943588 | 0.06359531 | 0 | 0 | 0
10122 | 301896.2 | 2011-09-18 04:50 | 120.0604 | 7 | 1 | 0.6749525 | 3.772599 | 33.44846 | 34.30539 | 135.0336 | 112.3847 | 0.0001943588 | 0.06359531 | 0 | 0 | 0
10123 | 301926.2 | 2011-09-18 04:51 | 150.0758 | 7 | 1 | 0.6747706 | 3.779888 | 33.45409 | 34.30539 | 135.0549 | 112.3847 | 0.0001943588 | 0.06359531 | 0 | 0 | 0
10124 | 301956.2 | 2011-09-18 04:51 | 180.0906 | 7 | 1 | 0.6749525 | 3.786691 | 33.45972 | 34.30539 | 135.0762 | 112.3847 | 0.0001619816 | 0.06359531 | 0 | 0 | 0
10125 | 301986.3 | 2011-09-18 04:52 | 210.1058 | 7 | 1 | 0.6749525 | 3.79317 | 33.46534 | 34.30539 | 135.0975 | 112.3847 | 0.0001619816 | 0.06359531 | 0 | 0 | 0
10126 | 302016.3 | 2011-09-18 04:52 | 240.1208 | 7 | 1 | 0.6749525 | 3.799487 | 33.47097 | 34.30539 | 135.1189 | 112.3847 | 0.0001943588 | 0.06359531 | 0 | 0 | 0
10127 | 302046.3 | 2011-09-18 04:53 | 270.1359 | 7 | 1 | 0.6749525 | 3.805318 | 33.4766 | 34.30539 | 135.1403 | 112.3847 | 0.0001619816 | 0.06359531 | 0 | 0 | 0
10128 | 302076.3 | 2011-09-18 04:54 | 300.1537 | 7 | 1 | 0.6749525 | 3.810987 | 33.48223 | 34.30539 | 135.1617 | 112.3847 | 0.0001296043 | 0.06359531 | 0 | 0 | 0
10129 | 302106.3 | 2011-09-18 04:54 | 330.1661 | 7 | 1 | 0.6749525 | 3.816656 | 33.48785 | 34.30539 | 135.1832 | 112.3847 | 0.0001619816 | 0.06359531 | 0 | 0 | 0
10130 | 302136.3 | 2011-09-18 04:54 | 360.1814 | 7 | 1 | 0.6749525 | 3.821677 | 33.49348 | 34.30539 | 135.2046 | 112.3847 | 9.717941e-05 | 0.06359531 | 0 | 0 | 0
10131 | 302166.4 | 2011-09-18 04:55 | 390.1967 | 7 | 1 | 0.6749525 | 3.827022 | 33.49911 | 34.30539 | 135.2262 | 112.3847 | 0.0001295567 | 0.06359531 | 0 | 0 | 0
10132 | 302196.4 | 2011-09-18 04:56 | 420.2114 | 7 | 1 | 0.6751344 | 3.832205 | 33.50474 | 34.30539 | 135.2477 | 112.3847 | 0.0001943588 | 0.06359531 | 0 | 0 | 0
10133 | 302226.4 | 2011-09-18 04:56 | 450.2265 | 7 | 1 | 0.6751344 | 3.836902 | 33.51036 | 34.30539 | 135.2693 | 112.3847 | 0.0001295567 | 0.06359531 | 0 | 0 | 0
10134 | 302256.4 | 2011-09-18 04:56 | 480.2416 | 7 | 1 | 0.6749525 | 3.841599 | 33.51599 | 34.30539 | 135.2909 | 112.3847 | 9.717941e-05 | 0.06359531 | 0 | 0 | 0
10135 | 302286.4 | 2011-09-18 04:57 | 510.2567 | 7 | 1 | 0.6749525 | 3.846135 | 33.52162 | 34.30539 | 135.3125 | 112.3847 | 0.0001295567 | 0.06359531 | 0 | 0 | 0
10136 | 302316.4 | 2011-09-18 04:57 | 540.2718 | 7 | 1 | 0.6749525 | 3.850508 | 33.52725 | 34.30539 | 135.3342 | 112.3847 | 0.0001296043 | 0.06359531 | 0 | 0 | 0
10137 | 302346.4 | 2011-09-18 04:58 | 570.2869 | 7 | 1 | 0.6749525 | 3.854557 | 33.53287 | 34.30539 | 135.3559 | 112.3847 | 9.717941e-05 | 0.06359531 | 0 | 0 | 0
10138 | 302376.5 | 2011-09-18 04:58 | 600.3021 | 7 | 1 | 0.6751344 | 3.858607 | 33.5385 | 34.30539 | 135.3776 | 112.3847 | 9.717941e-05 | 0.06359531 | 0 | 0 | 0
10139 | 302406.5 | 2011-09-18 04:59 | 630.3171 | 7 | 1 | 0.6749525 | 3.862332 | 33.54413 | 34.30539 | 135.3993 | 112.3847 | 9.717941e-05 | 0.06359531 | 0 | 0 | 0
10140 | 302436.5 | 2011-09-18 05:00 | 660.3321 | 7 | 1 | 0.6747706 | 3.865733 | 33.54976 | 34.30539 | 135.421 | 112.3847 | 6.480217e-05 | 0.06359531 | 0 | 0 | 0
10141 | 302466.5 | 2011-09-18 05:00 | 690.3474 | 7 | 1 | 0.6747706 | 3.869135 | 33.55538 | 34.30539 | 135.4428 | 112.3847 | 3.242493e-05 | 0.06359531 | 0 | 0 | 0
10142 | 302496.5 | 2011-09-18 05:01 | 720.3623 | 7 | 1 | 0.6751344 | 3.872536 | 33.56101 | 34.30539 | 135.4646 | 112.3847 | 9.717941e-05 | 0.06359531 | 0 | 0 | 0
10143 | 302526.5 | 2011-09-18 05:01 | 750.3774 | 7 | 1 | 0.6749525 | 3.875614 | 33.56664 | 34.30539 | 135.4864 | 112.3847 | 9.717941e-05 | 0.06359531 | 0 | 0 | 0
10144 | 302556.5 | 2011-09-18 05:02 | 780.3925 | 7 | 1 | 0.6747706 | 3.878205 | 33.57226 | 34.30539 | 135.5082 | 112.3847 | 3.242493e-05 | 0.06359531 | 0 | 0 | 0
10145 | 302586.6 | 2011-09-18 05:02 | 810.4077 | 7 | 1 | 0.6749525 | 3.881283 | 33.57789 | 34.30539 | 135.53 | 112.3847 | 9.717941e-05 | 0.06359531 | 0 | 0 | 0
10146 | 302616.6 | 2011-09-18 05:02 | 840.4227 | 7 | 1 | 0.6751344 | 3.883874 | 33.58352 | 34.30539 | 135.5519 | 112.3847 | 6.475449e-05 | 0.06359531 | 0 | 0 | 0
10147 | 302646.6 | 2011-09-18 05:03 | 870.4378 | 7 | 1 | 0.6749525 | 3.886628 | 33.58915 | 34.30539 | 135.5738 | 112.3847 | 6.480217e-05 | 0.06359531 | 0 | 0 | 0
10148 | 302676.6 | 2011-09-18 05:04 | 900.4529 | 7 | 1 | 0.6749525 | 3.889057 | 33.59477 | 34.30539 | 135.5956 | 112.3847 | 6.480217e-05 | 0.06359531 | 0 | 0 | 0
10149 | 302706.6 | 2011-09-18 05:04 | 930.468 | 7 | 1 | 0.6753163 | 3.891811 | 33.6004 | 34.30539 | 135.6175 | 112.3847 | 9.717941e-05 | 0.06359531 | 0 | 0 | 0
10150 | 302736.6 | 2011-09-18 05:04 | 960.4831 | 7 | 1 | 0.6749525 | 3.894078 | 33.60603 | 34.30539 | 135.6394 | 112.3847 | 6.475449e-05 | 0.06359531 | 0 | 0 | 0
10151 | 302766.7 | 2011-09-18 05:05 | 990.4982 | 7 | 1 | 0.6749525 | 3.896508 | 33.61166 | 34.30539 | 135.6614 | 112.3847 | 3.242493e-05 | 0.06359531 | 0 | 0 | 0
10152 | 302796.7 | 2011-09-18 05:06 | 1020.513 | 7 | 1 | 0.6747706 | 3.898938 | 33.61728 | 34.30539 | 135.6833 | 112.3847 | 3.237724e-05 | 0.06359531 | 0 | 0 | 0
10153 | 302826.7 | 2011-09-18 05:06 | 1050.528 | 7 | 1 | 0.6747706 | 3.901367 | 33.62291 | 34.30539 | 135.7052 | 112.3847 | 3.242493e-05 | 0.06359531 | 0 | 0 | 0
10154 | 302856.7 | 2011-09-18 05:06 | 1080.543 | 7 | 1 | 0.6747706 | 3.903635 | 33.62854 | 34.30539 | 135.7272 | 112.3847 | 3.242493e-05 | 0.06359531 | 0 | 0 | 0
10155 | 302886.7 | 2011-09-18 05:07 | 1110.559 | 7 | 1 | 0.6749525 | 3.906226 | 33.63417 | 34.30539 | 135.7492 | 112.3847 | 9.717941e-05 | 0.06359531 | 0 | 0 | 0
10156 | 302916.7 | 2011-09-18 05:08 | 1140.574 | 7 | 1 | 0.6749525 | 3.908332 | 33.63979 | 34.30539 | 135.7712 | 112.3847 | 3.237724e-05 | 0.06359531 | 0 | 0 | 0
10157 | 302946.7 | 2011-09-18 05:08 | 1170.589 | 7 | 1 | 0.6749525 | 3.910762 | 33.64542 | 34.30539 | 135.7932 | 112.3847 | 6.480217e-05 | 0.06359531 | 0 | 0 | 0
10158 | 302976.8 | 2011-09-18 05:08 | 1200.604 | 7 | 1 | 0.6747706 | 3.913029 | 33.65105 | 34.30539 | 135.8152 | 112.3847 | 6.480217e-05 | 0.06359531 | 0 | 0 | 0
10159 | 303006.8 | 2011-09-18 05:09 | 1230.619 | 7 | 1 | 0.6747706 | 3.915297 | 33.65667 | 34.30539 | 135.8372 | 112.3847 | 3.242493e-05 | 0.06359531 | 0 | 0 | 0
10160 | 303036.8 | 2011-09-18 05:10 | 1260.634 | 7 | 1 | 0.6749525 | 3.917565 | 33.6623 | 34.30539 | 135.8592 | 112.3847 | 6.480217e-05 | 0.06359531 | 0 | 0 | 0
10161 | 303066.8 | 2011-09-18 05:10 | 1290.649 | 7 | 1 | 0.6749525 | 3.919994 | 33.66793 | 34.30539 | 135.8813 | 112.3847 | 9.717941e-05 | 0.06359531 | 0 | 0 | 0
10162 | 303096.8 | 2011-09-18 05:10 | 1320.664 | 7 | 1 | 0.6749525 | 3.922424 | 33.67356 | 34.30539 | 135.9033 | 112.3847 | 9.722709e-05 | 0.06359531 | 0 | 0 | 0
10163 | 303126.8 | 2011-09-18 05:11 | 1350.679 | 7 | 1 | 0.6749525 | 3.924691 | 33.67918 | 34.30539 | 135.9254 | 112.3847 | 9.717941e-05 | 0.06359531 | 0 | 0 | 0
10164 | 303156.9 | 2011-09-18 05:12 | 1380.694 | 7 | 1 | 0.6747706 | 3.926797 | 33.68481 | 34.30539 | 135.9475 | 112.3847 | 3.237724e-05 | 0.06359531 | 0 | 0 | 0
10165 | 303186.9 | 2011-09-18 05:12 | 1410.71 | 7 | 1 | 0.6747706 | 3.929065 | 33.69044 | 34.30539 | 135.9696 | 112.3847 | 0 | 0.06359531 | 0 | 0 | 0
10166 | 303216.9 | 2011-09-18 05:12 | 1440.725 | 7 | 1 | 0.6747706 | 3.931494 | 33.69606 | 34.30539 | 135.9917 | 112.3847 | 3.242493e-05 | 0.06359531 | 0 | 0 | 0
10167 | 303246.9 | 2011-09-18 05:13 | 1470.74 | 7 | 1 | 0.6747706 | 3.933762 | 33.70169 | 34.30539 | 136.0139 | 112.3847 | 6.480217e-05 | 0.06359531 | 0 | 0 | 0
10168 | 303276.9 | 2011-09-18 05:13 | 1500.755 | 7 | 1 | 0.6749525 | 3.936191 | 33.70732 | 34.30539 | 136.036 | 112.3847 | 6.475449e-05 | 0.06359531 | 0 | 0 | 0
10169 | 303306.9 | 2011-09-18 05:14 | 1530.77 | 7 | 1 | 0.6747706 | 3.938459 | 33.71295 | 34.30539 | 136.0582 | 112.3847 | 6.475449e-05 | 0.06359531 | 0 | 0 | 0
10170 | 303336.9 | 2011-09-18 05:14 | 1560.785 | 7 | 1 | 0.6749525 | 3.940889 | 33.71857 | 34.30539 | 136.0803 | 112.3847 | 9.717941e-05 | 0.06359531 | 0 | 0 | 0
10171 | 303367 | 2011-09-18 05:15 | 1590.8 | 7 | 1 | 0.6751344 | 3.943318 | 33.7242 | 34.30539 | 136.1025 | 112.3847 | 6.475449e-05 | 0.06359531 | 0 | 0 | 0
10172 | 303397 | 2011-09-18 05:16 | 1620.815 | 7 | 1 | 0.6749525 | 3.945586 | 33.72983 | 34.30539 | 136.1247 | 112.3847 | 9.717941e-05 | 0.06359531 | 0 | 0 | 0
10173 | 303427 | 2011-09-18 05:16 | 1650.83 | 7 | 1 | 0.6749525 | 3.947853 | 33.73546 | 34.30539 | 136.1469 | 112.3847 | 6.475449e-05 | 0.06359531 | 0 | 0 | 0
10174 | 303457 | 2011-09-18 05:17 | 1680.845 | 7 | 1 | 0.6749525 | 3.950283 | 33.74108 | 34.30539 | 136.1691 | 112.3847 | 6.480217e-05 | 0.06359531 | 0 | 0 | 0
10175 | 303487 | 2011-09-18 05:17 | 1710.861 | 7 | 1 | 0.6749525 | 3.952551 | 33.74671 | 34.30539 | 136.1914 | 112.3847 | 3.237724e-05 | 0.06359531 | 0 | 0 | 0
10176 | 303517 | 2011-09-18 05:18 | 1740.876 | 7 | 1 | 0.6751344 | 3.95498 | 33.75234 | 34.30539 | 136.2136 | 112.3847 | 3.237724e-05 | 0.06359531 | 0 | 0 | 0
10177 | 303547 | 2011-09-18 05:18 | 1770.891 | 7 | 1 | 0.6749525 | 3.95741 | 33.75797 | 34.30539 | 136.2359 | 112.3847 | 6.480217e-05 | 0.06359531 | 0 | 0 | 0
10178 | 303577.1 | 2011-09-18 05:18 | 1800.906 | 7 | 1 | 0.6749525 | 3.959839 | 33.76359 | 34.30539 | 136.2582 | 112.3847 | 6.480217e-05 | 0.06359531 | 0 | 0 | 0
10179 | 303607.1 | 2011-09-18 05:19 | 1830.921 | 7 | 1 | 0.6749525 | 3.962269 | 33.76922 | 34.30539 | 136.2805 | 112.3847 | 9.722709e-05 | 0.06359531 | 0 | 0 | 0
10180 | 303637.1 | 2011-09-18 05:20 | 1860.936 | 7 | 1 | 0.6749525 | 3.964537 | 33.77485 | 34.30539 | 136.3028 | 112.3847 | 3.242493e-05 | 0.06359531 | 0 | 0 | 0
10181 | 303667.1 | 2011-09-18 05:20 | 1890.951 | 7 | 1 | 0.6749525 | 3.967128 | 33.78048 | 34.30539 | 136.3251 | 112.3847 | 6.475449e-05 | 0.06359531 | 0 | 0 | 0
10182 | 303697.1 | 2011-09-18 05:20 | 1920.966 | 7 | 1 | 0.6749525 | 3.969558 | 33.7861 | 34.30539 | 136.3474 | 112.3847 | 0 | 0.06359531 | 0 | 0 | 0
10183 | 303727.1 | 2011-09-18 05:21 | 1950.981 | 7 | 1 | 0.6749525 | 3.972149 | 33.79173 | 34.30539 | 136.3698 | 112.3847 | 6.480217e-05 | 0.06359531 | 0 | 0 | 0
10184 | 303757.2 | 2011-09-18 05:22 | 1980.997 | 7 | 1 | 0.6749525 | 3.974579 | 33.79736 | 34.30539 | 136.3921 | 112.3847 | 6.480217e-05 | 0.06359531 | 0 | 0 | 0
10185 | 303787.2 | 2011-09-18 05:22 | 2011.012 | 7 | 1 | 0.6749525 | 3.97717 | 33.80299 | 34.30539 | 136.4145 | 112.3847 | 6.480217e-05 | 0.06359531 | 0 | 0 | 0
10186 | 303817.2 | 2011-09-18 05:22 | 2041.027 | 7 | 1 | 0.6747706 | 3.9796 | 33.80861 | 34.30539 | 136.4369 | 112.3847 | 3.237724e-05 | 0.06359531 | 0 | 0 | 0
10187 | 303847.2 | 2011-09-18 05:23 | 2071.042 | 7 | 1 | 0.6749525 | 3.982192 | 33.81424 | 34.30539 | 136.4593 | 112.3847 | 9.717941e-05 | 0.06359531 | 0 | 0 | 0
10188 | 303877.2 | 2011-09-18 05:24 | 2101.057 | 7 | 1 | 0.6749525 | 3.984945 | 33.81987 | 34.30539 | 136.4817 | 112.3847 | 9.717941e-05 | 0.06359531 | 0 | 0 | 0
10189 | 303907.2 | 2011-09-18 05:24 | 2131.072 | 7 | 1 | 0.6747706 | 3.987213 | 33.82549 | 34.30539 | 136.5041 | 112.3847 | 3.237724e-05 | 0.06359531 | 0 | 0 | 0
10190 | 303937.2 | 2011-09-18 05:25 | 2161.087 | 7 | 1 | 0.6751344 | 3.990128 | 33.83112 | 34.30539 | 136.5266 | 112.3847 | 9.717941e-05 | 0.06359531 | 0 | 0 | 0
10191 | 303967.3 | 2011-09-18 05:25 | 2191.102 | 7 | 1 | 0.6749525 | 3.992558 | 33.83675 | 34.30539 | 136.549 | 112.3847 | 6.475449e-05 | 0.06359531 | 0 | 0 | 0
10192 | 303997.3 | 2011-09-18 05:26 | 2221.118 | 7 | 1 | 0.6749525 | 3.995149 | 33.84238 | 34.30539 | 136.5715 | 112.3847 | 6.480217e-05 | 0.06359531 | 0 | 0 | 0
10193 | 304027.3 | 2011-09-18 05:26 | 2251.119 | 7 | 1 | 0.6749525 | 3.997741 | 33.848 | 34.30539 | 136.594 | 112.3847 | 6.480217e-05 | 0.06359531 | 0 | 0 | 0
10194 | 304057.3 | 2011-09-18 05:27 | 2281.132 | 7 | 1 | 0.6749525 | 4.000494 | 33.85363 | 34.30539 | 136.6165 | 112.3847 | 6.475449e-05 | 0.06359531 | 0 | 0 | 0
10195 | 304087.3 | 2011-09-18 05:27 | 2311.147 | 7 | 1 | 0.6749525 | 4.003086 | 33.85926 | 34.30539 | 136.639 | 112.3847 | 3.242493e-05 | 0.06359531 | 0 | 0 | 0
10196 | 304117.3 | 2011-09-18 05:28 | 2341.162 | 7 | 1 | 0.6749525 | 4.005839 | 33.86488 | 34.30539 | 136.6616 | 112.3847 | 9.717941e-05 | 0.06359531 | 0 | 0 | 0
10197 | 304147.3 | 2011-09-18 05:28 | 2371.177 | 7 | 1 | 0.6749525 | 4.008593 | 33.87051 | 34.30539 | 136.6841 | 112.3847 | 6.475449e-05 | 0.06359531 | 0 | 0 | 0
10198 | 304177.3 | 2011-09-18 05:29 | 2401.192 | 7 | 1 | 0.6749525 | 4.011185 | 33.87614 | 34.30539 | 136.7067 | 112.3847 | 3.242493e-05 | 0.06359531 | 0 | 0 | 0
10199 | 304207.4 | 2011-09-18 05:29 | 2431.207 | 7 | 1 | 0.6749525 | 4.013938 | 33.88177 | 34.30539 | 136.7292 | 112.3847 | 6.484985e-05 | 0.06359531 | 0 | 0 | 0
10200 | 304237.4 | 2011-09-18 05:30 | 2461.222 | 7 | 1 | 0.6749525 | 4.016692 | 33.88739 | 34.30539 | 136.7518 | 112.3847 | 9.717941e-05 | 0.06359531 | 0 | 0 | 0
10201 | 304267.4 | 2011-09-18 05:30 | 2491.238 | 7 | 1 | 0.6747706 | 4.019283 | 33.89302 | 34.30539 | 136.7745 | 112.3847 | 0 | 0.06359531 | 0 | 0 | 0
10202 | 304297.4 | 2011-09-18 05:31 | 2521.253 | 7 | 1 | 0.6749525 | 4.022199 | 33.89865 | 34.30539 | 136.7971 | 112.3847 | 9.717941e-05 | 0.06359531 | 0 | 0 | 0
10203 | 304327.4 | 2011-09-18 05:31 | 2551.268 | 7 | 1 | 0.6747706 | 4.025114 | 33.90427 | 34.30539 | 136.8197 | 112.3847 | 6.475449e-05 | 0.06359531 | 0 | 0 | 0
10204 | 304357.4 | 2011-09-18 05:32 | 2581.283 | 7 | 1 | 0.6749525 | 4.027868 | 33.9099 | 34.30539 | 136.8424 | 112.3847 | 6.475449e-05 | 0.06359531 | 0 | 0 | 0
10205 | 304387.5 | 2011-09-18 05:32 | 2611.298 | 7 | 1 | 0.6749525 | 4.030622 | 33.91553 | 34.30539 | 136.865 | 112.3847 | 6.484985e-05 | 0.06359531 | 0 | 0 | 0
10206 | 304417.5 | 2011-09-18 05:33 | 2641.313 | 7 | 1 | 0.6749525 | 4.033537 | 33.92115 | 34.30539 | 136.8877 | 112.3847 | 6.475449e-05 | 0.06359531 | 0 | 0 | 0
10207 | 304447.5 | 2011-09-18 05:33 | 2671.328 | 7 | 1 | 0.6749525 | 4.036452 | 33.92678 | 34.30539 | 136.9104 | 112.3847 | 9.717941e-05 | 0.06359531 | 0 | 0 | 0
10208 | 304477.5 | 2011-09-18 05:34 | 2701.343 | 7 | 1 | 0.6749525 | 4.039368 | 33.93241 | 34.30539 | 136.9332 | 112.3847 | 6.475449e-05 | 0.06359531 | 0 | 0 | 0
10209 | 304507.5 | 2011-09-18 05:34 | 2731.358 | 7 | 1 | 0.6749525 | 4.042121 | 33.93803 | 34.30539 | 136.9559 | 112.3847 | 3.242493e-05 | 0.06359531 | 0 | 0 | 0
10210 | 304537.5 | 2011-09-18 05:35 | 2761.373 | 7 | 1 | 0.6749525 | 4.045199 | 33.94366 | 34.30539 | 136.9787 | 112.3847 | 6.475449e-05 | 0.06359531 | 0 | 0 | 0
10211 | 304567.5 | 2011-09-18 05:35 | 2791.389 | 7 | 1 | 0.6749525 | 4.048276 | 33.94929 | 34.30539 | 137.0014 | 112.3847 | 0.0001296043 | 0.06359531 | 0 | 0 | 0
10212 | 304597.6 | 2011-09-18 05:36 | 2821.404 | 7 | 1 | 0.6751344 | 4.051354 | 33.95492 | 34.30539 | 137.0242 | 112.3847 | 9.717941e-05 | 0.06359531 | 0 | 0 | 0
10213 | 304627.6 | 2011-09-18 05:36 | 2851.419 | 7 | 1 | 0.6749525 | 4.054107 | 33.96054 | 34.30539 | 137.047 | 112.3847 | 6.475449e-05 | 0.06359531 | 0 | 0 | 0
10214 | 304657.6 | 2011-09-18 05:37 | 2881.434 | 7 | 1 | 0.6749525 | 4.057185 | 33.96617 | 34.30539 | 137.0698 | 112.3847 | 6.475449e-05 | 0.06359531 | 0 | 0 | 0
10215 | 304687.6 | 2011-09-18 05:37 | 2911.449 | 7 | 1 | 0.6749525 | 4.060262 | 33.9718 | 34.30539 | 137.0927 | 112.3847 | 9.717941e-05 | 0.06359531 | 0 | 0 | 0
10216 | 304717.6 | 2011-09-18 05:38 | 2941.464 | 7 | 1 | 0.6749525 | 4.063178 | 33.97743 | 34.30539 | 137.1155 | 112.3847 | 9.727478e-05 | 0.06359531 | 0 | 0 | 0
10217 | 304747.6 | 2011-09-18 05:38 | 2971.479 | 7 | 1 | 0.6749525 | 4.066417 | 33.98305 | 34.30539 | 137.1384 | 112.3847 | 0.0001296043 | 0.06359531 | 0 | 0 | 0
10218 | 304777.7 | 2011-09-18 05:39 | 3001.494 | 7 | 1 | 0.6749525 | 4.069495 | 33.98868 | 34.30539 | 137.1613 | 112.3847 | 9.717941e-05 | 0.06359531 | 0 | 0 | 0
10219 | 304807.7 | 2011-09-18 05:39 | 3031.509 | 7 | 1 | 0.6751344 | 4.072572 | 33.99431 | 34.30539 | 137.1842 | 112.3847 | 6.475449e-05 | 0.06359531 | 0 | 0 | 0
10220 | 304837.7 | 2011-09-18 05:40 | 3061.525 | 7 | 1 | 0.6749525 | 4.075812 | 33.99994 | 34.30539 | 137.2071 | 112.3847 | 9.717941e-05 | 0.06359531 | 0 | 0 | 0
10221 | 304867.7 | 2011-09-18 05:40 | 3091.539 | 7 | 1 | 0.6747706 | 4.078889 | 34.00556 | 34.30539 | 137.2301 | 112.3847 | 9.717941e-05 | 0.06359531 | 0 | 0 | 0
10222 | 304897.7 | 2011-09-18 05:41 | 3121.555 | 7 | 1 | 0.6749525 | 4.082129 | 34.01119 | 34.30539 | 137.253 | 112.3847 | 6.475449e-05 | 0.06359531 | 0 | 0 | 0
10223 | 304927.7 | 2011-09-18 05:41 | 3151.57 | 7 | 1 | 0.6751344 | 4.085368 | 34.01682 | 34.30539 | 137.276 | 112.3847 | 9.717941e-05 | 0.06359531 | 0 | 0 | 0
10224 | 304957.7 | 2011-09-18 05:42 | 3181.585 | 7 | 1 | 0.6747706 | 4.088607 | 34.02245 | 34.30539 | 137.299 | 112.3847 | 9.717941e-05 | 0.06359531 | 0 | 0 | 0
10225 | 304987.8 | 2011-09-18 05:42 | 3211.6 | 7 | 1 | 0.6747706 | 4.092009 | 34.02807 | 34.30539 | 137.322 | 112.3847 | 9.717941e-05 | 0.06359531 | 0 | 0 | 0
10226 | 305017.8 | 2011-09-18 05:43 | 3241.615 | 7 | 1 | 0.6749525 | 4.095248 | 34.0337 | 34.30539 | 137.3451 | 112.3847 | 9.717941e-05 | 0.06359531 | 0 | 0 | 0
10227 | 305047.8 | 2011-09-18 05:43 | 3271.63 | 7 | 1 | 0.6747706 | 4.098488 | 34.03933 | 34.30539 | 137.3681 | 112.3847 | 6.475449e-05 | 0.06359531 | 0 | 0 | 0
10228 | 305077.8 | 2011-09-18 05:44 | 3301.645 | 7 | 1 | 0.6749525 | 4.102051 | 34.04496 | 34.30539 | 137.3912 | 112.3847 | 9.717941e-05 | 0.06359531 | 0 | 0 | 0
10229 | 305107.8 | 2011-09-18 05:44 | 3331.66 | 7 | 1 | 0.6749525 | 4.105291 | 34.05058 | 34.30539 | 137.4143 | 112.3847 | 9.717941e-05 | 0.06359531 | 0 | 0 | 0
10230 | 305137.8 | 2011-09-18 05:45 | 3361.675 | 7 | 1 | 0.6749525 | 4.108854 | 34.05621 | 34.30539 | 137.4374 | 112.3847 | 9.727478e-05 | 0.06359531 | 0 | 0 | 0
10231 | 305167.8 | 2011-09-18 05:45 | 3391.691 | 7 | 1 | 0.6749525 | 4.112256 | 34.06184 | 34.30539 | 137.4605 | 112.3847 | 9.717941e-05 | 0.06359531 | 0 | 0 | 0
10232 | 305197.9 | 2011-09-18 05:46 | 3421.706 | 7 | 1 | 0.6749525 | 4.115819 | 34.06746 | 34.30539 | 137.4837 | 112.3847 | 0.0001296043 | 0.06359531 | 0 | 0 | 0
10233 | 305227.9 | 2011-09-18 05:46 | 3451.721 | 7 | 1 | 0.6751344 | 4.11922 | 34.07309 | 34.30539 | 137.5069 | 112.3847 | 6.475449e-05 | 0.06359531 | 0 | 0 | 0
10234 | 305257.9 | 2011-09-18 05:47 | 3481.736 | 7 | 1 | 0.6751344 | 4.122784 | 34.07872 | 34.30539 | 137.5301 | 112.3847 | 0.0001296043 | 0.06359531 | 0 | 0 | 0
10235 | 305287.9 | 2011-09-18 05:47 | 3511.751 | 7 | 1 | 0.6751344 | 4.126347 | 34.08435 | 34.30539 | 137.5533 | 112.3847 | 9.717941e-05 | 0.06359531 | 0 | 0 | 0
10236 | 305317.9 | 2011-09-18 05:48 | 3541.766 | 7 | 1 | 0.6749525 | 4.129748 | 34.08997 | 34.30539 | 137.5765 | 112.3847 | 9.717941e-05 | 0.06359531 | 0 | 0 | 0
10237 | 305347.9 | 2011-09-18 05:48 | 3571.781 | 7 | 1 | 0.6749525 | 4.133636 | 34.0956 | 34.30539 | 137.5998 | 112.3847 | 0.0001296043 | 0.06359531 | 0 | 0 | 0
10238 | 305378 | 2011-09-18 05:49 | 3601.796 | 7 | 1 | 0.6749525 | 4.137037 | 34.10123 | 34.30539 | 137.623 | 112.3847 | 9.717941e-05 | 0.06359531 | 0 | 0 | 0
10239 | 305408 | 2011-09-18 05:49 | 3631.811 | 7 | 1 | 0.6749525 | 4.140763 | 34.10686 | 34.30539 | 137.6463 | 112.3847 | 6.484985e-05 | 0.06359531 | 0 | 0 | 0
10240 | 305438 | 2011-09-18 05:50 | 3661.826 | 7 | 1 | 0.6749525 | 4.144326 | 34.11248 | 34.30539 | 137.6696 | 112.3847 | 6.484985e-05 | 0.06359531 | 0 | 0 | 0
10241 | 305468 | 2011-09-18 05:50 | 3691.841 | 7 | 1 | 0.6747706 | 4.148213 | 34.11811 | 34.30539 | 137.693 | 112.3847 | 9.717941e-05 | 0.06359531 | 0 | 0 | 0
10242 | 305498 | 2011-09-18 05:51 | 3721.856 | 7 | 1 | 0.6749525 | 4.152101 | 34.12374 | 34.30539 | 137.7163 | 112.3847 | 9.717941e-05 | 0.06359531 | 0 | 0 | 0
10243 | 305528 | 2011-09-18 05:51 | 3751.872 | 7 | 1 | 0.6749525 | 4.155664 | 34.12936 | 34.30539 | 137.7397 | 112.3847 | 9.717941e-05 | 0.06359531 | 0 | 0 | 0
10244 | 305558 | 2011-09-18 05:52 | 3781.887 | 7 | 1 | 0.6749525 | 4.159552 | 34.13499 | 34.30539 | 137.7631 | 112.3847 | 0.0001296043 | 0.06359531 | 0 | 0 | 0
10245 | 305588.1 | 2011-09-18 05:52 | 3811.902 | 7 | 1 | 0.6747706 | 4.163277 | 34.14062 | 34.30539 | 137.7865 | 112.3847 | 9.717941e-05 | 0.06359531 | 0 | 0 | 0
10246 | 305618.1 | 2011-09-18 05:53 | 3841.917 | 7 | 1 | 0.6749525 | 4.167326 | 34.14625 | 34.30539 | 137.8099 | 112.3847 | 0.0001619339 | 0.06359531 | 0 | 0 | 0
10247 | 305648.1 | 2011-09-18 05:53 | 3871.932 | 7 | 1 | 0.6749525 | 4.171052 | 34.15187 | 34.30539 | 137.8334 | 112.3847 | 9.717941e-05 | 0.06359531 | 0 | 0 | 0
10248 | 305678.1 | 2011-09-18 05:54 | 3901.947 | 7 | 1 | 0.6751344 | 4.174939 | 34.1575 | 34.30539 | 137.8569 | 112.3847 | 9.717941e-05 | 0.06359531 | 0 | 0 | 0
10249 | 305708.1 | 2011-09-18 05:54 | 3931.962 | 7 | 1 | 0.6749525 | 4.178826 | 34.16313 | 34.30539 | 137.8804 | 112.3847 | 9.717941e-05 | 0.06359531 | 0 | 0 | 0
10250 | 305738.1 | 2011-09-18 05:55 | 3961.977 | 7 | 1 | 0.6749525 | 4.182714 | 34.16875 | 34.30539 | 137.9039 | 112.3847 | 0.0001296043 | 0.06359531 | 0 | 0 | 0
10251 | 305768.1 | 2011-09-18 05:55 | 3991.992 | 7 | 1 | 0.6747706 | 4.186601 | 34.17438 | 34.30539 | 137.9274 | 112.3847 | 9.717941e-05 | 0.06359531 | 0 | 0 | 0
10252 | 305798.2 | 2011-09-18 05:56 | 4022.008 | 7 | 1 | 0.6749525 | 4.19065 | 34.18001 | 34.30539 | 137.951 | 112.3847 | 9.717941e-05 | 0.06359531 | 0 | 0 | 0
10253 | 305828.2 | 2011-09-18 05:56 | 4052.023 | 7 | 1 | 0.6749525 | 4.194538 | 34.18563 | 34.30539 | 137.9746 | 112.3847 | 6.484985e-05 | 0.06359531 | 0 | 0 | 0
10254 | 305858.2 | 2011-09-18 05:57 | 4082.038 | 7 | 1 | 0.6749525 | 4.198587 | 34.19126 | 34.30539 | 137.9982 | 112.3847 | 9.717941e-05 | 0.06359531 | 0 | 0 | 0
10255 | 305867.4 | 2011-09-18 05:57 | 4091.194 | 7 | 1 | 0.6749525 | 4.200045 | 34.19298 | 34.30539 | 138.0054 | 112.3847 | 0.0001296043 | 0.06359531 | 0 | 0 | 0
10256 | 305897.4 | 2011-09-18 05:57 | 30.0151 | 8 | 1 | 0.6411148 | 4.200368 | 34.19847 | 34.30539 | 138.0285 | 112.3847 | 0 | 0.06359531 | 0 | 0 | 0
10257 | 305927.4 | 2011-09-18 05:58 | 60.03034 | 8 | 1 | 0.6120071 | 4.200368 | 34.20369 | 34.30539 | 138.0504 | 112.3847 | 0 | 0.06359531 | 0 | 0 | 0
10258 | 305957.4 | 2011-09-18 05:58 | 90.04547 | 8 | 1 | 0.5869017 | 4.200368 | 34.20869 | 34.30539 | 138.0714 | 112.3847 | 3.232956e-05 | 0.06359531 | 0 | 0 | 0
10259 | 305987.4 | 2011-09-18 05:59 | 120.0604 | 8 | 1 | 0.5637974 | 4.200207 | 34.21348 | 34.30539 | 138.0915 | 112.3847 | 0 | 0.06359531 | 0 | 0 | 0
10260 | 306017.4 | 2011-09-18 05:59 | 150.0756 | 8 | 1 | 0.5421485 | 4.200045 | 34.21809 | 34.30539 | 138.1109 | 112.3847 | -6.475449e-05 | 0.06359531 | 0 | 0 | 0
10261 | 306047.4 | 2011-09-18 06:00 | 180.0906 | 8 | 1 | 0.5219551 | 4.200207 | 34.22252 | 34.30539 | 138.1295 | 112.3847 | 0 | 0.06359531 | 0 | 0 | 0
10262 | 306077.4 | 2011-09-18 06:00 | 210.1058 | 8 | 1 | 0.5028531 | 4.200207 | 34.22679 | 34.30539 | 138.1475 | 112.3847 | 0 | 0.06359531 | 0 | 0 | 0
10263 | 306107.5 | 2011-09-18 06:01 | 240.1208 | 8 | 1 | 0.4844789 | 4.200207 | 34.23091 | 34.30539 | 138.1648 | 112.3847 | 0 | 0.06359531 | 0 | 0 | 0
10264 | 306137.5 | 2011-09-18 06:01 | 270.1359 | 8 | 1 | 0.4671962 | 4.200207 | 34.23488 | 34.30539 | 138.1814 | 112.3847 | -3.232956e-05 | 0.06359531 | 0 | 0 | 0
10265 | 306167.5 | 2011-09-18 06:02 | 300.151 | 8 | 1 | 0.4506412 | 4.200207 | 34.2387 | 34.30539 | 138.1975 | 112.3847 | -3.232956e-05 | 0.06359531 | 0 | 0 | 0
10266 | 306197.5 | 2011-09-18 06:02 | 330.1662 | 8 | 1 | 0.4348138 | 4.200207 | 34.24239 | 34.30539 | 138.213 | 112.3847 | -3.232956e-05 | 0.06359531 | 0 | 0 | 0
10267 | 306227.5 | 2011-09-18 06:03 | 360.1812 | 8 | 1 | 0.4198961 | 4.200207 | 34.24595 | 34.30539 | 138.2279 | 112.3847 | 0 | 0.06359531 | 0 | 0 | 0
10268 | 306257.5 | 2011-09-18 06:03 | 390.1963 | 8 | 1 | 0.4053423 | 4.200207 | 34.24939 | 34.30539 | 138.2424 | 112.3847 | 0 | 0.06359531 | 0 | 0 | 0
10269 | 306287.6 | 2011-09-18 06:04 | 420.2114 | 8 | 1 | 0.391698 | 4.200368 | 34.25271 | 34.30539 | 138.2563 | 112.3847 | 3.232956e-05 | 0.06359531 | 0 | 0 | 0
10270 | 306317.6 | 2011-09-18 06:04 | 450.2268 | 8 | 1 | 0.3784176 | 4.200207 | 34.25592 | 34.30539 | 138.2698 | 112.3847 | 0 | 0.06359531 | 0 | 0 | 0
10271 | 306347.6 | 2011-09-18 06:05 | 480.2416 | 8 | 1 | 0.3655011 | 4.200368 | 34.25902 | 34.30539 | 138.2828 | 112.3847 | 0 | 0.06359531 | 0 | 0 | 0
10272 | 306377.6 | 2011-09-18 06:05 | 510.2567 | 8 | 1 | 0.3533122 | 4.200207 | 34.26202 | 34.30539 | 138.2954 | 112.3847 | 3.242493e-05 | 0.06359531 | 0 | 0 | 0
10273 | 306407.6 | 2011-09-18 06:06 | 540.2718 | 8 | 1 | 0.3416691 | 4.200368 | 34.26491 | 34.30539 | 138.3076 | 112.3847 | 3.232956e-05 | 0.06359531 | 0 | 0 | 0
10274 | 306437.6 | 2011-09-18 06:06 | 570.2869 | 8 | 1 | 0.3303899 | 4.200207 | 34.26772 | 34.30539 | 138.3193 | 112.3847 | 0 | 0.06359531 | 0 | 0 | 0
10275 | 306467.6 | 2011-09-18 06:07 | 600.302 | 8 | 1 | 0.3196564 | 4.200368 | 34.27043 | 34.30539 | 138.3307 | 112.3847 | 3.232956e-05 | 0.06359531 | 0 | 0 | 0
10276 | 306497.7 | 2011-09-18 06:07 | 630.3171 | 8 | 1 | 0.3092868 | 4.200207 | 34.27305 | 34.30539 | 138.3418 | 112.3847 | 0 | 0.06359531 | 0 | 0 | 0
10277 | 306527.7 | 2011-09-18 06:08 | 660.3323 | 8 | 1 | 0.2996449 | 4.200207 | 34.27559 | 34.30539 | 138.3524 | 112.3847 | 0 | 0.06359531 | 0 | 0 | 0
10278 | 306557.7 | 2011-09-18 06:08 | 690.3472 | 8 | 1 | 0.2900029 | 4.200368 | 34.27805 | 34.30539 | 138.3627 | 112.3847 | 3.232956e-05 | 0.06359531 | 0 | 0 | 0
10279 | 306587.7 | 2011-09-18 06:09 | 720.3624 | 8 | 1 | 0.2809068 | 4.200368 | 34.28043 | 34.30539 | 138.3727 | 112.3847 | 3.232956e-05 | 0.06359531 | 0 | 0 | 0
10280 | 306617.7 | 2011-09-18 06:09 | 750.3776 | 8 | 1 | 0.2721745 | 4.200207 | 34.28273 | 34.30539 | 138.3824 | 112.3847 | 0 | 0.06359531 | 0 | 0 | 0
10281 | 306647.7 | 2011-09-18 06:10 | 780.3926 | 8 | 1 | 0.263806 | 4.200207 | 34.28497 | 34.30539 | 138.3918 | 112.3847 | 0 | 0.06359531 | 0 | 0 | 0
10282 | 306677.7 | 2011-09-18 06:10 | 810.4077 | 8 | 1 | 0.2554375 | 4.200045 | 34.28713 | 34.30539 | 138.4009 | 112.3847 | -3.242493e-05 | 0.06359531 | 0 | 0 | 0
10283 | 306707.8 | 2011-09-18 06:11 | 840.4228 | 8 | 1 | 0.2477968 | 4.200207 | 34.28923 | 34.30539 | 138.4097 | 112.3847 | 0 | 0.06359531 | 0 | 0 | 0
10284 | 306737.8 | 2011-09-18 06:11 | 870.438 | 8 | 1 | 0.240156 | 4.200207 | 34.29126 | 34.30539 | 138.4182 | 112.3847 | 0 | 0.06359531 | 0 | 0 | 0
10285 | 306767.8 | 2011-09-18 06:12 | 900.453 | 8 | 1 | 0.232879 | 4.200207 | 34.29323 | 34.30539 | 138.4265 | 112.3847 | 0 | 0.06359531 | 0 | 0 | 0
10286 | 306797.8 | 2011-09-18 06:12 | 930.4681 | 8 | 1 | 0.225784 | 4.200045 | 34.29515 | 34.30539 | 138.4346 | 112.3847 | -3.242493e-05 | 0.06359531 | 0 | 0 | 0
10287 | 306827.8 | 2011-09-18 06:13 | 960.4832 | 8 | 1 | 0.2190529 | 4.200207 | 34.297 | 34.30539 | 138.4424 | 112.3847 | 0 | 0.06359531 | 0 | 0 | 0
10288 | 306857.8 | 2011-09-18 06:13 | 990.4983 | 8 | 1 | 0.2126856 | 4.200207 | 34.2988 | 34.30539 | 138.4499 | 112.3847 | 0 | 0.06359531 | 0 | 0 | 0
10289 | 306887.9 | 2011-09-18 06:14 | 1020.513 | 8 | 1 | 0.2061363 | 4.200207 | 34.30055 | 34.30539 | 138.4572 | 112.3847 | -3.232956e-05 | 0.06359531 | 0 | 0 | 0
10290 | 306917.9 | 2011-09-18 06:14 | 1050.528 | 8 | 1 | 0.2003148 | 4.200207 | 34.30224 | 34.30539 | 138.4644 | 112.3847 | 0 | 0.06359531 | 0 | 0 | 0
10291 | 306947.9 | 2011-09-18 06:15 | 1080.544 | 8 | 1 | 0.1944932 | 4.200207 | 34.30388 | 34.30539 | 138.4713 | 112.3847 | 0 | 0.06359531 | 0 | 0 | 0
10292 | 306977.9 | 2011-09-18 06:15 | 1110.559 | 8 | 1 | 0.1888536 | 4.200207 | 34.30548 | 34.30539 | 138.478 | 112.3847 | 3.242493e-05 | 0.06359531 | 0 | 0 | 0
10293 | 307007.9 | 2011-09-18 06:16 | 1140.574 | 8 | 1 | 0.1833959 | 4.200368 | 34.30703 | 34.30539 | 138.4845 | 112.3847 | 3.232956e-05 | 0.06359531 | 0 | 0 | 0
10294 | 307037.9 | 2011-09-18 06:16 | 1170.589 | 8 | 1 | 0.1781202 | 4.200207 | 34.30854 | 34.30539 | 138.4908 | 112.3847 | 0 | 0.06359531 | 0 | 0 | 0
10295 | 307067.9 | 2011-09-18 06:17 | 1200.604 | 8 | 1 | 0.1730263 | 4.200207 | 34.31001 | 34.30539 | 138.497 | 112.3847 | 3.242493e-05 | 0.06359531 | 0 | 0 | 0
10296 | 307098 | 2011-09-18 06:17 | 1230.619 | 8 | 1 | 0.1682963 | 4.200207 | 34.31143 | 34.30539 | 138.5029 | 112.3847 | -3.232956e-05 | 0.06359531 | 0 | 0 | 0
10297 | 307128 | 2011-09-18 06:18 | 1260.634 | 8 | 1 | 0.1635663 | 4.200207 | 34.31281 | 34.30539 | 138.5088 | 112.3847 | 0 | 0.06359531 | 0 | 0 | 0
10298 | 307158 | 2011-09-18 06:18 | 1290.649 | 8 | 1 | 0.1590182 | 4.200207 | 34.31416 | 34.30539 | 138.5144 | 112.3847 | 0 | 0.06359531 | 0 | 0 | 0
10299 | 307188 | 2011-09-18 06:19 | 1320.664 | 8 | 1 | 0.1550159 | 4.200368 | 34.31546 | 34.30539 | 138.5199 | 112.3847 | 3.232956e-05 | 0.06359531 | 0 | 0 | 0
10300 | 307218 | 2011-09-18 06:19 | 1350.679 | 8 | 1 | 0.1504678 | 4.200207 | 34.31674 | 34.30539 | 138.5252 | 112.3847 | -3.232956e-05 | 0.06359531 | 0 | 0 | 0
10301 | 307248 | 2011-09-18 06:20 | 1380.695 | 8 | 1 | 0.1462836 | 4.200207 | 34.31797 | 34.30539 | 138.5304 | 112.3847 | -3.232956e-05 | 0.06359531 | 0 | 0 | 0
10302 | 307278.1 | 2011-09-18 06:20 | 1410.71 | 8 | 1 | 0.1426451 | 4.200207 | 34.31918 | 34.30539 | 138.5355 | 112.3847 | 0 | 0.06359531 | 0 | 0 | 0
10303 | 307308.1 | 2011-09-18 06:21 | 1440.725 | 8 | 1 | 0.1384609 | 4.200207 | 34.32035 | 34.30539 | 138.5404 | 112.3847 | 0 | 0.06359531 | 0 | 0 | 0
10304 | 307338.1 | 2011-09-18 06:21 | 1470.74 | 8 | 1 | 0.1346405 | 4.200207 | 34.32149 | 34.30539 | 138.5452 | 112.3847 | -3.232956e-05 | 0.06359531 | 0 | 0 | 0
10305 | 307368.1 | 2011-09-18 06:22 | 1500.755 | 8 | 1 | 0.131184 | 4.200207 | 34.3226 | 34.30539 | 138.5499 | 112.3847 | 0 | 0.06359531 | 0 | 0 | 0
10306 | 307398.1 | 2011-09-18 06:22 | 1530.77 | 8 | 1 | 0.1277274 | 4.200207 | 34.32368 | 34.30539 | 138.5544 | 112.3847 | -3.232956e-05 | 0.06359531 | 0 | 0 | 0
10307 | 307428.1 | 2011-09-18 06:23 | 1560.789 | 8 | 1 | 0.1244528 | 4.200207 | 34.32473 | 34.30539 | 138.5588 | 112.3847 | 0 | 0.06359531 | 0 | 0 | 0
10308 | 307458.1 | 2011-09-18 06:23 | 1590.8 | 8 | 1 | 0.1213601 | 4.200368 | 34.32575 | 34.30539 | 138.5631 | 112.3847 | 0 | 0.06359531 | 0 | 0 | 0
10309 | 307488.2 | 2011-09-18 06:24 | 1620.815 | 8 | 1 | 0.1182674 | 4.200207 | 34.32675 | 34.30539 | 138.5673 | 112.3847 | -3.232956e-05 | 0.06359531 | 0 | 0 | 0
10310 | 307518.2 | 2011-09-18 06:24 | 1650.831 | 8 | 1 | 0.1151747 | 4.200207 | 34.32772 | 34.30539 | 138.5714 | 112.3847 | -3.232956e-05 | 0.06359531 | 0 | 0 | 0
10311 | 307548.2 | 2011-09-18 06:25 | 1680.846 | 8 | 1 | 0.1122639 | 4.200368 | 34.32867 | 34.30539 | 138.5754 | 112.3847 | 3.232956e-05 | 0.06359531 | 0 | 0 | 0
10312 | 307578.2 | 2011-09-18 06:25 | 1710.861 | 8 | 1 | 0.1093532 | 4.200207 | 34.32959 | 34.30539 | 138.5792 | 112.3847 | -3.232956e-05 | 0.06359531 | 0 | 0 | 0
10313 | 307608.2 | 2011-09-18 06:26 | 1740.876 | 8 | 1 | 0.1066243 | 4.200207 | 34.33049 | 34.30539 | 138.583 | 112.3847 | -3.232956e-05 | 0.06359531 | 0 | 0 | 0
10314 | 307638.2 | 2011-09-18 06:26 | 1770.891 | 8 | 1 | 0.1038955 | 4.200207 | 34.33137 | 34.30539 | 138.5867 | 112.3847 | 0 | 0.06359531 | 0 | 0 | 0
10315 | 307668.2 | 2011-09-18 06:27 | 1800.906 | 8 | 1 | 0.1013486 | 4.200368 | 34.33222 | 34.30539 | 138.5903 | 112.3847 | 0 | 0.06359531 | 0 | 0 | 0
10316 | 307698.3 | 2011-09-18 06:27 | 1830.921 | 8 | 1 | 0.09880163 | 4.200207 | 34.33306 | 34.30539 | 138.5938 | 112.3847 | 0 | 0.06359531 | 0 | 0 | 0
10317 | 307728.3 | 2011-09-18 06:28 | 1860.936 | 8 | 1 | 0.09643663 | 4.200207 | 34.33387 | 34.30539 | 138.5972 | 112.3847 | 0 | 0.06359531 | 0 | 0 | 0
10318 | 307758.3 | 2011-09-18 06:28 | 1890.951 | 8 | 1 | 0.09407163 | 4.200207 | 34.33467 | 34.30539 | 138.6006 | 112.3847 | -3.232956e-05 | 0.06359531 | 0 | 0 | 0
10319 | 307788.3 | 2011-09-18 06:29 | 1920.966 | 8 | 1 | 0.09188855 | 4.200368 | 34.33544 | 34.30539 | 138.6038 | 112.3847 | 3.232956e-05 | 0.06359531 | 0 | 0 | 0
10320 | 307818.3 | 2011-09-18 06:29 | 1950.981 | 8 | 1 | 0.08970547 | 4.200207 | 34.3362 | 34.30539 | 138.607 | 112.3847 | 0 | 0.06359531 | 0 | 0 | 0
10321 | 307848.3 | 2011-09-18 06:30 | 1980.997 | 8 | 1 | 0.08715854 | 4.200045 | 34.33693 | 34.30539 | 138.6101 | 112.3847 | -3.242493e-05 | 0.06359531 | 0 | 0 | 0
10322 | 307878.4 | 2011-09-18 06:30 | 2011.012 | 8 | 1 | 0.08533931 | 4.200207 | 34.33765 | 34.30539 | 138.6131 | 112.3847 | 3.242493e-05 | 0.06359531 | 0 | 0 | 0
10323 | 307908.4 | 2011-09-18 06:31 | 2041.027 | 8 | 1 | 0.08352008 | 4.200368 | 34.33836 | 34.30539 | 138.6161 | 112.3847 | 3.232956e-05 | 0.06359531 | 0 | 0 | 0
10324 | 307938.4 | 2011-09-18 06:31 | 2071.042 | 8 | 1 | 0.081337 | 4.200207 | 34.33904 | 34.30539 | 138.6189 | 112.3847 | -3.232956e-05 | 0.06359531 | 0 | 0 | 0
10325 | 307968.4 | 2011-09-18 06:32 | 2101.057 | 8 | 1 | 0.07969969 | 4.200207 | 34.33972 | 34.30539 | 138.6218 | 112.3847 | 0 | 0.06359531 | 0 | 0 | 0
10326 | 307998.4 | 2011-09-18 06:32 | 2131.072 | 8 | 1 | 0.07751661 | 4.200207 | 34.34037 | 34.30539 | 138.6245 | 112.3847 | 0 | 0.06359531 | 0 | 0 | 0
10327 | 308028.4 | 2011-09-18 06:33 | 2161.087 | 8 | 1 | 0.0758793 | 4.200207 | 34.34101 | 34.30539 | 138.6272 | 112.3847 | 3.242493e-05 | 0.06359531 | 0 | 0 | 0
10328 | 308058.4 | 2011-09-18 06:33 | 2191.102 | 8 | 1 | 0.074242 | 4.200045 | 34.34164 | 34.30539 | 138.6298 | 112.3847 | -3.242493e-05 | 0.06359531 | 0 | 0 | 0
10329 | 308088.5 | 2011-09-18 06:34 | 2221.117 | 8 | 1 | 0.07242276 | 4.200207 | 34.34225 | 34.30539 | 138.6324 | 112.3847 | -3.232956e-05 | 0.06359531 | 0 | 0 | 0
10330 | 308118.5 | 2011-09-18 06:34 | 2251.132 | 8 | 1 | 0.07078545 | 4.200207 | 34.34285 | 34.30539 | 138.6349 | 112.3847 | 0 | 0.06359531 | 0 | 0 | 0
10331 | 308148.5 | 2011-09-18 06:35 | 2281.147 | 8 | 1 | 0.06951199 | 4.200207 | 34.34343 | 34.30539 | 138.6374 | 112.3847 | 0 | 0.06359531 | 0 | 0 | 0
10332 | 308178.5 | 2011-09-18 06:35 | 2311.163 | 8 | 1 | 0.06787468 | 4.200368 | 34.34401 | 34.30539 | 138.6398 | 112.3847 | 3.232956e-05 | 0.06359531 | 0 | 0 | 0
10333 | 308208.5 | 2011-09-18 06:36 | 2341.178 | 8 | 1 | 0.06623737 | 4.200207 | 34.34456 | 34.30539 | 138.6421 | 112.3847 | -3.232956e-05 | 0.06359531 | 0 | 0 | 0
10334 | 308238.5 | 2011-09-18 06:36 | 2371.193 | 8 | 1 | 0.06460007 | 4.200207 | 34.34511 | 34.30539 | 138.6444 | 112.3847 | 0 | 0.06359531 | 0 | 0 | 0
10335 | 308268.5 | 2011-09-18 06:37 | 2401.208 | 8 | 1 | 0.06350853 | 4.200207 | 34.34564 | 34.30539 | 138.6467 | 112.3847 | -3.232956e-05 | 0.06359531 | 0 | 0 | 0
10336 | 308298.6 | 2011-09-18 06:37 | 2431.223 | 8 | 1 | 0.06205314 | 4.200207 | 34.34616 | 34.30539 | 138.6489 | 112.3847 | 0 | 0.06359531 | 0 | 0 | 0
10337 | 308328.6 | 2011-09-18 06:38 | 2461.238 | 8 | 1 | 0.06077967 | 4.200207 | 34.34668 | 34.30539 | 138.651 | 112.3847 | 0 | 0.06359531 | 0 | 0 | 0
10338 | 308358.6 | 2011-09-18 06:38 | 2491.253 | 8 | 1 | 0.05932429 | 4.200368 | 34.34718 | 34.30539 | 138.6531 | 112.3847 | 3.232956e-05 | 0.06359531 | 0 | 0 | 0
10339 | 308388.6 | 2011-09-18 06:39 | 2521.268 | 8 | 1 | 0.05805083 | 4.200207 | 34.34767 | 34.30539 | 138.6552 | 112.3847 | 0 | 0.06359531 | 0 | 0 | 0
10340 | 308418.6 | 2011-09-18 06:39 | 2551.283 | 8 | 1 | 0.05695929 | 4.200207 | 34.34815 | 34.30539 | 138.6572 | 112.3847 | 0 | 0.06359531 | 0 | 0 | 0
10341 | 308448.6 | 2011-09-18 06:40 | 2581.299 | 8 | 1 | 0.05586775 | 4.200207 | 34.34862 | 34.30539 | 138.6592 | 112.3847 | 3.242493e-05 | 0.06359531 | 0 | 0 | 0
10342 | 308478.7 | 2011-09-18 06:40 | 2611.314 | 8 | 1 | 0.05514006 | 4.200368 | 34.34908 | 34.30539 | 138.6611 | 112.3847 | 0 | 0.06359531 | 0 | 0 | 0
10343 | 308508.7 | 2011-09-18 06:41 | 2641.329 | 8 | 1 | 0.05368467 | 4.200207 | 34.34954 | 34.30539 | 138.663 | 112.3847 | 0 | 0.06359531 | 0 | 0 | 0
10344 | 308538.7 | 2011-09-18 06:41 | 2671.344 | 8 | 1 | 0.05277505 | 4.200368 | 34.34998 | 34.30539 | 138.6649 | 112.3847 | 6.475449e-05 | 0.06359531 | 0 | 0 | 0
10345 | 308568.7 | 2011-09-18 06:42 | 2701.359 | 8 | 1 | 0.05186544 | 4.200368 | 34.35041 | 34.30539 | 138.6667 | 112.3847 | 3.232956e-05 | 0.06359531 | 0 | 0 | 0
10346 | 308598.7 | 2011-09-18 06:42 | 2731.374 | 8 | 1 | 0.05059197 | 4.200368 | 34.35084 | 34.30539 | 138.6685 | 112.3847 | 0 | 0.06359531 | 0 | 0 | 0
10347 | 308610.8 | 2011-09-18 06:42 | 2743.452 | 8 | 1 | 0.04986428 | 4.200207 | 34.35101 | 34.30539 | 138.6692 | 112.3847 | 0 | 0.06359531 | 0 | 0 | 0
10348 | 308640.8 | 2011-09-18 06:43 | 30.01522 | 9 | 1 | 0 | 4.194538 | 34.35101 | 34.30539 | 138.6692 | 112.3847 | 0 | 0.06359531 | 0 | 0 | 0
10349 | 308670.8 | 2011-09-18 06:43 | 60.03023 | 9 | 1 | 0 | 4.193566 | 34.35101 | 34.30539 | 138.6692 | 112.3847 | 0 | 0.06359531 | 0 | 0 | 0
10350 | 308700.8 | 2011-09-18 06:44 | 90.04533 | 9 | 1 | 0 | 4.192918 | 34.35101 | 34.30539 | 138.6692 | 112.3847 | -3.242493e-05 | 0.06359531 | 0 | 0 | 0
10351 | 308730.8 | 2011-09-18 06:44 | 120.0136 | 9 | 1 | 0 | 4.192432 | 34.35101 | 34.30539 | 138.6692 | 112.3847 | 0 | 0.06359531 | 0 | 0 | 0
10352 | 308730.8 | 2011-09-18 06:44 | 0.01565378 | 10 | 1 | -0.0001646073 | 4.192432 | 34.35101 | 34.30539 | 138.6692 | 112.3847 | 0 | 0.07675295 | 0 | 0 | 0
10353 | 308760.9 | 2011-09-18 06:45 | 30.0151 | 11 | 1 | -4.050139 | 3.69955 | 34.35101 | 34.33916 | 138.6692 | 112.5117 | -0.002850675 | 0.07675295 | 0 | 0 | 0
10354 | 308790.9 | 2011-09-18 06:45 | 60.03033 | 11 | 1 | -4.050139 | 3.61257 | 34.35101 | 34.37293 | 138.6692 | 112.6351 | -0.001878881 | 0.07675295 | 0 | 0 | 0
10355 | 308820.9 | 2011-09-18 06:46 | 90.04532 | 11 | 1 | -4.050139 | 3.553126 | 34.35101 | 34.4067 | 138.6692 | 112.756 | -0.001392984 | 0.07675295 | 0 | 0 | 0
10356 | 308850.9 | 2011-09-18 06:46 | 120.0604 | 11 | 1 | -4.050322 | 3.508422 | 34.35101 | 34.44047 | 138.6692 | 112.8752 | -0.001069021 | 0.07675295 | 0 | 0 | 0
10357 | 308880.9 | 2011-09-18 06:47 | 150.0755 | 11 | 1 | -4.050139 | 3.471006 | 34.35101 | 34.47423 | 138.6692 | 112.993 | -0.0009070396 | 0.07675295 | 0 | 0 | 0
10358 | 308910.9 | 2011-09-18 06:47 | 180.0906 | 11 | 1 | -4.050322 | 3.438126 | 34.35101 | 34.508 | 138.6692 | 113.1097 | -0.0008422375 | 0.07675295 | 0 | 0 | 0
10359 | 308940.9 | 2011-09-18 06:48 | 210.1057 | 11 | 1 | -4.050139 | 3.408323 | 34.35101 | 34.54177 | 138.6692 | 113.2253 | -0.0007450581 | 0.07675295 | 0 | 0 | 0
10360 | 308971 | 2011-09-18 06:48 | 240.1208 | 11 | 1 | -4.050139 | 3.381598 | 34.35101 | 34.57554 | 138.6692 | 113.3399 | -0.0006803036 | 0.07675295 | 0 | 0 | 0
10361 | 309001 | 2011-09-18 06:49 | 270.1359 | 11 | 1 | -4.049958 | 3.357626 | 34.35101 | 34.60931 | 138.6692 | 113.4537 | -0.0005830765 | 0.07675295 | 0 | 0 | 0
10362 | 309031 | 2011-09-18 06:49 | 300.151 | 11 | 1 | -4.050139 | 3.335759 | 34.35101 | 34.64308 | 138.6692 | 113.5667 | -0.000518322 | 0.07675295 | 0 | 0 | 0
10363 | 309061 | 2011-09-18 06:50 | 330.1661 | 11 | 1 | -4.050322 | 3.315351 | 34.35101 | 34.67684 | 138.6692 | 113.679 | -0.0006155014 | 0.07675295 | 0 | 0 | 0
10364 | 309091 | 2011-09-18 06:50 | 360.1812 | 11 | 1 | -4.050139 | 3.29721 | 34.35101 | 34.71061 | 138.6692 | 113.7906 | -0.0004858971 | 0.07675295 | 0 | 0 | 0
10365 | 309121 | 2011-09-18 06:51 | 390.1963 | 11 | 1 | -4.049958 | 3.280365 | 34.35101 | 34.74438 | 138.6692 | 113.9017 | -0.0004211426 | 0.07675295 | 0 | 0 | 0
10366 | 309151 | 2011-09-18 06:51 | 420.2114 | 11 | 1 | -4.050139 | 3.264168 | 34.35101 | 34.77815 | 138.6692 | 114.0122 | -0.0004211426 | 0.07675295 | 0 | 0 | 0
10367 | 309181.1 | 2011-09-18 06:52 | 450.2266 | 11 | 1 | -4.050139 | 3.248618 | 34.35101 | 34.81192 | 138.6692 | 114.1221 | -0.0004211426 | 0.07675295 | 0 | 0 | 0
10368 | 309211.1 | 2011-09-18 06:52 | 480.2416 | 11 | 1 | -4.049958 | 3.233393 | 34.35101 | 34.84568 | 138.6692 | 114.2316 | -0.0003887177 | 0.07675295 | 0 | 0 | 0
10369 | 309241.1 | 2011-09-18 06:53 | 510.2567 | 11 | 1 | -4.050139 | 3.217843 | 34.35101 | 34.87945 | 138.6692 | 114.3405 | -0.0003887653 | 0.07675295 | 0 | 0 | 0
10370 | 309271.1 | 2011-09-18 06:53 | 540.2719 | 11 | 1 | -4.050139 | 3.201646 | 34.35101 | 34.91322 | 138.6692 | 114.4489 | -0.0004211426 | 0.07675295 | 0 | 0 | 0
10371 | 309301.1 | 2011-09-18 06:54 | 570.2869 | 11 | 1 | -4.049958 | 3.184315 | 34.35101 | 34.94699 | 138.6692 | 114.5567 | -0.0004535675 | 0.07675295 | 0 | 0 | 0
10372 | 309331.1 | 2011-09-18 06:54 | 600.3021 | 11 | 1 | -4.050139 | 3.165688 | 34.35101 | 34.98076 | 138.6692 | 114.6639 | -0.000518322 | 0.07675295 | 0 | 0 | 0
10373 | 309361.2 | 2011-09-18 06:55 | 630.3171 | 11 | 1 | -4.050139 | 3.144794 | 34.35101 | 35.01452 | 138.6692 | 114.7705 | -0.0006155014 | 0.07675295 | 0 | 0 | 0
10374 | 309391.2 | 2011-09-18 06:55 | 660.3322 | 11 | 1 | -4.050139 | 3.121146 | 34.35101 | 35.04829 | 138.6692 | 114.8763 | -0.0007126808 | 0.07675295 | 0 | 0 | 0
10375 | 309421.2 | 2011-09-18 06:56 | 690.3475 | 11 | 1 | -4.050139 | 3.092315 | 34.35101 | 35.08206 | 138.6692 | 114.9812 | -0.0008746624 | 0.07675295 | 0 | 0 | 0
10376 | 309451.2 | 2011-09-18 06:56 | 720.3624 | 11 | 1 | -4.050322 | 3.054251 | 34.35101 | 35.11583 | 138.6692 | 115.085 | -0.001133823 | 0.07675295 | 0 | 0 | 0
10377 | 309481.2 | 2011-09-18 06:57 | 750.3775 | 11 | 1 | -4.050139 | 2.997399 | 34.35101 | 35.1496 | 138.6692 | 115.1873 | -0.001814079 | 0.07675295 | 0 | 0 | 0
10378 | 309511.2 | 2011-09-18 06:57 | 780.3927 | 11 | 1 | -4.050503 | 2.905722 | 34.35101 | 35.18336 | 138.6692 | 115.2871 | -0.003045082 | 0.07675295 | 0 | 0 | 0
10379 | 309541.2 | 2011-09-18 06:58 | 810.4077 | 11 | 1 | -4.050139 | 2.764158 | 34.35101 | 35.21713 | 138.6692 | 115.3829 | -0.004211283 | 0.07675295 | 0 | 0 | 0
10380 | 309553.3 | 2011-09-18 06:58 | 822.4857 | 11 | 1 | -4.050139 | 2.699855 | 34.35101 | 35.23072 | 138.6692 | 115.42 | -0.004276085 | 0.07675295 | 0 | 0 | 0
10381 | 309673.3 | 2011-09-18 07:00 | 120.0136 | 12 | 1 | 0 | 3.674606 | 34.35101 | 35.23072 | 138.6692 | 115.42 | 0.0002267838 | 0.07675295 | 0 | 0 | 0
10382 | 309673.4 | 2011-09-18 07:00 | 0.0156268 | 13 | 1 | -0.0003465305 | 3.674606 | 34.35101 | 35.23072 | 138.6692 | 115.42 | 0 | 0.04856369 | 0 | 0 | 0
10383 | 309673.4 | 2011-09-18 07:00 | 2.646585927e-06 | 6 | 1 | 0 | 3.674768 | 34.35101 | 35.23072 | 138.6692 | 115.42 | 0 | 0.04856369 | 0 | 0 | 0
10384 | 309703.4 | 2011-09-18 07:01 | 30.01521 | 7 | 1 | 0.6749525 | 3.74393 | 34.35664 | 35.23072 | 138.6902 | 115.42 | 0.0003563404 | 0.04856369 | 0 | 0 | 0
10385 | 309733.4 | 2011-09-18 07:01 | 60.03018 | 7 | 1 | 0.6747706 | 3.755106 | 34.36226 | 35.23072 | 138.7113 | 115.42 | 0.000259161 | 0.04856369 | 0 | 0 | 0
10386 | 309763.4 | 2011-09-18 07:02 | 90.04527 | 7 | 1 | 0.6749525 | 3.764177 | 34.36789 | 35.23072 | 138.7325 | 115.42 | 0.0001943588 | 0.04856369 | 0 | 0 | 0
10387 | 309793.4 | 2011-09-18 07:02 | 120.0604 | 7 | 1 | 0.6749525 | 3.772275 | 34.37352 | 35.23072 | 138.7537 | 115.42 | 0.0002267361 | 0.04856369 | 0 | 0 | 0
10388 | 309823.5 | 2011-09-18 07:03 | 150.0755 | 7 | 1 | 0.6747706 | 3.779726 | 34.37914 | 35.23072 | 138.7749 | 115.42 | 0.0002267838 | 0.04856369 | 0 | 0 | 0
10389 | 309853.5 | 2011-09-18 07:03 | 180.0906 | 7 | 1 | 0.6749525 | 3.786529 | 34.38477 | 35.23072 | 138.7962 | 115.42 | 0.0001943588 | 0.04856369 | 0 | 0 | 0
10390 | 309883.5 | 2011-09-18 07:04 | 210.1057 | 7 | 1 | 0.6749525 | 3.792846 | 34.3904 | 35.23072 | 138.8175 | 115.42 | 0.0001619816 | 0.04856369 | 0 | 0 | 0
10391 | 309913.5 | 2011-09-18 07:04 | 240.1208 | 7 | 1 | 0.6749525 | 3.799001 | 34.39603 | 35.23072 | 138.8389 | 115.42 | 0.0001619816 | 0.04856369 | 0 | 0 | 0
10392 | 309943.5 | 2011-09-18 07:05 | 270.1359 | 7 | 1 | 0.6747706 | 3.804832 | 34.40165 | 35.23072 | 138.8603 | 115.42 | 0.0001619816 | 0.04856369 | 0 | 0 | 0
10393 | 309973.5 | 2011-09-18 07:05 | 300.151 | 7 | 1 | 0.6749525 | 3.810501 | 34.40728 | 35.23072 | 138.8817 | 115.42 | 0.0001296043 | 0.04856369 | 0 | 0 | 0
10394 | 310003.5 | 2011-09-18 07:06 | 330.1662 | 7 | 1 | 0.6749525 | 3.81617 | 34.41291 | 35.23072 | 138.9032 | 115.42 | 0.0001619816 | 0.04856369 | 0 | 0 | 0
10395 | 310033.6 | 2011-09-18 07:06 | 360.1812 | 7 | 1 | 0.6751344 | 3.821515 | 34.41854 | 35.23072 | 138.9247 | 115.42 | 0.0001619816 | 0.04856369 | 0 | 0 | 0
10396 | 310063.6 | 2011-09-18 07:07 | 390.1964 | 7 | 1 | 0.6749525 | 3.826698 | 34.42416 | 35.23072 | 138.9462 | 115.42 | 0.0001619816 | 0.04856369 | 0 | 0 | 0
10397 | 310093.6 | 2011-09-18 07:07 | 420.2114 | 7 | 1 | 0.6749525 | 3.831719 | 34.42979 | 35.23072 | 138.9677 | 115.42 | 0.0001619816 | 0.04856369 | 0 | 0 | 0
10398 | 310123.6 | 2011-09-18 07:08 | 450.2265 | 7 | 1 | 0.6751344 | 3.836578 | 34.43542 | 35.23072 | 138.9893 | 115.42 | 0.0001619816 | 0.04856369 | 0 | 0 | 0
10399 | 310153.6 | 2011-09-18 07:08 | 480.2416 | 7 | 1 | 0.6749525 | 3.841275 | 34.44104 | 35.23072 | 139.0109 | 115.42 | 0.0001295567 | 0.04856369 | 0 | 0 | 0
10400 | 310183.6 | 2011-09-18 07:09 | 510.2566 | 7 | 1 | 0.6751344 | 3.845811 | 34.44667 | 35.23072 | 139.0325 | 115.42 | 0.0001295567 | 0.04856369 | 0 | 0 | 0
10401 | 310213.6 | 2011-09-18 07:09 | 540.2719 | 7 | 1 | 0.6747706 | 3.850346 | 34.4523 | 35.23072 | 139.0542 | 115.42 | 0.0001619816 | 0.04856369 | 0 | 0 | 0
10402 | 310243.7 | 2011-09-18 07:10 | 570.2869 | 7 | 1 | 0.6749525 | 3.854233 | 34.45793 | 35.23072 | 139.0759 | 115.42 | 9.717941e-05 | 0.04856369 | 0 | 0 | 0
10403 | 310273.7 | 2011-09-18 07:10 | 600.3019 | 7 | 1 | 0.6747706 | 3.858283 | 34.46355 | 35.23072 | 139.0976 | 115.42 | 0.0001295567 | 0.04856369 | 0 | 0 | 0
10404 | 310303.7 | 2011-09-18 07:11 | 630.317 | 7 | 1 | 0.6749525 | 3.862008 | 34.46918 | 35.23072 | 139.1193 | 115.42 | 6.480217e-05 | 0.04856369 | 0 | 0 | 0
10405 | 310333.7 | 2011-09-18 07:11 | 660.3325 | 7 | 1 | 0.6749525 | 3.865409 | 34.47481 | 35.23072 | 139.141 | 115.42 | 6.480217e-05 | 0.04856369 | 0 | 0 | 0
10406 | 310363.7 | 2011-09-18 07:12 | 690.3472 | 7 | 1 | 0.6747706 | 3.868811 | 34.48043 | 35.23072 | 139.1628 | 115.42 | 6.480217e-05 | 0.04856369 | 0 | 0 | 0
10407 | 310393.7 | 2011-09-18 07:12 | 720.3623 | 7 | 1 | 0.6749525 | 3.87205 | 34.48606 | 35.23072 | 139.1846 | 115.42 | 6.480217e-05 | 0.04856369 | 0 | 0 | 0
10408 | 310423.8 | 2011-09-18 07:13 | 750.3774 | 7 | 1 | 0.6749525 | 3.875128 | 34.49169 | 35.23072 | 139.2064 | 115.42 | 9.717941e-05 | 0.04856369 | 0 | 0 | 0
10409 | 310453.8 | 2011-09-18 07:13 | 780.3927 | 7 | 1 | 0.6749525 | 3.878205 | 34.49732 | 35.23072 | 139.2282 | 115.42 | 6.480217e-05 | 0.04856369 | 0 | 0 | 0
10410 | 310483.8 | 2011-09-18 07:14 | 810.4078 | 7 | 1 | 0.6749525 | 3.880959 | 34.50294 | 35.23072 | 139.25 | 115.42 | 6.480217e-05 | 0.04856369 | 0 | 0 | 0
10411 | 310513.8 | 2011-09-18 07:14 | 840.4227 | 7 | 1 | 0.6749525 | 3.883712 | 34.50857 | 35.23072 | 139.2719 | 115.42 | 6.480217e-05 | 0.04856369 | 0 | 0 | 0
10412 | 310543.8 | 2011-09-18 07:15 | 870.4381 | 7 | 1 | 0.6751344 | 3.886466 | 34.5142 | 35.23072 | 139.2937 | 115.42 | 9.717941e-05 | 0.04856369 | 0 | 0 | 0
10413 | 310573.8 | 2011-09-18 07:15 | 900.4529 | 7 | 1 | 0.6749525 | 3.888896 | 34.51983 | 35.23072 | 139.3156 | 115.42 | 6.480217e-05 | 0.04856369 | 0 | 0 | 0
10414 | 310603.8 | 2011-09-18 07:16 | 930.468 | 7 | 1 | 0.6749525 | 3.891487 | 34.52545 | 35.23072 | 139.3375 | 115.42 | 9.717941e-05 | 0.04856369 | 0 | 0 | 0
10415 | 310633.9 | 2011-09-18 07:16 | 960.4831 | 7 | 1 | 0.6749525 | 3.894078 | 34.53108 | 35.23072 | 139.3594 | 115.42 | 9.717941e-05 | 0.04856369 | 0 | 0 | 0
10416 | 310663.9 | 2011-09-18 07:17 | 990.4982 | 7 | 1 | 0.6751344 | 3.896346 | 34.53671 | 35.23072 | 139.3813 | 115.42 | 6.475449e-05 | 0.04856369 | 0 | 0 | 0
10417 | 310693.9 | 2011-09-18 07:17 | 1020.513 | 7 | 1 | 0.6747706 | 3.898614 | 34.54234 | 35.23072 | 139.4033 | 115.42 | 6.475449e-05 | 0.04856369 | 0 | 0 | 0
10418 | 310723.9 | 2011-09-18 07:18 | 1050.528 | 7 | 1 | 0.6747706 | 3.901043 | 34.54796 | 35.23072 | 139.4252 | 115.42 | 3.242493e-05 | 0.04856369 | 0 | 0 | 0
10419 | 310753.9 | 2011-09-18 07:18 | 1080.544 | 7 | 1 | 0.6751344 | 3.903473 | 34.55359 | 35.23072 | 139.4472 | 115.42 | 3.237724e-05 | 0.04856369 | 0 | 0 | 0
10420 | 310783.9 | 2011-09-18 07:19 | 1110.559 | 7 | 1 | 0.6747706 | 3.90574 | 34.55922 | 35.23072 | 139.4691 | 115.42 | 3.237724e-05 | 0.04856369 | 0 | 0 | 0
10421 | 310814 | 2011-09-18 07:19 | 1140.574 | 7 | 1 | 0.6749525 | 3.90817 | 34.56485 | 35.23072 | 139.4911 | 115.42 | 3.242493e-05 | 0.04856369 | 0 | 0 | 0
10422 | 310844 | 2011-09-18 07:20 | 1170.589 | 7 | 1 | 0.6749525 | 3.910438 | 34.57047 | 35.23072 | 139.5131 | 115.42 | 6.480217e-05 | 0.04856369 | 0 | 0 | 0
10423 | 310874 | 2011-09-18 07:20 | 1200.604 | 7 | 1 | 0.6749525 | 3.912867 | 34.5761 | 35.23072 | 139.5351 | 115.42 | 6.480217e-05 | 0.04856369 | 0 | 0 | 0
10424 | 310904 | 2011-09-18 07:21 | 1230.619 | 7 | 1 | 0.6747706 | 3.914973 | 34.58173 | 35.23072 | 139.5572 | 115.42 | 3.237724e-05 | 0.04856369 | 0 | 0 | 0
10425 | 310934 | 2011-09-18 07:21 | 1260.634 | 7 | 1 | 0.6751344 | 3.917565 | 34.58735 | 35.23072 | 139.5792 | 115.42 | 9.717941e-05 | 0.04856369 | 0 | 0 | 0
10426 | 310964 | 2011-09-18 07:22 | 1290.649 | 7 | 1 | 0.6749525 | 3.91967 | 34.59298 | 35.23072 | 139.6012 | 115.42 | 3.237724e-05 | 0.04856369 | 0 | 0 | 0
10427 | 310994 | 2011-09-18 07:22 | 1320.664 | 7 | 1 | 0.6749525 | 3.921938 | 34.59861 | 35.23072 | 139.6233 | 115.42 | 6.475449e-05 | 0.04856369 | 0 | 0 | 0
10428 | 311024.1 | 2011-09-18 07:23 | 1350.679 | 7 | 1 | 0.6747706 | 3.924206 | 34.60423 | 35.23072 | 139.6454 | 115.42 | 6.480217e-05 | 0.04856369 | 0 | 0 | 0
10429 | 311054.1 | 2011-09-18 07:23 | 1380.695 | 7 | 1 | 0.6749525 | 3.926635 | 34.60986 | 35.23072 | 139.6675 | 115.42 | 6.480217e-05 | 0.04856369 | 0 | 0 | 0
10430 | 311084.1 | 2011-09-18 07:24 | 1410.71 | 7 | 1 | 0.6749525 | 3.929065 | 34.61549 | 35.23072 | 139.6896 | 115.42 | 6.475449e-05 | 0.04856369 | 0 | 0 | 0
10431 | 311114.1 | 2011-09-18 07:24 | 1440.725 | 7 | 1 | 0.6749525 | 3.93117 | 34.62112 | 35.23072 | 139.7117 | 115.42 | 6.480217e-05 | 0.04856369 | 0 | 0 | 0
10432 | 311144.1 | 2011-09-18 07:25 | 1470.74 | 7 | 1 | 0.6749525 | 3.933438 | 34.62674 | 35.23072 | 139.7338 | 115.42 | 3.237724e-05 | 0.04856369 | 0 | 0 | 0
10433 | 311174.1 | 2011-09-18 07:25 | 1500.755 | 7 | 1 | 0.6747706 | 3.935868 | 34.63237 | 35.23072 | 139.756 | 115.42 | 6.480217e-05 | 0.04856369 | 0 | 0 | 0
10434 | 311204.1 | 2011-09-18 07:26 | 1530.77 | 7 | 1 | 0.6749525 | 3.938297 | 34.638 | 35.23072 | 139.7781 | 115.42 | 6.480217e-05 | 0.04856369 | 0 | 0 | 0
10435 | 311234.2 | 2011-09-18 07:26 | 1560.785 | 7 | 1 | 0.6751344 | 3.940727 | 34.64362 | 35.23072 | 139.8003 | 115.42 | 6.475449e-05 | 0.04856369 | 0 | 0 | 0
10436 | 311264.2 | 2011-09-18 07:27 | 1590.8 | 7 | 1 | 0.6751344 | 3.942994 | 34.64925 | 35.23072 | 139.8225 | 115.42 | 9.722709e-05 | 0.04856369 | 0 | 0 | 0
10437 | 311294.2 | 2011-09-18 07:27 | 1620.816 | 7 | 1 | 0.6751344 | 3.945262 | 34.65488 | 35.23072 | 139.8447 | 115.42 | 9.722709e-05 | 0.04856369 | 0 | 0 | 0
10438 | 311324.2 | 2011-09-18 07:28 | 1650.83 | 7 | 1 | 0.6749525 | 3.94753 | 34.66051 | 35.23072 | 139.8669 | 115.42 | 3.242493e-05 | 0.04856369 | 0 | 0 | 0
10439 | 311354.2 | 2011-09-18 07:28 | 1680.845 | 7 | 1 | 0.6749525 | 3.949959 | 34.66613 | 35.23072 | 139.8891 | 115.42 | 6.480217e-05 | 0.04856369 | 0 | 0 | 0
10440 | 311384.2 | 2011-09-18 07:29 | 1710.861 | 7 | 1 | 0.6749525 | 3.952389 | 34.67176 | 35.23072 | 139.9113 | 115.42 | 9.722709e-05 | 0.04856369 | 0 | 0 | 0
10441 | 311414.3 | 2011-09-18 07:29 | 1740.876 | 7 | 1 | 0.6747706 | 3.954656 | 34.67739 | 35.23072 | 139.9336 | 115.42 | 6.480217e-05 | 0.04856369 | 0 | 0 | 0
10442 | 311444.3 | 2011-09-18 07:30 | 1770.893 | 7 | 1 | 0.6749525 | 3.957086 | 34.68302 | 35.23072 | 139.9558 | 115.42 | 6.480217e-05 | 0.04856369 | 0 | 0 | 0
10443 | 311474.3 | 2011-09-18 07:30 | 1800.906 | 7 | 1 | 0.6749525 | 3.959353 | 34.68864 | 35.23072 | 139.9781 | 115.42 | 3.237724e-05 | 0.04856369 | 0 | 0 | 0
10444 | 311504.3 | 2011-09-18 07:31 | 1830.921 | 7 | 1 | 0.6747706 | 3.961783 | 34.69427 | 35.23072 | 140.0004 | 115.42 | 6.475449e-05 | 0.04856369 | 0 | 0 | 0
10445 | 311534.3 | 2011-09-18 07:31 | 1860.936 | 7 | 1 | 0.6749525 | 3.964375 | 34.6999 | 35.23072 | 140.0227 | 115.42 | 6.475449e-05 | 0.04856369 | 0 | 0 | 0
10446 | 311564.3 | 2011-09-18 07:32 | 1890.951 | 7 | 1 | 0.6749525 | 3.966966 | 34.70553 | 35.23072 | 140.045 | 115.42 | 9.717941e-05 | 0.04856369 | 0 | 0 | 0
10447 | 311594.3 | 2011-09-18 07:32 | 1920.966 | 7 | 1 | 0.6751344 | 3.969396 | 34.71115 | 35.23072 | 140.0673 | 115.42 | 9.722709e-05 | 0.04856369 | 0 | 0 | 0
10448 | 311624.4 | 2011-09-18 07:33 | 1950.981 | 7 | 1 | 0.6749525 | 3.971825 | 34.71678 | 35.23072 | 140.0897 | 115.42 | 6.480217e-05 | 0.04856369 | 0 | 0 | 0
10449 | 311654.4 | 2011-09-18 07:33 | 1980.997 | 7 | 1 | 0.6751344 | 3.974255 | 34.72241 | 35.23072 | 140.1121 | 115.42 | 6.475449e-05 | 0.04856369 | 0 | 0 | 0
10450 | 311684.4 | 2011-09-18 07:34 | 2011.012 | 7 | 1 | 0.6751344 | 3.977009 | 34.72804 | 35.23072 | 140.1344 | 115.42 | 6.480217e-05 | 0.04856369 | 0 | 0 | 0
10451 | 311714.4 | 2011-09-18 07:34 | 2041.027 | 7 | 1 | 0.6751344 | 3.979438 | 34.73366 | 35.23072 | 140.1568 | 115.42 | 9.717941e-05 | 0.04856369 | 0 | 0 | 0
10452 | 311744.4 | 2011-09-18 07:35 | 2071.042 | 7 | 1 | 0.6751344 | 3.98203 | 34.73929 | 35.23072 | 140.1792 | 115.42 | 9.717941e-05 | 0.04856369 | 0 | 0 | 0
10453 | 311774.4 | 2011-09-18 07:35 | 2101.057 | 7 | 1 | 0.6749525 | 3.984459 | 34.74492 | 35.23072 | 140.2016 | 115.42 | 6.480217e-05 | 0.04856369 | 0 | 0 | 0
10454 | 311804.4 | 2011-09-18 07:36 | 2131.072 | 7 | 1 | 0.6749525 | 3.987051 | 34.75055 | 35.23072 | 140.2241 | 115.42 | 9.717941e-05 | 0.04856369 | 0 | 0 | 0
10455 | 311834.5 | 2011-09-18 07:36 | 2161.087 | 7 | 1 | 0.6749525 | 3.989642 | 34.75617 | 35.23072 | 140.2465 | 115.42 | 6.480217e-05 | 0.04856369 | 0 | 0 | 0
10456 | 311864.5 | 2011-09-18 07:37 | 2191.102 | 7 | 1 | 0.6749525 | 3.992234 | 34.7618 | 35.23072 | 140.269 | 115.42 | 6.480217e-05 | 0.04856369 | 0 | 0 | 0
10457 | 311894.5 | 2011-09-18 07:37 | 2221.117 | 7 | 1 | 0.6749525 | 3.994663 | 34.76743 | 35.23072 | 140.2914 | 115.42 | 6.480217e-05 | 0.04856369 | 0 | 0 | 0
10458 | 311924.5 | 2011-09-18 07:38 | 2251.132 | 7 | 1 | 0.6749525 | 3.997417 | 34.77306 | 35.23072 | 140.3139 | 115.42 | 6.480217e-05 | 0.04856369 | 0 | 0 | 0
10459 | 311954.5 | 2011-09-18 07:38 | 2281.147 | 7 | 1 | 0.6749525 | 4.000171 | 34.77868 | 35.23072 | 140.3364 | 115.42 | 9.722709e-05 | 0.04856369 | 0 | 0 | 0
10460 | 311984.5 | 2011-09-18 07:39 | 2311.163 | 7 | 1 | 0.6751344 | 4.002924 | 34.78431 | 35.23072 | 140.3589 | 115.42 | 9.717941e-05 | 0.04856369 | 0 | 0 | 0
10461 | 312014.6 | 2011-09-18 07:39 | 2341.178 | 7 | 1 | 0.6749525 | 4.005516 | 34.78994 | 35.23072 | 140.3815 | 115.42 | 9.717941e-05 | 0.04856369 | 0 | 0 | 0
10462 | 312044.6 | 2011-09-18 07:40 | 2371.193 | 7 | 1 | 0.6749525 | 4.008269 | 34.79557 | 35.23072 | 140.404 | 115.42 | 6.484985e-05 | 0.04856369 | 0 | 0 | 0
10463 | 312074.6 | 2011-09-18 07:40 | 2401.208 | 7 | 1 | 0.6749525 | 4.010861 | 34.80119 | 35.23072 | 140.4266 | 115.42 | 6.484985e-05 | 0.04856369 | 0 | 0 | 0
10464 | 312104.6 | 2011-09-18 07:41 | 2431.223 | 7 | 1 | 0.6751344 | 4.013614 | 34.80682 | 35.23072 | 140.4492 | 115.42 | 9.717941e-05 | 0.04856369 | 0 | 0 | 0
10465 | 312134.6 | 2011-09-18 07:41 | 2461.238 | 7 | 1 | 0.6747706 | 4.016368 | 34.81245 | 35.23072 | 140.4718 | 115.42 | 9.717941e-05 | 0.04856369 | 0 | 0 | 0
10466 | 312164.6 | 2011-09-18 07:42 | 2491.253 | 7 | 1 | 0.6749525 | 4.01896 | 34.81808 | 35.23072 | 140.4944 | 115.42 | 6.484985e-05 | 0.04856369 | 0 | 0 | 0
10467 | 312194.6 | 2011-09-18 07:42 | 2521.268 | 7 | 1 | 0.6747706 | 4.021713 | 34.8237 | 35.23072 | 140.517 | 115.42 | 6.475449e-05 | 0.04856369 | 0 | 0 | 0
10468 | 312224.7 | 2011-09-18 07:43 | 2551.283 | 7 | 1 | 0.6749525 | 4.024628 | 34.82933 | 35.23072 | 140.5396 | 115.42 | 9.717941e-05 | 0.04856369 | 0 | 0 | 0
10469 | 312254.7 | 2011-09-18 07:43 | 2581.299 | 7 | 1 | 0.6749525 | 4.027382 | 34.83496 | 35.23072 | 140.5623 | 115.42 | 3.242493e-05 | 0.04856369 | 0 | 0 | 0
10470 | 312284.7 | 2011-09-18 07:44 | 2611.314 | 7 | 1 | 0.6747706 | 4.030297 | 34.84058 | 35.23072 | 140.585 | 115.42 | 6.475449e-05 | 0.04856369 | 0 | 0 | 0
10471 | 312314.7 | 2011-09-18 07:44 | 2641.329 | 7 | 1 | 0.6747706 | 4.033051 | 34.84621 | 35.23072 | 140.6076 | 115.42 | 3.242493e-05 | 0.04856369 | 0 | 0 | 0
10472 | 312344.7 | 2011-09-18 07:45 | 2671.344 | 7 | 1 | 0.6747706 | 4.035966 | 34.85184 | 35.23072 | 140.6303 | 115.42 | 6.475449e-05 | 0.04856369 | 0 | 0 | 0
10473 | 312374.7 | 2011-09-18 07:45 | 2701.359 | 7 | 1 | 0.6749525 | 4.039044 | 34.85747 | 35.23072 | 140.6531 | 115.42 | 9.717941e-05 | 0.04856369 | 0 | 0 | 0
10474 | 312404.8 | 2011-09-18 07:46 | 2731.374 | 7 | 1 | 0.6749525 | 4.041798 | 34.86309 | 35.23072 | 140.6758 | 115.42 | 3.242493e-05 | 0.04856369 | 0 | 0 | 0
10475 | 312434.8 | 2011-09-18 07:46 | 2761.389 | 7 | 1 | 0.6749525 | 4.044713 | 34.86872 | 35.23072 | 140.6985 | 115.42 | 3.242493e-05 | 0.04856369 | 0 | 0 | 0
10476 | 312464.8 | 2011-09-18 07:47 | 2791.404 | 7 | 1 | 0.6749525 | 4.047791 | 34.87435 | 35.23072 | 140.7213 | 115.42 | 9.717941e-05 | 0.04856369 | 0 | 0 | 0
10477 | 312494.8 | 2011-09-18 07:47 | 2821.419 | 7 | 1 | 0.6749525 | 4.050706 | 34.87997 | 35.23072 | 140.7441 | 115.42 | 3.242493e-05 | 0.04856369 | 0 | 0 | 0
10478 | 312524.8 | 2011-09-18 07:48 | 2851.434 | 7 | 1 | 0.6747706 | 4.053621 | 34.8856 | 35.23072 | 140.7669 | 115.42 | 9.717941e-05 | 0.04856369 | 0 | 0 | 0
10479 | 312554.8 | 2011-09-18 07:48 | 2881.449 | 7 | 1 | 0.6749525 | 4.056699 | 34.89123 | 35.23072 | 140.7897 | 115.42 | 6.475449e-05 | 0.04856369 | 0 | 0 | 0
10480 | 312584.8 | 2011-09-18 07:49 | 2911.465 | 7 | 1 | 0.6751344 | 4.059776 | 34.89686 | 35.23072 | 140.8126 | 115.42 | 6.475449e-05 | 0.04856369 | 0 | 0 | 0
10481 | 312614.9 | 2011-09-18 07:49 | 2941.48 | 7 | 1 | 0.6749525 | 4.062854 | 34.90248 | 35.23072 | 140.8354 | 115.42 | 3.242493e-05 | 0.04856369 | 0 | 0 | 0
10482 | 312644.9 | 2011-09-18 07:50 | 2971.495 | 7 | 1 | 0.6749525 | 4.065769 | 34.90811 | 35.23072 | 140.8583 | 115.42 | 6.475449e-05 | 0.04856369 | 0 | 0 | 0
10483 | 312674.9 | 2011-09-18 07:50 | 3001.51 | 7 | 1 | 0.6751344 | 4.069009 | 34.91374 | 35.23072 | 140.8812 | 115.42 | 6.475449e-05 | 0.04856369 | 0 | 0 | 0
10484 | 312704.9 | 2011-09-18 07:51 | 3031.525 | 7 | 1 | 0.6749525 | 4.072086 | 34.91937 | 35.23072 | 140.9041 | 115.42 | 9.717941e-05 | 0.04856369 | 0 | 0 | 0
10485 | 312734.9 | 2011-09-18 07:51 | 3061.54 | 7 | 1 | 0.6749525 | 4.075326 | 34.92499 | 35.23072 | 140.927 | 115.42 | 9.717941e-05 | 0.04856369 | 0 | 0 | 0
10486 | 312764.9 | 2011-09-18 07:52 | 3091.555 | 7 | 1 | 0.6749525 | 4.078403 | 34.93062 | 35.23072 | 140.95 | 115.42 | 6.484985e-05 | 0.04856369 | 0 | 0 | 0
10487 | 312794.9 | 2011-09-18 07:52 | 3121.57 | 7 | 1 | 0.6749525 | 4.081643 | 34.93625 | 35.23072 | 140.9729 | 115.42 | 6.475449e-05 | 0.04856369 | 0 | 0 | 0
10488 | 312825 | 2011-09-18 07:53 | 3151.585 | 7 | 1 | 0.6751344 | 4.085044 | 34.94188 | 35.23072 | 140.9959 | 115.42 | 0.000129509 | 0.04856369 | 0 | 0 | 0
10489 | 312855 | 2011-09-18 07:53 | 3181.6 | 7 | 1 | 0.6749525 | 4.088121 | 34.9475 | 35.23072 | 141.0189 | 115.42 | 9.717941e-05 | 0.04856369 | 0 | 0 | 0
10490 | 312885 | 2011-09-18 07:54 | 3211.616 | 7 | 1 | 0.6749525 | 4.091361 | 34.95313 | 35.23072 | 141.0419 | 115.42 | 6.475449e-05 | 0.04856369 | 0 | 0 | 0
10491 | 312915 | 2011-09-18 07:54 | 3241.631 | 7 | 1 | 0.6751344 | 4.094762 | 34.95876 | 35.23072 | 141.0649 | 115.42 | 9.717941e-05 | 0.04856369 | 0 | 0 | 0
10492 | 312945 | 2011-09-18 07:55 | 3271.646 | 7 | 1 | 0.6749525 | 4.098002 | 34.96439 | 35.23072 | 141.088 | 115.42 | 9.717941e-05 | 0.04856369 | 0 | 0 | 0
10493 | 312975 | 2011-09-18 07:55 | 3301.661 | 7 | 1 | 0.6749525 | 4.101403 | 34.97001 | 35.23072 | 141.1111 | 115.42 | 6.475449e-05 | 0.04856369 | 0 | 0 | 0
10494 | 313005.1 | 2011-09-18 07:56 | 3331.676 | 7 | 1 | 0.6747706 | 4.104643 | 34.97564 | 35.23072 | 141.1342 | 115.42 | 9.717941e-05 | 0.04856369 | 0 | 0 | 0
10495 | 313035.1 | 2011-09-18 07:56 | 3361.691 | 7 | 1 | 0.6751344 | 4.108206 | 34.98127 | 35.23072 | 141.1573 | 115.42 | 6.484985e-05 | 0.04856369 | 0 | 0 | 0
10496 | 313065.1 | 2011-09-18 07:57 | 3391.706 | 7 | 1 | 0.6749525 | 4.11177 | 34.9869 | 35.23072 | 141.1804 | 115.42 | 9.717941e-05 | 0.04856369 | 0 | 0 | 0
10497 | 313095.1 | 2011-09-18 07:57 | 3421.721 | 7 | 1 | 0.6751344 | 4.115171 | 34.99252 | 35.23072 | 141.2035 | 115.42 | 9.717941e-05 | 0.04856369 | 0 | 0 | 0
10498 | 313125.1 | 2011-09-18 07:58 | 3451.736 | 7 | 1 | 0.6747706 | 4.118572 | 34.99815 | 35.23072 | 141.2267 | 115.42 | 6.475449e-05 | 0.04856369 | 0 | 0 | 0
10499 | 313155.1 | 2011-09-18 07:58 | 3481.751 | 7 | 1 | 0.6753163 | 4.122298 | 35.00378 | 35.23072 | 141.2499 | 115.42 | 9.717941e-05 | 0.04856369 | 0 | 0 | 0
10500 | 313185.1 | 2011-09-18 07:59 | 3511.767 | 7 | 1 | 0.6747706 | 4.125537 | 35.00941 | 35.23072 | 141.2731 | 115.42 | 6.484985e-05 | 0.04856369 | 0 | 0 | 0
10501 | 313215.2 | 2011-09-18 07:59 | 3541.782 | 7 | 1 | 0.6749525 | 4.129425 | 35.01503 | 35.23072 | 141.2963 | 115.42 | 9.717941e-05 | 0.04856369 | 0 | 0 | 0
10502 | 313245.2 | 2011-09-18 08:00 | 3571.797 | 7 | 1 | 0.6749525 | 4.132988 | 35.02066 | 35.23072 | 141.3196 | 115.42 | 9.717941e-05 | 0.04856369 | 0 | 0 | 0
10503 | 313275.2 | 2011-09-18 08:00 | 3601.812 | 7 | 1 | 0.6749525 | 4.136551 | 35.02629 | 35.23072 | 141.3428 | 115.42 | 9.717941e-05 | 0.04856369 | 0 | 0 | 0
10504 | 313305.2 | 2011-09-18 08:01 | 3631.827 | 7 | 1 | 0.6747706 | 4.140115 | 35.03192 | 35.23072 | 141.3661 | 115.42 | 9.717941e-05 | 0.04856369 | 0 | 0 | 0
10505 | 313335.2 | 2011-09-18 08:01 | 3661.842 | 7 | 1 | 0.6747706 | 4.14384 | 35.03754 | 35.23072 | 141.3894 | 115.42 | 9.717941e-05 | 0.04856369 | 0 | 0 | 0
10506 | 313365.2 | 2011-09-18 08:02 | 3691.858 | 7 | 1 | 0.6749525 | 4.147727 | 35.04317 | 35.23072 | 141.4128 | 115.42 | 9.717941e-05 | 0.04856369 | 0 | 0 | 0
10507 | 313395.2 | 2011-09-18 08:02 | 3721.859 | 7 | 1 | 0.6749525 | 4.151615 | 35.0488 | 35.23072 | 141.4361 | 115.42 | 0.0001619339 | 0.04856369 | 0 | 0 | 0
10508 | 313425.2 | 2011-09-18 08:03 | 3751.872 | 7 | 1 | 0.6749525 | 4.155178 | 35.05442 | 35.23072 | 141.4595 | 115.42 | 9.717941e-05 | 0.04856369 | 0 | 0 | 0
10509 | 313455.3 | 2011-09-18 08:03 | 3781.887 | 7 | 1 | 0.6749525 | 4.158904 | 35.06005 | 35.23072 | 141.4829 | 115.42 | 9.717941e-05 | 0.04856369 | 0 | 0 | 0
10510 | 313485.3 | 2011-09-18 08:04 | 3811.902 | 7 | 1 | 0.6749525 | 4.162791 | 35.06568 | 35.23072 | 141.5063 | 115.42 | 9.717941e-05 | 0.04856369 | 0 | 0 | 0
10511 | 313515.3 | 2011-09-18 08:04 | 3841.917 | 7 | 1 | 0.6747706 | 4.166516 | 35.0713 | 35.23072 | 141.5297 | 115.42 | 9.717941e-05 | 0.04856369 | 0 | 0 | 0
10512 | 313545.3 | 2011-09-18 08:05 | 3871.932 | 7 | 1 | 0.6747706 | 4.170403 | 35.07693 | 35.23072 | 141.5532 | 115.42 | 6.475449e-05 | 0.04856369 | 0 | 0 | 0
10513 | 313575.3 | 2011-09-18 08:05 | 3901.947 | 7 | 1 | 0.6749525 | 4.174291 | 35.08256 | 35.23072 | 141.5767 | 115.42 | 9.717941e-05 | 0.04856369 | 0 | 0 | 0
10514 | 313605.3 | 2011-09-18 08:06 | 3931.962 | 7 | 1 | 0.6749525 | 4.178178 | 35.08818 | 35.23072 | 141.6002 | 115.42 | 6.475449e-05 | 0.04856369 | 0 | 0 | 0
10515 | 313635.4 | 2011-09-18 08:06 | 3961.977 | 7 | 1 | 0.6747706 | 4.182065 | 35.09381 | 35.23072 | 141.6237 | 115.42 | 9.717941e-05 | 0.04856369 | 0 | 0 | 0
10516 | 313665.4 | 2011-09-18 08:07 | 3991.993 | 7 | 1 | 0.6747706 | 4.185953 | 35.09944 | 35.23072 | 141.6472 | 115.42 | 9.717941e-05 | 0.04856369 | 0 | 0 | 0
10517 | 313695.4 | 2011-09-18 08:07 | 4022.008 | 7 | 1 | 0.6747706 | 4.18984 | 35.10506 | 35.23072 | 141.6708 | 115.42 | 6.475449e-05 | 0.04856369 | 0 | 0 | 0
10518 | 313725.4 | 2011-09-18 08:08 | 4052.023 | 7 | 1 | 0.6747706 | 4.19389 | 35.11069 | 35.23072 | 141.6944 | 115.42 | 6.475449e-05 | 0.04856369 | 0 | 0 | 0
10519 | 313755.4 | 2011-09-18 08:08 | 4082.038 | 7 | 1 | 0.6749525 | 4.198101 | 35.11632 | 35.23072 | 141.718 | 115.42 | 0.0001296043 | 0.04856369 | 0 | 0 | 0
10520 | 313769.6 | 2011-09-18 08:08 | 4096.225 | 7 | 1 | 0.6751344 | 4.200045 | 35.11898 | 35.23072 | 141.7291 | 115.42 | 0.0001296043 | 0.04856369 | 0 | 0 | 0
10521 | 313799.6 | 2011-09-18 08:09 | 30.01523 | 8 | 1 | 0.640569 | 4.200207 | 35.12447 | 35.23072 | 141.7522 | 115.42 | 0 | 0.04856369 | 0 | 0 | 0
10522 | 313829.6 | 2011-09-18 08:09 | 60.03019 | 8 | 1 | 0.6116432 | 4.200207 | 35.12969 | 35.23072 | 141.7741 | 115.42 | 0 | 0.04856369 | 0 | 0 | 0
10523 | 313859.6 | 2011-09-18 08:10 | 90.04533 | 8 | 1 | 0.5865378 | 4.200207 | 35.13468 | 35.23072 | 141.7951 | 115.42 | 0 | 0.04856369 | 0 | 0 | 0
10524 | 313889.7 | 2011-09-18 08:10 | 120.0606 | 8 | 1 | 0.5632516 | 4.200207 | 35.13947 | 35.23072 | 141.8152 | 115.42 | -3.232956e-05 | 0.04856369 | 0 | 0 | 0
10525 | 313919.7 | 2011-09-18 08:11 | 150.0755 | 8 | 1 | 0.5421485 | 4.200368 | 35.14408 | 35.23072 | 141.8346 | 115.42 | 3.232956e-05 | 0.04856369 | 0 | 0 | 0
10526 | 313949.7 | 2011-09-18 08:11 | 180.0906 | 8 | 1 | 0.5217732 | 4.200368 | 35.14851 | 35.23072 | 141.8532 | 115.42 | 6.475449e-05 | 0.04856369 | 0 | 0 | 0
10527 | 313979.7 | 2011-09-18 08:12 | 210.1057 | 8 | 1 | 0.5021254 | 4.200207 | 35.15278 | 35.23072 | 141.8711 | 115.42 | 0 | 0.04856369 | 0 | 0 | 0
10528 | 314009.7 | 2011-09-18 08:12 | 240.1208 | 8 | 1 | 0.484115 | 4.200207 | 35.15689 | 35.23072 | 141.8884 | 115.42 | 0 | 0.04856369 | 0 | 0 | 0
10529 | 314039.7 | 2011-09-18 08:13 | 270.1359 | 8 | 1 | 0.4668323 | 4.200368 | 35.16086 | 35.23072 | 141.905 | 115.42 | 3.232956e-05 | 0.04856369 | 0 | 0 | 0
10530 | 314069.7 | 2011-09-18 08:13 | 300.1511 | 8 | 1 | 0.4502773 | 4.200368 | 35.16468 | 35.23072 | 141.9211 | 115.42 | 3.232956e-05 | 0.04856369 | 0 | 0 | 0
10531 | 314099.8 | 2011-09-18 08:14 | 330.1661 | 8 | 1 | 0.4346319 | 4.200368 | 35.16837 | 35.23072 | 141.9366 | 115.42 | 0 | 0.04856369 | 0 | 0 | 0
10532 | 314129.8 | 2011-09-18 08:14 | 360.1813 | 8 | 1 | 0.4193504 | 4.200368 | 35.17193 | 35.23072 | 141.9515 | 115.42 | 3.232956e-05 | 0.04856369 | 0 | 0 | 0
10533 | 314159.8 | 2011-09-18 08:15 | 390.1964 | 8 | 1 | 0.4047965 | 4.200045 | 35.17536 | 35.23072 | 141.966 | 115.42 | 0 | 0.04856369 | 0 | 0 | 0
10534 | 314189.8 | 2011-09-18 08:15 | 420.2114 | 8 | 1 | 0.3913342 | 4.200368 | 35.17868 | 35.23072 | 141.9799 | 115.42 | 3.232956e-05 | 0.04856369 | 0 | 0 | 0
10535 | 314219.8 | 2011-09-18 08:16 | 450.2265 | 8 | 1 | 0.3778719 | 4.200368 | 35.18189 | 35.23072 | 141.9934 | 115.42 | 0 | 0.04856369 | 0 | 0 | 0
10536 | 314249.8 | 2011-09-18 08:16 | 480.2416 | 8 | 1 | 0.3651372 | 4.200207 | 35.18498 | 35.23072 | 142.0064 | 115.42 | 0 | 0.04856369 | 0 | 0 | 0
10537 | 314279.8 | 2011-09-18 08:17 | 510.2567 | 8 | 1 | 0.3529484 | 4.200207 | 35.18798 | 35.23072 | 142.019 | 115.42 | -3.232956e-05 | 0.04856369 | 0 | 0 | 0
10538 | 314309.9 | 2011-09-18 08:17 | 540.2718 | 8 | 1 | 0.3413053 | 4.200368 | 35.19087 | 35.23072 | 142.0311 | 115.42 | 3.232956e-05 | 0.04856369 | 0 | 0 | 0
10539 | 314339.9 | 2011-09-18 08:18 | 570.2869 | 8 | 1 | 0.330208 | 4.200368 | 35.19367 | 35.23072 | 142.0429 | 115.42 | 0 | 0.04856369 | 0 | 0 | 0
10540 | 314369.9 | 2011-09-18 08:18 | 600.302 | 8 | 1 | 0.3194745 | 4.200207 | 35.19638 | 35.23072 | 142.0543 | 115.42 | 0 | 0.04856369 | 0 | 0 | 0
10541 | 314399.9 | 2011-09-18 08:19 | 630.3171 | 8 | 1 | 0.3091049 | 4.200207 | 35.199 | 35.23072 | 142.0653 | 115.42 | 0 | 0.04856369 | 0 | 0 | 0
10542 | 314429.9 | 2011-09-18 08:19 | 660.3322 | 8 | 1 | 0.2990991 | 4.200207 | 35.20154 | 35.23072 | 142.0759 | 115.42 | 0 | 0.04856369 | 0 | 0 | 0
10543 | 314459.9 | 2011-09-18 08:20 | 690.3474 | 8 | 1 | 0.2896391 | 4.200207 | 35.20399 | 35.23072 | 142.0862 | 115.42 | 0 | 0.04856369 | 0 | 0 | 0
10544 | 314490 | 2011-09-18 08:20 | 720.3624 | 8 | 1 | 0.2807249 | 4.200368 | 35.20637 | 35.23072 | 142.0962 | 115.42 | 3.232956e-05 | 0.04856369 | 0 | 0 | 0
10545 | 314520 | 2011-09-18 08:21 | 750.3775 | 8 | 1 | 0.2718106 | 4.200207 | 35.20867 | 35.23072 | 142.1059 | 115.42 | -3.232956e-05 | 0.04856369 | 0 | 0 | 0
10546 | 314550 | 2011-09-18 08:21 | 780.3926 | 8 | 1 | 0.2634422 | 4.200207 | 35.2109 | 35.23072 | 142.1153 | 115.42 | -3.232956e-05 | 0.04856369 | 0 | 0 | 0
10547 | 314580 | 2011-09-18 08:22 | 810.4077 | 8 | 1 | 0.2552556 | 4.200368 | 35.21306 | 35.23072 | 142.1243 | 115.42 | 3.232956e-05 | 0.04856369 | 0 | 0 | 0
10548 | 314610 | 2011-09-18 08:22 | 840.4228 | 8 | 1 | 0.247251 | 4.200207 | 35.21516 | 35.23072 | 142.1331 | 115.42 | -3.232956e-05 | 0.04856369 | 0 | 0 | 0
10549 | 314640 | 2011-09-18 08:23 | 870.438 | 8 | 1 | 0.2399741 | 4.200207 | 35.21719 | 35.23072 | 142.1417 | 115.42 | -3.232956e-05 | 0.04856369 | 0 | 0 | 0
10550 | 314670 | 2011-09-18 08:23 | 900.453 | 8 | 1 | 0.2326971 | 4.200207 | 35.21916 | 35.23072 | 142.1499 | 115.42 | -3.232956e-05 | 0.04856369 | 0 | 0 | 0
10551 | 314700.1 | 2011-09-18 08:24 | 930.4681 | 8 | 1 | 0.225784 | 4.200207 | 35.22107 | 35.23072 | 142.158 | 115.42 | 0 | 0.04856369 | 0 | 0 | 0
10552 | 314730.1 | 2011-09-18 08:24 | 960.4832 | 8 | 1 | 0.218871 | 4.200207 | 35.22293 | 35.23072 | 142.1658 | 115.42 | -3.232956e-05 | 0.04856369 | 0 | 0 | 0
10553 | 314760.1 | 2011-09-18 08:25 | 990.4983 | 8 | 1 | 0.2125036 | 4.200207 | 35.22472 | 35.23072 | 142.1733 | 115.42 | 0 | 0.04856369 | 0 | 0 | 0
10554 | 314790.1 | 2011-09-18 08:25 | 1020.516 | 8 | 1 | 0.2061363 | 4.200368 | 35.22647 | 35.23072 | 142.1806 | 115.42 | 6.475449e-05 | 0.04856369 | 0 | 0 | 0
10555 | 314820.1 | 2011-09-18 08:26 | 1050.528 | 8 | 1 | 0.1999509 | 4.200045 | 35.22816 | 35.23072 | 142.1877 | 115.42 | -3.242493e-05 | 0.04856369 | 0 | 0 | 0
10556 | 314850.1 | 2011-09-18 08:26 | 1080.544 | 8 | 1 | 0.1943113 | 4.200368 | 35.2298 | 35.23072 | 142.1946 | 115.42 | 3.232956e-05 | 0.04856369 | 0 | 0 | 0
10557 | 314880.2 | 2011-09-18 08:27 | 1110.559 | 8 | 1 | 0.1888536 | 4.200368 | 35.2314 | 35.23072 | 142.2013 | 115.42 | 0 | 0.04856369 | 0 | 0 | 0
10558 | 314910.2 | 2011-09-18 08:27 | 1140.574 | 8 | 1 | 0.183214 | 4.200368 | 35.23295 | 35.23072 | 142.2079 | 115.42 | 3.232956e-05 | 0.04856369 | 0 | 0 | 0
10559 | 314940.2 | 2011-09-18 08:28 | 1170.589 | 8 | 1 | 0.1781202 | 4.200207 | 35.23445 | 35.23072 | 142.2142 | 115.42 | 0 | 0.04856369 | 0 | 0 | 0
10560 | 314970.2 | 2011-09-18 08:28 | 1200.604 | 8 | 1 | 0.1730263 | 4.200207 | 35.23592 | 35.23072 | 142.2203 | 115.42 | -3.232956e-05 | 0.04856369 | 0 | 0 | 0
10561 | 315000.2 | 2011-09-18 08:29 | 1230.619 | 8 | 1 | 0.1682963 | 4.200207 | 35.23734 | 35.23072 | 142.2263 | 115.42 | 0 | 0.04856369 | 0 | 0 | 0
10562 | 315030.2 | 2011-09-18 08:29 | 1260.634 | 8 | 1 | 0.1633844 | 4.200207 | 35.23872 | 35.23072 | 142.2321 | 115.42 | -3.232956e-05 | 0.04856369 | 0 | 0 | 0
10563 | 315060.2 | 2011-09-18 08:30 | 1290.649 | 8 | 1 | 0.1588363 | 4.200207 | 35.24006 | 35.23072 | 142.2377 | 115.42 | -3.232956e-05 | 0.04856369 | 0 | 0 | 0
10564 | 315090.3 | 2011-09-18 08:30 | 1320.664 | 8 | 1 | 0.1546521 | 4.200207 | 35.24137 | 35.23072 | 142.2432 | 115.42 | 0 | 0.04856369 | 0 | 0 | 0
10565 | 315120.3 | 2011-09-18 08:31 | 1350.679 | 8 | 1 | 0.1504678 | 4.200207 | 35.24264 | 35.23072 | 142.2486 | 115.42 | 0 | 0.04856369 | 0 | 0 | 0
10566 | 315150.3 | 2011-09-18 08:31 | 1380.695 | 8 | 1 | 0.1462836 | 4.200368 | 35.24388 | 35.23072 | 142.2538 | 115.42 | 3.232956e-05 | 0.04856369 | 0 | 0 | 0
10567 | 315180.3 | 2011-09-18 08:32 | 1410.71 | 8 | 1 | 0.1426451 | 4.200368 | 35.24508 | 35.23072 | 142.2588 | 115.42 | 3.232956e-05 | 0.04856369 | 0 | 0 | 0
10568 | 315210.3 | 2011-09-18 08:32 | 1440.725 | 8 | 1 | 0.138279 | 4.200207 | 35.24625 | 35.23072 | 142.2637 | 115.42 | 0 | 0.04856369 | 0 | 0 | 0
10569 | 315240.3 | 2011-09-18 08:33 | 1470.74 | 8 | 1 | 0.1350044 | 4.200531 | 35.24739 | 35.23072 | 142.2685 | 115.42 | 3.242493e-05 | 0.04856369 | 0 | 0 | 0
10570 | 315270.3 | 2011-09-18 08:33 | 1500.755 | 8 | 1 | 0.131184 | 4.200207 | 35.2485 | 35.23072 | 142.2732 | 115.42 | -3.232956e-05 | 0.04856369 | 0 | 0 | 0
10571 | 315300.4 | 2011-09-18 08:34 | 1530.77 | 8 | 1 | 0.1279093 | 4.200368 | 35.24958 | 35.23072 | 142.2777 | 115.42 | 0 | 0.04856369 | 0 | 0 | 0
10572 | 315330.4 | 2011-09-18 08:34 | 1560.785 | 8 | 1 | 0.1244528 | 4.200207 | 35.25063 | 35.23072 | 142.2821 | 115.42 | 0 | 0.04856369 | 0 | 0 | 0
10573 | 315360.4 | 2011-09-18 08:35 | 1590.8 | 8 | 1 | 0.1213601 | 4.200368 | 35.25165 | 35.23072 | 142.2864 | 115.42 | 3.232956e-05 | 0.04856369 | 0 | 0 | 0
10574 | 315390.4 | 2011-09-18 08:35 | 1620.815 | 8 | 1 | 0.1179036 | 4.200207 | 35.25265 | 35.23072 | 142.2906 | 115.42 | 0 | 0.04856369 | 0 | 0 | 0
10575 | 315420.4 | 2011-09-18 08:36 | 1650.83 | 8 | 1 | 0.1149928 | 4.200368 | 35.25362 | 35.23072 | 142.2947 | 115.42 | 3.232956e-05 | 0.04856369 | 0 | 0 | 0
10576 | 315450.4 | 2011-09-18 08:36 | 1680.846 | 8 | 1 | 0.112082 | 4.200207 | 35.25457 | 35.23072 | 142.2987 | 115.42 | 0 | 0.04856369 | 0 | 0 | 0
10577 | 315480.5 | 2011-09-18 08:37 | 1710.861 | 8 | 1 | 0.1093532 | 4.200368 | 35.25549 | 35.23072 | 142.3025 | 115.42 | 3.232956e-05 | 0.04856369 | 0 | 0 | 0
10578 | 315510.5 | 2011-09-18 08:37 | 1740.876 | 8 | 1 | 0.1062605 | 4.200207 | 35.25639 | 35.23072 | 142.3063 | 115.42 | 0 | 0.04856369 | 0 | 0 | 0
10579 | 315540.5 | 2011-09-18 08:38 | 1770.891 | 8 | 1 | 0.1037136 | 4.200207 | 35.25727 | 35.23072 | 142.31 | 115.42 | 0 | 0.04856369 | 0 | 0 | 0
10580 | 315570.5 | 2011-09-18 08:38 | 1800.906 | 8 | 1 | 0.1013486 | 4.200368 | 35.25812 | 35.23072 | 142.3136 | 115.42 | 0 | 0.04856369 | 0 | 0 | 0
10581 | 315600.5 | 2011-09-18 08:39 | 1830.922 | 8 | 1 | 0.09880163 | 4.200207 | 35.25895 | 35.23072 | 142.3171 | 115.42 | 0 | 0.04856369 | 0 | 0 | 0
10582 | 315630.5 | 2011-09-18 08:39 | 1860.936 | 8 | 1 | 0.09625471 | 4.200207 | 35.25977 | 35.23072 | 142.3205 | 115.42 | 0 | 0.04856369 | 0 | 0 | 0
10583 | 315660.5 | 2011-09-18 08:40 | 1890.951 | 8 | 1 | 0.0938897 | 4.200045 | 35.26056 | 35.23072 | 142.3238 | 115.42 | 0 | 0.04856369 | 0 | 0 | 0
10584 | 315690.6 | 2011-09-18 08:40 | 1920.966 | 8 | 1 | 0.09170663 | 4.200207 | 35.26134 | 35.23072 | 142.3271 | 115.42 | 3.242493e-05 | 0.04856369 | 0 | 0 | 0
10585 | 315720.6 | 2011-09-18 08:41 | 1950.981 | 8 | 1 | 0.08952355 | 4.200207 | 35.26209 | 35.23072 | 142.3303 | 115.42 | 0 | 0.04856369 | 0 | 0 | 0
10586 | 315750.6 | 2011-09-18 08:41 | 1980.997 | 8 | 1 | 0.08734047 | 4.200207 | 35.26283 | 35.23072 | 142.3334 | 115.42 | 0 | 0.04856369 | 0 | 0 | 0
10587 | 315780.6 | 2011-09-18 08:42 | 2011.012 | 8 | 1 | 0.08533931 | 4.200207 | 35.26355 | 35.23072 | 142.3364 | 115.42 | 0 | 0.04856369 | 0 | 0 | 0
10588 | 315810.6 | 2011-09-18 08:42 | 2041.027 | 8 | 1 | 0.08333816 | 4.200368 | 35.26425 | 35.23072 | 142.3393 | 115.42 | 3.232956e-05 | 0.04856369 | 0 | 0 | 0
10589 | 315840.6 | 2011-09-18 08:43 | 2071.042 | 8 | 1 | 0.08115508 | 4.200045 | 35.26494 | 35.23072 | 142.3422 | 115.42 | -3.242493e-05 | 0.04856369 | 0 | 0 | 0
10590 | 315870.6 | 2011-09-18 08:43 | 2101.057 | 8 | 1 | 0.07951777 | 4.200207 | 35.26561 | 35.23072 | 142.345 | 115.42 | 0 | 0.04856369 | 0 | 0 | 0
10591 | 315900.7 | 2011-09-18 08:44 | 2131.072 | 8 | 1 | 0.07751661 | 4.200368 | 35.26626 | 35.23072 | 142.3478 | 115.42 | 3.232956e-05 | 0.04856369 | 0 | 0 | 0
10592 | 315930.7 | 2011-09-18 08:44 | 2161.087 | 8 | 1 | 0.0758793 | 4.200207 | 35.26691 | 35.23072 | 142.3505 | 115.42 | 0 | 0.04856369 | 0 | 0 | 0
10593 | 315960.7 | 2011-09-18 08:45 | 2191.102 | 8 | 1 | 0.074242 | 4.200207 | 35.26753 | 35.23072 | 142.3531 | 115.42 | -3.232956e-05 | 0.04856369 | 0 | 0 | 0
10594 | 315990.7 | 2011-09-18 08:45 | 2221.117 | 8 | 1 | 0.07260469 | 4.200207 | 35.26814 | 35.23072 | 142.3557 | 115.42 | 0 | 0.04856369 | 0 | 0 | 0
10595 | 316020.7 | 2011-09-18 08:46 | 2251.132 | 8 | 1 | 0.07096738 | 4.200207 | 35.26874 | 35.23072 | 142.3582 | 115.42 | 0 | 0.04856369 | 0 | 0 | 0
10596 | 316050.7 | 2011-09-18 08:46 | 2281.148 | 8 | 1 | 0.06933007 | 4.200045 | 35.26932 | 35.23072 | 142.3606 | 115.42 | -3.242493e-05 | 0.04856369 | 0 | 0 | 0
10597 | 316080.8 | 2011-09-18 08:47 | 2311.163 | 8 | 1 | 0.06769276 | 4.200207 | 35.2699 | 35.23072 | 142.363 | 115.42 | 0 | 0.04856369 | 0 | 0 | 0
10598 | 316110.8 | 2011-09-18 08:47 | 2341.178 | 8 | 1 | 0.06605545 | 4.200207 | 35.27045 | 35.23072 | 142.3654 | 115.42 | 0 | 0.04856369 | 0 | 0 | 0
10599 | 316140.8 | 2011-09-18 08:48 | 2371.193 | 8 | 1 | 0.06460007 | 4.200207 | 35.271 | 35.23072 | 142.3677 | 115.42 | -3.232956e-05 | 0.04856369 | 0 | 0 | 0
10600 | 316170.8 | 2011-09-18 08:48 | 2401.208 | 8 | 1 | 0.0633266 | 4.200207 | 35.27153 | 35.23072 | 142.3699 | 115.42 | 0 | 0.04856369 | 0 | 0 | 0
10601 | 316200.8 | 2011-09-18 08:49 | 2431.223 | 8 | 1 | 0.06187121 | 4.200207 | 35.27206 | 35.23072 | 142.3721 | 115.42 | 0 | 0.04856369 | 0 | 0 | 0
10602 | 316230.8 | 2011-09-18 08:49 | 2461.238 | 8 | 1 | 0.06077967 | 4.200207 | 35.27257 | 35.23072 | 142.3743 | 115.42 | -3.232956e-05 | 0.04856369 | 0 | 0 | 0
10603 | 316260.8 | 2011-09-18 08:50 | 2491.253 | 8 | 1 | 0.05950621 | 4.200045 | 35.27307 | 35.23072 | 142.3764 | 115.42 | -3.242493e-05 | 0.04856369 | 0 | 0 | 0
10604 | 316290.9 | 2011-09-18 08:50 | 2521.268 | 8 | 1 | 0.05805083 | 4.200207 | 35.27356 | 35.23072 | 142.3784 | 115.42 | -3.232956e-05 | 0.04856369 | 0 | 0 | 0
10605 | 316320.9 | 2011-09-18 08:51 | 2551.283 | 8 | 1 | 0.05714121 | 4.200207 | 35.27404 | 35.23072 | 142.3804 | 115.42 | 3.242493e-05 | 0.04856369 | 0 | 0 | 0
10606 | 316350.9 | 2011-09-18 08:51 | 2581.299 | 8 | 1 | 0.05586775 | 4.200207 | 35.27451 | 35.23072 | 142.3824 | 115.42 | 3.242493e-05 | 0.04856369 | 0 | 0 | 0
10607 | 316380.9 | 2011-09-18 08:52 | 2611.314 | 8 | 1 | 0.05477621 | 4.200207 | 35.27497 | 35.23072 | 142.3844 | 115.42 | -3.232956e-05 | 0.04856369 | 0 | 0 | 0
10608 | 316410.9 | 2011-09-18 08:52 | 2641.329 | 8 | 1 | 0.05386659 | 4.200207 | 35.27542 | 35.23072 | 142.3863 | 115.42 | 0 | 0.04856369 | 0 | 0 | 0
10609 | 316440.9 | 2011-09-18 08:53 | 2671.344 | 8 | 1 | 0.05259313 | 4.200207 | 35.27587 | 35.23072 | 142.3881 | 115.42 | 0 | 0.04856369 | 0 | 0 | 0
10610 | 316471 | 2011-09-18 08:53 | 2701.359 | 8 | 1 | 0.05168351 | 4.200368 | 35.2763 | 35.23072 | 142.3899 | 115.42 | 3.232956e-05 | 0.04856369 | 0 | 0 | 0
10611 | 316501 | 2011-09-18 08:54 | 2731.374 | 8 | 1 | 0.0507739 | 4.200368 | 35.27673 | 35.23072 | 142.3917 | 115.42 | 3.232956e-05 | 0.04856369 | 0 | 0 | 0
10612 | 316511.4 | 2011-09-18 08:54 | 2741.78 | 8 | 1 | 0.04986428 | 4.200207 | 35.27687 | 35.23072 | 142.3923 | 115.42 | 0 | 0.04856369 | 0 | 0 | 0
10613 | 316541.4 | 2011-09-18 08:55 | 30.0151 | 9 | 1 | 0 | 4.194538 | 35.27687 | 35.23072 | 142.3923 | 115.42 | 0 | 0.04856369 | 0 | 0 | 0
10614 | 316571.4 | 2011-09-18 08:55 | 60.03072 | 9 | 1 | 0 | 4.193566 | 35.27687 | 35.23072 | 142.3923 | 115.42 | -3.232956e-05 | 0.04856369 | 0 | 0 | 0
10615 | 316601.4 | 2011-09-18 08:56 | 90.0453 | 9 | 1 | 0 | 4.19308 | 35.27687 | 35.23072 | 142.3923 | 115.42 | 3.242493e-05 | 0.04856369 | 0 | 0 | 0
10616 | 316631.4 | 2011-09-18 08:56 | 120.0136 | 9 | 1 | 0 | 4.192432 | 35.27687 | 35.23072 | 142.3923 | 115.42 | 3.242493e-05 | 0.04856369 | 0 | 0 | 0
10617 | 316631.4 | 2011-09-18 08:56 | 0.01561869 | 10 | 1 | -0.0001646073 | 4.192432 | 35.27687 | 35.23072 | 142.3923 | 115.42 | 0 | 0.0780995 | 0 | 0 | 0
10618 | 316661.4 | 2011-09-18 08:57 | 30.01511 | 11 | 1 | -4.050139 | 3.700036 | 35.27687 | 35.26449 | 142.3923 | 115.5471 | -0.002915478 | 0.0780995 | 0 | 0 | 0
10619 | 316691.4 | 2011-09-18 08:57 | 60.03032 | 11 | 1 | -4.050322 | 3.613218 | 35.27687 | 35.29826 | 142.3923 | 115.6705 | -0.001943636 | 0.0780995 | 0 | 0 | 0
10620 | 316721.4 | 2011-09-18 08:58 | 90.0453 | 11 | 1 | -4.049958 | 3.554098 | 35.27687 | 35.33203 | 142.3923 | 115.7915 | -0.001392937 | 0.0780995 | 0 | 0 | 0
10621 | 316751.5 | 2011-09-18 08:58 | 120.0605 | 11 | 1 | -4.050139 | 3.509232 | 35.27687 | 35.36579 | 142.3923 | 115.9107 | -0.001101446 | 0.0780995 | 0 | 0 | 0
10622 | 316781.5 | 2011-09-18 08:59 | 150.0755 | 11 | 1 | -4.050139 | 3.471978 | 35.27687 | 35.39956 | 142.3923 | 116.0286 | -0.0009394645 | 0.0780995 | 0 | 0 | 0
10623 | 316811.5 | 2011-09-18 08:59 | 180.0906 | 11 | 1 | -4.049958 | 3.43926 | 35.27687 | 35.43333 | 142.3923 | 116.1452 | -0.000777483 | 0.0780995 | 0 | 0 | 0
10624 | 316841.5 | 2011-09-18 09:00 | 210.1057 | 11 | 1 | -4.050139 | 3.409295 | 35.27687 | 35.4671 | 142.3923 | 116.2608 | -0.0007450581 | 0.0780995 | 0 | 0 | 0
10625 | 316871.5 | 2011-09-18 09:00 | 240.1208 | 11 | 1 | -4.050139 | 3.382407 | 35.27687 | 35.50087 | 142.3923 | 116.3755 | -0.0006803036 | 0.0780995 | 0 | 0 | 0
10626 | 316901.5 | 2011-09-18 09:01 | 270.136 | 11 | 1 | -4.050139 | 3.358274 | 35.27687 | 35.53463 | 142.3923 | 116.4893 | -0.0006155014 | 0.0780995 | 0 | 0 | 0
10627 | 316931.5 | 2011-09-18 09:01 | 300.1511 | 11 | 1 | -4.050322 | 3.336407 | 35.27687 | 35.5684 | 142.3923 | 116.6023 | -0.0005831242 | 0.0780995 | 0 | 0 | 0
10628 | 316961.6 | 2011-09-18 09:02 | 330.1662 | 11 | 1 | -4.050139 | 3.316485 | 35.27687 | 35.60217 | 142.3923 | 116.7147 | -0.000518322 | 0.0780995 | 0 | 0 | 0
10629 | 316991.6 | 2011-09-18 09:02 | 360.1814 | 11 | 1 | -4.050139 | 3.298182 | 35.27687 | 35.63594 | 142.3923 | 116.8263 | -0.0004858971 | 0.0780995 | 0 | 0 | 0
10630 | 317021.6 | 2011-09-18 09:03 | 390.1963 | 11 | 1 | -4.050139 | 3.281175 | 35.27687 | 35.66971 | 142.3923 | 116.9374 | -0.0004211426 | 0.0780995 | 0 | 0 | 0
10631 | 317051.6 | 2011-09-18 09:03 | 420.2114 | 11 | 1 | -4.050139 | 3.264977 | 35.27687 | 35.70347 | 142.3923 | 117.048 | -0.0004210949 | 0.0780995 | 0 | 0 | 0
10632 | 317081.6 | 2011-09-18 09:04 | 450.2266 | 11 | 1 | -4.050139 | 3.249428 | 35.27687 | 35.73724 | 142.3923 | 117.1579 | -0.0004211426 | 0.0780995 | 0 | 0 | 0
10633 | 317111.6 | 2011-09-18 09:04 | 480.2416 | 11 | 1 | -4.050139 | 3.234203 | 35.27687 | 35.77101 | 142.3923 | 117.2674 | -0.0003887177 | 0.0780995 | 0 | 0 | 0
10634 | 317141.6 | 2011-09-18 09:05 | 510.2572 | 11 | 1 | -4.050139 | 3.218815 | 35.27687 | 35.80478 | 142.3923 | 117.3764 | -0.0003887177 | 0.0780995 | 0 | 0 | 0
10635 | 317171.7 | 2011-09-18 09:05 | 540.2718 | 11 | 1 | -4.050139 | 3.202456 | 35.27687 | 35.83855 | 142.3923 | 117.4848 | -0.0004858971 | 0.0780995 | 0 | 0 | 0
10636 | 317201.7 | 2011-09-18 09:06 | 570.2871 | 11 | 1 | -4.050139 | 3.185773 | 35.27687 | 35.87231 | 142.3923 | 117.5927 | -0.0004210949 | 0.0780995 | 0 | 0 | 0
10637 | 317231.7 | 2011-09-18 09:06 | 600.302 | 11 | 1 | -4.050139 | 3.167146 | 35.27687 | 35.90608 | 142.3923 | 117.6999 | -0.000518322 | 0.0780995 | 0 | 0 | 0
10638 | 317261.7 | 2011-09-18 09:07 | 630.3171 | 11 | 1 | -4.050139 | 3.14609 | 35.27687 | 35.93985 | 142.3923 | 117.8065 | -0.0005831242 | 0.0780995 | 0 | 0 | 0
10639 | 317291.7 | 2011-09-18 09:07 | 660.3349 | 11 | 1 | -4.050139 | 3.122442 | 35.27687 | 35.97362 | 142.3923 | 117.9124 | -0.0006803036 | 0.0780995 | 0 | 0 | 0
10640 | 317321.7 | 2011-09-18 09:08 | 690.3473 | 11 | 1 | -4.050139 | 3.093772 | 35.27687 | 36.00739 | 142.3923 | 118.0173 | -0.0008422852 | 0.0780995 | 0 | 0 | 0
10641 | 317351.8 | 2011-09-18 09:08 | 720.3624 | 11 | 1 | -4.049958 | 3.056195 | 35.27687 | 36.04115 | 142.3923 | 118.1212 | -0.001133823 | 0.0780995 | 0 | 0 | 0
10642 | 317381.8 | 2011-09-18 09:09 | 750.3775 | 11 | 1 | -4.050139 | 2.999828 | 35.27687 | 36.07492 | 142.3923 | 118.2235 | -0.001814127 | 0.0780995 | 0 | 0 | 0
10643 | 317411.8 | 2011-09-18 09:09 | 780.3926 | 11 | 1 | -4.049958 | 2.908314 | 35.27687 | 36.10869 | 142.3923 | 118.3234 | -0.00298028 | 0.0780995 | 0 | 0 | 0
10644 | 317441.8 | 2011-09-18 09:10 | 810.4077 | 11 | 1 | -4.050139 | 2.766912 | 35.27687 | 36.14246 | 142.3923 | 118.4194 | -0.004211283 | 0.0780995 | 0 | 0 | 0
10645 | 317454.2 | 2011-09-18 09:10 | 822.7825 | 11 | 1 | -4.050139 | 2.699855 | 35.27687 | 36.15638 | 142.3923 | 118.4574 | -0.004373264 | 0.0780995 | 0 | 0 | 0
10646 | 317574.2 | 2011-09-18 09:12 | 120.0135 | 12 | 1 | 0 | 3.674606 | 35.27687 | 36.15638 | 142.3923 | 118.4574 | 0.0002267838 | 0.0780995 | 0 | 0 | 0
10647 | 317574.2 | 2011-09-18 09:12 | 0.01569143 | 13 | 1 | -0.0001646073 | 3.674444 | 35.27687 | 36.15638 | 142.3923 | 118.4574 | 0 | 0.0624796 | 0 | 0 | 0
10648 | 317574.2 | 2011-09-18 09:12 | 2.56137388e-06 | 6 | 1 | 0 | 3.674606 | 35.27687 | 36.15638 | 142.3923 | 118.4574 | 0 | 0.0624796 | 0 | 0 | 0
10649 | 317604.2 | 2011-09-18 09:12 | 30.01525 | 7 | 1 | 0.6749525 | 3.74393 | 35.2825 | 36.15638 | 142.4134 | 118.4574 | 0.0003887653 | 0.0624796 | 0 | 0 | 0
10650 | 317634.2 | 2011-09-18 09:13 | 60.0329 | 7 | 1 | 0.6747706 | 3.754944 | 35.28813 | 36.15638 | 142.4345 | 118.4574 | 0.000259161 | 0.0624796 | 0 | 0 | 0
10651 | 317664.3 | 2011-09-18 09:13 | 90.04531 | 7 | 1 | 0.6749525 | 3.764015 | 35.29375 | 36.15638 | 142.4556 | 118.4574 | 0.0001944065 | 0.0624796 | 0 | 0 | 0
10652 | 317694.3 | 2011-09-18 09:14 | 120.0606 | 7 | 1 | 0.6747706 | 3.772113 | 35.29938 | 36.15638 | 142.4768 | 118.4574 | 0.0001943588 | 0.0624796 | 0 | 0 | 0
10653 | 317724.3 | 2011-09-18 09:14 | 150.0755 | 7 | 1 | 0.6749525 | 3.779402 | 35.30501 | 36.15638 | 142.4981 | 118.4574 | 0.0001943588 | 0.0624796 | 0 | 0 | 0
10654 | 317754.3 | 2011-09-18 09:15 | 180.0907 | 7 | 1 | 0.6749525 | 3.786205 | 35.31063 | 36.15638 | 142.5193 | 118.4574 | 0.0001943588 | 0.0624796 | 0 | 0 | 0
10655 | 317784.3 | 2011-09-18 09:15 | 210.1058 | 7 | 1 | 0.6749525 | 3.792522 | 35.31626 | 36.15638 | 142.5407 | 118.4574 | 0.0001295567 | 0.0624796 | 0 | 0 | 0
10656 | 317814.3 | 2011-09-18 09:16 | 240.1208 | 7 | 1 | 0.6751344 | 3.798839 | 35.32189 | 36.15638 | 142.562 | 118.4574 | 0.0001943588 | 0.0624796 | 0 | 0 | 0
10657 | 317844.3 | 2011-09-18 09:16 | 270.1359 | 7 | 1 | 0.6749525 | 3.80467 | 35.32752 | 36.15638 | 142.5834 | 118.4574 | 0.0001943588 | 0.0624796 | 0 | 0 | 0
10658 | 317874.4 | 2011-09-18 09:17 | 300.151 | 7 | 1 | 0.6747706 | 3.810339 | 35.33314 | 36.15638 | 142.6049 | 118.4574 | 0.0001295567 | 0.0624796 | 0 | 0 | 0
10659 | 317904.4 | 2011-09-18 09:17 | 330.1661 | 7 | 1 | 0.6747706 | 3.815846 | 35.33877 | 36.15638 | 142.6263 | 118.4574 | 0.0001295567 | 0.0624796 | 0 | 0 | 0
10660 | 317934.4 | 2011-09-18 09:18 | 360.1812 | 7 | 1 | 0.6749525 | 3.821353 | 35.3444 | 36.15638 | 142.6478 | 118.4574 | 0.0001619816 | 0.0624796 | 0 | 0 | 0
10661 | 317964.4 | 2011-09-18 09:18 | 390.1963 | 7 | 1 | 0.6749525 | 3.826374 | 35.35003 | 36.15638 | 142.6693 | 118.4574 | 0.0001295567 | 0.0624796 | 0 | 0 | 0
10662 | 317994.4 | 2011-09-18 09:19 | 420.2114 | 7 | 1 | 0.6751344 | 3.831395 | 35.35565 | 36.15638 | 142.6909 | 118.4574 | 0.0001295567 | 0.0624796 | 0 | 0 | 0
10663 | 318024.4 | 2011-09-18 09:19 | 450.2265 | 7 | 1 | 0.6751344 | 3.836416 | 35.36128 | 36.15638 | 142.7124 | 118.4574 | 0.0001619339 | 0.0624796 | 0 | 0 | 0
10664 | 318054.4 | 2011-09-18 09:20 | 480.2416 | 7 | 1 | 0.6747706 | 3.840952 | 35.36691 | 36.15638 | 142.734 | 118.4574 | 0.0001296043 | 0.0624796 | 0 | 0 | 0
10665 | 318084.5 | 2011-09-18 09:20 | 510.2567 | 7 | 1 | 0.6749525 | 3.845487 | 35.37254 | 36.15638 | 142.7557 | 118.4574 | 0.0001296043 | 0.0624796 | 0 | 0 | 0
10666 | 318114.5 | 2011-09-18 09:21 | 540.2718 | 7 | 1 | 0.6749525 | 3.84986 | 35.37816 | 36.15638 | 142.7773 | 118.4574 | 9.717941e-05 | 0.0624796 | 0 | 0 | 0
10667 | 318144.5 | 2011-09-18 09:21 | 570.2869 | 7 | 1 | 0.6749525 | 3.854071 | 35.38379 | 36.15638 | 142.799 | 118.4574 | 9.717941e-05 | 0.0624796 | 0 | 0 | 0
10668 | 318174.5 | 2011-09-18 09:22 | 600.302 | 7 | 1 | 0.6749525 | 3.858121 | 35.38942 | 36.15638 | 142.8207 | 118.4574 | 0.0001296043 | 0.0624796 | 0 | 0 | 0
10669 | 318204.5 | 2011-09-18 09:22 | 630.3172 | 7 | 1 | 0.6749525 | 3.862008 | 35.39505 | 36.15638 | 142.8424 | 118.4574 | 9.722709e-05 | 0.0624796 | 0 | 0 | 0
10670 | 318234.5 | 2011-09-18 09:23 | 660.3322 | 7 | 1 | 0.6749525 | 3.865409 | 35.40067 | 36.15638 | 142.8642 | 118.4574 | 9.717941e-05 | 0.0624796 | 0 | 0 | 0
10671 | 318264.6 | 2011-09-18 09:23 | 690.3473 | 7 | 1 | 0.6749525 | 3.868811 | 35.4063 | 36.15638 | 142.8859 | 118.4574 | 9.717941e-05 | 0.0624796 | 0 | 0 | 0
10672 | 318294.6 | 2011-09-18 09:24 | 720.3624 | 7 | 1 | 0.6747706 | 3.871888 | 35.41193 | 36.15638 | 142.9077 | 118.4574 | 6.480217e-05 | 0.0624796 | 0 | 0 | 0
10673 | 318324.6 | 2011-09-18 09:24 | 750.3775 | 7 | 1 | 0.6749525 | 3.874966 | 35.41755 | 36.15638 | 142.9295 | 118.4574 | 6.480217e-05 | 0.0624796 | 0 | 0 | 0
10674 | 318354.6 | 2011-09-18 09:25 | 780.3926 | 7 | 1 | 0.6749525 | 3.877881 | 35.42318 | 36.15638 | 142.9513 | 118.4574 | 6.480217e-05 | 0.0624796 | 0 | 0 | 0
10675 | 318384.6 | 2011-09-18 09:25 | 810.4078 | 7 | 1 | 0.6749525 | 3.880797 | 35.42881 | 36.15638 | 142.9731 | 118.4574 | 6.480217e-05 | 0.0624796 | 0 | 0 | 0
10676 | 318414.6 | 2011-09-18 09:26 | 840.4229 | 7 | 1 | 0.6749525 | 3.883388 | 35.43444 | 36.15638 | 142.995 | 118.4574 | 9.717941e-05 | 0.0624796 | 0 | 0 | 0
10677 | 318444.6 | 2011-09-18 09:26 | 870.4382 | 7 | 1 | 0.6751344 | 3.886142 | 35.44006 | 36.15638 | 143.0169 | 118.4574 | 6.475449e-05 | 0.0624796 | 0 | 0 | 0
10678 | 318474.7 | 2011-09-18 09:27 | 900.4531 | 7 | 1 | 0.6747706 | 3.888572 | 35.44569 | 36.15638 | 143.0387 | 118.4574 | 6.480217e-05 | 0.0624796 | 0 | 0 | 0
10679 | 318504.7 | 2011-09-18 09:27 | 930.4681 | 7 | 1 | 0.6751344 | 3.891325 | 35.45132 | 36.15638 | 143.0606 | 118.4574 | 6.480217e-05 | 0.0624796 | 0 | 0 | 0
10680 | 318534.7 | 2011-09-18 09:28 | 960.4831 | 7 | 1 | 0.6749525 | 3.893917 | 35.45695 | 36.15638 | 143.0825 | 118.4574 | 9.717941e-05 | 0.0624796 | 0 | 0 | 0
10681 | 318564.7 | 2011-09-18 09:28 | 990.4983 | 7 | 1 | 0.6749525 | 3.896184 | 35.46257 | 36.15638 | 143.1044 | 118.4574 | 6.480217e-05 | 0.0624796 | 0 | 0 | 0
10682 | 318594.7 | 2011-09-18 09:29 | 1020.513 | 7 | 1 | 0.6751344 | 3.898452 | 35.4682 | 36.15638 | 143.1264 | 118.4574 | 6.480217e-05 | 0.0624796 | 0 | 0 | 0
10683 | 318624.7 | 2011-09-18 09:29 | 1050.528 | 7 | 1 | 0.6751344 | 3.901043 | 35.47383 | 36.15638 | 143.1483 | 118.4574 | 9.717941e-05 | 0.0624796 | 0 | 0 | 0
10684 | 318654.7 | 2011-09-18 09:30 | 1080.544 | 7 | 1 | 0.6747706 | 3.903311 | 35.47946 | 36.15638 | 143.1703 | 118.4574 | 6.480217e-05 | 0.0624796 | 0 | 0 | 0
10685 | 318684.8 | 2011-09-18 09:30 | 1110.559 | 7 | 1 | 0.6747706 | 3.905579 | 35.48508 | 36.15638 | 143.1923 | 118.4574 | 6.480217e-05 | 0.0624796 | 0 | 0 | 0
10686 | 318714.8 | 2011-09-18 09:31 | 1140.574 | 7 | 1 | 0.6747706 | 3.908008 | 35.49071 | 36.15638 | 143.2142 | 118.4574 | 9.717941e-05 | 0.0624796 | 0 | 0 | 0
10687 | 318744.8 | 2011-09-18 09:31 | 1170.589 | 7 | 1 | 0.6749525 | 3.910276 | 35.49634 | 36.15638 | 143.2362 | 118.4574 | 6.475449e-05 | 0.0624796 | 0 | 0 | 0
10688 | 318774.8 | 2011-09-18 09:32 | 1200.604 | 7 | 1 | 0.6751344 | 3.912543 | 35.50196 | 36.15638 | 143.2582 | 118.4574 | 6.475449e-05 | 0.0624796 | 0 | 0 | 0
10689 | 318804.8 | 2011-09-18 09:32 | 1230.619 | 7 | 1 | 0.6747706 | 3.914973 | 35.50759 | 36.15638 | 143.2803 | 118.4574 | 9.717941e-05 | 0.0624796 | 0 | 0 | 0
10690 | 318834.8 | 2011-09-18 09:33 | 1260.634 | 7 | 1 | 0.6749525 | 3.917241 | 35.51322 | 36.15638 | 143.3023 | 118.4574 | 9.717941e-05 | 0.0624796 | 0 | 0 | 0
10691 | 318864.9 | 2011-09-18 09:33 | 1290.649 | 7 | 1 | 0.6747706 | 3.919508 | 35.51884 | 36.15638 | 143.3243 | 118.4574 | 6.480217e-05 | 0.0624796 | 0 | 0 | 0
10692 | 318894.9 | 2011-09-18 09:34 | 1320.664 | 7 | 1 | 0.6749525 | 3.921776 | 35.52447 | 36.15638 | 143.3464 | 118.4574 | 3.237724e-05 | 0.0624796 | 0 | 0 | 0
10693 | 318924.9 | 2011-09-18 09:34 | 1350.679 | 7 | 1 | 0.6749525 | 3.924206 | 35.5301 | 36.15638 | 143.3685 | 118.4574 | 9.722709e-05 | 0.0624796 | 0 | 0 | 0
10694 | 318954.9 | 2011-09-18 09:35 | 1380.695 | 7 | 1 | 0.6749525 | 3.926635 | 35.53573 | 36.15638 | 143.3906 | 118.4574 | 6.480217e-05 | 0.0624796 | 0 | 0 | 0
10695 | 318984.9 | 2011-09-18 09:35 | 1410.71 | 7 | 1 | 0.6749525 | 3.928741 | 35.54135 | 36.15638 | 143.4127 | 118.4574 | 9.717941e-05 | 0.0624796 | 0 | 0 | 0
10696 | 319014.9 | 2011-09-18 09:36 | 1440.725 | 7 | 1 | 0.6749525 | 3.931008 | 35.54698 | 36.15638 | 143.4348 | 118.4574 | 6.480217e-05 | 0.0624796 | 0 | 0 | 0
10697 | 319044.9 | 2011-09-18 09:36 | 1470.74 | 7 | 1 | 0.6749525 | 3.933276 | 35.55261 | 36.15638 | 143.4569 | 118.4574 | 6.480217e-05 | 0.0624796 | 0 | 0 | 0
10698 | 319075 | 2011-09-18 09:37 | 1500.755 | 7 | 1 | 0.6751344 | 3.935705 | 35.55823 | 36.15638 | 143.4791 | 118.4574 | 9.717941e-05 | 0.0624796 | 0 | 0 | 0
10699 | 319105 | 2011-09-18 09:37 | 1530.77 | 7 | 1 | 0.6749525 | 3.937973 | 35.56386 | 36.15638 | 143.5012 | 118.4574 | 6.475449e-05 | 0.0624796 | 0 | 0 | 0
10700 | 319135 | 2011-09-18 09:38 | 1560.785 | 7 | 1 | 0.6747706 | 3.940241 | 35.56949 | 36.15638 | 143.5234 | 118.4574 | 3.237724e-05 | 0.0624796 | 0 | 0 | 0
10701 | 319165 | 2011-09-18 09:38 | 1590.8 | 7 | 1 | 0.6747706 | 3.942508 | 35.57512 | 36.15638 | 143.5456 | 118.4574 | 0 | 0.0624796 | 0 | 0 | 0
10702 | 319195 | 2011-09-18 09:39 | 1620.815 | 7 | 1 | 0.6749525 | 3.9451 | 35.58074 | 36.15638 | 143.5677 | 118.4574 | 6.480217e-05 | 0.0624796 | 0 | 0 | 0
10703 | 319225 | 2011-09-18 09:39 | 1650.831 | 7 | 1 | 0.6749525 | 3.94753 | 35.58637 | 36.15638 | 143.59 | 118.4574 | 9.717941e-05 | 0.0624796 | 0 | 0 | 0
10704 | 319255.1 | 2011-09-18 09:40 | 1680.845 | 7 | 1 | 0.6747706 | 3.949635 | 35.592 | 36.15638 | 143.6122 | 118.4574 | 6.475449e-05 | 0.0624796 | 0 | 0 | 0
10705 | 319285.1 | 2011-09-18 09:40 | 1710.861 | 7 | 1 | 0.6749525 | 3.952065 | 35.59763 | 36.15638 | 143.6344 | 118.4574 | 6.480217e-05 | 0.0624796 | 0 | 0 | 0
10706 | 319315.1 | 2011-09-18 09:41 | 1740.876 | 7 | 1 | 0.6749525 | 3.954332 | 35.60325 | 36.15638 | 143.6567 | 118.4574 | 3.242493e-05 | 0.0624796 | 0 | 0 | 0
10707 | 319345.1 | 2011-09-18 09:41 | 1770.891 | 7 | 1 | 0.6749525 | 3.956924 | 35.60888 | 36.15638 | 143.6789 | 118.4574 | 6.480217e-05 | 0.0624796 | 0 | 0 | 0
10708 | 319375.1 | 2011-09-18 09:42 | 1800.906 | 7 | 1 | 0.6749525 | 3.959353 | 35.61451 | 36.15638 | 143.7012 | 118.4574 | 9.717941e-05 | 0.0624796 | 0 | 0 | 0
10709 | 319405.1 | 2011-09-18 09:42 | 1830.921 | 7 | 1 | 0.6749525 | 3.961783 | 35.62014 | 36.15638 | 143.7235 | 118.4574 | 9.717941e-05 | 0.0624796 | 0 | 0 | 0
10710 | 319435.1 | 2011-09-18 09:43 | 1860.936 | 7 | 1 | 0.6751344 | 3.964213 | 35.62576 | 36.15638 | 143.7458 | 118.4574 | 6.480217e-05 | 0.0624796 | 0 | 0 | 0
10711 | 319465.2 | 2011-09-18 09:43 | 1890.951 | 7 | 1 | 0.6749525 | 3.966804 | 35.63139 | 36.15638 | 143.7681 | 118.4574 | 6.480217e-05 | 0.0624796 | 0 | 0 | 0
10712 | 319495.2 | 2011-09-18 09:44 | 1920.966 | 7 | 1 | 0.6747706 | 3.969072 | 35.63702 | 36.15638 | 143.7904 | 118.4574 | 3.242493e-05 | 0.0624796 | 0 | 0 | 0
10713 | 319525.2 | 2011-09-18 09:44 | 1950.981 | 7 | 1 | 0.6749525 | 3.971663 | 35.64265 | 36.15638 | 143.8128 | 118.4574 | 9.722709e-05 | 0.0624796 | 0 | 0 | 0
10714 | 319555.2 | 2011-09-18 09:45 | 1980.999 | 7 | 1 | 0.6749525 | 3.974093 | 35.64827 | 36.15638 | 143.8351 | 118.4574 | 6.480217e-05 | 0.0624796 | 0 | 0 | 0
10715 | 319585.2 | 2011-09-18 09:45 | 2011.012 | 7 | 1 | 0.6749525 | 3.976685 | 35.6539 | 36.15638 | 143.8575 | 118.4574 | 9.717941e-05 | 0.0624796 | 0 | 0 | 0
10716 | 319615.2 | 2011-09-18 09:46 | 2041.027 | 7 | 1 | 0.6751344 | 3.979114 | 35.65953 | 36.15638 | 143.8799 | 118.4574 | 6.480217e-05 | 0.0624796 | 0 | 0 | 0
10717 | 319645.2 | 2011-09-18 09:46 | 2071.042 | 7 | 1 | 0.6747706 | 3.981706 | 35.66516 | 36.15638 | 143.9023 | 118.4574 | 6.480217e-05 | 0.0624796 | 0 | 0 | 0
10718 | 319675.3 | 2011-09-18 09:47 | 2101.057 | 7 | 1 | 0.6749525 | 3.984297 | 35.67078 | 36.15638 | 143.9247 | 118.4574 | 6.480217e-05 | 0.0624796 | 0 | 0 | 0
10719 | 319705.3 | 2011-09-18 09:47 | 2131.072 | 7 | 1 | 0.6749525 | 3.986727 | 35.67641 | 36.15638 | 143.9471 | 118.4574 | 6.480217e-05 | 0.0624796 | 0 | 0 | 0
10720 | 319735.3 | 2011-09-18 09:48 | 2161.087 | 7 | 1 | 0.6749525 | 3.989318 | 35.68204 | 36.15638 | 143.9696 | 118.4574 | 6.480217e-05 | 0.0624796 | 0 | 0 | 0
10721 | 319765.3 | 2011-09-18 09:48 | 2191.102 | 7 | 1 | 0.6749525 | 3.99191 | 35.68766 | 36.15638 | 143.992 | 118.4574 | 3.242493e-05 | 0.0624796 | 0 | 0 | 0
10722 | 319795.3 | 2011-09-18 09:49 | 2221.117 | 7 | 1 | 0.6747706 | 3.994502 | 35.69329 | 36.15638 | 144.0145 | 118.4574 | 3.242493e-05 | 0.0624796 | 0 | 0 | 0
10723 | 319825.3 | 2011-09-18 09:49 | 2251.132 | 7 | 1 | 0.6745886 | 3.996931 | 35.69892 | 36.15638 | 144.037 | 118.4574 | 0 | 0.0624796 | 0 | 0 | 0
10724 | 319855.4 | 2011-09-18 09:50 | 2281.148 | 7 | 1 | 0.6749525 | 3.999847 | 35.70455 | 36.15638 | 144.0595 | 118.4574 | 6.480217e-05 | 0.0624796 | 0 | 0 | 0
10725 | 319885.4 | 2011-09-18 09:50 | 2311.163 | 7 | 1 | 0.6747706 | 4.002438 | 35.71017 | 36.15638 | 144.082 | 118.4574 | 3.242493e-05 | 0.0624796 | 0 | 0 | 0
10726 | 319915.4 | 2011-09-18 09:51 | 2341.178 | 7 | 1 | 0.6751344 | 4.005353 | 35.7158 | 36.15638 | 144.1045 | 118.4574 | 9.717941e-05 | 0.0624796 | 0 | 0 | 0
10727 | 319945.4 | 2011-09-18 09:51 | 2371.193 | 7 | 1 | 0.6751344 | 4.007945 | 35.72143 | 36.15638 | 144.1271 | 118.4574 | 6.475449e-05 | 0.0624796 | 0 | 0 | 0
10728 | 319975.4 | 2011-09-18 09:52 | 2401.208 | 7 | 1 | 0.6751344 | 4.010861 | 35.72706 | 36.15638 | 144.1496 | 118.4574 | 9.717941e-05 | 0.0624796 | 0 | 0 | 0
10729 | 320005.4 | 2011-09-18 09:52 | 2431.223 | 7 | 1 | 0.6749525 | 4.01329 | 35.73268 | 36.15638 | 144.1722 | 118.4574 | 3.242493e-05 | 0.0624796 | 0 | 0 | 0
10730 | 320035.4 | 2011-09-18 09:53 | 2461.238 | 7 | 1 | 0.6749525 | 4.016206 | 35.73831 | 36.15638 | 144.1948 | 118.4574 | 6.475449e-05 | 0.0624796 | 0 | 0 | 0
10731 | 320065.5 | 2011-09-18 09:53 | 2491.253 | 7 | 1 | 0.6747706 | 4.018797 | 35.74394 | 36.15638 | 144.2174 | 118.4574 | 3.242493e-05 | 0.0624796 | 0 | 0 | 0
10732 | 320095.5 | 2011-09-18 09:54 | 2521.268 | 7 | 1 | 0.6747706 | 4.021551 | 35.74957 | 36.15638 | 144.24 | 118.4574 | 6.484985e-05 | 0.0624796 | 0 | 0 | 0
10733 | 320125.5 | 2011-09-18 09:54 | 2551.283 | 7 | 1 | 0.6747706 | 4.024467 | 35.75519 | 36.15638 | 144.2627 | 118.4574 | 6.484985e-05 | 0.0624796 | 0 | 0 | 0
10734 | 320155.5 | 2011-09-18 09:55 | 2581.298 | 7 | 1 | 0.6747706 | 4.02722 | 35.76082 | 36.15638 | 144.2853 | 118.4574 | 9.717941e-05 | 0.0624796 | 0 | 0 | 0
10735 | 320185.5 | 2011-09-18 09:55 | 2611.314 | 7 | 1 | 0.6751344 | 4.030297 | 35.76645 | 36.15638 | 144.308 | 118.4574 | 9.717941e-05 | 0.0624796 | 0 | 0 | 0
10736 | 320215.5 | 2011-09-18 09:56 | 2641.329 | 7 | 1 | 0.6749525 | 4.033051 | 35.77207 | 36.15638 | 144.3307 | 118.4574 | 6.484985e-05 | 0.0624796 | 0 | 0 | 0
10737 | 320245.5 | 2011-09-18 09:56 | 2671.344 | 7 | 1 | 0.6747706 | 4.035804 | 35.7777 | 36.15638 | 144.3534 | 118.4574 | 3.232956e-05 | 0.0624796 | 0 | 0 | 0
10738 | 320275.6 | 2011-09-18 09:57 | 2701.359 | 7 | 1 | 0.6749525 | 4.03872 | 35.78333 | 36.15638 | 144.3761 | 118.4574 | 6.484985e-05 | 0.0624796 | 0 | 0 | 0
10739 | 320305.6 | 2011-09-18 09:57 | 2731.374 | 7 | 1 | 0.6747706 | 4.041636 | 35.78895 | 36.15638 | 144.3988 | 118.4574 | 9.717941e-05 | 0.0624796 | 0 | 0 | 0
10740 | 320335.6 | 2011-09-18 09:58 | 2761.389 | 7 | 1 | 0.6749525 | 4.044713 | 35.79458 | 36.15638 | 144.4216 | 118.4574 | 9.717941e-05 | 0.0624796 | 0 | 0 | 0
10741 | 320365.6 | 2011-09-18 09:58 | 2791.405 | 7 | 1 | 0.6749525 | 4.047466 | 35.80021 | 36.15638 | 144.4444 | 118.4574 | 3.232956e-05 | 0.0624796 | 0 | 0 | 0
10742 | 320395.6 | 2011-09-18 09:59 | 2821.419 | 7 | 1 | 0.6749525 | 4.050544 | 35.80584 | 36.15638 | 144.4671 | 118.4574 | 9.717941e-05 | 0.0624796 | 0 | 0 | 0
10743 | 320425.6 | 2011-09-18 09:59 | 2851.435 | 7 | 1 | 0.6747706 | 4.05346 | 35.81146 | 36.15638 | 144.4899 | 118.4574 | 6.484985e-05 | 0.0624796 | 0 | 0 | 0
10744 | 320455.7 | 2011-09-18 10:00 | 2881.449 | 7 | 1 | 0.6749525 | 4.056537 | 35.81709 | 36.15638 | 144.5128 | 118.4574 | 9.717941e-05 | 0.0624796 | 0 | 0 | 0
10745 | 320485.7 | 2011-09-18 10:00 | 2911.465 | 7 | 1 | 0.6753163 | 4.059776 | 35.82272 | 36.15638 | 144.5356 | 118.4574 | 0.0001296043 | 0.0624796 | 0 | 0 | 0
10746 | 320515.7 | 2011-09-18 10:01 | 2941.48 | 7 | 1 | 0.6749525 | 4.06253 | 35.82835 | 36.15638 | 144.5584 | 118.4574 | 3.242493e-05 | 0.0624796 | 0 | 0 | 0
10747 | 320545.7 | 2011-09-18 10:01 | 2971.495 | 7 | 1 | 0.6749525 | 4.065608 | 35.83397 | 36.15638 | 144.5813 | 118.4574 | 6.484985e-05 | 0.0624796 | 0 | 0 | 0
10748 | 320575.7 | 2011-09-18 10:02 | 3001.51 | 7 | 1 | 0.6751344 | 4.069009 | 35.8396 | 36.15638 | 144.6042 | 118.4574 | 0.0001296043 | 0.0624796 | 0 | 0 | 0
10749 | 320605.7 | 2011-09-18 10:02 | 3031.525 | 7 | 1 | 0.6749525 | 4.071924 | 35.84523 | 36.15638 | 144.6271 | 118.4574 | 9.717941e-05 | 0.0624796 | 0 | 0 | 0
10750 | 320635.7 | 2011-09-18 10:03 | 3061.54 | 7 | 1 | 0.6751344 | 4.075164 | 35.85086 | 36.15638 | 144.65 | 118.4574 | 9.717941e-05 | 0.0624796 | 0 | 0 | 0
10751 | 320665.8 | 2011-09-18 10:03 | 3091.555 | 7 | 1 | 0.6749525 | 4.078241 | 35.85648 | 36.15638 | 144.673 | 118.4574 | 6.484985e-05 | 0.0624796 | 0 | 0 | 0
10752 | 320695.8 | 2011-09-18 10:04 | 3121.57 | 7 | 1 | 0.6749525 | 4.081481 | 35.86211 | 36.15638 | 144.6959 | 118.4574 | 9.717941e-05 | 0.0624796 | 0 | 0 | 0
10753 | 320725.8 | 2011-09-18 10:04 | 3151.585 | 7 | 1 | 0.6749525 | 4.08472 | 35.86774 | 36.15638 | 144.7189 | 118.4574 | 0.0001619339 | 0.0624796 | 0 | 0 | 0
10754 | 320755.8 | 2011-09-18 10:05 | 3181.6 | 7 | 1 | 0.6751344 | 4.088121 | 35.87337 | 36.15638 | 144.7419 | 118.4574 | 0.000129509 | 0.0624796 | 0 | 0 | 0
10755 | 320785.8 | 2011-09-18 10:05 | 3211.616 | 7 | 1 | 0.6747706 | 4.091199 | 35.87899 | 36.15638 | 144.7649 | 118.4574 | 9.717941e-05 | 0.0624796 | 0 | 0 | 0
10756 | 320815.8 | 2011-09-18 10:06 | 3241.631 | 7 | 1 | 0.6749525 | 4.094601 | 35.88462 | 36.15638 | 144.788 | 118.4574 | 9.717941e-05 | 0.0624796 | 0 | 0 | 0
10757 | 320845.9 | 2011-09-18 10:06 | 3271.646 | 7 | 1 | 0.6747706 | 4.09784 | 35.89025 | 36.15638 | 144.811 | 118.4574 | 9.717941e-05 | 0.0624796 | 0 | 0 | 0
10758 | 320875.9 | 2011-09-18 10:07 | 3301.661 | 7 | 1 | 0.6749525 | 4.101242 | 35.89588 | 36.15638 | 144.8341 | 118.4574 | 9.727478e-05 | 0.0624796 | 0 | 0 | 0
10759 | 320905.9 | 2011-09-18 10:07 | 3331.676 | 7 | 1 | 0.6749525 | 4.104481 | 35.9015 | 36.15638 | 144.8572 | 118.4574 | 6.475449e-05 | 0.0624796 | 0 | 0 | 0
10760 | 320935.9 | 2011-09-18 10:08 | 3361.691 | 7 | 1 | 0.6749525 | 4.108206 | 35.90713 | 36.15638 | 144.8803 | 118.4574 | 9.717941e-05 | 0.0624796 | 0 | 0 | 0
10761 | 320965.9 | 2011-09-18 10:08 | 3391.706 | 7 | 1 | 0.6749525 | 4.111445 | 35.91276 | 36.15638 | 144.9034 | 118.4574 | 9.717941e-05 | 0.0624796 | 0 | 0 | 0
10762 | 320995.9 | 2011-09-18 10:09 | 3421.721 | 7 | 1 | 0.6749525 | 4.115009 | 35.91839 | 36.15638 | 144.9266 | 118.4574 | 9.717941e-05 | 0.0624796 | 0 | 0 | 0
10763 | 321025.9 | 2011-09-18 10:09 | 3451.736 | 7 | 1 | 0.6749525 | 4.118411 | 35.92401 | 36.15638 | 144.9497 | 118.4574 | 6.484985e-05 | 0.0624796 | 0 | 0 | 0
10764 | 321056 | 2011-09-18 10:10 | 3481.752 | 7 | 1 | 0.6749525 | 4.121974 | 35.92964 | 36.15638 | 144.9729 | 118.4574 | 9.717941e-05 | 0.0624796 | 0 | 0 | 0
10765 | 321086 | 2011-09-18 10:10 | 3511.767 | 7 | 1 | 0.6749525 | 4.125699 | 35.93527 | 36.15638 | 144.9961 | 118.4574 | 0.000129509 | 0.0624796 | 0 | 0 | 0
10766 | 321116 | 2011-09-18 10:11 | 3541.782 | 7 | 1 | 0.6751344 | 4.129262 | 35.9409 | 36.15638 | 145.0193 | 118.4574 | 0.000129509 | 0.0624796 | 0 | 0 | 0
10767 | 321146 | 2011-09-18 10:11 | 3571.797 | 7 | 1 | 0.6749525 | 4.132826 | 35.94652 | 36.15638 | 145.0426 | 118.4574 | 9.717941e-05 | 0.0624796 | 0 | 0 | 0
10768 | 321176 | 2011-09-18 10:12 | 3601.812 | 7 | 1 | 0.6749525 | 4.136389 | 35.95215 | 36.15638 | 145.0659 | 118.4574 | 0.000129509 | 0.0624796 | 0 | 0 | 0
10769 | 321206 | 2011-09-18 10:12 | 3631.827 | 7 | 1 | 0.6747706 | 4.139953 | 35.95778 | 36.15638 | 145.0891 | 118.4574 | 0.000129509 | 0.0624796 | 0 | 0 | 0
10770 | 321236 | 2011-09-18 10:13 | 3661.842 | 7 | 1 | 0.6749525 | 4.143678 | 35.96341 | 36.15638 | 145.1124 | 118.4574 | 9.717941e-05 | 0.0624796 | 0 | 0 | 0
10771 | 321266.1 | 2011-09-18 10:13 | 3691.857 | 7 | 1 | 0.6749525 | 4.147565 | 35.96903 | 36.15638 | 145.1358 | 118.4574 | 0.000129509 | 0.0624796 | 0 | 0 | 0
10772 | 321296.1 | 2011-09-18 10:14 | 3721.872 | 7 | 1 | 0.6749525 | 4.151129 | 35.97466 | 36.15638 | 145.1591 | 118.4574 | 6.475449e-05 | 0.0624796 | 0 | 0 | 0
10773 | 321326.1 | 2011-09-18 10:14 | 3751.888 | 7 | 1 | 0.6749525 | 4.155016 | 35.98029 | 36.15638 | 145.1825 | 118.4574 | 0.0001296043 | 0.0624796 | 0 | 0 | 0
10774 | 321356.1 | 2011-09-18 10:15 | 3781.902 | 7 | 1 | 0.6749525 | 4.158741 | 35.98592 | 36.15638 | 145.2059 | 118.4574 | 9.717941e-05 | 0.0624796 | 0 | 0 | 0
10775 | 321386.1 | 2011-09-18 10:15 | 3811.918 | 7 | 1 | 0.6747706 | 4.162467 | 35.99154 | 36.15638 | 145.2293 | 118.4574 | 0.0001619339 | 0.0624796 | 0 | 0 | 0
10776 | 321416.1 | 2011-09-18 10:16 | 3841.933 | 7 | 1 | 0.6747706 | 4.166354 | 35.99717 | 36.15638 | 145.2527 | 118.4574 | 9.717941e-05 | 0.0624796 | 0 | 0 | 0
10777 | 321446.2 | 2011-09-18 10:16 | 3871.948 | 7 | 1 | 0.6747706 | 4.17008 | 36.0028 | 36.15638 | 145.2762 | 118.4574 | 9.717941e-05 | 0.0624796 | 0 | 0 | 0
10778 | 321476.2 | 2011-09-18 10:17 | 3901.966 | 7 | 1 | 0.6749525 | 4.174129 | 36.00842 | 36.15638 | 145.2997 | 118.4574 | 0.0001296043 | 0.0624796 | 0 | 0 | 0
10779 | 321506.2 | 2011-09-18 10:17 | 3931.978 | 7 | 1 | 0.6749525 | 4.177855 | 36.01405 | 36.15638 | 145.3232 | 118.4574 | 9.717941e-05 | 0.0624796 | 0 | 0 | 0
10780 | 321536.2 | 2011-09-18 10:18 | 3961.993 | 7 | 1 | 0.6749525 | 4.181904 | 36.01968 | 36.15638 | 145.3467 | 118.4574 | 0.0001296043 | 0.0624796 | 0 | 0 | 0
10781 | 321566.2 | 2011-09-18 10:18 | 3992.008 | 7 | 1 | 0.6747706 | 4.185629 | 36.0253 | 36.15638 | 145.3702 | 118.4574 | 9.717941e-05 | 0.0624796 | 0 | 0 | 0
10782 | 321596.2 | 2011-09-18 10:19 | 4022.023 | 7 | 1 | 0.6749525 | 4.18984 | 36.03093 | 36.15638 | 145.3938 | 118.4574 | 0.0001296043 | 0.0624796 | 0 | 0 | 0
10783 | 321626.2 | 2011-09-18 10:19 | 4052.038 | 7 | 1 | 0.6747706 | 4.193727 | 36.03656 | 36.15638 | 145.4174 | 118.4574 | 9.717941e-05 | 0.0624796 | 0 | 0 | 0
10784 | 321656.3 | 2011-09-18 10:20 | 4082.053 | 7 | 1 | 0.6749525 | 4.197453 | 36.04219 | 36.15638 | 145.441 | 118.4574 | 3.242493e-05 | 0.0624796 | 0 | 0 | 0
10785 | 321672.6 | 2011-09-18 10:20 | 4098.413 | 7 | 1 | 0.6749525 | 4.200045 | 36.04525 | 36.15638 | 145.4539 | 118.4574 | 0.0001296043 | 0.0624796 | 0 | 0 | 0
10786 | 321702.6 | 2011-09-18 10:21 | 30.01494 | 8 | 1 | 0.6407509 | 4.200207 | 36.05074 | 36.15638 | 145.4769 | 118.4574 | -3.232956e-05 | 0.0624796 | 0 | 0 | 0
10787 | 321732.6 | 2011-09-18 10:21 | 60.03001 | 8 | 1 | 0.6116432 | 4.200207 | 36.05596 | 36.15638 | 145.4988 | 118.4574 | -3.232956e-05 | 0.0624796 | 0 | 0 | 0
10788 | 321762.7 | 2011-09-18 10:22 | 90.04511 | 8 | 1 | 0.5863559 | 4.200207 | 36.06095 | 36.15638 | 145.5198 | 118.4574 | -3.232956e-05 | 0.0624796 | 0 | 0 | 0
10789 | 321792.7 | 2011-09-18 10:22 | 120.0602 | 8 | 1 | 0.5634335 | 4.200207 | 36.06575 | 36.15638 | 145.5399 | 118.4574 | -3.232956e-05 | 0.0624796 | 0 | 0 | 0
10790 | 321822.7 | 2011-09-18 10:23 | 150.0753 | 8 | 1 | 0.5417847 | 4.200207 | 36.07035 | 36.15638 | 145.5593 | 118.4574 | -3.232956e-05 | 0.0624796 | 0 | 0 | 0
10791 | 321852.7 | 2011-09-18 10:23 | 180.0904 | 8 | 1 | 0.5214093 | 4.200207 | 36.07478 | 36.15638 | 145.5779 | 118.4574 | 0 | 0.0624796 | 0 | 0 | 0
10792 | 321882.7 | 2011-09-18 10:24 | 210.1055 | 8 | 1 | 0.5024893 | 4.200368 | 36.07905 | 36.15638 | 145.5958 | 118.4574 | 3.232956e-05 | 0.0624796 | 0 | 0 | 0
10793 | 321912.7 | 2011-09-18 10:24 | 240.1206 | 8 | 1 | 0.484115 | 4.200368 | 36.08316 | 36.15638 | 145.6131 | 118.4574 | 3.232956e-05 | 0.0624796 | 0 | 0 | 0
10794 | 321942.7 | 2011-09-18 10:25 | 270.1358 | 8 | 1 | 0.4668323 | 4.200207 | 36.08713 | 36.15638 | 145.6297 | 118.4574 | 0 | 0.0624796 | 0 | 0 | 0
10795 | 321972.8 | 2011-09-18 10:25 | 300.1508 | 8 | 1 | 0.4500954 | 4.200207 | 36.09095 | 36.15638 | 145.6458 | 118.4574 | 0 | 0.0624796 | 0 | 0 | 0
10796 | 322002.8 | 2011-09-18 10:26 | 330.1659 | 8 | 1 | 0.4342681 | 4.200207 | 36.09463 | 36.15638 | 145.6613 | 118.4574 | -3.232956e-05 | 0.0624796 | 0 | 0 | 0
10797 | 322032.8 | 2011-09-18 10:26 | 360.181 | 8 | 1 | 0.4191684 | 4.200045 | 36.09819 | 36.15638 | 145.6762 | 118.4574 | -3.242493e-05 | 0.0624796 | 0 | 0 | 0
10798 | 322062.8 | 2011-09-18 10:27 | 390.1961 | 8 | 1 | 0.4049784 | 4.200207 | 36.10163 | 36.15638 | 145.6907 | 118.4574 | -3.232956e-05 | 0.0624796 | 0 | 0 | 0
10799 | 322092.8 | 2011-09-18 10:27 | 420.2113 | 8 | 1 | 0.3909703 | 4.200207 | 36.10495 | 36.15638 | 145.7046 | 118.4574 | 0 | 0.0624796 | 0 | 0 | 0
10800 | 322122.8 | 2011-09-18 10:28 | 450.2263 | 8 | 1 | 0.3778719 | 4.200368 | 36.10815 | 36.15638 | 145.718 | 118.4574 | 3.232956e-05 | 0.0624796 | 0 | 0 | 0
10801 | 322152.8 | 2011-09-18 10:28 | 480.2414 | 8 | 1 | 0.3647734 | 4.200207 | 36.11125 | 36.15638 | 145.7311 | 118.4574 | 0 | 0.0624796 | 0 | 0 | 0
10802 | 322182.9 | 2011-09-18 10:29 | 510.2565 | 8 | 1 | 0.3527665 | 4.200368 | 36.11424 | 36.15638 | 145.7436 | 118.4574 | 0 | 0.0624796 | 0 | 0 | 0
10803 | 322212.9 | 2011-09-18 10:29 | 540.2716 | 8 | 1 | 0.3411234 | 4.200368 | 36.11713 | 36.15638 | 145.7558 | 118.4574 | 0 | 0.0624796 | 0 | 0 | 0
10804 | 322242.9 | 2011-09-18 10:30 | 570.2868 | 8 | 1 | 0.330208 | 4.200368 | 36.11993 | 36.15638 | 145.7675 | 118.4574 | 3.232956e-05 | 0.0624796 | 0 | 0 | 0
10805 | 322272.9 | 2011-09-18 10:30 | 600.3018 | 8 | 1 | 0.3194745 | 4.200207 | 36.12263 | 36.15638 | 145.7789 | 118.4574 | -3.232956e-05 | 0.0624796 | 0 | 0 | 0
10806 | 322302.9 | 2011-09-18 10:31 | 630.3169 | 8 | 1 | 0.3091049 | 4.200207 | 36.12525 | 36.15638 | 145.7899 | 118.4574 | 0 | 0.0624796 | 0 | 0 | 0
10807 | 322332.9 | 2011-09-18 10:31 | 660.332 | 8 | 1 | 0.299281 | 4.200207 | 36.12779 | 36.15638 | 145.8005 | 118.4574 | 0 | 0.0624796 | 0 | 0 | 0
10808 | 322363 | 2011-09-18 10:32 | 690.3471 | 8 | 1 | 0.2896391 | 4.200368 | 36.13024 | 36.15638 | 145.8108 | 118.4574 | 0 | 0.0624796 | 0 | 0 | 0
10809 | 322393 | 2011-09-18 10:32 | 720.3622 | 8 | 1 | 0.280361 | 4.200207 | 36.13262 | 36.15638 | 145.8208 | 118.4574 | -3.232956e-05 | 0.0624796 | 0 | 0 | 0
10810 | 322423 | 2011-09-18 10:33 | 750.3776 | 8 | 1 | 0.2716287 | 4.200207 | 36.13492 | 36.15638 | 145.8305 | 118.4574 | -3.232956e-05 | 0.0624796 | 0 | 0 | 0
10811 | 322453 | 2011-09-18 10:33 | 780.3924 | 8 | 1 | 0.2630783 | 4.200207 | 36.13715 | 36.15638 | 145.8399 | 118.4574 | -3.232956e-05 | 0.0624796 | 0 | 0 | 0
10812 | 322483 | 2011-09-18 10:34 | 810.4075 | 8 | 1 | 0.2552556 | 4.200368 | 36.13931 | 36.15638 | 145.8489 | 118.4574 | 0 | 0.0624796 | 0 | 0 | 0
10813 | 322513 | 2011-09-18 10:34 | 840.4228 | 8 | 1 | 0.247251 | 4.200207 | 36.1414 | 36.15638 | 145.8577 | 118.4574 | -3.232956e-05 | 0.0624796 | 0 | 0 | 0
10814 | 322543 | 2011-09-18 10:35 | 870.4381 | 8 | 1 | 0.2399741 | 4.200368 | 36.14343 | 36.15638 | 145.8662 | 118.4574 | 3.232956e-05 | 0.0624796 | 0 | 0 | 0
10815 | 322573.1 | 2011-09-18 10:35 | 900.4537 | 8 | 1 | 0.2325152 | 4.200207 | 36.1454 | 36.15638 | 145.8745 | 118.4574 | 3.242493e-05 | 0.0624796 | 0 | 0 | 0
10816 | 322603.1 | 2011-09-18 10:36 | 930.455 | 8 | 1 | 0.2254202 | 4.200368 | 36.14731 | 36.15638 | 145.8825 | 118.4574 | 3.232956e-05 | 0.0624796 | 0 | 0 | 0
10817 | 322633.1 | 2011-09-18 10:36 | 960.4674 | 8 | 1 | 0.218689 | 4.200368 | 36.14916 | 36.15638 | 145.8903 | 118.4574 | 3.232956e-05 | 0.0624796 | 0 | 0 | 0
10818 | 322663.1 | 2011-09-18 10:37 | 990.483 | 8 | 1 | 0.2121398 | 4.200207 | 36.15096 | 36.15638 | 145.8978 | 118.4574 | 0 | 0.0624796 | 0 | 0 | 0
10819 | 322693.1 | 2011-09-18 10:37 | 1020.498 | 8 | 1 | 0.2057725 | 4.200207 | 36.1527 | 36.15638 | 145.9052 | 118.4574 | 0 | 0.0624796 | 0 | 0 | 0
10820 | 322723.1 | 2011-09-18 10:38 | 1050.513 | 8 | 1 | 0.1999509 | 4.200368 | 36.15439 | 36.15638 | 145.9123 | 118.4574 | 3.232956e-05 | 0.0624796 | 0 | 0 | 0
10821 | 322753.1 | 2011-09-18 10:38 | 1080.528 | 8 | 1 | 0.1939475 | 4.200368 | 36.15603 | 36.15638 | 145.9192 | 118.4574 | 3.232956e-05 | 0.0624796 | 0 | 0 | 0
10822 | 322783.1 | 2011-09-18 10:39 | 1110.543 | 8 | 1 | 0.1881259 | 4.200207 | 36.15762 | 36.15638 | 145.9258 | 118.4574 | 0 | 0.0624796 | 0 | 0 | 0
10823 | 322813.2 | 2011-09-18 10:39 | 1140.558 | 8 | 1 | 0.1830321 | 4.200207 | 36.15917 | 36.15638 | 145.9323 | 118.4574 | 0 | 0.0624796 | 0 | 0 | 0
10824 | 322843.2 | 2011-09-18 10:40 | 1170.573 | 8 | 1 | 0.1777563 | 4.200207 | 36.16067 | 36.15638 | 145.9387 | 118.4574 | 0 | 0.0624796 | 0 | 0 | 0
10825 | 322873.2 | 2011-09-18 10:40 | 1200.588 | 8 | 1 | 0.1726625 | 4.200207 | 36.16213 | 36.15638 | 145.9448 | 118.4574 | 0 | 0.0624796 | 0 | 0 | 0
10826 | 322903.2 | 2011-09-18 10:41 | 1230.603 | 8 | 1 | 0.1677505 | 4.200207 | 36.16355 | 36.15638 | 145.9508 | 118.4574 | 0 | 0.0624796 | 0 | 0 | 0
10827 | 322933.2 | 2011-09-18 10:41 | 1260.618 | 8 | 1 | 0.1630205 | 4.200207 | 36.16493 | 36.15638 | 145.9565 | 118.4574 | 0 | 0.0624796 | 0 | 0 | 0
10828 | 322963.2 | 2011-09-18 10:42 | 1290.633 | 8 | 1 | 0.1584724 | 4.200207 | 36.16627 | 36.15638 | 145.9622 | 118.4574 | -3.232956e-05 | 0.0624796 | 0 | 0 | 0
10829 | 322993.3 | 2011-09-18 10:42 | 1320.649 | 8 | 1 | 0.1542882 | 4.200207 | 36.16758 | 36.15638 | 145.9677 | 118.4574 | 3.242493e-05 | 0.0624796 | 0 | 0 | 0
10830 | 323023.3 | 2011-09-18 10:43 | 1350.664 | 8 | 1 | 0.150104 | 4.200207 | 36.16885 | 36.15638 | 145.973 | 118.4574 | 0 | 0.0624796 | 0 | 0 | 0
10831 | 323053.3 | 2011-09-18 10:43 | 1380.679 | 8 | 1 | 0.1457378 | 4.200045 | 36.17008 | 36.15638 | 145.9782 | 118.4574 | -3.242493e-05 | 0.0624796 | 0 | 0 | 0
10832 | 323083.3 | 2011-09-18 10:44 | 1410.694 | 8 | 1 | 0.1420994 | 4.200368 | 36.17128 | 36.15638 | 145.9832 | 118.4574 | 3.232956e-05 | 0.0624796 | 0 | 0 | 0
10833 | 323113.3 | 2011-09-18 10:44 | 1440.709 | 8 | 1 | 0.138097 | 4.200207 | 36.17245 | 36.15638 | 145.9881 | 118.4574 | 0 | 0.0624796 | 0 | 0 | 0
10834 | 323143.3 | 2011-09-18 10:45 | 1470.724 | 8 | 1 | 0.1344586 | 4.200207 | 36.17358 | 36.15638 | 145.9929 | 118.4574 | 0 | 0.0624796 | 0 | 0 | 0
10835 | 323173.3 | 2011-09-18 10:45 | 1500.739 | 8 | 1 | 0.1308201 | 4.200207 | 36.17469 | 36.15638 | 145.9975 | 118.4574 | 0 | 0.0624796 | 0 | 0 | 0
10836 | 323203.4 | 2011-09-18 10:46 | 1530.754 | 8 | 1 | 0.1271816 | 4.200207 | 36.17577 | 36.15638 | 146.0021 | 118.4574 | 0 | 0.0624796 | 0 | 0 | 0
10837 | 323233.4 | 2011-09-18 10:46 | 1560.769 | 8 | 1 | 0.124089 | 4.200368 | 36.17682 | 36.15638 | 146.0065 | 118.4574 | 3.232956e-05 | 0.0624796 | 0 | 0 | 0
10838 | 323263.4 | 2011-09-18 10:47 | 1590.784 | 8 | 1 | 0.1208143 | 4.200207 | 36.17784 | 36.15638 | 146.0108 | 118.4574 | 0 | 0.0624796 | 0 | 0 | 0
10839 | 323293.4 | 2011-09-18 10:47 | 1620.8 | 8 | 1 | 0.1177216 | 4.200207 | 36.17883 | 36.15638 | 146.0149 | 118.4574 | -3.232956e-05 | 0.0624796 | 0 | 0 | 0
10840 | 323323.4 | 2011-09-18 10:48 | 1650.815 | 8 | 1 | 0.1148109 | 4.200207 | 36.1798 | 36.15638 | 146.019 | 118.4574 | 0 | 0.0624796 | 0 | 0 | 0
10841 | 323353.4 | 2011-09-18 10:48 | 1680.83 | 8 | 1 | 0.1119001 | 4.200368 | 36.18074 | 36.15638 | 146.023 | 118.4574 | 3.232956e-05 | 0.0624796 | 0 | 0 | 0
10842 | 323383.5 | 2011-09-18 10:49 | 1710.845 | 8 | 1 | 0.1089893 | 4.200207 | 36.18166 | 36.15638 | 146.0268 | 118.4574 | 0 | 0.0624796 | 0 | 0 | 0
10843 | 323413.5 | 2011-09-18 10:49 | 1740.86 | 8 | 1 | 0.1062605 | 4.200207 | 36.18256 | 36.15638 | 146.0306 | 118.4574 | 0 | 0.0624796 | 0 | 0 | 0
10844 | 323443.5 | 2011-09-18 10:50 | 1770.875 | 8 | 1 | 0.1035316 | 4.200368 | 36.18343 | 36.15638 | 146.0343 | 118.4574 | 3.232956e-05 | 0.0624796 | 0 | 0 | 0
10845 | 323473.5 | 2011-09-18 10:50 | 1800.89 | 8 | 1 | 0.1011666 | 4.200207 | 36.18429 | 36.15638 | 146.0378 | 118.4574 | 0 | 0.0624796 | 0 | 0 | 0
10846 | 323503.5 | 2011-09-18 10:51 | 1830.905 | 8 | 1 | 0.09880163 | 4.200531 | 36.18512 | 36.15638 | 146.0413 | 118.4574 | 6.475449e-05 | 0.0624796 | 0 | 0 | 0
10847 | 323533.5 | 2011-09-18 10:51 | 1860.92 | 8 | 1 | 0.09589086 | 4.200207 | 36.18593 | 36.15638 | 146.0447 | 118.4574 | 0 | 0.0624796 | 0 | 0 | 0
10848 | 323563.5 | 2011-09-18 10:52 | 1890.935 | 8 | 1 | 0.09334393 | 4.200368 | 36.18672 | 36.15638 | 146.0481 | 118.4574 | 0 | 0.0624796 | 0 | 0 | 0
10849 | 323593.6 | 2011-09-18 10:52 | 1920.951 | 8 | 1 | 0.09116086 | 4.200207 | 36.18749 | 36.15638 | 146.0513 | 118.4574 | 0 | 0.0624796 | 0 | 0 | 0
10850 | 323623.6 | 2011-09-18 10:53 | 1950.966 | 8 | 1 | 0.08897778 | 4.200207 | 36.18824 | 36.15638 | 146.0545 | 118.4574 | 0 | 0.0624796 | 0 | 0 | 0
10851 | 323653.6 | 2011-09-18 10:53 | 1980.981 | 8 | 1 | 0.08715854 | 4.200207 | 36.18898 | 36.15638 | 146.0575 | 118.4574 | 0 | 0.0624796 | 0 | 0 | 0
10852 | 323683.6 | 2011-09-18 10:54 | 2010.996 | 8 | 1 | 0.08497547 | 4.200045 | 36.1897 | 36.15638 | 146.0606 | 118.4574 | -6.475449e-05 | 0.0624796 | 0 | 0 | 0
10853 | 323713.6 | 2011-09-18 10:54 | 2041.011 | 8 | 1 | 0.08315623 | 4.200368 | 36.1904 | 36.15638 | 146.0635 | 118.4574 | 0 | 0.0624796 | 0 | 0 | 0
10854 | 323743.6 | 2011-09-18 10:55 | 2071.026 | 8 | 1 | 0.08115508 | 4.200207 | 36.19108 | 36.15638 | 146.0664 | 118.4574 | -3.232956e-05 | 0.0624796 | 0 | 0 | 0
10855 | 323773.6 | 2011-09-18 10:55 | 2101.041 | 8 | 1 | 0.07933585 | 4.200207 | 36.19175 | 36.15638 | 146.0692 | 118.4574 | 0 | 0.0624796 | 0 | 0 | 0
10856 | 323803.7 | 2011-09-18 10:56 | 2131.056 | 8 | 1 | 0.07769854 | 4.200207 | 36.19241 | 36.15638 | 146.072 | 118.4574 | 0 | 0.0624796 | 0 | 0 | 0
10857 | 323833.7 | 2011-09-18 10:56 | 2161.071 | 8 | 1 | 0.0758793 | 4.200368 | 36.19305 | 36.15638 | 146.0746 | 118.4574 | 3.232956e-05 | 0.0624796 | 0 | 0 | 0
10858 | 323863.7 | 2011-09-18 10:57 | 2191.087 | 8 | 1 | 0.07406007 | 4.200207 | 36.19367 | 36.15638 | 146.0773 | 118.4574 | 0 | 0.0624796 | 0 | 0 | 0
10859 | 323893.7 | 2011-09-18 10:57 | 2221.102 | 8 | 1 | 0.07224084 | 4.200045 | 36.19428 | 36.15638 | 146.0798 | 118.4574 | -3.242493e-05 | 0.0624796 | 0 | 0 | 0
10860 | 323923.7 | 2011-09-18 10:58 | 2251.117 | 8 | 1 | 0.07078545 | 4.200207 | 36.19488 | 36.15638 | 146.0823 | 118.4574 | 0 | 0.0624796 | 0 | 0 | 0
10861 | 323953.7 | 2011-09-18 10:58 | 2281.132 | 8 | 1 | 0.06914815 | 4.200207 | 36.19546 | 36.15638 | 146.0848 | 118.4574 | 0 | 0.0624796 | 0 | 0 | 0
10862 | 323983.8 | 2011-09-18 10:59 | 2311.147 | 8 | 1 | 0.06769276 | 4.200207 | 36.19603 | 36.15638 | 146.0872 | 118.4574 | -3.232956e-05 | 0.0624796 | 0 | 0 | 0
10863 | 324013.8 | 2011-09-18 10:59 | 2341.162 | 8 | 1 | 0.06605545 | 4.200207 | 36.19659 | 36.15638 | 146.0895 | 118.4574 | -3.232956e-05 | 0.0624796 | 0 | 0 | 0
10864 | 324043.8 | 2011-09-18 11:00 | 2371.177 | 8 | 1 | 0.06460007 | 4.200207 | 36.19714 | 36.15638 | 146.0918 | 118.4574 | -3.232956e-05 | 0.0624796 | 0 | 0 | 0
10865 | 324073.8 | 2011-09-18 11:00 | 2401.192 | 8 | 1 | 0.06350853 | 4.200207 | 36.19767 | 36.15638 | 146.094 | 118.4574 | 0 | 0.0624796 | 0 | 0 | 0
10866 | 324103.8 | 2011-09-18 11:01 | 2431.207 | 8 | 1 | 0.06187121 | 4.200207 | 36.19819 | 36.15638 | 146.0962 | 118.4574 | 0 | 0.0624796 | 0 | 0 | 0
10867 | 324133.8 | 2011-09-18 11:01 | 2461.223 | 8 | 1 | 0.06077967 | 4.200207 | 36.1987 | 36.15638 | 146.0984 | 118.4574 | -3.232956e-05 | 0.0624796 | 0 | 0 | 0
10868 | 324163.8 | 2011-09-18 11:02 | 2491.238 | 8 | 1 | 0.05932429 | 4.200207 | 36.1992 | 36.15638 | 146.1005 | 118.4574 | 0 | 0.0624796 | 0 | 0 | 0
10869 | 324193.9 | 2011-09-18 11:02 | 2521.253 | 8 | 1 | 0.05823275 | 4.200207 | 36.19969 | 36.15638 | 146.1025 | 118.4574 | 0 | 0.0624796 | 0 | 0 | 0
10870 | 324223.9 | 2011-09-18 11:03 | 2551.268 | 8 | 1 | 0.05695929 | 4.200207 | 36.20017 | 36.15638 | 146.1046 | 118.4574 | 0 | 0.0624796 | 0 | 0 | 0
10871 | 324253.9 | 2011-09-18 11:03 | 2581.283 | 8 | 1 | 0.05586775 | 4.200368 | 36.20064 | 36.15638 | 146.1065 | 118.4574 | 3.232956e-05 | 0.0624796 | 0 | 0 | 0
10872 | 324283.9 | 2011-09-18 11:04 | 2611.298 | 8 | 1 | 0.05459429 | 4.200207 | 36.2011 | 36.15638 | 146.1085 | 118.4574 | 0 | 0.0624796 | 0 | 0 | 0
10873 | 324313.9 | 2011-09-18 11:04 | 2641.313 | 8 | 1 | 0.05368467 | 4.200207 | 36.20155 | 36.15638 | 146.1104 | 118.4574 | -3.232956e-05 | 0.0624796 | 0 | 0 | 0
10874 | 324343.9 | 2011-09-18 11:05 | 2671.328 | 8 | 1 | 0.05259313 | 4.200368 | 36.20199 | 36.15638 | 146.1122 | 118.4574 | 3.232956e-05 | 0.0624796 | 0 | 0 | 0
10875 | 324373.9 | 2011-09-18 11:05 | 2701.344 | 8 | 1 | 0.05150159 | 4.200045 | 36.20243 | 36.15638 | 146.114 | 118.4574 | -6.475449e-05 | 0.0624796 | 0 | 0 | 0
10876 | 324404 | 2011-09-18 11:06 | 2731.358 | 8 | 1 | 0.05041005 | 4.200207 | 36.20285 | 36.15638 | 146.1158 | 118.4574 | 0 | 0.0624796 | 0 | 0 | 0
10877 | 324413.1 | 2011-09-18 11:06 | 2740.514 | 8 | 1 | 0.04986428 | 4.200045 | 36.20298 | 36.15638 | 146.1164 | 118.4574 | -3.242493e-05 | 0.0624796 | 0 | 0 | 0
10878 | 324443.1 | 2011-09-18 11:06 | 30.01513 | 9 | 1 | 0 | 4.194538 | 36.20298 | 36.15638 | 146.1164 | 118.4574 | -3.232956e-05 | 0.0624796 | 0 | 0 | 0
10879 | 324473.1 | 2011-09-18 11:07 | 60.03022 | 9 | 1 | 0 | 4.193566 | 36.20298 | 36.15638 | 146.1164 | 118.4574 | -3.232956e-05 | 0.0624796 | 0 | 0 | 0
10880 | 324503.2 | 2011-09-18 11:07 | 90.0453 | 9 | 1 | 0 | 4.192918 | 36.20298 | 36.15638 | 146.1164 | 118.4574 | 0 | 0.0624796 | 0 | 0 | 0
10881 | 324533.1 | 2011-09-18 11:08 | 120.0135 | 9 | 1 | 0 | 4.192432 | 36.20298 | 36.15638 | 146.1164 | 118.4574 | 0 | 0.0624796 | 0 | 0 | 0
10882 | 324533.1 | 2011-09-18 11:08 | 0.01549235 | 10 | 1 | 0.0007450088 | 4.192432 | 36.20298 | 36.15638 | 146.1164 | 118.4574 | 0 | 0.06036165 | 0 | 0 | 0
10883 | 324563.1 | 2011-09-18 11:08 | 30.01511 | 11 | 1 | -4.050139 | 3.700359 | 36.20298 | 36.19015 | 146.1164 | 118.5845 | -0.002818346 | 0.06036165 | 0 | 0 | 0
10884 | 324593.2 | 2011-09-18 11:09 | 60.0302 | 11 | 1 | -4.049958 | 3.613866 | 36.20298 | 36.22392 | 146.1164 | 118.7079 | -0.001878881 | 0.06036165 | 0 | 0 | 0
10885 | 324623.2 | 2011-09-18 11:09 | 90.04531 | 11 | 1 | -4.049958 | 3.554422 | 36.20298 | 36.25769 | 146.1164 | 118.8289 | -0.001360607 | 0.06036165 | 0 | 0 | 0
10886 | 324653.2 | 2011-09-18 11:10 | 120.0604 | 11 | 1 | -4.050139 | 3.509718 | 36.20298 | 36.29145 | 146.1164 | 118.9481 | -0.001101446 | 0.06036165 | 0 | 0 | 0
10887 | 324683.2 | 2011-09-18 11:10 | 150.0755 | 11 | 1 | -4.050139 | 3.472464 | 36.20298 | 36.32522 | 146.1164 | 119.066 | -0.0009394645 | 0.06036165 | 0 | 0 | 0
10888 | 324713.2 | 2011-09-18 11:11 | 180.0908 | 11 | 1 | -4.050139 | 3.43926 | 36.20298 | 36.35899 | 146.1164 | 119.1827 | -0.0008422375 | 0.06036165 | 0 | 0 | 0
10889 | 324743.2 | 2011-09-18 11:11 | 210.1057 | 11 | 1 | -4.050139 | 3.409619 | 36.20298 | 36.39276 | 146.1164 | 119.2983 | -0.000777483 | 0.06036165 | 0 | 0 | 0
10890 | 324773.3 | 2011-09-18 11:12 | 240.1208 | 11 | 1 | -4.049958 | 3.382893 | 36.20298 | 36.42653 | 146.1164 | 119.413 | -0.0006803036 | 0.06036165 | 0 | 0 | 0
10891 | 324803.3 | 2011-09-18 11:12 | 270.136 | 11 | 1 | -4.050139 | 3.358759 | 36.20298 | 36.46029 | 146.1164 | 119.5268 | -0.0006155014 | 0.06036165 | 0 | 0 | 0
10892 | 324833.3 | 2011-09-18 11:13 | 300.151 | 11 | 1 | -4.050322 | 3.336731 | 36.20298 | 36.49406 | 146.1164 | 119.6398 | -0.0005831242 | 0.06036165 | 0 | 0 | 0
10893 | 324863.3 | 2011-09-18 11:13 | 330.1661 | 11 | 1 | -4.050139 | 3.316647 | 36.20298 | 36.52783 | 146.1164 | 119.7522 | -0.0005831242 | 0.06036165 | 0 | 0 | 0
10894 | 324893.3 | 2011-09-18 11:14 | 360.1812 | 11 | 1 | -4.050139 | 3.298668 | 36.20298 | 36.5616 | 146.1164 | 119.8639 | -0.0004858971 | 0.06036165 | 0 | 0 | 0
10895 | 324923.3 | 2011-09-18 11:14 | 390.1963 | 11 | 1 | -4.050322 | 3.281661 | 36.20298 | 36.59537 | 146.1164 | 119.975 | -0.0004858971 | 0.06036165 | 0 | 0 | 0
10896 | 324953.3 | 2011-09-18 11:15 | 420.2114 | 11 | 1 | -4.049958 | 3.265787 | 36.20298 | 36.62913 | 146.1164 | 120.0855 | -0.0003887177 | 0.06036165 | 0 | 0 | 0
10897 | 324983.4 | 2011-09-18 11:15 | 450.2265 | 11 | 1 | -4.050139 | 3.2504 | 36.20298 | 36.6629 | 146.1164 | 120.1956 | -0.0003887177 | 0.06036165 | 0 | 0 | 0
10898 | 325013.4 | 2011-09-18 11:16 | 480.2416 | 11 | 1 | -4.050139 | 3.235174 | 36.20298 | 36.69667 | 146.1164 | 120.3051 | -0.0004211426 | 0.06036165 | 0 | 0 | 0
10899 | 325043.4 | 2011-09-18 11:16 | 510.2568 | 11 | 1 | -4.050322 | 3.219625 | 36.20298 | 36.73044 | 146.1164 | 120.414 | -0.0004535198 | 0.06036165 | 0 | 0 | 0
10900 | 325073.4 | 2011-09-18 11:17 | 540.2718 | 11 | 1 | -4.050322 | 3.203752 | 36.20298 | 36.76421 | 146.1164 | 120.5225 | -0.0004535198 | 0.06036165 | 0 | 0 | 0
10901 | 325103.4 | 2011-09-18 11:17 | 570.2869 | 11 | 1 | -4.049958 | 3.186907 | 36.20298 | 36.79797 | 146.1164 | 120.6304 | -0.0004535198 | 0.06036165 | 0 | 0 | 0
10902 | 325133.4 | 2011-09-18 11:18 | 600.3021 | 11 | 1 | -4.050139 | 3.168604 | 36.20298 | 36.83174 | 146.1164 | 120.7377 | -0.000518322 | 0.06036165 | 0 | 0 | 0
10903 | 325163.4 | 2011-09-18 11:18 | 630.3171 | 11 | 1 | -4.050322 | 3.147871 | 36.20298 | 36.86551 | 146.1164 | 120.8444 | -0.0005831242 | 0.06036165 | 0 | 0 | 0
10904 | 325193.5 | 2011-09-18 11:19 | 660.3322 | 11 | 1 | -4.049958 | 3.124709 | 36.20298 | 36.89928 | 146.1164 | 120.9503 | -0.0006155014 | 0.06036165 | 0 | 0 | 0
10905 | 325223.5 | 2011-09-18 11:19 | 690.3473 | 11 | 1 | -4.050139 | 3.096364 | 36.20298 | 36.93305 | 146.1164 | 121.0553 | -0.0008098602 | 0.06036165 | 0 | 0 | 0
10906 | 325253.5 | 2011-09-18 11:20 | 720.3624 | 11 | 1 | -4.050322 | 3.058948 | 36.20298 | 36.96681 | 146.1164 | 121.1593 | -0.001198626 | 0.06036165 | 0 | 0 | 0
10907 | 325283.5 | 2011-09-18 11:20 | 750.3776 | 11 | 1 | -4.050322 | 3.003554 | 36.20298 | 37.00058 | 146.1164 | 121.2617 | -0.001781702 | 0.06036165 | 0 | 0 | 0
10908 | 325313.5 | 2011-09-18 11:21 | 780.3926 | 11 | 1 | -4.050139 | 2.914469 | 36.20298 | 37.03435 | 146.1164 | 121.3618 | -0.0028831 | 0.06036165 | 0 | 0 | 0
10909 | 325343.5 | 2011-09-18 11:21 | 810.4077 | 11 | 1 | -4.050322 | 2.774363 | 36.20298 | 37.06812 | 146.1164 | 121.458 | -0.004178858 | 0.06036165 | 0 | 0 | 0
10910 | 325357.2 | 2011-09-18 11:22 | 824.0326 | 11 | 1 | -4.050322 | 2.699855 | 36.20298 | 37.08345 | 146.1164 | 121.4999 | -0.004405641 | 0.06036165 | 0 | 0 | 0
10911 | 325477.2 | 2011-09-18 11:24 | 120.0135 | 12 | 1 | 0 | 3.67412 | 36.20298 | 37.08345 | 146.1164 | 121.4999 | 0.000259161 | 0.06036165 | 0 | 0 | 0
10912 | 325477.2 | 2011-09-18 11:24 | 0.01549506 | 13 | 1 | -0.0003465305 | 3.673796 | 36.20298 | 37.08345 | 146.1164 | 121.4999 | 0 | 0.07949414 | 0 | 0 | 0
10913 | 325477.2 | 2011-09-18 11:24 | 2.476161833e-06 | 6 | 1 | 0 | 3.673958 | 36.20298 | 37.08345 | 146.1164 | 121.4999 | 0 | 0.07949414 | 0 | 0 | 0
10914 | 325507.2 | 2011-09-18 11:24 | 30.01513 | 7 | 1 | 0.6749525 | 3.743282 | 36.20861 | 37.08345 | 146.1374 | 121.4999 | 0.0003563404 | 0.07949414 | 0 | 0 | 0
10915 | 325537.3 | 2011-09-18 11:25 | 60.03296 | 7 | 1 | 0.6747706 | 3.754458 | 36.21424 | 37.08345 | 146.1585 | 121.4999 | 0.000259161 | 0.07949414 | 0 | 0 | 0
10916 | 325567.3 | 2011-09-18 11:25 | 90.04534 | 7 | 1 | 0.6749525 | 3.763529 | 36.21986 | 37.08345 | 146.1796 | 121.4999 | 0.0002267838 | 0.07949414 | 0 | 0 | 0
10917 | 325597.3 | 2011-09-18 11:26 | 120.0606 | 7 | 1 | 0.6749525 | 3.771465 | 36.22549 | 37.08345 | 146.2008 | 121.4999 | 0.0002267361 | 0.07949414 | 0 | 0 | 0
10918 | 325627.3 | 2011-09-18 11:26 | 150.0755 | 7 | 1 | 0.6747706 | 3.778754 | 36.23112 | 37.08345 | 146.2221 | 121.4999 | 0.0001619816 | 0.07949414 | 0 | 0 | 0
10919 | 325657.3 | 2011-09-18 11:27 | 180.0906 | 7 | 1 | 0.6747706 | 3.785557 | 36.23675 | 37.08345 | 146.2434 | 121.4999 | 0.0001943588 | 0.07949414 | 0 | 0 | 0
10920 | 325687.3 | 2011-09-18 11:27 | 210.1058 | 7 | 1 | 0.6749525 | 3.791874 | 36.24237 | 37.08345 | 146.2647 | 121.4999 | 0.0001296043 | 0.07949414 | 0 | 0 | 0
10921 | 325717.3 | 2011-09-18 11:28 | 240.1208 | 7 | 1 | 0.6749525 | 3.798191 | 36.248 | 37.08345 | 146.286 | 121.4999 | 0.0001619816 | 0.07949414 | 0 | 0 | 0
10922 | 325747.4 | 2011-09-18 11:28 | 270.1359 | 7 | 1 | 0.6749525 | 3.804022 | 36.25363 | 37.08345 | 146.3074 | 121.4999 | 0.0001619816 | 0.07949414 | 0 | 0 | 0
10923 | 325777.4 | 2011-09-18 11:29 | 300.151 | 7 | 1 | 0.6751344 | 3.809691 | 36.25926 | 37.08345 | 146.3289 | 121.4999 | 0.0001619816 | 0.07949414 | 0 | 0 | 0
10924 | 325807.4 | 2011-09-18 11:29 | 330.1661 | 7 | 1 | 0.6749525 | 3.815198 | 36.26488 | 37.08345 | 146.3503 | 121.4999 | 0.0001943588 | 0.07949414 | 0 | 0 | 0
10925 | 325837.4 | 2011-09-18 11:30 | 360.1812 | 7 | 1 | 0.6749525 | 3.820543 | 36.27051 | 37.08345 | 146.3718 | 121.4999 | 0.0001296043 | 0.07949414 | 0 | 0 | 0
10926 | 325867.4 | 2011-09-18 11:30 | 390.1963 | 7 | 1 | 0.6749525 | 3.825564 | 36.27614 | 37.08345 | 146.3933 | 121.4999 | 9.717941e-05 | 0.07949414 | 0 | 0 | 0
10927 | 325897.4 | 2011-09-18 11:31 | 420.2114 | 7 | 1 | 0.6749525 | 3.830747 | 36.28177 | 37.08345 | 146.4149 | 121.4999 | 0.0001619816 | 0.07949414 | 0 | 0 | 0
10928 | 325927.4 | 2011-09-18 11:31 | 450.2265 | 7 | 1 | 0.6749525 | 3.835607 | 36.28739 | 37.08345 | 146.4364 | 121.4999 | 0.0001619816 | 0.07949414 | 0 | 0 | 0
10929 | 325957.5 | 2011-09-18 11:32 | 480.2416 | 7 | 1 | 0.6749525 | 3.840142 | 36.29302 | 37.08345 | 146.458 | 121.4999 | 9.717941e-05 | 0.07949414 | 0 | 0 | 0
10930 | 325987.5 | 2011-09-18 11:32 | 510.2569 | 7 | 1 | 0.6749525 | 3.844677 | 36.29865 | 37.08345 | 146.4796 | 121.4999 | 6.480217e-05 | 0.07949414 | 0 | 0 | 0
10931 | 326017.5 | 2011-09-18 11:33 | 540.2718 | 7 | 1 | 0.6749525 | 3.84905 | 36.30428 | 37.08345 | 146.5013 | 121.4999 | 9.717941e-05 | 0.07949414 | 0 | 0 | 0
10932 | 326047.5 | 2011-09-18 11:33 | 570.2869 | 7 | 1 | 0.6749525 | 3.853261 | 36.3099 | 37.08345 | 146.523 | 121.4999 | 6.480217e-05 | 0.07949414 | 0 | 0 | 0
10933 | 326077.5 | 2011-09-18 11:34 | 600.302 | 7 | 1 | 0.6749525 | 3.857473 | 36.31553 | 37.08345 | 146.5447 | 121.4999 | 0.0001295567 | 0.07949414 | 0 | 0 | 0
10934 | 326107.5 | 2011-09-18 11:34 | 630.3172 | 7 | 1 | 0.6749525 | 3.861198 | 36.32116 | 37.08345 | 146.5664 | 121.4999 | 9.717941e-05 | 0.07949414 | 0 | 0 | 0
10935 | 326137.6 | 2011-09-18 11:35 | 660.3323 | 7 | 1 | 0.6749525 | 3.864923 | 36.32679 | 37.08345 | 146.5881 | 121.4999 | 0.0001295567 | 0.07949414 | 0 | 0 | 0
10936 | 326167.6 | 2011-09-18 11:35 | 690.3473 | 7 | 1 | 0.6747706 | 3.868163 | 36.33241 | 37.08345 | 146.6099 | 121.4999 | 9.717941e-05 | 0.07949414 | 0 | 0 | 0
10937 | 326197.6 | 2011-09-18 11:36 | 720.3624 | 7 | 1 | 0.6751344 | 3.871403 | 36.33804 | 37.08345 | 146.6317 | 121.4999 | 9.722709e-05 | 0.07949414 | 0 | 0 | 0
10938 | 326227.6 | 2011-09-18 11:36 | 750.3775 | 7 | 1 | 0.6747706 | 3.874318 | 36.34367 | 37.08345 | 146.6535 | 121.4999 | 6.480217e-05 | 0.07949414 | 0 | 0 | 0
10939 | 326257.6 | 2011-09-18 11:37 | 780.3926 | 7 | 1 | 0.6749525 | 3.877395 | 36.3493 | 37.08345 | 146.6753 | 121.4999 | 9.717941e-05 | 0.07949414 | 0 | 0 | 0
10940 | 326287.6 | 2011-09-18 11:37 | 810.4078 | 7 | 1 | 0.6747706 | 3.880149 | 36.35492 | 37.08345 | 146.6971 | 121.4999 | 6.480217e-05 | 0.07949414 | 0 | 0 | 0
10941 | 326317.6 | 2011-09-18 11:38 | 840.4229 | 7 | 1 | 0.6749525 | 3.882902 | 36.36055 | 37.08345 | 146.7189 | 121.4999 | 6.475449e-05 | 0.07949414 | 0 | 0 | 0
10942 | 326347.7 | 2011-09-18 11:38 | 870.4383 | 7 | 1 | 0.6747706 | 3.885494 | 36.36618 | 37.08345 | 146.7408 | 121.4999 | 6.480217e-05 | 0.07949414 | 0 | 0 | 0
10943 | 326377.7 | 2011-09-18 11:39 | 900.4531 | 7 | 1 | 0.6751344 | 3.888086 | 36.37181 | 37.08345 | 146.7627 | 121.4999 | 6.480217e-05 | 0.07949414 | 0 | 0 | 0
10944 | 326407.7 | 2011-09-18 11:39 | 930.4682 | 7 | 1 | 0.6749525 | 3.890839 | 36.37743 | 37.08345 | 146.7846 | 121.4999 | 9.717941e-05 | 0.07949414 | 0 | 0 | 0
10945 | 326437.7 | 2011-09-18 11:40 | 960.4832 | 7 | 1 | 0.6749525 | 3.893107 | 36.38306 | 37.08345 | 146.8065 | 121.4999 | 6.480217e-05 | 0.07949414 | 0 | 0 | 0
10946 | 326467.7 | 2011-09-18 11:40 | 990.4984 | 7 | 1 | 0.6749525 | 3.895698 | 36.38869 | 37.08345 | 146.8284 | 121.4999 | 9.717941e-05 | 0.07949414 | 0 | 0 | 0
10947 | 326497.7 | 2011-09-18 11:41 | 1020.513 | 7 | 1 | 0.6747706 | 3.897804 | 36.39432 | 37.08345 | 146.8503 | 121.4999 | 0 | 0.07949414 | 0 | 0 | 0
10948 | 326527.7 | 2011-09-18 11:41 | 1050.529 | 7 | 1 | 0.6749525 | 3.900395 | 36.39994 | 37.08345 | 146.8722 | 121.4999 | 3.237724e-05 | 0.07949414 | 0 | 0 | 0
10949 | 326557.8 | 2011-09-18 11:42 | 1080.544 | 7 | 1 | 0.6749525 | 3.902663 | 36.40557 | 37.08345 | 146.8942 | 121.4999 | 6.475449e-05 | 0.07949414 | 0 | 0 | 0
10950 | 326587.8 | 2011-09-18 11:42 | 1110.559 | 7 | 1 | 0.6749525 | 3.905093 | 36.4112 | 37.08345 | 146.9162 | 121.4999 | 9.717941e-05 | 0.07949414 | 0 | 0 | 0
10951 | 326617.8 | 2011-09-18 11:43 | 1140.574 | 7 | 1 | 0.6749525 | 3.90736 | 36.41683 | 37.08345 | 146.9382 | 121.4999 | 3.237724e-05 | 0.07949414 | 0 | 0 | 0
10952 | 326647.8 | 2011-09-18 11:43 | 1170.589 | 7 | 1 | 0.6747706 | 3.909628 | 36.42245 | 37.08345 | 146.9602 | 121.4999 | 3.237724e-05 | 0.07949414 | 0 | 0 | 0
10953 | 326677.8 | 2011-09-18 11:44 | 1200.604 | 7 | 1 | 0.6747706 | 3.911896 | 36.42808 | 37.08345 | 146.9822 | 121.4999 | 3.237724e-05 | 0.07949414 | 0 | 0 | 0
10954 | 326707.8 | 2011-09-18 11:44 | 1230.619 | 7 | 1 | 0.6749525 | 3.914325 | 36.43371 | 37.08345 | 147.0042 | 121.4999 | 6.475449e-05 | 0.07949414 | 0 | 0 | 0
10955 | 326737.9 | 2011-09-18 11:45 | 1260.634 | 7 | 1 | 0.6747706 | 3.916593 | 36.43934 | 37.08345 | 147.0262 | 121.4999 | 6.480217e-05 | 0.07949414 | 0 | 0 | 0
10956 | 326767.9 | 2011-09-18 11:45 | 1290.65 | 7 | 1 | 0.6749525 | 3.919022 | 36.44496 | 37.08345 | 147.0483 | 121.4999 | 9.717941e-05 | 0.07949414 | 0 | 0 | 0
10957 | 326797.9 | 2011-09-18 11:46 | 1320.664 | 7 | 1 | 0.6749525 | 3.92129 | 36.45059 | 37.08345 | 147.0703 | 121.4999 | 6.480217e-05 | 0.07949414 | 0 | 0 | 0
10958 | 326827.9 | 2011-09-18 11:46 | 1350.68 | 7 | 1 | 0.6747706 | 3.923396 | 36.45622 | 37.08345 | 147.0924 | 121.4999 | 3.242493e-05 | 0.07949414 | 0 | 0 | 0
10959 | 326857.9 | 2011-09-18 11:47 | 1380.695 | 7 | 1 | 0.6747706 | 3.925825 | 36.46184 | 37.08345 | 147.1145 | 121.4999 | 6.480217e-05 | 0.07949414 | 0 | 0 | 0
10960 | 326887.9 | 2011-09-18 11:47 | 1410.71 | 7 | 1 | 0.6749525 | 3.927931 | 36.46747 | 37.08345 | 147.1366 | 121.4999 | 6.480217e-05 | 0.07949414 | 0 | 0 | 0
10961 | 326917.9 | 2011-09-18 11:48 | 1440.725 | 7 | 1 | 0.6749525 | 3.930522 | 36.4731 | 37.08345 | 147.1587 | 121.4999 | 6.480217e-05 | 0.07949414 | 0 | 0 | 0
10962 | 326948 | 2011-09-18 11:48 | 1470.74 | 7 | 1 | 0.6749525 | 3.93279 | 36.47872 | 37.08345 | 147.1808 | 121.4999 | 9.717941e-05 | 0.07949414 | 0 | 0 | 0
10963 | 326978 | 2011-09-18 11:49 | 1500.755 | 7 | 1 | 0.6747706 | 3.934896 | 36.48435 | 37.08345 | 147.2029 | 121.4999 | 3.237724e-05 | 0.07949414 | 0 | 0 | 0
10964 | 327008 | 2011-09-18 11:49 | 1530.77 | 7 | 1 | 0.6747706 | 3.937325 | 36.48998 | 37.08345 | 147.2251 | 121.4999 | 3.242493e-05 | 0.07949414 | 0 | 0 | 0
10965 | 327038 | 2011-09-18 11:50 | 1560.785 | 7 | 1 | 0.6751344 | 3.939755 | 36.49561 | 37.08345 | 147.2472 | 121.4999 | 6.475449e-05 | 0.07949414 | 0 | 0 | 0
10966 | 327068 | 2011-09-18 11:50 | 1590.8 | 7 | 1 | 0.6747706 | 3.942022 | 36.50123 | 37.08345 | 147.2694 | 121.4999 | 3.237724e-05 | 0.07949414 | 0 | 0 | 0
10967 | 327098 | 2011-09-18 11:51 | 1620.815 | 7 | 1 | 0.6751344 | 3.944452 | 36.50686 | 37.08345 | 147.2916 | 121.4999 | 9.717941e-05 | 0.07949414 | 0 | 0 | 0
10968 | 327128 | 2011-09-18 11:51 | 1650.831 | 7 | 1 | 0.6751344 | 3.94672 | 36.51249 | 37.08345 | 147.3138 | 121.4999 | 6.480217e-05 | 0.07949414 | 0 | 0 | 0
10969 | 327158.1 | 2011-09-18 11:52 | 1680.846 | 7 | 1 | 0.6749525 | 3.948987 | 36.51812 | 37.08345 | 147.336 | 121.4999 | 3.237724e-05 | 0.07949414 | 0 | 0 | 0
10970 | 327188.1 | 2011-09-18 11:52 | 1710.861 | 7 | 1 | 0.6749525 | 3.951417 | 36.52374 | 37.08345 | 147.3583 | 121.4999 | 3.237724e-05 | 0.07949414 | 0 | 0 | 0
10971 | 327218.1 | 2011-09-18 11:53 | 1740.876 | 7 | 1 | 0.6749525 | 3.953846 | 36.52937 | 37.08345 | 147.3805 | 121.4999 | 9.717941e-05 | 0.07949414 | 0 | 0 | 0
10972 | 327248.1 | 2011-09-18 11:53 | 1770.891 | 7 | 1 | 0.6747706 | 3.956114 | 36.535 | 37.08345 | 147.4028 | 121.4999 | 6.480217e-05 | 0.07949414 | 0 | 0 | 0
10973 | 327278.1 | 2011-09-18 11:54 | 1800.906 | 7 | 1 | 0.6747706 | 3.958544 | 36.54063 | 37.08345 | 147.425 | 121.4999 | 3.237724e-05 | 0.07949414 | 0 | 0 | 0
10974 | 327308.1 | 2011-09-18 11:54 | 1830.921 | 7 | 1 | 0.6749525 | 3.960973 | 36.54625 | 37.08345 | 147.4473 | 121.4999 | 6.480217e-05 | 0.07949414 | 0 | 0 | 0
10975 | 327338.2 | 2011-09-18 11:55 | 1860.936 | 7 | 1 | 0.6751344 | 3.963565 | 36.55188 | 37.08345 | 147.4696 | 121.4999 | 9.717941e-05 | 0.07949414 | 0 | 0 | 0
10976 | 327368.2 | 2011-09-18 11:55 | 1890.951 | 7 | 1 | 0.6749525 | 3.965832 | 36.55751 | 37.08345 | 147.4919 | 121.4999 | 3.242493e-05 | 0.07949414 | 0 | 0 | 0
10977 | 327398.2 | 2011-09-18 11:56 | 1920.967 | 7 | 1 | 0.6749525 | 3.968424 | 36.56314 | 37.08345 | 147.5143 | 121.4999 | 6.475449e-05 | 0.07949414 | 0 | 0 | 0
10978 | 327428.2 | 2011-09-18 11:56 | 1950.982 | 7 | 1 | 0.6749525 | 3.970854 | 36.56876 | 37.08345 | 147.5366 | 121.4999 | 9.717941e-05 | 0.07949414 | 0 | 0 | 0
10979 | 327458.2 | 2011-09-18 11:57 | 1980.999 | 7 | 1 | 0.6749525 | 3.973283 | 36.57439 | 37.08345 | 147.5589 | 121.4999 | 3.237724e-05 | 0.07949414 | 0 | 0 | 0
10980 | 327488.2 | 2011-09-18 11:57 | 2011.012 | 7 | 1 | 0.6749525 | 3.975713 | 36.58002 | 37.08345 | 147.5813 | 121.4999 | 3.242493e-05 | 0.07949414 | 0 | 0 | 0
10981 | 327518.2 | 2011-09-18 11:58 | 2041.027 | 7 | 1 | 0.6747706 | 3.978304 | 36.58565 | 37.08345 | 147.6037 | 121.4999 | 6.475449e-05 | 0.07949414 | 0 | 0 | 0
10982 | 327548.3 | 2011-09-18 11:58 | 2071.042 | 7 | 1 | 0.6747706 | 3.980734 | 36.59127 | 37.08345 | 147.6261 | 121.4999 | 0.0001296043 | 0.07949414 | 0 | 0 | 0
10983 | 327578.3 | 2011-09-18 11:59 | 2101.057 | 7 | 1 | 0.6747706 | 3.983487 | 36.5969 | 37.08345 | 147.6485 | 121.4999 | 6.480217e-05 | 0.07949414 | 0 | 0 | 0
10984 | 327608.3 | 2011-09-18 11:59 | 2131.072 | 7 | 1 | 0.6747706 | 3.985917 | 36.60253 | 37.08345 | 147.6709 | 121.4999 | 3.237724e-05 | 0.07949414 | 0 | 0 | 0
10985 | 327638.3 | 2011-09-18 12:00 | 2161.087 | 7 | 1 | 0.6749525 | 3.988671 | 36.60816 | 37.08345 | 147.6934 | 121.4999 | 6.480217e-05 | 0.07949414 | 0 | 0 | 0
10986 | 327668.3 | 2011-09-18 12:00 | 2191.102 | 7 | 1 | 0.6747706 | 3.991262 | 36.61378 | 37.08345 | 147.7158 | 121.4999 | 9.717941e-05 | 0.07949414 | 0 | 0 | 0
10987 | 327698.3 | 2011-09-18 12:01 | 2221.118 | 7 | 1 | 0.6749525 | 3.994016 | 36.61941 | 37.08345 | 147.7383 | 121.4999 | 0.0001296043 | 0.07949414 | 0 | 0 | 0
10988 | 327728.4 | 2011-09-18 12:01 | 2251.133 | 7 | 1 | 0.6751344 | 3.996607 | 36.62504 | 37.08345 | 147.7608 | 121.4999 | 0.0001295567 | 0.07949414 | 0 | 0 | 0
10989 | 327758.4 | 2011-09-18 12:02 | 2281.148 | 7 | 1 | 0.6751344 | 3.999361 | 36.63067 | 37.08345 | 147.7833 | 121.4999 | 0.0001295567 | 0.07949414 | 0 | 0 | 0
10990 | 327788.4 | 2011-09-18 12:02 | 2311.163 | 7 | 1 | 0.6749525 | 4.00179 | 36.63629 | 37.08345 | 147.8058 | 121.4999 | 6.475449e-05 | 0.07949414 | 0 | 0 | 0
10991 | 327818.4 | 2011-09-18 12:03 | 2341.178 | 7 | 1 | 0.6749525 | 4.004382 | 36.64192 | 37.08345 | 147.8283 | 121.4999 | 6.475449e-05 | 0.07949414 | 0 | 0 | 0
10992 | 327848.4 | 2011-09-18 12:03 | 2371.193 | 7 | 1 | 0.6749525 | 4.007298 | 36.64755 | 37.08345 | 147.8508 | 121.4999 | 0.0001296043 | 0.07949414 | 0 | 0 | 0
10993 | 327878.4 | 2011-09-18 12:04 | 2401.208 | 7 | 1 | 0.6749525 | 4.009889 | 36.65318 | 37.08345 | 147.8734 | 121.4999 | 6.475449e-05 | 0.07949414 | 0 | 0 | 0
10994 | 327908.4 | 2011-09-18 12:04 | 2431.223 | 7 | 1 | 0.6751344 | 4.012642 | 36.6588 | 37.08345 | 147.896 | 121.4999 | 9.717941e-05 | 0.07949414 | 0 | 0 | 0
10995 | 327938.5 | 2011-09-18 12:05 | 2461.238 | 7 | 1 | 0.6751344 | 4.015396 | 36.66443 | 37.08345 | 147.9186 | 121.4999 | 9.717941e-05 | 0.07949414 | 0 | 0 | 0
10996 | 327968.5 | 2011-09-18 12:05 | 2491.253 | 7 | 1 | 0.6749525 | 4.017988 | 36.67006 | 37.08345 | 147.9412 | 121.4999 | 3.242493e-05 | 0.07949414 | 0 | 0 | 0
10997 | 327998.5 | 2011-09-18 12:06 | 2521.269 | 7 | 1 | 0.6747706 | 4.020741 | 36.67568 | 37.08345 | 147.9638 | 121.4999 | 6.475449e-05 | 0.07949414 | 0 | 0 | 0
10998 | 328028.5 | 2011-09-18 12:06 | 2551.284 | 7 | 1 | 0.6747706 | 4.023656 | 36.68131 | 37.08345 | 147.9864 | 121.4999 | 6.475449e-05 | 0.07949414 | 0 | 0 | 0
10999 | 328058.5 | 2011-09-18 12:07 | 2581.299 | 7 | 1 | 0.6749525 | 4.026572 | 36.68694 | 37.08345 | 148.0091 | 121.4999 | 9.717941e-05 | 0.07949414 | 0 | 0 | 0
11000 | 328088.5 | 2011-09-18 12:07 | 2611.314 | 7 | 1 | 0.6749525 | 4.029488 | 36.69257 | 37.08345 | 148.0317 | 121.4999 | 6.475449e-05 | 0.07949414 | 0 | 0 | 0
11001 | 328118.5 | 2011-09-18 12:08 | 2641.329 | 7 | 1 | 0.6751344 | 4.032241 | 36.69819 | 37.08345 | 148.0544 | 121.4999 | 9.717941e-05 | 0.07949414 | 0 | 0 | 0
11002 | 328148.6 | 2011-09-18 12:08 | 2671.344 | 7 | 1 | 0.6747706 | 4.034995 | 36.70382 | 37.08345 | 148.0771 | 121.4999 | 9.717941e-05 | 0.07949414 | 0 | 0 | 0
11003 | 328178.6 | 2011-09-18 12:09 | 2701.359 | 7 | 1 | 0.6749525 | 4.03791 | 36.70945 | 37.08345 | 148.0998 | 121.4999 | 6.475449e-05 | 0.07949414 | 0 | 0 | 0
11004 | 328208.6 | 2011-09-18 12:09 | 2731.374 | 7 | 1 | 0.6745886 | 4.040502 | 36.71507 | 37.08345 | 148.1226 | 121.4999 | 0 | 0.07949414 | 0 | 0 | 0
11005 | 328238.6 | 2011-09-18 12:10 | 2761.39 | 7 | 1 | 0.6749525 | 4.043741 | 36.7207 | 37.08345 | 148.1453 | 121.4999 | 6.484985e-05 | 0.07949414 | 0 | 0 | 0
11006 | 328268.6 | 2011-09-18 12:10 | 2791.405 | 7 | 1 | 0.6749525 | 4.046657 | 36.72633 | 37.08345 | 148.1681 | 121.4999 | 6.475449e-05 | 0.07949414 | 0 | 0 | 0
11007 | 328298.6 | 2011-09-18 12:11 | 2821.42 | 7 | 1 | 0.6747706 | 4.049572 | 36.73196 | 37.08345 | 148.1908 | 121.4999 | 6.475449e-05 | 0.07949414 | 0 | 0 | 0
11008 | 328328.7 | 2011-09-18 12:11 | 2851.435 | 7 | 1 | 0.6749525 | 4.052488 | 36.73758 | 37.08345 | 148.2136 | 121.4999 | 3.242493e-05 | 0.07949414 | 0 | 0 | 0
11009 | 328358.7 | 2011-09-18 12:12 | 2881.45 | 7 | 1 | 0.6751344 | 4.055727 | 36.74321 | 37.08345 | 148.2365 | 121.4999 | 9.717941e-05 | 0.07949414 | 0 | 0 | 0
11010 | 328388.7 | 2011-09-18 12:12 | 2911.465 | 7 | 1 | 0.6747706 | 4.058642 | 36.74884 | 37.08345 | 148.2593 | 121.4999 | 0 | 0.07949414 | 0 | 0 | 0
11011 | 328418.7 | 2011-09-18 12:13 | 2941.48 | 7 | 1 | 0.6751344 | 4.061882 | 36.75447 | 37.08345 | 148.2821 | 121.4999 | 9.717941e-05 | 0.07949414 | 0 | 0 | 0
11012 | 328448.7 | 2011-09-18 12:13 | 2971.495 | 7 | 1 | 0.6749525 | 4.064797 | 36.76009 | 37.08345 | 148.305 | 121.4999 | 6.475449e-05 | 0.07949414 | 0 | 0 | 0
11013 | 328478.7 | 2011-09-18 12:14 | 3001.51 | 7 | 1 | 0.6749525 | 4.067875 | 36.76572 | 37.08345 | 148.3279 | 121.4999 | 6.475449e-05 | 0.07949414 | 0 | 0 | 0
11014 | 328508.7 | 2011-09-18 12:14 | 3031.525 | 7 | 1 | 0.6749525 | 4.071115 | 36.77135 | 37.08345 | 148.3508 | 121.4999 | 9.717941e-05 | 0.07949414 | 0 | 0 | 0
11015 | 328538.8 | 2011-09-18 12:15 | 3061.54 | 7 | 1 | 0.6751344 | 4.074192 | 36.77697 | 37.08345 | 148.3737 | 121.4999 | 9.717941e-05 | 0.07949414 | 0 | 0 | 0
11016 | 328568.8 | 2011-09-18 12:15 | 3091.556 | 7 | 1 | 0.6749525 | 4.077431 | 36.7826 | 37.08345 | 148.3966 | 121.4999 | 9.717941e-05 | 0.07949414 | 0 | 0 | 0
11017 | 328598.8 | 2011-09-18 12:16 | 3121.571 | 7 | 1 | 0.6749525 | 4.080509 | 36.78823 | 37.08345 | 148.4196 | 121.4999 | 6.475449e-05 | 0.07949414 | 0 | 0 | 0
11018 | 328628.8 | 2011-09-18 12:16 | 3151.586 | 7 | 1 | 0.6749525 | 4.083748 | 36.79386 | 37.08345 | 148.4426 | 121.4999 | 9.717941e-05 | 0.07949414 | 0 | 0 | 0
11019 | 328658.8 | 2011-09-18 12:17 | 3181.601 | 7 | 1 | 0.6749525 | 4.086988 | 36.79948 | 37.08345 | 148.4656 | 121.4999 | 9.717941e-05 | 0.07949414 | 0 | 0 | 0
11020 | 328688.8 | 2011-09-18 12:17 | 3211.616 | 7 | 1 | 0.6749525 | 4.090389 | 36.80511 | 37.08345 | 148.4886 | 121.4999 | 9.717941e-05 | 0.07949414 | 0 | 0 | 0
11021 | 328718.8 | 2011-09-18 12:18 | 3241.631 | 7 | 1 | 0.6749525 | 4.093629 | 36.81074 | 37.08345 | 148.5116 | 121.4999 | 9.727478e-05 | 0.07949414 | 0 | 0 | 0
11022 | 328748.9 | 2011-09-18 12:18 | 3271.646 | 7 | 1 | 0.6747706 | 4.096868 | 36.81637 | 37.08345 | 148.5346 | 121.4999 | 9.717941e-05 | 0.07949414 | 0 | 0 | 0
11023 | 328778.9 | 2011-09-18 12:19 | 3301.661 | 7 | 1 | 0.6749525 | 4.100269 | 36.82199 | 37.08345 | 148.5577 | 121.4999 | 9.717941e-05 | 0.07949414 | 0 | 0 | 0
11024 | 328808.9 | 2011-09-18 12:19 | 3331.676 | 7 | 1 | 0.6747706 | 4.103671 | 36.82762 | 37.08345 | 148.5808 | 121.4999 | 6.484985e-05 | 0.07949414 | 0 | 0 | 0
11025 | 328838.9 | 2011-09-18 12:20 | 3361.691 | 7 | 1 | 0.6749525 | 4.107072 | 36.83325 | 37.08345 | 148.6039 | 121.4999 | 0.0001296043 | 0.07949414 | 0 | 0 | 0
11026 | 328868.9 | 2011-09-18 12:20 | 3391.707 | 7 | 1 | 0.6751344 | 4.110474 | 36.83888 | 37.08345 | 148.627 | 121.4999 | 6.475449e-05 | 0.07949414 | 0 | 0 | 0
11027 | 328898.9 | 2011-09-18 12:21 | 3421.722 | 7 | 1 | 0.6749525 | 4.113875 | 36.8445 | 37.08345 | 148.6502 | 121.4999 | 9.717941e-05 | 0.07949414 | 0 | 0 | 0
11028 | 328929 | 2011-09-18 12:21 | 3451.737 | 7 | 1 | 0.6749525 | 4.117439 | 36.85013 | 37.08345 | 148.6733 | 121.4999 | 9.717941e-05 | 0.07949414 | 0 | 0 | 0
11029 | 328959 | 2011-09-18 12:22 | 3481.752 | 7 | 1 | 0.6749525 | 4.121002 | 36.85576 | 37.08345 | 148.6965 | 121.4999 | 9.717941e-05 | 0.07949414 | 0 | 0 | 0
11030 | 328989 | 2011-09-18 12:22 | 3511.767 | 7 | 1 | 0.6749525 | 4.124566 | 36.86139 | 37.08345 | 148.7197 | 121.4999 | 0.0001296043 | 0.07949414 | 0 | 0 | 0
11031 | 329019 | 2011-09-18 12:23 | 3541.782 | 7 | 1 | 0.6751344 | 4.128129 | 36.86701 | 37.08345 | 148.7429 | 121.4999 | 9.717941e-05 | 0.07949414 | 0 | 0 | 0
11032 | 329049 | 2011-09-18 12:23 | 3571.797 | 7 | 1 | 0.6749525 | 4.131692 | 36.87264 | 37.08345 | 148.7662 | 121.4999 | 9.717941e-05 | 0.07949414 | 0 | 0 | 0
11033 | 329079 | 2011-09-18 12:24 | 3601.812 | 7 | 1 | 0.6749525 | 4.135256 | 36.87827 | 37.08345 | 148.7894 | 121.4999 | 6.484985e-05 | 0.07949414 | 0 | 0 | 0
11034 | 329109 | 2011-09-18 12:24 | 3631.827 | 7 | 1 | 0.6749525 | 4.138981 | 36.8839 | 37.08345 | 148.8127 | 121.4999 | 0.0001296043 | 0.07949414 | 0 | 0 | 0
11035 | 329139.1 | 2011-09-18 12:25 | 3661.842 | 7 | 1 | 0.6749525 | 4.142706 | 36.88952 | 37.08345 | 148.836 | 121.4999 | 0.0001296043 | 0.07949414 | 0 | 0 | 0
11036 | 329169.1 | 2011-09-18 12:25 | 3691.858 | 7 | 1 | 0.6747706 | 4.14627 | 36.89515 | 37.08345 | 148.8593 | 121.4999 | 9.717941e-05 | 0.07949414 | 0 | 0 | 0
11037 | 329199.1 | 2011-09-18 12:26 | 3721.873 | 7 | 1 | 0.6749525 | 4.149995 | 36.90078 | 37.08345 | 148.8827 | 121.4999 | 9.717941e-05 | 0.07949414 | 0 | 0 | 0
11038 | 329229.1 | 2011-09-18 12:26 | 3751.888 | 7 | 1 | 0.6751344 | 4.154045 | 36.90641 | 37.08345 | 148.906 | 121.4999 | 0.0001620293 | 0.07949414 | 0 | 0 | 0
11039 | 329259.1 | 2011-09-18 12:27 | 3781.903 | 7 | 1 | 0.6749525 | 4.157446 | 36.91203 | 37.08345 | 148.9294 | 121.4999 | 6.484985e-05 | 0.07949414 | 0 | 0 | 0
11040 | 329289.1 | 2011-09-18 12:27 | 3811.918 | 7 | 1 | 0.6749525 | 4.161333 | 36.91766 | 37.08345 | 148.9528 | 121.4999 | 9.717941e-05 | 0.07949414 | 0 | 0 | 0
11041 | 329319.2 | 2011-09-18 12:28 | 3841.933 | 7 | 1 | 0.6749525 | 4.165221 | 36.92329 | 37.08345 | 148.9762 | 121.4999 | 9.727478e-05 | 0.07949414 | 0 | 0 | 0
11042 | 329349.2 | 2011-09-18 12:28 | 3871.948 | 7 | 1 | 0.6749525 | 4.169108 | 36.92892 | 37.08345 | 148.9997 | 121.4999 | 9.717941e-05 | 0.07949414 | 0 | 0 | 0
11043 | 329379.2 | 2011-09-18 12:29 | 3901.966 | 7 | 1 | 0.6747706 | 4.172995 | 36.93454 | 37.08345 | 149.0232 | 121.4999 | 0.0001296043 | 0.07949414 | 0 | 0 | 0
11044 | 329409.2 | 2011-09-18 12:29 | 3931.978 | 7 | 1 | 0.6747706 | 4.176721 | 36.94017 | 37.08345 | 149.0467 | 121.4999 | 9.717941e-05 | 0.07949414 | 0 | 0 | 0
11045 | 329439.2 | 2011-09-18 12:30 | 3961.994 | 7 | 1 | 0.6749525 | 4.18077 | 36.9458 | 37.08345 | 149.0702 | 121.4999 | 9.717941e-05 | 0.07949414 | 0 | 0 | 0
11046 | 329469.2 | 2011-09-18 12:30 | 3992.009 | 7 | 1 | 0.6749525 | 4.184657 | 36.95142 | 37.08345 | 149.0937 | 121.4999 | 0.0001296043 | 0.07949414 | 0 | 0 | 0
11047 | 329499.2 | 2011-09-18 12:31 | 4022.024 | 7 | 1 | 0.6749525 | 4.188545 | 36.95705 | 37.08345 | 149.1173 | 121.4999 | 9.717941e-05 | 0.07949414 | 0 | 0 | 0
11048 | 329529.3 | 2011-09-18 12:31 | 4052.039 | 7 | 1 | 0.6747706 | 4.192432 | 36.96268 | 37.08345 | 149.1408 | 121.4999 | 9.717941e-05 | 0.07949414 | 0 | 0 | 0
11049 | 329559.3 | 2011-09-18 12:32 | 4082.054 | 7 | 1 | 0.6747706 | 4.196481 | 36.9683 | 37.08345 | 149.1644 | 121.4999 | 9.717941e-05 | 0.07949414 | 0 | 0 | 0
11050 | 329584 | 2011-09-18 12:32 | 4106.772 | 7 | 1 | 0.6751344 | 4.200045 | 36.97294 | 37.08345 | 149.1839 | 121.4999 | 0.0001619339 | 0.07949414 | 0 | 0 | 0
11051 | 329614 | 2011-09-18 12:32 | 30.01523 | 8 | 1 | 0.6411148 | 4.200368 | 36.97843 | 37.08345 | 149.207 | 121.4999 | 0 | 0.07949414 | 0 | 0 | 0
11052 | 329644 | 2011-09-18 12:33 | 60.03032 | 8 | 1 | 0.6118251 | 4.200207 | 36.98365 | 37.08345 | 149.2289 | 121.4999 | -6.475449e-05 | 0.07949414 | 0 | 0 | 0
11053 | 329674.1 | 2011-09-18 12:34 | 90.04563 | 8 | 1 | 0.5869017 | 4.200368 | 36.98865 | 37.08345 | 149.2499 | 121.4999 | 3.232956e-05 | 0.07949414 | 0 | 0 | 0
11054 | 329704.1 | 2011-09-18 12:34 | 120.0605 | 8 | 1 | 0.5636155 | 4.200207 | 36.99344 | 37.08345 | 149.27 | 121.4999 | 0 | 0.07949414 | 0 | 0 | 0
11055 | 329734.1 | 2011-09-18 12:35 | 150.0755 | 8 | 1 | 0.5421485 | 4.200207 | 36.99805 | 37.08345 | 149.2894 | 121.4999 | 0 | 0.07949414 | 0 | 0 | 0
11056 | 329764.1 | 2011-09-18 12:35 | 180.0906 | 8 | 1 | 0.5217732 | 4.200368 | 37.00248 | 37.08345 | 149.308 | 121.4999 | 3.232956e-05 | 0.07949414 | 0 | 0 | 0
11057 | 329794.1 | 2011-09-18 12:36 | 210.1057 | 8 | 1 | 0.5023074 | 4.200207 | 37.00675 | 37.08345 | 149.3259 | 121.4999 | 0 | 0.07949414 | 0 | 0 | 0
11058 | 329824.1 | 2011-09-18 12:36 | 240.1235 | 8 | 1 | 0.484115 | 4.200207 | 37.01086 | 37.08345 | 149.3432 | 121.4999 | 0 | 0.07949414 | 0 | 0 | 0
11059 | 329854.1 | 2011-09-18 12:37 | 270.1359 | 8 | 1 | 0.4664685 | 4.200207 | 37.01482 | 37.08345 | 149.3598 | 121.4999 | 0 | 0.07949414 | 0 | 0 | 0
11060 | 329884.2 | 2011-09-18 12:37 | 300.1511 | 8 | 1 | 0.4502773 | 4.200368 | 37.01864 | 37.08345 | 149.3759 | 121.4999 | 3.232956e-05 | 0.07949414 | 0 | 0 | 0
11061 | 329914.2 | 2011-09-18 12:38 | 330.1661 | 8 | 1 | 0.43445 | 4.200207 | 37.02233 | 37.08345 | 149.3914 | 121.4999 | 0 | 0.07949414 | 0 | 0 | 0
11062 | 329944.2 | 2011-09-18 12:38 | 360.1812 | 8 | 1 | 0.4191684 | 4.200368 | 37.02589 | 37.08345 | 149.4063 | 121.4999 | 3.232956e-05 | 0.07949414 | 0 | 0 | 0
11063 | 329974.2 | 2011-09-18 12:39 | 390.1964 | 8 | 1 | 0.4047965 | 4.200045 | 37.02932 | 37.08345 | 149.4207 | 121.4999 | -6.475449e-05 | 0.07949414 | 0 | 0 | 0
11064 | 330004.2 | 2011-09-18 12:39 | 420.2114 | 8 | 1 | 0.3909703 | 4.200207 | 37.03264 | 37.08345 | 149.4347 | 121.4999 | -3.232956e-05 | 0.07949414 | 0 | 0 | 0
11065 | 330034.2 | 2011-09-18 12:40 | 450.2266 | 8 | 1 | 0.3776899 | 4.200368 | 37.03585 | 37.08345 | 149.4481 | 121.4999 | 0 | 0.07949414 | 0 | 0 | 0
11066 | 330064.2 | 2011-09-18 12:40 | 480.2416 | 8 | 1 | 0.3651372 | 4.200207 | 37.03894 | 37.08345 | 149.4611 | 121.4999 | 0 | 0.07949414 | 0 | 0 | 0
11067 | 330094.3 | 2011-09-18 12:41 | 510.2568 | 8 | 1 | 0.3529484 | 4.200368 | 37.04193 | 37.08345 | 149.4737 | 121.4999 | 0 | 0.07949414 | 0 | 0 | 0
11068 | 330124.3 | 2011-09-18 12:41 | 540.272 | 8 | 1 | 0.3411234 | 4.200368 | 37.04483 | 37.08345 | 149.4859 | 121.4999 | 3.232956e-05 | 0.07949414 | 0 | 0 | 0
11069 | 330154.3 | 2011-09-18 12:42 | 570.287 | 8 | 1 | 0.3298441 | 4.200368 | 37.04762 | 37.08345 | 149.4976 | 121.4999 | 3.232956e-05 | 0.07949414 | 0 | 0 | 0
11070 | 330184.3 | 2011-09-18 12:42 | 600.3022 | 8 | 1 | 0.3192926 | 4.200207 | 37.05033 | 37.08345 | 149.509 | 121.4999 | 0 | 0.07949414 | 0 | 0 | 0
11071 | 330214.3 | 2011-09-18 12:43 | 630.3172 | 8 | 1 | 0.308741 | 4.200207 | 37.05295 | 37.08345 | 149.52 | 121.4999 | -3.232956e-05 | 0.07949414 | 0 | 0 | 0
11072 | 330244.3 | 2011-09-18 12:43 | 660.3323 | 8 | 1 | 0.2990991 | 4.200207 | 37.05548 | 37.08345 | 149.5306 | 121.4999 | -3.232956e-05 | 0.07949414 | 0 | 0 | 0
11073 | 330274.4 | 2011-09-18 12:44 | 690.3475 | 8 | 1 | 0.2894572 | 4.200368 | 37.05794 | 37.08345 | 149.5409 | 121.4999 | 3.232956e-05 | 0.07949414 | 0 | 0 | 0
11074 | 330304.4 | 2011-09-18 12:44 | 720.3625 | 8 | 1 | 0.280361 | 4.200207 | 37.06031 | 37.08345 | 149.5509 | 121.4999 | -3.232956e-05 | 0.07949414 | 0 | 0 | 0
11075 | 330334.4 | 2011-09-18 12:45 | 750.3776 | 8 | 1 | 0.2718106 | 4.200207 | 37.06261 | 37.08345 | 149.5606 | 121.4999 | 0 | 0.07949414 | 0 | 0 | 0
11076 | 330364.4 | 2011-09-18 12:45 | 780.3927 | 8 | 1 | 0.2630783 | 4.200207 | 37.06484 | 37.08345 | 149.5699 | 121.4999 | -3.232956e-05 | 0.07949414 | 0 | 0 | 0
11077 | 330394.4 | 2011-09-18 12:46 | 810.4078 | 8 | 1 | 0.2550737 | 4.200207 | 37.067 | 37.08345 | 149.579 | 121.4999 | -3.232956e-05 | 0.07949414 | 0 | 0 | 0
11078 | 330424.4 | 2011-09-18 12:46 | 840.4229 | 8 | 1 | 0.247251 | 4.200368 | 37.0691 | 37.08345 | 149.5878 | 121.4999 | 3.232956e-05 | 0.07949414 | 0 | 0 | 0
11079 | 330454.4 | 2011-09-18 12:47 | 870.438 | 8 | 1 | 0.2397921 | 4.200207 | 37.07113 | 37.08345 | 149.5963 | 121.4999 | 0 | 0.07949414 | 0 | 0 | 0
11080 | 330484.5 | 2011-09-18 12:47 | 900.4531 | 8 | 1 | 0.2323333 | 4.200368 | 37.07309 | 37.08345 | 149.6046 | 121.4999 | 0 | 0.07949414 | 0 | 0 | 0
11081 | 330514.5 | 2011-09-18 12:48 | 930.4683 | 8 | 1 | 0.2256021 | 4.200207 | 37.075 | 37.08345 | 149.6126 | 121.4999 | 0 | 0.07949414 | 0 | 0 | 0
11082 | 330544.5 | 2011-09-18 12:48 | 960.4833 | 8 | 1 | 0.218871 | 4.200368 | 37.07685 | 37.08345 | 149.6204 | 121.4999 | 0 | 0.07949414 | 0 | 0 | 0
11083 | 330574.5 | 2011-09-18 12:49 | 990.4985 | 8 | 1 | 0.2121398 | 4.200207 | 37.07865 | 37.08345 | 149.6279 | 121.4999 | 0 | 0.07949414 | 0 | 0 | 0
11084 | 330604.5 | 2011-09-18 12:49 | 1020.514 | 8 | 1 | 0.2059544 | 4.200207 | 37.08039 | 37.08345 | 149.6352 | 121.4999 | 0 | 0.07949414 | 0 | 0 | 0
11085 | 330634.5 | 2011-09-18 12:50 | 1050.529 | 8 | 1 | 0.199769 | 4.200207 | 37.08208 | 37.08345 | 149.6423 | 121.4999 | 0 | 0.07949414 | 0 | 0 | 0
11086 | 330664.6 | 2011-09-18 12:50 | 1080.544 | 8 | 1 | 0.1935836 | 4.200207 | 37.08372 | 37.08345 | 149.6492 | 121.4999 | 0 | 0.07949414 | 0 | 0 | 0
11087 | 330694.6 | 2011-09-18 12:51 | 1110.559 | 8 | 1 | 0.187944 | 4.200045 | 37.08531 | 37.08345 | 149.6559 | 121.4999 | -6.475449e-05 | 0.07949414 | 0 | 0 | 0
11088 | 330724.6 | 2011-09-18 12:51 | 1140.574 | 8 | 1 | 0.1828502 | 4.200207 | 37.08686 | 37.08345 | 149.6624 | 121.4999 | 0 | 0.07949414 | 0 | 0 | 0
11089 | 330754.6 | 2011-09-18 12:52 | 1170.59 | 8 | 1 | 0.1777563 | 4.200207 | 37.08836 | 37.08345 | 149.6687 | 121.4999 | -3.232956e-05 | 0.07949414 | 0 | 0 | 0
11090 | 330784.6 | 2011-09-18 12:52 | 1200.604 | 8 | 1 | 0.1722986 | 4.200207 | 37.08982 | 37.08345 | 149.6749 | 121.4999 | 0 | 0.07949414 | 0 | 0 | 0
11091 | 330814.6 | 2011-09-18 12:53 | 1230.619 | 8 | 1 | 0.1679325 | 4.200368 | 37.09124 | 37.08345 | 149.6808 | 121.4999 | 3.232956e-05 | 0.07949414 | 0 | 0 | 0
11092 | 330844.6 | 2011-09-18 12:53 | 1260.635 | 8 | 1 | 0.1628386 | 4.200207 | 37.09262 | 37.08345 | 149.6866 | 121.4999 | 0 | 0.07949414 | 0 | 0 | 0
11093 | 330874.7 | 2011-09-18 12:54 | 1290.649 | 8 | 1 | 0.1584724 | 4.200207 | 37.09396 | 37.08345 | 149.6922 | 121.4999 | -3.232956e-05 | 0.07949414 | 0 | 0 | 0
11094 | 330904.7 | 2011-09-18 12:54 | 1320.665 | 8 | 1 | 0.1542882 | 4.200207 | 37.09526 | 37.08345 | 149.6977 | 121.4999 | 0 | 0.07949414 | 0 | 0 | 0
11095 | 330934.7 | 2011-09-18 12:55 | 1350.68 | 8 | 1 | 0.150104 | 4.200368 | 37.09653 | 37.08345 | 149.703 | 121.4999 | 3.232956e-05 | 0.07949414 | 0 | 0 | 0
11096 | 330964.7 | 2011-09-18 12:55 | 1380.695 | 8 | 1 | 0.1459197 | 4.200207 | 37.09777 | 37.08345 | 149.7082 | 121.4999 | 0 | 0.07949414 | 0 | 0 | 0
11097 | 330994.7 | 2011-09-18 12:56 | 1410.71 | 8 | 1 | 0.1419174 | 4.200207 | 37.09897 | 37.08345 | 149.7133 | 121.4999 | 0 | 0.07949414 | 0 | 0 | 0
11098 | 331024.7 | 2011-09-18 12:56 | 1440.725 | 8 | 1 | 0.138279 | 4.200368 | 37.10013 | 37.08345 | 149.7182 | 121.4999 | 0 | 0.07949414 | 0 | 0 | 0
11099 | 331054.7 | 2011-09-18 12:57 | 1470.74 | 8 | 1 | 0.1344586 | 4.200207 | 37.10127 | 37.08345 | 149.7229 | 121.4999 | -3.232956e-05 | 0.07949414 | 0 | 0 | 0
11100 | 331084.8 | 2011-09-18 12:57 | 1500.755 | 8 | 1 | 0.1308201 | 4.200207 | 37.10238 | 37.08345 | 149.7276 | 121.4999 | 0 | 0.07949414 | 0 | 0 | 0
11101 | 331114.8 | 2011-09-18 12:58 | 1530.77 | 8 | 1 | 0.1273636 | 4.200207 | 37.10345 | 37.08345 | 149.7321 | 121.4999 | -3.232956e-05 | 0.07949414 | 0 | 0 | 0
11102 | 331144.8 | 2011-09-18 12:58 | 1560.786 | 8 | 1 | 0.124089 | 4.200207 | 37.1045 | 37.08345 | 149.7365 | 121.4999 | 0 | 0.07949414 | 0 | 0 | 0
11103 | 331174.8 | 2011-09-18 12:59 | 1590.8 | 8 | 1 | 0.1208143 | 4.200368 | 37.10552 | 37.08345 | 149.7408 | 121.4999 | 3.232956e-05 | 0.07949414 | 0 | 0 | 0
11104 | 331204.8 | 2011-09-18 12:59 | 1620.816 | 8 | 1 | 0.1179036 | 4.200368 | 37.10652 | 37.08345 | 149.745 | 121.4999 | 3.232956e-05 | 0.07949414 | 0 | 0 | 0
11105 | 331234.8 | 2011-09-18 13:00 | 1650.831 | 8 | 1 | 0.1146289 | 4.200207 | 37.10749 | 37.08345 | 149.749 | 121.4999 | -3.232956e-05 | 0.07949414 | 0 | 0 | 0
11106 | 331264.9 | 2011-09-18 13:00 | 1680.846 | 8 | 1 | 0.1117182 | 4.200207 | 37.10843 | 37.08345 | 149.753 | 121.4999 | 0 | 0.07949414 | 0 | 0 | 0
11107 | 331294.9 | 2011-09-18 13:01 | 1710.861 | 8 | 1 | 0.1088074 | 4.200207 | 37.10935 | 37.08345 | 149.7569 | 121.4999 | -3.232956e-05 | 0.07949414 | 0 | 0 | 0
11108 | 331324.9 | 2011-09-18 13:01 | 1740.876 | 8 | 1 | 0.1060786 | 4.200207 | 37.11025 | 37.08345 | 149.7606 | 121.4999 | 0 | 0.07949414 | 0 | 0 | 0
11109 | 331354.9 | 2011-09-18 13:02 | 1770.891 | 8 | 1 | 0.1035316 | 4.200207 | 37.11112 | 37.08345 | 149.7643 | 121.4999 | 0 | 0.07949414 | 0 | 0 | 0
11110 | 331384.9 | 2011-09-18 13:02 | 1800.906 | 8 | 1 | 0.1008028 | 4.200207 | 37.11197 | 37.08345 | 149.7679 | 121.4999 | 0 | 0.07949414 | 0 | 0 | 0
11111 | 331414.9 | 2011-09-18 13:03 | 1830.922 | 8 | 1 | 0.09825586 | 4.200207 | 37.1128 | 37.08345 | 149.7714 | 121.4999 | 0 | 0.07949414 | 0 | 0 | 0
11112 | 331444.9 | 2011-09-18 13:03 | 1860.936 | 8 | 1 | 0.09589086 | 4.200368 | 37.11361 | 37.08345 | 149.7748 | 121.4999 | 3.232956e-05 | 0.07949414 | 0 | 0 | 0
11113 | 331475 | 2011-09-18 13:04 | 1890.952 | 8 | 1 | 0.09370778 | 4.200207 | 37.1144 | 37.08345 | 149.7781 | 121.4999 | 0 | 0.07949414 | 0 | 0 | 0
11114 | 331505 | 2011-09-18 13:04 | 1920.967 | 8 | 1 | 0.0915247 | 4.200368 | 37.11518 | 37.08345 | 149.7813 | 121.4999 | 0 | 0.07949414 | 0 | 0 | 0
11115 | 331535 | 2011-09-18 13:05 | 1950.982 | 8 | 1 | 0.08934162 | 4.200207 | 37.11593 | 37.08345 | 149.7845 | 121.4999 | 0 | 0.07949414 | 0 | 0 | 0
11116 | 331565 | 2011-09-18 13:05 | 1980.997 | 8 | 1 | 0.08715854 | 4.200368 | 37.11666 | 37.08345 | 149.7876 | 121.4999 | 3.232956e-05 | 0.07949414 | 0 | 0 | 0
11117 | 331595 | 2011-09-18 13:06 | 2011.012 | 8 | 1 | 0.08497547 | 4.200207 | 37.11738 | 37.08345 | 149.7906 | 121.4999 | 0 | 0.07949414 | 0 | 0 | 0
11118 | 331625 | 2011-09-18 13:06 | 2041.027 | 8 | 1 | 0.08297431 | 4.200531 | 37.11808 | 37.08345 | 149.7935 | 121.4999 | 6.475449e-05 | 0.07949414 | 0 | 0 | 0
11119 | 331655 | 2011-09-18 13:07 | 2071.042 | 8 | 1 | 0.08115508 | 4.200207 | 37.11877 | 37.08345 | 149.7964 | 121.4999 | 3.242493e-05 | 0.07949414 | 0 | 0 | 0
11120 | 331685.1 | 2011-09-18 13:07 | 2101.057 | 8 | 1 | 0.07915392 | 4.200207 | 37.11944 | 37.08345 | 149.7992 | 121.4999 | 0 | 0.07949414 | 0 | 0 | 0
11121 | 331715.1 | 2011-09-18 13:08 | 2131.072 | 8 | 1 | 0.07751661 | 4.200207 | 37.12009 | 37.08345 | 149.802 | 121.4999 | 0 | 0.07949414 | 0 | 0 | 0
11122 | 331745.1 | 2011-09-18 13:08 | 2161.091 | 8 | 1 | 0.07569738 | 4.200207 | 37.12073 | 37.08345 | 149.8047 | 121.4999 | 0 | 0.07949414 | 0 | 0 | 0
11123 | 331775.1 | 2011-09-18 13:09 | 2191.103 | 8 | 1 | 0.07406007 | 4.200207 | 37.12135 | 37.08345 | 149.8073 | 121.4999 | 0 | 0.07949414 | 0 | 0 | 0
11124 | 331805.1 | 2011-09-18 13:09 | 2221.118 | 8 | 1 | 0.07224084 | 4.200207 | 37.12196 | 37.08345 | 149.8098 | 121.4999 | -3.232956e-05 | 0.07949414 | 0 | 0 | 0
11125 | 331835.1 | 2011-09-18 13:10 | 2251.133 | 8 | 1 | 0.07042161 | 4.200368 | 37.12256 | 37.08345 | 149.8123 | 121.4999 | 0 | 0.07949414 | 0 | 0 | 0
11126 | 331865.2 | 2011-09-18 13:10 | 2281.148 | 8 | 1 | 0.06914815 | 4.200368 | 37.12314 | 37.08345 | 149.8148 | 121.4999 | 3.232956e-05 | 0.07949414 | 0 | 0 | 0
11127 | 331895.2 | 2011-09-18 13:11 | 2311.163 | 8 | 1 | 0.06751084 | 4.200207 | 37.12371 | 37.08345 | 149.8172 | 121.4999 | -3.232956e-05 | 0.07949414 | 0 | 0 | 0
11128 | 331925.2 | 2011-09-18 13:11 | 2341.178 | 8 | 1 | 0.06605545 | 4.200207 | 37.12426 | 37.08345 | 149.8195 | 121.4999 | -3.232956e-05 | 0.07949414 | 0 | 0 | 0
11129 | 331955.2 | 2011-09-18 13:12 | 2371.193 | 8 | 1 | 0.06478199 | 4.200368 | 37.12481 | 37.08345 | 149.8218 | 121.4999 | 3.232956e-05 | 0.07949414 | 0 | 0 | 0
11130 | 331985.2 | 2011-09-18 13:12 | 2401.208 | 8 | 1 | 0.06296276 | 4.200207 | 37.12534 | 37.08345 | 149.824 | 121.4999 | 0 | 0.07949414 | 0 | 0 | 0
11131 | 332015.2 | 2011-09-18 13:13 | 2431.224 | 8 | 1 | 0.06168929 | 4.200207 | 37.12586 | 37.08345 | 149.8262 | 121.4999 | -3.232956e-05 | 0.07949414 | 0 | 0 | 0
11132 | 332045.2 | 2011-09-18 13:13 | 2461.239 | 8 | 1 | 0.06041583 | 4.200207 | 37.12637 | 37.08345 | 149.8283 | 121.4999 | -3.232956e-05 | 0.07949414 | 0 | 0 | 0
11133 | 332075.3 | 2011-09-18 13:14 | 2491.254 | 8 | 1 | 0.05932429 | 4.200207 | 37.12687 | 37.08345 | 149.8304 | 121.4999 | -3.232956e-05 | 0.07949414 | 0 | 0 | 0
11134 | 332105.3 | 2011-09-18 13:14 | 2521.269 | 8 | 1 | 0.05805083 | 4.200207 | 37.12736 | 37.08345 | 149.8325 | 121.4999 | -3.232956e-05 | 0.07949414 | 0 | 0 | 0
11135 | 332135.3 | 2011-09-18 13:15 | 2551.284 | 8 | 1 | 0.05641352 | 4.200207 | 37.12783 | 37.08345 | 149.8345 | 121.4999 | 0 | 0.07949414 | 0 | 0 | 0
11136 | 332165.3 | 2011-09-18 13:15 | 2581.299 | 8 | 1 | 0.0555039 | 4.200207 | 37.1283 | 37.08345 | 149.8365 | 121.4999 | 0 | 0.07949414 | 0 | 0 | 0
11137 | 332195.3 | 2011-09-18 13:16 | 2611.314 | 8 | 1 | 0.05441236 | 4.200207 | 37.12876 | 37.08345 | 149.8384 | 121.4999 | -3.232956e-05 | 0.07949414 | 0 | 0 | 0
11138 | 332225.3 | 2011-09-18 13:16 | 2641.329 | 8 | 1 | 0.05350275 | 4.200207 | 37.12921 | 37.08345 | 149.8403 | 121.4999 | 0 | 0.07949414 | 0 | 0 | 0
11139 | 332255.4 | 2011-09-18 13:17 | 2671.344 | 8 | 1 | 0.05222928 | 4.200207 | 37.12965 | 37.08345 | 149.8421 | 121.4999 | 0 | 0.07949414 | 0 | 0 | 0
11140 | 332285.4 | 2011-09-18 13:17 | 2701.359 | 8 | 1 | 0.05150159 | 4.200207 | 37.13008 | 37.08345 | 149.844 | 121.4999 | -3.232956e-05 | 0.07949414 | 0 | 0 | 0
11141 | 332315.4 | 2011-09-18 13:18 | 2731.374 | 8 | 1 | 0.05059197 | 4.200207 | 37.13051 | 37.08345 | 149.8457 | 121.4999 | 0 | 0.07949414 | 0 | 0 | 0
11142 | 332321.4 | 2011-09-18 13:18 | 2737.406 | 8 | 1 | 0.04986428 | 4.200207 | 37.13059 | 37.08345 | 149.8461 | 121.4999 | 0 | 0.07949414 | 0 | 0 | 0
11143 | 332351.4 | 2011-09-18 13:18 | 30.01496 | 9 | 1 | 0 | 4.194213 | 37.13059 | 37.08345 | 149.8461 | 121.4999 | -6.484985e-05 | 0.07949414 | 0 | 0 | 0
11144 | 332381.4 | 2011-09-18 13:19 | 60.03022 | 9 | 1 | 0 | 4.193566 | 37.13059 | 37.08345 | 149.8461 | 121.4999 | 0 | 0.07949414 | 0 | 0 | 0
11145 | 332411.4 | 2011-09-18 13:19 | 90.04517 | 9 | 1 | 0 | 4.192918 | 37.13059 | 37.08345 | 149.8461 | 121.4999 | -3.242493e-05 | 0.07949414 | 0 | 0 | 0
11146 | 332441.4 | 2011-09-18 13:20 | 120.0134 | 9 | 1 | 0 | 4.192432 | 37.13059 | 37.08345 | 149.8461 | 121.4999 | 0 | 0.07949414 | 0 | 0 | 0
11147 | 332441.4 | 2011-09-18 13:20 | 0.01577446 | 10 | 1 | 0.0003811624 | 4.192432 | 37.13059 | 37.08345 | 149.8461 | 121.4999 | 3.242493e-05 | 0.06359531 | 0 | 0 | 0
11148 | 332471.4 | 2011-09-18 13:20 | 30.01508 | 11 | 1 | -4.050139 | 3.701169 | 37.13059 | 37.11722 | 149.8461 | 121.627 | -0.002850723 | 0.06359531 | 0 | 0 | 0
11149 | 332501.4 | 2011-09-18 13:21 | 60.03019 | 11 | 1 | -4.050139 | 3.614514 | 37.13059 | 37.15098 | 149.8461 | 121.7504 | -0.001943636 | 0.06359531 | 0 | 0 | 0
11150 | 332531.5 | 2011-09-18 13:21 | 90.04529 | 11 | 1 | -4.049958 | 3.555556 | 37.13059 | 37.18475 | 149.8461 | 121.8715 | -0.001360559 | 0.06359531 | 0 | 0 | 0
11151 | 332561.5 | 2011-09-18 13:22 | 120.0604 | 11 | 1 | -4.050139 | 3.511014 | 37.13059 | 37.21852 | 149.8461 | 121.9907 | -0.001069021 | 0.06359531 | 0 | 0 | 0
11152 | 332591.5 | 2011-09-18 13:22 | 150.0755 | 11 | 1 | -4.050139 | 3.473436 | 37.13059 | 37.25229 | 149.8461 | 122.1086 | -0.0009394645 | 0.06359531 | 0 | 0 | 0
11153 | 332621.5 | 2011-09-18 13:23 | 180.0906 | 11 | 1 | -4.050139 | 3.440556 | 37.13059 | 37.28606 | 149.8461 | 122.2254 | -0.0008422375 | 0.06359531 | 0 | 0 | 0
11154 | 332651.5 | 2011-09-18 13:23 | 210.1057 | 11 | 1 | -4.049958 | 3.410753 | 37.13059 | 37.31983 | 149.8461 | 122.341 | -0.0007126808 | 0.06359531 | 0 | 0 | 0
11155 | 332681.5 | 2011-09-18 13:24 | 240.1208 | 11 | 1 | -4.050139 | 3.383865 | 37.13059 | 37.35359 | 149.8461 | 122.4557 | -0.0007126808 | 0.06359531 | 0 | 0 | 0
11156 | 332711.6 | 2011-09-18 13:24 | 270.1359 | 11 | 1 | -4.050139 | 3.359731 | 37.13059 | 37.38736 | 149.8461 | 122.5696 | -0.0006155014 | 0.06359531 | 0 | 0 | 0
11157 | 332741.6 | 2011-09-18 13:25 | 300.1511 | 11 | 1 | -4.050139 | 3.337703 | 37.13059 | 37.42113 | 149.8461 | 122.6827 | -0.0005831242 | 0.06359531 | 0 | 0 | 0
11158 | 332771.6 | 2011-09-18 13:25 | 330.1663 | 11 | 1 | -4.050322 | 3.317942 | 37.13059 | 37.4549 | 149.8461 | 122.795 | -0.000518322 | 0.06359531 | 0 | 0 | 0
11159 | 332801.6 | 2011-09-18 13:26 | 360.1812 | 11 | 1 | -4.050139 | 3.299802 | 37.13059 | 37.48867 | 149.8461 | 122.9068 | -0.0004535198 | 0.06359531 | 0 | 0 | 0
11160 | 332831.6 | 2011-09-18 13:26 | 390.1964 | 11 | 1 | -4.050139 | 3.282956 | 37.13059 | 37.52243 | 149.8461 | 123.0179 | -0.0004211426 | 0.06359531 | 0 | 0 | 0
11161 | 332861.6 | 2011-09-18 13:27 | 420.2115 | 11 | 1 | -4.050322 | 3.266759 | 37.13059 | 37.5562 | 149.8461 | 123.1285 | -0.0004210949 | 0.06359531 | 0 | 0 | 0
11162 | 332891.6 | 2011-09-18 13:27 | 450.2266 | 11 | 1 | -4.050139 | 3.251696 | 37.13059 | 37.58997 | 149.8461 | 123.2386 | -0.0003887177 | 0.06359531 | 0 | 0 | 0
11163 | 332921.7 | 2011-09-18 13:28 | 480.2417 | 11 | 1 | -4.050139 | 3.23647 | 37.13059 | 37.62374 | 149.8461 | 123.3481 | -0.0003887177 | 0.06359531 | 0 | 0 | 0
11164 | 332951.7 | 2011-09-18 13:28 | 510.2571 | 11 | 1 | -4.050139 | 3.221245 | 37.13059 | 37.65751 | 149.8461 | 123.4571 | -0.0004211426 | 0.06359531 | 0 | 0 | 0
11165 | 332981.7 | 2011-09-18 13:29 | 540.272 | 11 | 1 | -4.050139 | 3.205372 | 37.13059 | 37.69127 | 149.8461 | 123.5656 | -0.0004535198 | 0.06359531 | 0 | 0 | 0
11166 | 333011.7 | 2011-09-18 13:29 | 570.287 | 11 | 1 | -4.050139 | 3.188688 | 37.13059 | 37.72504 | 149.8461 | 123.6736 | -0.0004211426 | 0.06359531 | 0 | 0 | 0
11167 | 333041.7 | 2011-09-18 13:30 | 600.3021 | 11 | 1 | -4.049958 | 3.170547 | 37.13059 | 37.75881 | 149.8461 | 123.781 | -0.0004535198 | 0.06359531 | 0 | 0 | 0
11168 | 333071.7 | 2011-09-18 13:30 | 630.3172 | 11 | 1 | -4.049958 | 3.150301 | 37.13059 | 37.79258 | 149.8461 | 123.8877 | -0.0005831242 | 0.06359531 | 0 | 0 | 0
11169 | 333101.7 | 2011-09-18 13:31 | 660.3332 | 11 | 1 | -4.050322 | 3.127139 | 37.13059 | 37.82635 | 149.8461 | 123.9937 | -0.0006478786 | 0.06359531 | 0 | 0 | 0
11170 | 333131.8 | 2011-09-18 13:31 | 690.3345 | 11 | 1 | -4.050139 | 3.099279 | 37.13059 | 37.8601 | 149.8461 | 124.0988 | -0.0008099079 | 0.06359531 | 0 | 0 | 0
11171 | 333161.8 | 2011-09-18 13:32 | 720.347 | 11 | 1 | -4.050139 | 3.06316 | 37.13059 | 37.89387 | 149.8461 | 124.2029 | -0.001069021 | 0.06359531 | 0 | 0 | 0
11172 | 333191.8 | 2011-09-18 13:32 | 750.3624 | 11 | 1 | -4.050139 | 3.008737 | 37.13059 | 37.92763 | 149.8461 | 124.3054 | -0.001749325 | 0.06359531 | 0 | 0 | 0
11173 | 333221.8 | 2011-09-18 13:33 | 780.3771 | 11 | 1 | -4.050139 | 2.923539 | 37.13059 | 37.9614 | 149.8461 | 124.4057 | -0.002818298 | 0.06359531 | 0 | 0 | 0
11174 | 333251.8 | 2011-09-18 13:33 | 810.3922 | 11 | 1 | -4.050139 | 2.78894 | 37.13059 | 37.99517 | 149.8461 | 124.5023 | -0.004081726 | 0.06359531 | 0 | 0 | 0
11175 | 333268.3 | 2011-09-18 13:33 | 826.9076 | 11 | 1 | -4.050322 | 2.699693 | 37.13059 | 38.01375 | 149.8461 | 124.5533 | -0.004405641 | 0.06359531 | 0 | 0 | 0
11176 | 333388.3 | 2011-09-18 13:35 | 120.0135 | 12 | 1 | 0 | 3.672824 | 37.13059 | 38.01375 | 149.8461 | 124.5533 | 0.000259161 | 0.06359531 | 0 | 0 | 0
11177 | 333388.3 | 2011-09-18 13:35 | 0.01572696 | 13 | 1 | -0.0003465305 | 3.6725 | 37.13059 | 38.01375 | 149.8461 | 124.5533 | 0 | 0.06140237 | 0 | 0 | 0
11178 | 333388.3 | 2011-09-18 13:35 | 2.897209595e-06 | 6 | 1 | 0 | 3.672824 | 37.13059 | 38.01375 | 149.8461 | 124.5533 | 0 | 0.06140237 | 0 | 0 | 0
11179 | 333418.3 | 2011-09-18 13:36 | 30.01522 | 7 | 1 | 0.6749525 | 3.742472 | 37.13622 | 38.01375 | 149.8671 | 124.5533 | 0.0003887653 | 0.06140237 | 0 | 0 | 0
11180 | 333448.4 | 2011-09-18 13:36 | 60.03015 | 7 | 1 | 0.6749525 | 3.753325 | 37.14185 | 38.01375 | 149.8882 | 124.5533 | 0.000259161 | 0.06140237 | 0 | 0 | 0
11181 | 333478.4 | 2011-09-18 13:37 | 90.04527 | 7 | 1 | 0.6747706 | 3.762233 | 37.14747 | 38.01375 | 149.9093 | 124.5533 | 0.0001944065 | 0.06140237 | 0 | 0 | 0
11182 | 333508.4 | 2011-09-18 13:37 | 120.0606 | 7 | 1 | 0.6749525 | 3.770169 | 37.1531 | 38.01375 | 149.9305 | 124.5533 | 0.0002267361 | 0.06140237 | 0 | 0 | 0
11183 | 333538.4 | 2011-09-18 13:38 | 150.0755 | 7 | 1 | 0.6749525 | 3.777296 | 37.15873 | 38.01375 | 149.9518 | 124.5533 | 0.0001943588 | 0.06140237 | 0 | 0 | 0
11184 | 333568.4 | 2011-09-18 13:38 | 180.0907 | 7 | 1 | 0.6749525 | 3.784099 | 37.16436 | 38.01375 | 149.973 | 124.5533 | 0.0001619816 | 0.06140237 | 0 | 0 | 0
11185 | 333598.4 | 2011-09-18 13:39 | 210.1057 | 7 | 1 | 0.6749525 | 3.790416 | 37.16998 | 38.01375 | 149.9944 | 124.5533 | 0.0001296043 | 0.06140237 | 0 | 0 | 0
11186 | 333628.5 | 2011-09-18 13:39 | 240.1208 | 7 | 1 | 0.6747706 | 3.796409 | 37.17561 | 38.01375 | 150.0157 | 124.5533 | 0.0001295567 | 0.06140237 | 0 | 0 | 0
11187 | 333658.5 | 2011-09-18 13:40 | 270.136 | 7 | 1 | 0.6749525 | 3.802402 | 37.18124 | 38.01375 | 150.0371 | 124.5533 | 0.0001295567 | 0.06140237 | 0 | 0 | 0
11188 | 333688.5 | 2011-09-18 13:40 | 300.151 | 7 | 1 | 0.6749525 | 3.808233 | 37.18687 | 38.01375 | 150.0585 | 124.5533 | 0.0001943588 | 0.06140237 | 0 | 0 | 0
11189 | 333718.5 | 2011-09-18 13:41 | 330.1661 | 7 | 1 | 0.6749525 | 3.813578 | 37.19249 | 38.01375 | 150.0799 | 124.5533 | 0.0001295567 | 0.06140237 | 0 | 0 | 0
11190 | 333748.5 | 2011-09-18 13:41 | 360.1812 | 7 | 1 | 0.6749525 | 3.818923 | 37.19812 | 38.01375 | 150.1014 | 124.5533 | 0.0001619339 | 0.06140237 | 0 | 0 | 0
11191 | 333778.5 | 2011-09-18 13:42 | 390.1963 | 7 | 1 | 0.6749525 | 3.824106 | 37.20375 | 38.01375 | 150.1229 | 124.5533 | 0.0001619816 | 0.06140237 | 0 | 0 | 0
11192 | 333808.5 | 2011-09-18 13:42 | 420.2116 | 7 | 1 | 0.6747706 | 3.829128 | 37.20938 | 38.01375 | 150.1445 | 124.5533 | 0.0001619816 | 0.06140237 | 0 | 0 | 0
11193 | 333838.6 | 2011-09-18 13:43 | 450.2265 | 7 | 1 | 0.6749525 | 3.834149 | 37.215 | 38.01375 | 150.166 | 124.5533 | 0.0001943588 | 0.06140237 | 0 | 0 | 0
11194 | 333868.6 | 2011-09-18 13:43 | 480.2417 | 7 | 1 | 0.6749525 | 3.838684 | 37.22063 | 38.01375 | 150.1876 | 124.5533 | 0.0001619339 | 0.06140237 | 0 | 0 | 0
11195 | 333898.6 | 2011-09-18 13:44 | 510.2567 | 7 | 1 | 0.6749525 | 3.843219 | 37.22626 | 38.01375 | 150.2092 | 124.5533 | 0.0001296043 | 0.06140237 | 0 | 0 | 0
11196 | 333928.6 | 2011-09-18 13:44 | 540.2718 | 7 | 1 | 0.6751344 | 3.847754 | 37.23189 | 38.01375 | 150.2309 | 124.5533 | 0.0001296043 | 0.06140237 | 0 | 0 | 0
11197 | 333958.6 | 2011-09-18 13:45 | 570.287 | 7 | 1 | 0.6747706 | 3.851804 | 37.23751 | 38.01375 | 150.2525 | 124.5533 | 9.717941e-05 | 0.06140237 | 0 | 0 | 0
11198 | 333988.6 | 2011-09-18 13:45 | 600.302 | 7 | 1 | 0.6751344 | 3.856015 | 37.24314 | 38.01375 | 150.2742 | 124.5533 | 9.717941e-05 | 0.06140237 | 0 | 0 | 0
11199 | 334018.7 | 2011-09-18 13:46 | 630.3173 | 7 | 1 | 0.6749525 | 3.85974 | 37.24877 | 38.01375 | 150.2959 | 124.5533 | 9.722709e-05 | 0.06140237 | 0 | 0 | 0
11200 | 334048.7 | 2011-09-18 13:46 | 660.3323 | 7 | 1 | 0.6751344 | 3.863466 | 37.2544 | 38.01375 | 150.3177 | 124.5533 | 9.717941e-05 | 0.06140237 | 0 | 0 | 0
11201 | 334078.7 | 2011-09-18 13:47 | 690.3474 | 7 | 1 | 0.6749525 | 3.866867 | 37.26002 | 38.01375 | 150.3394 | 124.5533 | 9.717941e-05 | 0.06140237 | 0 | 0 | 0
11202 | 334108.7 | 2011-09-18 13:47 | 720.3625 | 7 | 1 | 0.6749525 | 3.870107 | 37.26565 | 38.01375 | 150.3612 | 124.5533 | 6.480217e-05 | 0.06140237 | 0 | 0 | 0
11203 | 334138.7 | 2011-09-18 13:48 | 750.3776 | 7 | 1 | 0.6749525 | 3.873508 | 37.27128 | 38.01375 | 150.383 | 124.5533 | 0.0001295567 | 0.06140237 | 0 | 0 | 0
11204 | 334168.7 | 2011-09-18 13:48 | 780.3927 | 7 | 1 | 0.6749525 | 3.876261 | 37.27691 | 38.01375 | 150.4048 | 124.5533 | 9.717941e-05 | 0.06140237 | 0 | 0 | 0
11205 | 334198.7 | 2011-09-18 13:49 | 810.4079 | 7 | 1 | 0.6749525 | 3.879177 | 37.28253 | 38.01375 | 150.4266 | 124.5533 | 6.480217e-05 | 0.06140237 | 0 | 0 | 0
11206 | 334228.8 | 2011-09-18 13:49 | 840.4231 | 7 | 1 | 0.6751344 | 3.881931 | 37.28816 | 38.01375 | 150.4484 | 124.5533 | 9.717941e-05 | 0.06140237 | 0 | 0 | 0
11207 | 334258.8 | 2011-09-18 13:50 | 870.438 | 7 | 1 | 0.6749525 | 3.884522 | 37.29379 | 38.01375 | 150.4703 | 124.5533 | 6.480217e-05 | 0.06140237 | 0 | 0 | 0
11208 | 334288.8 | 2011-09-18 13:50 | 900.4531 | 7 | 1 | 0.6751344 | 3.887114 | 37.29942 | 38.01375 | 150.4922 | 124.5533 | 6.480217e-05 | 0.06140237 | 0 | 0 | 0
11209 | 334318.8 | 2011-09-18 13:51 | 930.4682 | 7 | 1 | 0.6749525 | 3.889705 | 37.30504 | 38.01375 | 150.514 | 124.5533 | 6.475449e-05 | 0.06140237 | 0 | 0 | 0
11210 | 334348.8 | 2011-09-18 13:51 | 960.4833 | 7 | 1 | 0.6747706 | 3.892135 | 37.31067 | 38.01375 | 150.5359 | 124.5533 | 9.717941e-05 | 0.06140237 | 0 | 0 | 0
11211 | 334378.8 | 2011-09-18 13:52 | 990.4984 | 7 | 1 | 0.6751344 | 3.894727 | 37.3163 | 38.01375 | 150.5578 | 124.5533 | 9.717941e-05 | 0.06140237 | 0 | 0 | 0
11212 | 334408.8 | 2011-09-18 13:52 | 1020.514 | 7 | 1 | 0.6751344 | 3.896994 | 37.32193 | 38.01375 | 150.5798 | 124.5533 | 3.242493e-05 | 0.06140237 | 0 | 0 | 0
11213 | 334438.9 | 2011-09-18 13:53 | 1050.529 | 7 | 1 | 0.6749525 | 3.899424 | 37.32755 | 38.01375 | 150.6017 | 124.5533 | 6.480217e-05 | 0.06140237 | 0 | 0 | 0
11214 | 334468.9 | 2011-09-18 13:53 | 1080.544 | 7 | 1 | 0.6749525 | 3.901691 | 37.33318 | 38.01375 | 150.6237 | 124.5533 | 6.475449e-05 | 0.06140237 | 0 | 0 | 0
11215 | 334498.9 | 2011-09-18 13:54 | 1110.559 | 7 | 1 | 0.6751344 | 3.904121 | 37.33881 | 38.01375 | 150.6456 | 124.5533 | 9.717941e-05 | 0.06140237 | 0 | 0 | 0
11216 | 334528.9 | 2011-09-18 13:54 | 1140.574 | 7 | 1 | 0.6747706 | 3.906389 | 37.34444 | 38.01375 | 150.6676 | 124.5533 | 3.242493e-05 | 0.06140237 | 0 | 0 | 0
11217 | 334558.9 | 2011-09-18 13:55 | 1170.589 | 7 | 1 | 0.6751344 | 3.908818 | 37.35006 | 38.01375 | 150.6896 | 124.5533 | 6.480217e-05 | 0.06140237 | 0 | 0 | 0
11218 | 334588.9 | 2011-09-18 13:55 | 1200.604 | 7 | 1 | 0.6751344 | 3.911086 | 37.35569 | 38.01375 | 150.7116 | 124.5533 | 9.717941e-05 | 0.06140237 | 0 | 0 | 0
11219 | 334619 | 2011-09-18 13:56 | 1230.619 | 7 | 1 | 0.6751344 | 3.913353 | 37.36132 | 38.01375 | 150.7336 | 124.5533 | 6.475449e-05 | 0.06140237 | 0 | 0 | 0
11220 | 334649 | 2011-09-18 13:56 | 1260.634 | 7 | 1 | 0.6749525 | 3.915783 | 37.36694 | 38.01375 | 150.7556 | 124.5533 | 9.717941e-05 | 0.06140237 | 0 | 0 | 0
11221 | 334679 | 2011-09-18 13:57 | 1290.649 | 7 | 1 | 0.6749525 | 3.917888 | 37.37257 | 38.01375 | 150.7777 | 124.5533 | 3.237724e-05 | 0.06140237 | 0 | 0 | 0
11222 | 334709 | 2011-09-18 13:57 | 1320.665 | 7 | 1 | 0.6749525 | 3.920318 | 37.3782 | 38.01375 | 150.7997 | 124.5533 | 6.480217e-05 | 0.06140237 | 0 | 0 | 0
11223 | 334739 | 2011-09-18 13:58 | 1350.68 | 7 | 1 | 0.6749525 | 3.922586 | 37.38382 | 38.01375 | 150.8218 | 124.5533 | 6.480217e-05 | 0.06140237 | 0 | 0 | 0
11224 | 334769 | 2011-09-18 13:58 | 1380.695 | 7 | 1 | 0.6749525 | 3.924853 | 37.38945 | 38.01375 | 150.8439 | 124.5533 | 6.480217e-05 | 0.06140237 | 0 | 0 | 0
11225 | 334799 | 2011-09-18 13:59 | 1410.71 | 7 | 1 | 0.6749525 | 3.927121 | 37.39508 | 38.01375 | 150.866 | 124.5533 | 3.237724e-05 | 0.06140237 | 0 | 0 | 0
11226 | 334829.1 | 2011-09-18 13:59 | 1440.725 | 7 | 1 | 0.6749525 | 3.929227 | 37.40071 | 38.01375 | 150.8881 | 124.5533 | 0 | 0.06140237 | 0 | 0 | 0
11227 | 334859.1 | 2011-09-18 14:00 | 1470.74 | 7 | 1 | 0.6747706 | 3.931656 | 37.40633 | 38.01375 | 150.9102 | 124.5533 | 6.480217e-05 | 0.06140237 | 0 | 0 | 0
11228 | 334889.1 | 2011-09-18 14:00 | 1500.755 | 7 | 1 | 0.6749525 | 3.933924 | 37.41196 | 38.01375 | 150.9323 | 124.5533 | 0 | 0.06140237 | 0 | 0 | 0
11229 | 334919.1 | 2011-09-18 14:01 | 1530.77 | 7 | 1 | 0.6747706 | 3.936353 | 37.41759 | 38.01375 | 150.9545 | 124.5533 | 9.717941e-05 | 0.06140237 | 0 | 0 | 0
11230 | 334949.1 | 2011-09-18 14:01 | 1560.786 | 7 | 1 | 0.6751344 | 3.938621 | 37.42322 | 38.01375 | 150.9766 | 124.5533 | 6.480217e-05 | 0.06140237 | 0 | 0 | 0
11231 | 334979.1 | 2011-09-18 14:02 | 1590.801 | 7 | 1 | 0.6749525 | 3.941051 | 37.42884 | 38.01375 | 150.9988 | 124.5533 | 9.717941e-05 | 0.06140237 | 0 | 0 | 0
11232 | 335009.1 | 2011-09-18 14:02 | 1620.816 | 7 | 1 | 0.6749525 | 3.943318 | 37.43447 | 38.01375 | 151.021 | 124.5533 | 3.237724e-05 | 0.06140237 | 0 | 0 | 0
11233 | 335039.2 | 2011-09-18 14:03 | 1650.831 | 7 | 1 | 0.6751344 | 3.945748 | 37.4401 | 38.01375 | 151.0432 | 124.5533 | 9.717941e-05 | 0.06140237 | 0 | 0 | 0
11234 | 335069.2 | 2011-09-18 14:03 | 1680.846 | 7 | 1 | 0.6749525 | 3.948015 | 37.44573 | 38.01375 | 151.0654 | 124.5533 | 6.480217e-05 | 0.06140237 | 0 | 0 | 0
11235 | 335099.2 | 2011-09-18 14:04 | 1710.861 | 7 | 1 | 0.6747706 | 3.950283 | 37.45135 | 38.01375 | 151.0876 | 124.5533 | 3.242493e-05 | 0.06140237 | 0 | 0 | 0
11236 | 335129.2 | 2011-09-18 14:04 | 1740.879 | 7 | 1 | 0.6749525 | 3.952713 | 37.45698 | 38.01375 | 151.1098 | 124.5533 | 6.475449e-05 | 0.06140237 | 0 | 0 | 0
11237 | 335159.2 | 2011-09-18 14:05 | 1770.891 | 7 | 1 | 0.6749525 | 3.95498 | 37.46261 | 38.01375 | 151.1321 | 124.5533 | 6.475449e-05 | 0.06140237 | 0 | 0 | 0
11238 | 335189.2 | 2011-09-18 14:05 | 1800.906 | 7 | 1 | 0.6749525 | 3.95741 | 37.46824 | 38.01375 | 151.1544 | 124.5533 | 3.242493e-05 | 0.06140237 | 0 | 0 | 0
11239 | 335219.3 | 2011-09-18 14:06 | 1830.921 | 7 | 1 | 0.6749525 | 3.959839 | 37.47386 | 38.01375 | 151.1766 | 124.5533 | 0.0001295567 | 0.06140237 | 0 | 0 | 0
11240 | 335249.3 | 2011-09-18 14:06 | 1860.936 | 7 | 1 | 0.6747706 | 3.962269 | 37.47949 | 38.01375 | 151.1989 | 124.5533 | 6.480217e-05 | 0.06140237 | 0 | 0 | 0
11241 | 335279.3 | 2011-09-18 14:07 | 1890.952 | 7 | 1 | 0.6749525 | 3.964699 | 37.48512 | 38.01375 | 151.2212 | 124.5533 | 6.480217e-05 | 0.06140237 | 0 | 0 | 0
11242 | 335309.3 | 2011-09-18 14:07 | 1920.967 | 7 | 1 | 0.6749525 | 3.96729 | 37.49075 | 38.01375 | 151.2435 | 124.5533 | 6.480217e-05 | 0.06140237 | 0 | 0 | 0
11243 | 335339.3 | 2011-09-18 14:08 | 1950.982 | 7 | 1 | 0.6751344 | 3.969558 | 37.49637 | 38.01375 | 151.2659 | 124.5533 | 6.480217e-05 | 0.06140237 | 0 | 0 | 0
11244 | 335369.3 | 2011-09-18 14:08 | 1980.997 | 7 | 1 | 0.6749525 | 3.972149 | 37.502 | 38.01375 | 151.2882 | 124.5533 | 9.717941e-05 | 0.06140237 | 0 | 0 | 0
11245 | 335399.3 | 2011-09-18 14:09 | 2011.012 | 7 | 1 | 0.6749525 | 3.974417 | 37.50763 | 38.01375 | 151.3106 | 124.5533 | 3.242493e-05 | 0.06140237 | 0 | 0 | 0
11246 | 335429.4 | 2011-09-18 14:09 | 2041.027 | 7 | 1 | 0.6745886 | 3.976846 | 37.51326 | 38.01375 | 151.333 | 124.5533 | 0 | 0.06140237 | 0 | 0 | 0
11247 | 335459.4 | 2011-09-18 14:10 | 2071.042 | 7 | 1 | 0.6749525 | 3.979762 | 37.51888 | 38.01375 | 151.3553 | 124.5533 | 9.717941e-05 | 0.06140237 | 0 | 0 | 0
11248 | 335489.4 | 2011-09-18 14:10 | 2101.057 | 7 | 1 | 0.6749525 | 3.982192 | 37.52451 | 38.01375 | 151.3777 | 124.5533 | 6.480217e-05 | 0.06140237 | 0 | 0 | 0
11249 | 335519.4 | 2011-09-18 14:11 | 2131.072 | 7 | 1 | 0.6749525 | 3.984783 | 37.53014 | 38.01375 | 151.4002 | 124.5533 | 9.717941e-05 | 0.06140237 | 0 | 0 | 0
11250 | 335549.4 | 2011-09-18 14:11 | 2161.087 | 7 | 1 | 0.6749525 | 3.987213 | 37.53577 | 38.01375 | 151.4226 | 124.5533 | 0 | 0.06140237 | 0 | 0 | 0
11251 | 335579.4 | 2011-09-18 14:12 | 2191.103 | 7 | 1 | 0.6747706 | 3.989804 | 37.54139 | 38.01375 | 151.445 | 124.5533 | 9.717941e-05 | 0.06140237 | 0 | 0 | 0
11252 | 335609.5 | 2011-09-18 14:12 | 2221.118 | 7 | 1 | 0.6749525 | 3.992396 | 37.54702 | 38.01375 | 151.4675 | 124.5533 | 6.480217e-05 | 0.06140237 | 0 | 0 | 0
11253 | 335639.5 | 2011-09-18 14:13 | 2251.133 | 7 | 1 | 0.6747706 | 3.994987 | 37.55265 | 38.01375 | 151.49 | 124.5533 | 6.480217e-05 | 0.06140237 | 0 | 0 | 0
11254 | 335669.5 | 2011-09-18 14:13 | 2281.148 | 7 | 1 | 0.6749525 | 3.997741 | 37.55828 | 38.01375 | 151.5125 | 124.5533 | 6.480217e-05 | 0.06140237 | 0 | 0 | 0
11255 | 335699.5 | 2011-09-18 14:14 | 2311.163 | 7 | 1 | 0.6749525 | 4.000332 | 37.5639 | 38.01375 | 151.535 | 124.5533 | 6.475449e-05 | 0.06140237 | 0 | 0 | 0
11256 | 335729.5 | 2011-09-18 14:14 | 2341.178 | 7 | 1 | 0.6749525 | 4.002924 | 37.56953 | 38.01375 | 151.5575 | 124.5533 | 6.475449e-05 | 0.06140237 | 0 | 0 | 0
11257 | 335759.5 | 2011-09-18 14:15 | 2371.193 | 7 | 1 | 0.6751344 | 4.005678 | 37.57516 | 38.01375 | 151.58 | 124.5533 | 9.717941e-05 | 0.06140237 | 0 | 0 | 0
11258 | 335789.5 | 2011-09-18 14:15 | 2401.208 | 7 | 1 | 0.6749525 | 4.008269 | 37.58079 | 38.01375 | 151.6026 | 124.5533 | 6.484985e-05 | 0.06140237 | 0 | 0 | 0
11259 | 335819.6 | 2011-09-18 14:16 | 2431.223 | 7 | 1 | 0.6751344 | 4.011185 | 37.58641 | 38.01375 | 151.6251 | 124.5533 | 9.717941e-05 | 0.06140237 | 0 | 0 | 0
11260 | 335849.6 | 2011-09-18 14:16 | 2461.239 | 7 | 1 | 0.6747706 | 4.013776 | 37.59204 | 38.01375 | 151.6477 | 124.5533 | 9.717941e-05 | 0.06140237 | 0 | 0 | 0
11261 | 335879.6 | 2011-09-18 14:17 | 2491.254 | 7 | 1 | 0.6749525 | 4.016368 | 37.59767 | 38.01375 | 151.6703 | 124.5533 | 3.242493e-05 | 0.06140237 | 0 | 0 | 0
11262 | 335909.6 | 2011-09-18 14:17 | 2521.269 | 7 | 1 | 0.6749525 | 4.019283 | 37.60329 | 38.01375 | 151.6929 | 124.5533 | 9.717941e-05 | 0.06140237 | 0 | 0 | 0
11263 | 335939.6 | 2011-09-18 14:18 | 2551.284 | 7 | 1 | 0.6747706 | 4.022037 | 37.60892 | 38.01375 | 151.7155 | 124.5533 | 9.717941e-05 | 0.06140237 | 0 | 0 | 0
11264 | 335969.6 | 2011-09-18 14:18 | 2581.299 | 7 | 1 | 0.6747706 | 4.02479 | 37.61455 | 38.01375 | 151.7382 | 124.5533 | 6.475449e-05 | 0.06140237 | 0 | 0 | 0
11265 | 335999.6 | 2011-09-18 14:19 | 2611.314 | 7 | 1 | 0.6751344 | 4.027868 | 37.62018 | 38.01375 | 151.7608 | 124.5533 | 9.717941e-05 | 0.06140237 | 0 | 0 | 0
11266 | 336029.7 | 2011-09-18 14:19 | 2641.329 | 7 | 1 | 0.6749525 | 4.030622 | 37.6258 | 38.01375 | 151.7835 | 124.5533 | 9.717941e-05 | 0.06140237 | 0 | 0 | 0
11267 | 336059.7 | 2011-09-18 14:20 | 2671.344 | 7 | 1 | 0.6747706 | 4.033213 | 37.63143 | 38.01375 | 151.8062 | 124.5533 | 3.242493e-05 | 0.06140237 | 0 | 0 | 0
11268 | 336089.7 | 2011-09-18 14:20 | 2701.359 | 7 | 1 | 0.6747706 | 4.036129 | 37.63706 | 38.01375 | 151.8289 | 124.5533 | 6.484985e-05 | 0.06140237 | 0 | 0 | 0
11269 | 336119.7 | 2011-09-18 14:21 | 2731.375 | 7 | 1 | 0.6749525 | 4.039044 | 37.64268 | 38.01375 | 151.8516 | 124.5533 | 3.242493e-05 | 0.06140237 | 0 | 0 | 0
11270 | 336149.7 | 2011-09-18 14:21 | 2761.39 | 7 | 1 | 0.6749525 | 4.041959 | 37.64831 | 38.01375 | 151.8744 | 124.5533 | 6.475449e-05 | 0.06140237 | 0 | 0 | 0
11271 | 336179.7 | 2011-09-18 14:22 | 2791.405 | 7 | 1 | 0.6749525 | 4.044875 | 37.65394 | 38.01375 | 151.8971 | 124.5533 | 6.484985e-05 | 0.06140237 | 0 | 0 | 0
11272 | 336209.8 | 2011-09-18 14:22 | 2821.42 | 7 | 1 | 0.6749525 | 4.048114 | 37.65957 | 38.01375 | 151.9199 | 124.5533 | 0.0001619339 | 0.06140237 | 0 | 0 | 0
11273 | 336239.8 | 2011-09-18 14:23 | 2851.435 | 7 | 1 | 0.6749525 | 4.05103 | 37.66519 | 38.01375 | 151.9427 | 124.5533 | 9.717941e-05 | 0.06140237 | 0 | 0 | 0
11274 | 336269.8 | 2011-09-18 14:23 | 2881.45 | 7 | 1 | 0.6753163 | 4.053946 | 37.67082 | 38.01375 | 151.9655 | 124.5533 | 6.484985e-05 | 0.06140237 | 0 | 0 | 0
11275 | 336299.8 | 2011-09-18 14:24 | 2911.465 | 7 | 1 | 0.6749525 | 4.057023 | 37.67645 | 38.01375 | 151.9883 | 124.5533 | 6.484985e-05 | 0.06140237 | 0 | 0 | 0
11276 | 336329.8 | 2011-09-18 14:24 | 2941.48 | 7 | 1 | 0.6747706 | 4.060101 | 37.68208 | 38.01375 | 152.0111 | 124.5533 | 9.717941e-05 | 0.06140237 | 0 | 0 | 0
11277 | 336359.8 | 2011-09-18 14:25 | 2971.495 | 7 | 1 | 0.6751344 | 4.063016 | 37.6877 | 38.01375 | 152.034 | 124.5533 | 6.484985e-05 | 0.06140237 | 0 | 0 | 0
11278 | 336389.8 | 2011-09-18 14:25 | 3001.51 | 7 | 1 | 0.6749525 | 4.066093 | 37.69333 | 38.01375 | 152.0569 | 124.5533 | 9.717941e-05 | 0.06140237 | 0 | 0 | 0
11279 | 336419.9 | 2011-09-18 14:26 | 3031.526 | 7 | 1 | 0.6749525 | 4.069333 | 37.69896 | 38.01375 | 152.0798 | 124.5533 | 0.000129509 | 0.06140237 | 0 | 0 | 0
11280 | 336449.9 | 2011-09-18 14:26 | 3061.541 | 7 | 1 | 0.6751344 | 4.072248 | 37.70459 | 38.01375 | 152.1027 | 124.5533 | 9.717941e-05 | 0.06140237 | 0 | 0 | 0
11281 | 336479.9 | 2011-09-18 14:27 | 3091.556 | 7 | 1 | 0.6747706 | 4.075326 | 37.71021 | 38.01375 | 152.1256 | 124.5533 | 6.484985e-05 | 0.06140237 | 0 | 0 | 0
11282 | 336509.9 | 2011-09-18 14:27 | 3121.571 | 7 | 1 | 0.6749525 | 4.078565 | 37.71584 | 38.01375 | 152.1485 | 124.5533 | 9.717941e-05 | 0.06140237 | 0 | 0 | 0
11283 | 336539.9 | 2011-09-18 14:28 | 3151.586 | 7 | 1 | 0.6749525 | 4.081805 | 37.72147 | 38.01375 | 152.1715 | 124.5533 | 6.484985e-05 | 0.06140237 | 0 | 0 | 0
11284 | 336569.9 | 2011-09-18 14:28 | 3181.601 | 7 | 1 | 0.6749525 | 4.085206 | 37.72709 | 38.01375 | 152.1945 | 124.5533 | 9.717941e-05 | 0.06140237 | 0 | 0 | 0
11285 | 336600 | 2011-09-18 14:29 | 3211.616 | 7 | 1 | 0.6747706 | 4.088284 | 37.73272 | 38.01375 | 152.2175 | 124.5533 | 6.475449e-05 | 0.06140237 | 0 | 0 | 0
11286 | 336630 | 2011-09-18 14:29 | 3241.632 | 7 | 1 | 0.6751344 | 4.091685 | 37.73835 | 38.01375 | 152.2405 | 124.5533 | 9.717941e-05 | 0.06140237 | 0 | 0 | 0
11287 | 336660 | 2011-09-18 14:30 | 3271.646 | 7 | 1 | 0.6749525 | 4.094924 | 37.74398 | 38.01375 | 152.2635 | 124.5533 | 9.717941e-05 | 0.06140237 | 0 | 0 | 0
11288 | 336690 | 2011-09-18 14:30 | 3301.662 | 7 | 1 | 0.6749525 | 4.098164 | 37.7496 | 38.01375 | 152.2866 | 124.5533 | 6.484985e-05 | 0.06140237 | 0 | 0 | 0
11289 | 336720 | 2011-09-18 14:31 | 3331.677 | 7 | 1 | 0.6749525 | 4.101565 | 37.75523 | 38.01375 | 152.3097 | 124.5533 | 9.717941e-05 | 0.06140237 | 0 | 0 | 0
11290 | 336750 | 2011-09-18 14:31 | 3361.692 | 7 | 1 | 0.6747706 | 4.105129 | 37.76086 | 38.01375 | 152.3327 | 124.5533 | 0.0001296043 | 0.06140237 | 0 | 0 | 0
11291 | 336780 | 2011-09-18 14:32 | 3391.707 | 7 | 1 | 0.6749525 | 4.108368 | 37.76649 | 38.01375 | 152.3559 | 124.5533 | 6.475449e-05 | 0.06140237 | 0 | 0 | 0
11292 | 336810.1 | 2011-09-18 14:32 | 3421.722 | 7 | 1 | 0.6747706 | 4.11177 | 37.77211 | 38.01375 | 152.379 | 124.5533 | 6.484985e-05 | 0.06140237 | 0 | 0 | 0
11293 | 336840.1 | 2011-09-18 14:33 | 3451.737 | 7 | 1 | 0.6749525 | 4.115333 | 37.77774 | 38.01375 | 152.4021 | 124.5533 | 0.0001296043 | 0.06140237 | 0 | 0 | 0
11294 | 336870.1 | 2011-09-18 14:33 | 3481.752 | 7 | 1 | 0.6749525 | 4.118896 | 37.78337 | 38.01375 | 152.4253 | 124.5533 | 0.0001296043 | 0.06140237 | 0 | 0 | 0
11295 | 336900.1 | 2011-09-18 14:34 | 3511.769 | 7 | 1 | 0.6751344 | 4.12246 | 37.789 | 38.01375 | 152.4485 | 124.5533 | 0.0001296043 | 0.06140237 | 0 | 0 | 0
11296 | 336930.1 | 2011-09-18 14:34 | 3541.782 | 7 | 1 | 0.6749525 | 4.125861 | 37.79462 | 38.01375 | 152.4717 | 124.5533 | 9.717941e-05 | 0.06140237 | 0 | 0 | 0
11297 | 336960.1 | 2011-09-18 14:35 | 3571.798 | 7 | 1 | 0.6751344 | 4.129587 | 37.80025 | 38.01375 | 152.4949 | 124.5533 | 0.0001296043 | 0.06140237 | 0 | 0 | 0
11298 | 336990.1 | 2011-09-18 14:35 | 3601.813 | 7 | 1 | 0.6749525 | 4.13315 | 37.80588 | 38.01375 | 152.5182 | 124.5533 | 9.717941e-05 | 0.06140237 | 0 | 0 | 0
11299 | 337020.2 | 2011-09-18 14:36 | 3631.828 | 7 | 1 | 0.6749525 | 4.136714 | 37.8115 | 38.01375 | 152.5414 | 124.5533 | 9.717941e-05 | 0.06140237 | 0 | 0 | 0
11300 | 337050.2 | 2011-09-18 14:36 | 3661.844 | 7 | 1 | 0.6747706 | 4.140439 | 37.81713 | 38.01375 | 152.5647 | 124.5533 | 9.717941e-05 | 0.06140237 | 0 | 0 | 0
11301 | 337080.2 | 2011-09-18 14:37 | 3691.845 | 7 | 1 | 0.6751344 | 4.144164 | 37.82276 | 38.01375 | 152.588 | 124.5533 | 0.0001296043 | 0.06140237 | 0 | 0 | 0
11302 | 337110.2 | 2011-09-18 14:37 | 3721.857 | 7 | 1 | 0.6751344 | 4.14789 | 37.82838 | 38.01375 | 152.6114 | 124.5533 | 6.484985e-05 | 0.06140237 | 0 | 0 | 0
11303 | 337140.2 | 2011-09-18 14:38 | 3751.873 | 7 | 1 | 0.6749525 | 4.151453 | 37.83401 | 38.01375 | 152.6347 | 124.5533 | 6.484985e-05 | 0.06140237 | 0 | 0 | 0
11304 | 337170.2 | 2011-09-18 14:38 | 3781.892 | 7 | 1 | 0.6751344 | 4.15534 | 37.83964 | 38.01375 | 152.6581 | 124.5533 | 9.717941e-05 | 0.06140237 | 0 | 0 | 0
11305 | 337200.2 | 2011-09-18 14:39 | 3811.903 | 7 | 1 | 0.6749525 | 4.158904 | 37.84527 | 38.01375 | 152.6815 | 124.5533 | 3.242493e-05 | 0.06140237 | 0 | 0 | 0
11306 | 337230.3 | 2011-09-18 14:39 | 3841.918 | 7 | 1 | 0.6749525 | 4.162791 | 37.85089 | 38.01375 | 152.7049 | 124.5533 | 6.475449e-05 | 0.06140237 | 0 | 0 | 0
11307 | 337260.3 | 2011-09-18 14:40 | 3871.933 | 7 | 1 | 0.6747706 | 4.166516 | 37.85652 | 38.01375 | 152.7283 | 124.5533 | 6.475449e-05 | 0.06140237 | 0 | 0 | 0
11308 | 337290.3 | 2011-09-18 14:40 | 3901.948 | 7 | 1 | 0.6749525 | 4.170566 | 37.86215 | 38.01375 | 152.7518 | 124.5533 | 9.717941e-05 | 0.06140237 | 0 | 0 | 0
11309 | 337320.3 | 2011-09-18 14:41 | 3931.963 | 7 | 1 | 0.6747706 | 4.174291 | 37.86777 | 38.01375 | 152.7753 | 124.5533 | 6.484985e-05 | 0.06140237 | 0 | 0 | 0
11310 | 337350.3 | 2011-09-18 14:41 | 3961.978 | 7 | 1 | 0.6747706 | 4.17834 | 37.8734 | 38.01375 | 152.7988 | 124.5533 | 9.717941e-05 | 0.06140237 | 0 | 0 | 0
11311 | 337380.3 | 2011-09-18 14:42 | 3991.993 | 7 | 1 | 0.6749525 | 4.182065 | 37.87903 | 38.01375 | 152.8223 | 124.5533 | 9.717941e-05 | 0.06140237 | 0 | 0 | 0
11312 | 337410.3 | 2011-09-18 14:42 | 4022.009 | 7 | 1 | 0.6749525 | 4.186277 | 37.88466 | 38.01375 | 152.8458 | 124.5533 | 0.0001296043 | 0.06140237 | 0 | 0 | 0
11313 | 337440.4 | 2011-09-18 14:43 | 4052.024 | 7 | 1 | 0.6751344 | 4.190002 | 37.89028 | 38.01375 | 152.8694 | 124.5533 | 6.484985e-05 | 0.06140237 | 0 | 0 | 0
11314 | 337470.4 | 2011-09-18 14:43 | 4082.039 | 7 | 1 | 0.6749525 | 4.194213 | 37.89591 | 38.01375 | 152.893 | 124.5533 | 9.717941e-05 | 0.06140237 | 0 | 0 | 0
11315 | 337500.4 | 2011-09-18 14:44 | 4112.054 | 7 | 1 | 0.6749525 | 4.198101 | 37.90154 | 38.01375 | 152.9166 | 124.5533 | 9.717941e-05 | 0.06140237 | 0 | 0 | 0
11316 | 337513.1 | 2011-09-18 14:44 | 4124.788 | 7 | 1 | 0.6749525 | 4.200045 | 37.90392 | 38.01375 | 152.9266 | 124.5533 | 0.0001943588 | 0.06140237 | 0 | 0 | 0
11317 | 337543.1 | 2011-09-18 14:45 | 30.0151 | 8 | 1 | 0.6412967 | 4.200368 | 37.90942 | 38.01375 | 152.9497 | 124.5533 | 0 | 0.06140237 | 0 | 0 | 0
11318 | 337573.2 | 2011-09-18 14:45 | 60.0301 | 8 | 1 | 0.6123709 | 4.200207 | 37.91464 | 38.01375 | 152.9716 | 124.5533 | 0 | 0.06140237 | 0 | 0 | 0
11319 | 337603.2 | 2011-09-18 14:46 | 90.04532 | 8 | 1 | 0.5869017 | 4.200207 | 37.91964 | 38.01375 | 152.9926 | 124.5533 | 0 | 0.06140237 | 0 | 0 | 0
11320 | 337633.2 | 2011-09-18 14:46 | 120.0604 | 8 | 1 | 0.5636155 | 4.200207 | 37.92444 | 38.01375 | 153.0128 | 124.5533 | 3.242493e-05 | 0.06140237 | 0 | 0 | 0
11321 | 337663.2 | 2011-09-18 14:47 | 150.0755 | 8 | 1 | 0.5421485 | 4.200368 | 37.92904 | 38.01375 | 153.0321 | 124.5533 | 3.232956e-05 | 0.06140237 | 0 | 0 | 0
11322 | 337693.2 | 2011-09-18 14:47 | 180.0907 | 8 | 1 | 0.5215912 | 4.200207 | 37.93348 | 38.01375 | 153.0508 | 124.5533 | 0 | 0.06140237 | 0 | 0 | 0
11323 | 337723.2 | 2011-09-18 14:48 | 210.1057 | 8 | 1 | 0.5023074 | 4.200207 | 37.93775 | 38.01375 | 153.0687 | 124.5533 | 0 | 0.06140237 | 0 | 0 | 0
11324 | 337753.3 | 2011-09-18 14:48 | 240.1208 | 8 | 1 | 0.484115 | 4.200207 | 37.94186 | 38.01375 | 153.086 | 124.5533 | -3.232956e-05 | 0.06140237 | 0 | 0 | 0
11325 | 337783.3 | 2011-09-18 14:49 | 270.1359 | 8 | 1 | 0.4670143 | 4.200368 | 37.94582 | 38.01375 | 153.1026 | 124.5533 | 3.232956e-05 | 0.06140237 | 0 | 0 | 0
11326 | 337813.3 | 2011-09-18 14:49 | 300.151 | 8 | 1 | 0.4502773 | 4.200368 | 37.94964 | 38.01375 | 153.1187 | 124.5533 | 3.232956e-05 | 0.06140237 | 0 | 0 | 0
11327 | 337843.3 | 2011-09-18 14:50 | 330.1662 | 8 | 1 | 0.43445 | 4.200207 | 37.95333 | 38.01375 | 153.1341 | 124.5533 | -3.232956e-05 | 0.06140237 | 0 | 0 | 0
11328 | 337873.3 | 2011-09-18 14:50 | 360.1812 | 8 | 1 | 0.4189865 | 4.200207 | 37.95689 | 38.01375 | 153.1491 | 124.5533 | -3.232956e-05 | 0.06140237 | 0 | 0 | 0
11329 | 337903.3 | 2011-09-18 14:51 | 390.1964 | 8 | 1 | 0.4046146 | 4.200207 | 37.96032 | 38.01375 | 153.1635 | 124.5533 | 0 | 0.06140237 | 0 | 0 | 0
11330 | 337933.3 | 2011-09-18 14:51 | 420.2115 | 8 | 1 | 0.3909703 | 4.200368 | 37.96364 | 38.01375 | 153.1774 | 124.5533 | 3.232956e-05 | 0.06140237 | 0 | 0 | 0
11331 | 337963.4 | 2011-09-18 14:52 | 450.2267 | 8 | 1 | 0.377508 | 4.200207 | 37.96684 | 38.01375 | 153.1909 | 124.5533 | -3.232956e-05 | 0.06140237 | 0 | 0 | 0
11332 | 337993.4 | 2011-09-18 14:52 | 480.2417 | 8 | 1 | 0.3647734 | 4.200207 | 37.96993 | 38.01375 | 153.2039 | 124.5533 | 0 | 0.06140237 | 0 | 0 | 0
11333 | 338023.4 | 2011-09-18 14:53 | 510.2569 | 8 | 1 | 0.3525845 | 4.200368 | 37.97292 | 38.01375 | 153.2164 | 124.5533 | 0 | 0.06140237 | 0 | 0 | 0
11334 | 338053.4 | 2011-09-18 14:53 | 540.2719 | 8 | 1 | 0.3409415 | 4.200368 | 37.97581 | 38.01375 | 153.2286 | 124.5533 | 0 | 0.06140237 | 0 | 0 | 0
11335 | 338083.4 | 2011-09-18 14:54 | 570.287 | 8 | 1 | 0.3298441 | 4.200207 | 37.97861 | 38.01375 | 153.2403 | 124.5533 | -3.232956e-05 | 0.06140237 | 0 | 0 | 0
11336 | 338113.4 | 2011-09-18 14:54 | 600.3022 | 8 | 1 | 0.3189287 | 4.200207 | 37.98131 | 38.01375 | 153.2517 | 124.5533 | -3.232956e-05 | 0.06140237 | 0 | 0 | 0
11337 | 338143.5 | 2011-09-18 14:55 | 630.3172 | 8 | 1 | 0.3083772 | 4.200207 | 37.98393 | 38.01375 | 153.2627 | 124.5533 | 0 | 0.06140237 | 0 | 0 | 0
11338 | 338173.5 | 2011-09-18 14:55 | 660.3323 | 8 | 1 | 0.2987353 | 4.200207 | 37.98646 | 38.01375 | 153.2733 | 124.5533 | 0 | 0.06140237 | 0 | 0 | 0
11339 | 338203.5 | 2011-09-18 14:56 | 690.3474 | 8 | 1 | 0.2894572 | 4.200207 | 37.98891 | 38.01375 | 153.2836 | 124.5533 | 0 | 0.06140237 | 0 | 0 | 0
11340 | 338233.5 | 2011-09-18 14:56 | 720.3626 | 8 | 1 | 0.2801791 | 4.200368 | 37.99128 | 38.01375 | 153.2936 | 124.5533 | 3.232956e-05 | 0.06140237 | 0 | 0 | 0
11341 | 338263.5 | 2011-09-18 14:57 | 750.3778 | 8 | 1 | 0.2712649 | 4.200368 | 37.99358 | 38.01375 | 153.3032 | 124.5533 | 3.232956e-05 | 0.06140237 | 0 | 0 | 0
11342 | 338293.5 | 2011-09-18 14:57 | 780.3929 | 8 | 1 | 0.2627144 | 4.200368 | 37.99581 | 38.01375 | 153.3126 | 124.5533 | 0 | 0.06140237 | 0 | 0 | 0
11343 | 338323.5 | 2011-09-18 14:58 | 810.4079 | 8 | 1 | 0.2547098 | 4.200207 | 37.99797 | 38.01375 | 153.3216 | 124.5533 | 0 | 0.06140237 | 0 | 0 | 0
11344 | 338353.6 | 2011-09-18 14:58 | 840.4229 | 8 | 1 | 0.2468871 | 4.200207 | 38.00006 | 38.01375 | 153.3304 | 124.5533 | 0 | 0.06140237 | 0 | 0 | 0
11345 | 338383.6 | 2011-09-18 14:59 | 870.4381 | 8 | 1 | 0.2392464 | 4.200207 | 38.00208 | 38.01375 | 153.3389 | 124.5533 | 0 | 0.06140237 | 0 | 0 | 0
11346 | 338413.6 | 2011-09-18 14:59 | 900.4532 | 8 | 1 | 0.2323333 | 4.200207 | 38.00405 | 38.01375 | 153.3472 | 124.5533 | 0 | 0.06140237 | 0 | 0 | 0
11347 | 338443.6 | 2011-09-18 15:00 | 930.4683 | 8 | 1 | 0.2250564 | 4.200207 | 38.00595 | 38.01375 | 153.3552 | 124.5533 | 0 | 0.06140237 | 0 | 0 | 0
11348 | 338473.6 | 2011-09-18 15:00 | 960.4835 | 8 | 1 | 0.2183252 | 4.200207 | 38.0078 | 38.01375 | 153.3629 | 124.5533 | 0 | 0.06140237 | 0 | 0 | 0
11349 | 338503.6 | 2011-09-18 15:01 | 990.4986 | 8 | 1 | 0.2119579 | 4.200368 | 38.00959 | 38.01375 | 153.3705 | 124.5533 | 3.232956e-05 | 0.06140237 | 0 | 0 | 0
11350 | 338533.6 | 2011-09-18 15:01 | 1020.514 | 8 | 1 | 0.2054086 | 4.200207 | 38.01133 | 38.01375 | 153.3778 | 124.5533 | 0 | 0.06140237 | 0 | 0 | 0
11351 | 338563.7 | 2011-09-18 15:02 | 1050.529 | 8 | 1 | 0.1990413 | 4.200207 | 38.01302 | 38.01375 | 153.3849 | 124.5533 | -3.232956e-05 | 0.06140237 | 0 | 0 | 0
11352 | 338593.7 | 2011-09-18 15:02 | 1080.544 | 8 | 1 | 0.1935836 | 4.200368 | 38.01466 | 38.01375 | 153.3917 | 124.5533 | 3.232956e-05 | 0.06140237 | 0 | 0 | 0
11353 | 338623.7 | 2011-09-18 15:03 | 1110.559 | 8 | 1 | 0.187944 | 4.200207 | 38.01625 | 38.01375 | 153.3984 | 124.5533 | -3.232956e-05 | 0.06140237 | 0 | 0 | 0
11354 | 338653.7 | 2011-09-18 15:03 | 1140.574 | 8 | 1 | 0.1823044 | 4.200045 | 38.01779 | 38.01375 | 153.4049 | 124.5533 | -3.242493e-05 | 0.06140237 | 0 | 0 | 0
11355 | 338683.7 | 2011-09-18 15:04 | 1170.589 | 8 | 1 | 0.1772105 | 4.200368 | 38.01929 | 38.01375 | 153.4112 | 124.5533 | 0 | 0.06140237 | 0 | 0 | 0
11356 | 338713.7 | 2011-09-18 15:04 | 1200.604 | 8 | 1 | 0.1724805 | 4.200207 | 38.02075 | 38.01375 | 153.4173 | 124.5533 | 0 | 0.06140237 | 0 | 0 | 0
11357 | 338743.8 | 2011-09-18 15:05 | 1230.619 | 8 | 1 | 0.1673867 | 4.200368 | 38.02217 | 38.01375 | 153.4233 | 124.5533 | 3.232956e-05 | 0.06140237 | 0 | 0 | 0
11358 | 338773.8 | 2011-09-18 15:05 | 1260.634 | 8 | 1 | 0.1626567 | 4.200207 | 38.02354 | 38.01375 | 153.429 | 124.5533 | 0 | 0.06140237 | 0 | 0 | 0
11359 | 338803.8 | 2011-09-18 15:06 | 1290.65 | 8 | 1 | 0.1581086 | 4.200207 | 38.02488 | 38.01375 | 153.4347 | 124.5533 | 0 | 0.06140237 | 0 | 0 | 0
11360 | 338833.8 | 2011-09-18 15:06 | 1320.665 | 8 | 1 | 0.1537424 | 4.200207 | 38.02618 | 38.01375 | 153.4401 | 124.5533 | 0 | 0.06140237 | 0 | 0 | 0
11361 | 338863.8 | 2011-09-18 15:07 | 1350.68 | 8 | 1 | 0.1497401 | 4.200207 | 38.02745 | 38.01375 | 153.4454 | 124.5533 | -3.232956e-05 | 0.06140237 | 0 | 0 | 0
11362 | 338893.8 | 2011-09-18 15:07 | 1380.695 | 8 | 1 | 0.1455559 | 4.200207 | 38.02868 | 38.01375 | 153.4506 | 124.5533 | -6.475449e-05 | 0.06140237 | 0 | 0 | 0
11363 | 338923.8 | 2011-09-18 15:08 | 1410.71 | 8 | 1 | 0.1417355 | 4.200368 | 38.02988 | 38.01375 | 153.4556 | 124.5533 | 3.232956e-05 | 0.06140237 | 0 | 0 | 0
11364 | 338953.9 | 2011-09-18 15:08 | 1440.725 | 8 | 1 | 0.1379151 | 4.200207 | 38.03104 | 38.01375 | 153.4605 | 124.5533 | -3.232956e-05 | 0.06140237 | 0 | 0 | 0
11365 | 338983.9 | 2011-09-18 15:09 | 1470.74 | 8 | 1 | 0.1340947 | 4.200207 | 38.03218 | 38.01375 | 153.4653 | 124.5533 | 0 | 0.06140237 | 0 | 0 | 0
11366 | 339013.9 | 2011-09-18 15:09 | 1500.755 | 8 | 1 | 0.1304563 | 4.200207 | 38.03328 | 38.01375 | 153.4699 | 124.5533 | 0 | 0.06140237 | 0 | 0 | 0
11367 | 339043.9 | 2011-09-18 15:10 | 1530.771 | 8 | 1 | 0.1271816 | 4.200207 | 38.03435 | 38.01375 | 153.4745 | 124.5533 | 0 | 0.06140237 | 0 | 0 | 0
11368 | 339073.9 | 2011-09-18 15:10 | 1560.785 | 8 | 1 | 0.1237251 | 4.200207 | 38.0354 | 38.01375 | 153.4788 | 124.5533 | 0 | 0.06140237 | 0 | 0 | 0
11369 | 339103.9 | 2011-09-18 15:11 | 1590.801 | 8 | 1 | 0.1206324 | 4.200207 | 38.03642 | 38.01375 | 153.4831 | 124.5533 | 0 | 0.06140237 | 0 | 0 | 0
11370 | 339133.9 | 2011-09-18 15:11 | 1620.816 | 8 | 1 | 0.1175397 | 4.200207 | 38.03741 | 38.01375 | 153.4873 | 124.5533 | -3.232956e-05 | 0.06140237 | 0 | 0 | 0
11371 | 339164 | 2011-09-18 15:12 | 1650.831 | 8 | 1 | 0.114447 | 4.200368 | 38.03838 | 38.01375 | 153.4914 | 124.5533 | 3.232956e-05 | 0.06140237 | 0 | 0 | 0
11372 | 339194 | 2011-09-18 15:12 | 1680.846 | 8 | 1 | 0.1111724 | 4.200045 | 38.03932 | 38.01375 | 153.4953 | 124.5533 | -6.475449e-05 | 0.06140237 | 0 | 0 | 0
11373 | 339224 | 2011-09-18 15:13 | 1710.861 | 8 | 1 | 0.1086255 | 4.200207 | 38.04024 | 38.01375 | 153.4992 | 124.5533 | -3.232956e-05 | 0.06140237 | 0 | 0 | 0
11374 | 339254 | 2011-09-18 15:13 | 1740.876 | 8 | 1 | 0.1060786 | 4.200368 | 38.04113 | 38.01375 | 153.5029 | 124.5533 | 3.232956e-05 | 0.06140237 | 0 | 0 | 0
11375 | 339284 | 2011-09-18 15:14 | 1770.891 | 8 | 1 | 0.1033497 | 4.200368 | 38.042 | 38.01375 | 153.5066 | 124.5533 | 0 | 0.06140237 | 0 | 0 | 0
11376 | 339314 | 2011-09-18 15:14 | 1800.906 | 8 | 1 | 0.1008028 | 4.200368 | 38.04286 | 38.01375 | 153.5102 | 124.5533 | 3.232956e-05 | 0.06140237 | 0 | 0 | 0
11377 | 339344.1 | 2011-09-18 15:15 | 1830.921 | 8 | 1 | 0.09843778 | 4.200207 | 38.04369 | 38.01375 | 153.5136 | 124.5533 | -3.232956e-05 | 0.06140237 | 0 | 0 | 0
11378 | 339374.1 | 2011-09-18 15:15 | 1860.94 | 8 | 1 | 0.09589086 | 4.200368 | 38.04449 | 38.01375 | 153.517 | 124.5533 | 3.232956e-05 | 0.06140237 | 0 | 0 | 0
11379 | 339404.1 | 2011-09-18 15:16 | 1890.952 | 8 | 1 | 0.09334393 | 4.200207 | 38.04528 | 38.01375 | 153.5204 | 124.5533 | -3.232956e-05 | 0.06140237 | 0 | 0 | 0
11380 | 339434.1 | 2011-09-18 15:16 | 1920.967 | 8 | 1 | 0.09134278 | 4.200368 | 38.04605 | 38.01375 | 153.5236 | 124.5533 | 3.232956e-05 | 0.06140237 | 0 | 0 | 0
11381 | 339464.1 | 2011-09-18 15:17 | 1950.982 | 8 | 1 | 0.08934162 | 4.200368 | 38.04681 | 38.01375 | 153.5268 | 124.5533 | 3.232956e-05 | 0.06140237 | 0 | 0 | 0
11382 | 339494.1 | 2011-09-18 15:17 | 1980.997 | 8 | 1 | 0.08715854 | 4.200368 | 38.04754 | 38.01375 | 153.5298 | 124.5533 | 0 | 0.06140237 | 0 | 0 | 0
11383 | 339524.1 | 2011-09-18 15:18 | 2011.012 | 8 | 1 | 0.08497547 | 4.200368 | 38.04826 | 38.01375 | 153.5329 | 124.5533 | 3.232956e-05 | 0.06140237 | 0 | 0 | 0
11384 | 339554.2 | 2011-09-18 15:18 | 2041.027 | 8 | 1 | 0.08279239 | 4.200207 | 38.04896 | 38.01375 | 153.5358 | 124.5533 | -3.232956e-05 | 0.06140237 | 0 | 0 | 0
11385 | 339584.2 | 2011-09-18 15:19 | 2071.042 | 8 | 1 | 0.08115508 | 4.200368 | 38.04964 | 38.01375 | 153.5387 | 124.5533 | 3.232956e-05 | 0.06140237 | 0 | 0 | 0
11386 | 339614.2 | 2011-09-18 15:19 | 2101.057 | 8 | 1 | 0.078972 | 4.200207 | 38.05031 | 38.01375 | 153.5415 | 124.5533 | 0 | 0.06140237 | 0 | 0 | 0
11387 | 339644.2 | 2011-09-18 15:20 | 2131.072 | 8 | 1 | 0.07733469 | 4.200368 | 38.05096 | 38.01375 | 153.5442 | 124.5533 | 0 | 0.06140237 | 0 | 0 | 0
11388 | 339674.2 | 2011-09-18 15:20 | 2161.088 | 8 | 1 | 0.07551546 | 4.200207 | 38.0516 | 38.01375 | 153.5469 | 124.5533 | 0 | 0.06140237 | 0 | 0 | 0
11389 | 339704.2 | 2011-09-18 15:21 | 2191.103 | 8 | 1 | 0.07387815 | 4.200207 | 38.05222 | 38.01375 | 153.5495 | 124.5533 | 0 | 0.06140237 | 0 | 0 | 0
11390 | 339734.3 | 2011-09-18 15:21 | 2221.118 | 8 | 1 | 0.07205892 | 4.200207 | 38.05283 | 38.01375 | 153.5521 | 124.5533 | 0 | 0.06140237 | 0 | 0 | 0
11391 | 339764.3 | 2011-09-18 15:22 | 2251.133 | 8 | 1 | 0.07060353 | 4.200368 | 38.05342 | 38.01375 | 153.5546 | 124.5533 | 3.232956e-05 | 0.06140237 | 0 | 0 | 0
11392 | 339794.3 | 2011-09-18 15:22 | 2281.148 | 8 | 1 | 0.06914815 | 4.200368 | 38.054 | 38.01375 | 153.557 | 124.5533 | 0 | 0.06140237 | 0 | 0 | 0
11393 | 339824.3 | 2011-09-18 15:23 | 2311.163 | 8 | 1 | 0.06769276 | 4.200368 | 38.05457 | 38.01375 | 153.5594 | 124.5533 | 0 | 0.06140237 | 0 | 0 | 0
11394 | 339854.3 | 2011-09-18 15:23 | 2341.178 | 8 | 1 | 0.06623737 | 4.200368 | 38.05513 | 38.01375 | 153.5617 | 124.5533 | 0 | 0.06140237 | 0 | 0 | 0
11395 | 339884.3 | 2011-09-18 15:24 | 2371.193 | 8 | 1 | 0.06423622 | 4.200207 | 38.05567 | 38.01375 | 153.564 | 124.5533 | 0 | 0.06140237 | 0 | 0 | 0
11396 | 339914.3 | 2011-09-18 15:24 | 2401.208 | 8 | 1 | 0.06296276 | 4.200207 | 38.0562 | 38.01375 | 153.5662 | 124.5533 | 0 | 0.06140237 | 0 | 0 | 0
11397 | 339944.4 | 2011-09-18 15:25 | 2431.224 | 8 | 1 | 0.06168929 | 4.200368 | 38.05672 | 38.01375 | 153.5684 | 124.5533 | 3.232956e-05 | 0.06140237 | 0 | 0 | 0
11398 | 339974.4 | 2011-09-18 15:25 | 2461.239 | 8 | 1 | 0.06041583 | 4.200207 | 38.05723 | 38.01375 | 153.5706 | 124.5533 | 0 | 0.06140237 | 0 | 0 | 0
11399 | 340004.4 | 2011-09-18 15:26 | 2491.254 | 8 | 1 | 0.05914237 | 4.200368 | 38.05773 | 38.01375 | 153.5726 | 124.5533 | 3.232956e-05 | 0.06140237 | 0 | 0 | 0
11400 | 340034.4 | 2011-09-18 15:26 | 2521.269 | 8 | 1 | 0.05805083 | 4.200368 | 38.05822 | 38.01375 | 153.5747 | 124.5533 | 0 | 0.06140237 | 0 | 0 | 0
11401 | 340064.4 | 2011-09-18 15:27 | 2551.284 | 8 | 1 | 0.05641352 | 4.200207 | 38.0587 | 38.01375 | 153.5767 | 124.5533 | 0 | 0.06140237 | 0 | 0 | 0
11402 | 340094.4 | 2011-09-18 15:27 | 2581.299 | 8 | 1 | 0.0555039 | 4.200207 | 38.05916 | 38.01375 | 153.5787 | 124.5533 | 0 | 0.06140237 | 0 | 0 | 0
11403 | 340124.4 | 2011-09-18 15:28 | 2611.314 | 8 | 1 | 0.05441236 | 4.200368 | 38.05962 | 38.01375 | 153.5806 | 124.5533 | 3.232956e-05 | 0.06140237 | 0 | 0 | 0
11404 | 340154.5 | 2011-09-18 15:28 | 2641.329 | 8 | 1 | 0.05332082 | 4.200207 | 38.06007 | 38.01375 | 153.5825 | 124.5533 | 0 | 0.06140237 | 0 | 0 | 0
11405 | 340184.5 | 2011-09-18 15:29 | 2671.345 | 8 | 1 | 0.05259313 | 4.200368 | 38.06051 | 38.01375 | 153.5843 | 124.5533 | 0 | 0.06140237 | 0 | 0 | 0
11406 | 340214.5 | 2011-09-18 15:29 | 2701.36 | 8 | 1 | 0.05131967 | 4.200207 | 38.06094 | 38.01375 | 153.5861 | 124.5533 | -3.232956e-05 | 0.06140237 | 0 | 0 | 0
11407 | 340244.5 | 2011-09-18 15:30 | 2731.375 | 8 | 1 | 0.05059197 | 4.200368 | 38.06137 | 38.01375 | 153.5879 | 124.5533 | 0 | 0.06140237 | 0 | 0 | 0
11408 | 340249.9 | 2011-09-18 15:30 | 2736.781 | 8 | 1 | 0.04986428 | 4.200207 | 38.06144 | 38.01375 | 153.5882 | 124.5533 | 0 | 0.06140237 | 0 | 0 | 0
11409 | 340279.9 | 2011-09-18 15:30 | 30.01507 | 9 | 1 | 0 | 4.194538 | 38.06144 | 38.01375 | 153.5882 | 124.5533 | -3.232956e-05 | 0.06140237 | 0 | 0 | 0
11410 | 340309.9 | 2011-09-18 15:31 | 60.03019 | 9 | 1 | 0 | 4.193566 | 38.06144 | 38.01375 | 153.5882 | 124.5533 | -3.232956e-05 | 0.06140237 | 0 | 0 | 0
11411 | 340340 | 2011-09-18 15:31 | 90.04799 | 9 | 1 | 0 | 4.192918 | 38.06144 | 38.01375 | 153.5882 | 124.5533 | -3.242493e-05 | 0.06140237 | 0 | 0 | 0
11412 | 340369.9 | 2011-09-18 15:32 | 120.0135 | 9 | 1 | 0 | 4.192594 | 38.06144 | 38.01375 | 153.5882 | 124.5533 | 0 | 0.06140237 | 0 | 0 | 0
11413 | 340370 | 2011-09-18 15:32 | 0.01563767 | 10 | 1 | -0.0003465305 | 4.192432 | 38.06144 | 38.01375 | 153.5882 | 124.5533 | 0 | 0.07545206 | 0 | 0 | 0
11414 | 340400 | 2011-09-18 15:32 | 30.01511 | 11 | 1 | -4.050139 | 3.701979 | 38.06144 | 38.04752 | 153.5882 | 124.6805 | -0.002818346 | 0.07545206 | 0 | 0 | 0
11415 | 340430 | 2011-09-18 15:33 | 60.03022 | 11 | 1 | -4.050139 | 3.615972 | 38.06144 | 38.08129 | 153.5882 | 124.8039 | -0.001911259 | 0.07545206 | 0 | 0 | 0
11416 | 340460 | 2011-09-18 15:33 | 90.04545 | 11 | 1 | -4.050139 | 3.557176 | 38.06144 | 38.11506 | 153.5882 | 124.925 | -0.001328135 | 0.07545206 | 0 | 0 | 0
11417 | 340490 | 2011-09-18 15:34 | 120.0606 | 11 | 1 | -4.050322 | 3.512471 | 38.06144 | 38.14883 | 153.5882 | 125.0443 | -0.001069021 | 0.07545206 | 0 | 0 | 0
11418 | 340520 | 2011-09-18 15:34 | 150.0755 | 11 | 1 | -4.049958 | 3.475218 | 38.06144 | 38.18259 | 153.5882 | 125.1623 | -0.0009070873 | 0.07545206 | 0 | 0 | 0
11419 | 340550 | 2011-09-18 15:35 | 180.0908 | 11 | 1 | -4.050322 | 3.442013 | 38.06144 | 38.21636 | 153.5882 | 125.2791 | -0.0008422852 | 0.07545206 | 0 | 0 | 0
11420 | 340580.1 | 2011-09-18 15:35 | 210.1058 | 11 | 1 | -4.050139 | 3.41221 | 38.06144 | 38.25013 | 153.5882 | 125.3948 | -0.0007774353 | 0.07545206 | 0 | 0 | 0
11421 | 340610.1 | 2011-09-18 15:36 | 240.1209 | 11 | 1 | -4.049958 | 3.385485 | 38.06144 | 38.2839 | 153.5882 | 125.5095 | -0.0007126808 | 0.07545206 | 0 | 0 | 0
11422 | 340640.1 | 2011-09-18 15:36 | 270.1361 | 11 | 1 | -4.050322 | 3.361189 | 38.06144 | 38.31767 | 153.5882 | 125.6234 | -0.0006478786 | 0.07545206 | 0 | 0 | 0
11423 | 340670.1 | 2011-09-18 15:37 | 300.1511 | 11 | 1 | -4.050139 | 3.339323 | 38.06144 | 38.35143 | 153.5882 | 125.7366 | -0.0005506992 | 0.07545206 | 0 | 0 | 0
11424 | 340700.1 | 2011-09-18 15:37 | 330.1662 | 11 | 1 | -4.050139 | 3.319238 | 38.06144 | 38.3852 | 153.5882 | 125.849 | -0.000518322 | 0.07545206 | 0 | 0 | 0
11425 | 340730.1 | 2011-09-18 15:38 | 360.1813 | 11 | 1 | -4.049958 | 3.301097 | 38.06144 | 38.41897 | 153.5882 | 125.9608 | -0.0004859447 | 0.07545206 | 0 | 0 | 0
11426 | 340760.2 | 2011-09-18 15:38 | 390.1964 | 11 | 1 | -4.050139 | 3.284252 | 38.06144 | 38.45274 | 153.5882 | 126.072 | -0.0004210949 | 0.07545206 | 0 | 0 | 0
11427 | 340790.2 | 2011-09-18 15:39 | 420.2115 | 11 | 1 | -4.050139 | 3.268217 | 38.06144 | 38.48651 | 153.5882 | 126.1826 | -0.0004211426 | 0.07545206 | 0 | 0 | 0
11428 | 340820.2 | 2011-09-18 15:39 | 450.2271 | 11 | 1 | -4.050139 | 3.252991 | 38.06144 | 38.52028 | 153.5882 | 126.2927 | -0.0003887177 | 0.07545206 | 0 | 0 | 0
11429 | 340850.2 | 2011-09-18 15:40 | 480.2417 | 11 | 1 | -4.050322 | 3.237928 | 38.06144 | 38.55404 | 153.5882 | 126.4023 | -0.0004211426 | 0.07545206 | 0 | 0 | 0
11430 | 340880.2 | 2011-09-18 15:40 | 510.2568 | 11 | 1 | -4.050139 | 3.223027 | 38.06144 | 38.58781 | 153.5882 | 126.5114 | -0.0003563404 | 0.07545206 | 0 | 0 | 0
11431 | 340910.2 | 2011-09-18 15:41 | 540.2719 | 11 | 1 | -4.049958 | 3.207477 | 38.06144 | 38.62158 | 153.5882 | 126.6199 | -0.0003887653 | 0.07545206 | 0 | 0 | 0
11432 | 340940.2 | 2011-09-18 15:41 | 570.2875 | 11 | 1 | -4.050139 | 3.190794 | 38.06144 | 38.65535 | 153.5882 | 126.728 | -0.0004211426 | 0.07545206 | 0 | 0 | 0
11433 | 340970.3 | 2011-09-18 15:42 | 600.3021 | 11 | 1 | -4.050139 | 3.173139 | 38.06144 | 38.68912 | 153.5882 | 126.8354 | -0.0004535198 | 0.07545206 | 0 | 0 | 0
11434 | 341000.3 | 2011-09-18 15:42 | 630.3172 | 11 | 1 | -4.050322 | 3.153216 | 38.06144 | 38.72288 | 153.5882 | 126.9422 | -0.000518322 | 0.07545206 | 0 | 0 | 0
11435 | 341030.3 | 2011-09-18 15:43 | 660.3326 | 11 | 1 | -4.050322 | 3.130378 | 38.06144 | 38.75665 | 153.5882 | 127.0483 | -0.0006478786 | 0.07545206 | 0 | 0 | 0
11436 | 341060.3 | 2011-09-18 15:43 | 690.3476 | 11 | 1 | -4.050139 | 3.103491 | 38.06144 | 38.79042 | 153.5882 | 127.1536 | -0.0008098602 | 0.07545206 | 0 | 0 | 0
11437 | 341090.3 | 2011-09-18 15:44 | 720.3626 | 11 | 1 | -4.050139 | 3.068019 | 38.06144 | 38.82419 | 153.5882 | 127.2578 | -0.001101398 | 0.07545206 | 0 | 0 | 0
11438 | 341120.3 | 2011-09-18 15:44 | 750.3778 | 11 | 1 | -4.050139 | 3.01635 | 38.06144 | 38.85796 | 153.5882 | 127.3606 | -0.001652145 | 0.07545206 | 0 | 0 | 0
11439 | 341150.3 | 2011-09-18 15:45 | 780.3928 | 11 | 1 | -4.050322 | 2.93504 | 38.06144 | 38.89173 | 153.5882 | 127.4612 | -0.002688742 | 0.07545206 | 0 | 0 | 0
11440 | 341180.4 | 2011-09-18 15:45 | 810.4079 | 11 | 1 | -4.049958 | 2.803842 | 38.06144 | 38.92549 | 153.5882 | 127.5583 | -0.004146528 | 0.07545206 | 0 | 0 | 0
11441 | 341199.1 | 2011-09-18 15:46 | 829.0951 | 11 | 1 | -4.050139 | 2.699855 | 38.06144 | 38.94652 | 153.5882 | 127.6162 | -0.004664802 | 0.07545206 | 0 | 0 | 0
11442 | 341319.1 | 2011-09-18 15:48 | 120.0136 | 12 | 1 | 0 | 3.671852 | 38.06144 | 38.94652 | 153.5882 | 127.6162 | 0.000259161 | 0.07545206 | 0 | 0 | 0
11443 | 341319.1 | 2011-09-18 15:48 | 0.01546922 | 13 | 1 | -0.0001646073 | 3.671852 | 38.06144 | 38.94652 | 153.5882 | 127.6162 | 0 | 0.0624796 | 0 | 0 | 0
11444 | 341319.1 | 2011-09-18 15:48 | 2.330800106e-06 | 6 | 1 | 0 | 3.671852 | 38.06144 | 38.94652 | 153.5882 | 127.6162 | 0 | 0.0624796 | 0 | 0 | 0
11445 | 341349.1 | 2011-09-18 15:48 | 30.01514 | 7 | 1 | 0.6749525 | 3.741663 | 38.06707 | 38.94652 | 153.6092 | 127.6162 | 0.0003563404 | 0.0624796 | 0 | 0 | 0
11446 | 341379.1 | 2011-09-18 15:49 | 60.03022 | 7 | 1 | 0.6749525 | 3.752676 | 38.0727 | 38.94652 | 153.6303 | 127.6162 | 0.000259161 | 0.0624796 | 0 | 0 | 0
11447 | 341409.2 | 2011-09-18 15:49 | 90.04557 | 7 | 1 | 0.6747706 | 3.761423 | 38.07832 | 38.94652 | 153.6515 | 127.6162 | 0.0002267838 | 0.0624796 | 0 | 0 | 0
11448 | 341439.2 | 2011-09-18 15:50 | 120.0605 | 7 | 1 | 0.6747706 | 3.769198 | 38.08395 | 38.94652 | 153.6727 | 127.6162 | 0.0001943588 | 0.0624796 | 0 | 0 | 0
11449 | 341469.2 | 2011-09-18 15:50 | 150.0756 | 7 | 1 | 0.6749525 | 3.776325 | 38.08958 | 38.94652 | 153.6939 | 127.6162 | 0.0001619816 | 0.0624796 | 0 | 0 | 0
11450 | 341499.2 | 2011-09-18 15:51 | 180.0907 | 7 | 1 | 0.6749525 | 3.783127 | 38.09521 | 38.94652 | 153.7152 | 127.6162 | 0.0001619339 | 0.0624796 | 0 | 0 | 0
11451 | 341529.2 | 2011-09-18 15:51 | 210.1058 | 7 | 1 | 0.6747706 | 3.789444 | 38.10083 | 38.94652 | 153.7365 | 127.6162 | 0.0001619339 | 0.0624796 | 0 | 0 | 0
11452 | 341559.2 | 2011-09-18 15:52 | 240.1209 | 7 | 1 | 0.6747706 | 3.795437 | 38.10646 | 38.94652 | 153.7578 | 127.6162 | 0.0001296043 | 0.0624796 | 0 | 0 | 0
11453 | 341589.2 | 2011-09-18 15:52 | 270.1363 | 7 | 1 | 0.6749525 | 3.801268 | 38.11209 | 38.94652 | 153.7792 | 127.6162 | 0.0001296043 | 0.0624796 | 0 | 0 | 0
11454 | 341619.3 | 2011-09-18 15:53 | 300.1511 | 7 | 1 | 0.6749525 | 3.806937 | 38.11772 | 38.94652 | 153.8006 | 127.6162 | 9.722709e-05 | 0.0624796 | 0 | 0 | 0
11455 | 341649.3 | 2011-09-18 15:53 | 330.1662 | 7 | 1 | 0.6749525 | 3.812444 | 38.12334 | 38.94652 | 153.822 | 127.6162 | 0.0001296043 | 0.0624796 | 0 | 0 | 0
11456 | 341679.3 | 2011-09-18 15:54 | 360.1813 | 7 | 1 | 0.6749525 | 3.81779 | 38.12897 | 38.94652 | 153.8435 | 127.6162 | 0.0001943588 | 0.0624796 | 0 | 0 | 0
11457 | 341709.3 | 2011-09-18 15:54 | 390.1964 | 7 | 1 | 0.6749525 | 3.822973 | 38.1346 | 38.94652 | 153.865 | 127.6162 | 0.0001295567 | 0.0624796 | 0 | 0 | 0
11458 | 341739.3 | 2011-09-18 15:55 | 420.2125 | 7 | 1 | 0.6749525 | 3.827832 | 38.14023 | 38.94652 | 153.8865 | 127.6162 | 9.717941e-05 | 0.0624796 | 0 | 0 | 0
11459 | 341769.3 | 2011-09-18 15:55 | 450.2137 | 7 | 1 | 0.6749525 | 3.832691 | 38.14585 | 38.94652 | 153.9081 | 127.6162 | 9.717941e-05 | 0.0624796 | 0 | 0 | 0
11460 | 341799.3 | 2011-09-18 15:56 | 480.2263 | 7 | 1 | 0.6747706 | 3.83755 | 38.15148 | 38.94652 | 153.9297 | 127.6162 | 0.0001296043 | 0.0624796 | 0 | 0 | 0
11461 | 341829.4 | 2011-09-18 15:56 | 510.2412 | 7 | 1 | 0.6749525 | 3.842085 | 38.15711 | 38.94652 | 153.9513 | 127.6162 | 0.0001295567 | 0.0624796 | 0 | 0 | 0
11462 | 341859.4 | 2011-09-18 15:57 | 540.2563 | 7 | 1 | 0.6749525 | 3.846621 | 38.16273 | 38.94652 | 153.9729 | 127.6162 | 0.0001295567 | 0.0624796 | 0 | 0 | 0
11463 | 341889.4 | 2011-09-18 15:57 | 570.2714 | 7 | 1 | 0.6751344 | 3.850832 | 38.16836 | 38.94652 | 153.9946 | 127.6162 | 9.717941e-05 | 0.0624796 | 0 | 0 | 0
11464 | 341919.4 | 2011-09-18 15:58 | 600.2865 | 7 | 1 | 0.6751344 | 3.855043 | 38.17399 | 38.94652 | 154.0162 | 127.6162 | 0.0001295567 | 0.0624796 | 0 | 0 | 0
11465 | 341949.4 | 2011-09-18 15:58 | 630.3016 | 7 | 1 | 0.6749525 | 3.858768 | 38.17962 | 38.94652 | 154.0379 | 127.6162 | 9.717941e-05 | 0.0624796 | 0 | 0 | 0
11466 | 341979.4 | 2011-09-18 15:59 | 660.3168 | 7 | 1 | 0.6749525 | 3.862494 | 38.18524 | 38.94652 | 154.0597 | 127.6162 | 9.717941e-05 | 0.0624796 | 0 | 0 | 0
11467 | 342009.4 | 2011-09-18 15:59 | 690.3319 | 7 | 1 | 0.6751344 | 3.865895 | 38.19087 | 38.94652 | 154.0814 | 127.6162 | 9.717941e-05 | 0.0624796 | 0 | 0 | 0
11468 | 342039.5 | 2011-09-18 16:00 | 720.347 | 7 | 1 | 0.6749525 | 3.869297 | 38.1965 | 38.94652 | 154.1032 | 127.6162 | 9.717941e-05 | 0.0624796 | 0 | 0 | 0
11469 | 342069.5 | 2011-09-18 16:00 | 750.3621 | 7 | 1 | 0.6749525 | 3.872374 | 38.20213 | 38.94652 | 154.125 | 127.6162 | 6.480217e-05 | 0.0624796 | 0 | 0 | 0
11470 | 342099.5 | 2011-09-18 16:01 | 780.3772 | 7 | 1 | 0.6751344 | 3.875614 | 38.20775 | 38.94652 | 154.1468 | 127.6162 | 0.0001295567 | 0.0624796 | 0 | 0 | 0
11471 | 342129.5 | 2011-09-18 16:01 | 810.3923 | 7 | 1 | 0.6749525 | 3.878205 | 38.21338 | 38.94652 | 154.1686 | 127.6162 | 6.480217e-05 | 0.0624796 | 0 | 0 | 0
11472 | 342159.5 | 2011-09-18 16:02 | 840.4074 | 7 | 1 | 0.6747706 | 3.881121 | 38.21901 | 38.94652 | 154.1904 | 127.6162 | 6.475449e-05 | 0.0624796 | 0 | 0 | 0
11473 | 342189.5 | 2011-09-18 16:02 | 870.4225 | 7 | 1 | 0.6749525 | 3.883712 | 38.22464 | 38.94652 | 154.2123 | 127.6162 | 3.237724e-05 | 0.0624796 | 0 | 0 | 0
11474 | 342219.5 | 2011-09-18 16:03 | 900.4377 | 7 | 1 | 0.6749525 | 3.886466 | 38.23026 | 38.94652 | 154.2341 | 127.6162 | 9.717941e-05 | 0.0624796 | 0 | 0 | 0
11475 | 342249.6 | 2011-09-18 16:03 | 930.4529 | 7 | 1 | 0.6749525 | 3.888733 | 38.23589 | 38.94652 | 154.256 | 127.6162 | 3.237724e-05 | 0.0624796 | 0 | 0 | 0
11476 | 342279.6 | 2011-09-18 16:04 | 960.4678 | 7 | 1 | 0.6749525 | 3.891325 | 38.24152 | 38.94652 | 154.2779 | 127.6162 | 3.237724e-05 | 0.0624796 | 0 | 0 | 0
11477 | 342309.6 | 2011-09-18 16:04 | 990.4831 | 7 | 1 | 0.6749525 | 3.893917 | 38.24715 | 38.94652 | 154.2998 | 127.6162 | 9.717941e-05 | 0.0624796 | 0 | 0 | 0
11478 | 342339.6 | 2011-09-18 16:05 | 1020.498 | 7 | 1 | 0.6749525 | 3.896346 | 38.25277 | 38.94652 | 154.3217 | 127.6162 | 6.475449e-05 | 0.0624796 | 0 | 0 | 0
11479 | 342369.6 | 2011-09-18 16:05 | 1050.513 | 7 | 1 | 0.6749525 | 3.898452 | 38.2584 | 38.94652 | 154.3437 | 127.6162 | 6.480217e-05 | 0.0624796 | 0 | 0 | 0
11480 | 342399.6 | 2011-09-18 16:06 | 1080.528 | 7 | 1 | 0.6749525 | 3.901043 | 38.26403 | 38.94652 | 154.3656 | 127.6162 | 6.480217e-05 | 0.0624796 | 0 | 0 | 0
11481 | 342429.7 | 2011-09-18 16:06 | 1110.543 | 7 | 1 | 0.6751344 | 3.903473 | 38.26966 | 38.94652 | 154.3876 | 127.6162 | 9.717941e-05 | 0.0624796 | 0 | 0 | 0
11482 | 342459.7 | 2011-09-18 16:07 | 1140.558 | 7 | 1 | 0.6749525 | 3.905579 | 38.27529 | 38.94652 | 154.4095 | 127.6162 | 6.480217e-05 | 0.0624796 | 0 | 0 | 0
11483 | 342489.7 | 2011-09-18 16:07 | 1170.574 | 7 | 1 | 0.6749525 | 3.908008 | 38.28091 | 38.94652 | 154.4315 | 127.6162 | 9.717941e-05 | 0.0624796 | 0 | 0 | 0
11484 | 342519.7 | 2011-09-18 16:08 | 1200.589 | 7 | 1 | 0.6749525 | 3.910114 | 38.28654 | 38.94652 | 154.4535 | 127.6162 | 3.237724e-05 | 0.0624796 | 0 | 0 | 0
11485 | 342549.7 | 2011-09-18 16:08 | 1230.604 | 7 | 1 | 0.6747706 | 3.912543 | 38.29217 | 38.94652 | 154.4755 | 127.6162 | 9.717941e-05 | 0.0624796 | 0 | 0 | 0
11486 | 342579.7 | 2011-09-18 16:09 | 1260.619 | 7 | 1 | 0.6749525 | 3.914973 | 38.29779 | 38.94652 | 154.4976 | 127.6162 | 9.717941e-05 | 0.0624796 | 0 | 0 | 0
11487 | 342609.7 | 2011-09-18 16:09 | 1290.634 | 7 | 1 | 0.6747706 | 3.916917 | 38.30342 | 38.94652 | 154.5196 | 127.6162 | 3.237724e-05 | 0.0624796 | 0 | 0 | 0
11488 | 342639.8 | 2011-09-18 16:10 | 1320.649 | 7 | 1 | 0.6747706 | 3.919346 | 38.30905 | 38.94652 | 154.5416 | 127.6162 | 6.480217e-05 | 0.0624796 | 0 | 0 | 0
11489 | 342669.8 | 2011-09-18 16:10 | 1350.664 | 7 | 1 | 0.6749525 | 3.921614 | 38.31468 | 38.94652 | 154.5637 | 127.6162 | 3.242493e-05 | 0.0624796 | 0 | 0 | 0
11490 | 342699.8 | 2011-09-18 16:11 | 1380.679 | 7 | 1 | 0.6749525 | 3.924043 | 38.3203 | 38.94652 | 154.5858 | 127.6162 | 9.717941e-05 | 0.0624796 | 0 | 0 | 0
11491 | 342729.8 | 2011-09-18 16:11 | 1410.694 | 7 | 1 | 0.6749525 | 3.926311 | 38.32593 | 38.94652 | 154.6079 | 127.6162 | 6.475449e-05 | 0.0624796 | 0 | 0 | 0
11492 | 342759.8 | 2011-09-18 16:12 | 1440.71 | 7 | 1 | 0.6747706 | 3.928417 | 38.33156 | 38.94652 | 154.63 | 127.6162 | 6.480217e-05 | 0.0624796 | 0 | 0 | 0
11493 | 342789.8 | 2011-09-18 16:12 | 1470.725 | 7 | 1 | 0.6747706 | 3.930684 | 38.33718 | 38.94652 | 154.6521 | 127.6162 | 3.237724e-05 | 0.0624796 | 0 | 0 | 0
11494 | 342819.8 | 2011-09-18 16:13 | 1500.74 | 7 | 1 | 0.6745886 | 3.932952 | 38.34281 | 38.94652 | 154.6742 | 127.6162 | 3.237724e-05 | 0.0624796 | 0 | 0 | 0
11495 | 342849.9 | 2011-09-18 16:13 | 1530.755 | 7 | 1 | 0.6749525 | 3.935382 | 38.34844 | 38.94652 | 154.6963 | 127.6162 | 6.480217e-05 | 0.0624796 | 0 | 0 | 0
11496 | 342879.9 | 2011-09-18 16:14 | 1560.77 | 7 | 1 | 0.6749525 | 3.937811 | 38.35407 | 38.94652 | 154.7185 | 127.6162 | 6.480217e-05 | 0.0624796 | 0 | 0 | 0
11497 | 342909.9 | 2011-09-18 16:14 | 1590.785 | 7 | 1 | 0.6749525 | 3.939917 | 38.35969 | 38.94652 | 154.7407 | 127.6162 | 6.480217e-05 | 0.0624796 | 0 | 0 | 0
11498 | 342939.9 | 2011-09-18 16:15 | 1620.8 | 7 | 1 | 0.6749525 | 3.942508 | 38.36532 | 38.94652 | 154.7628 | 127.6162 | 0.0001295567 | 0.0624796 | 0 | 0 | 0
11499 | 342969.9 | 2011-09-18 16:15 | 1650.815 | 7 | 1 | 0.6749525 | 3.944614 | 38.37095 | 38.94652 | 154.785 | 127.6162 | 3.237724e-05 | 0.0624796 | 0 | 0 | 0
11500 | 342999.9 | 2011-09-18 16:16 | 1680.831 | 7 | 1 | 0.6749525 | 3.947044 | 38.37658 | 38.94652 | 154.8072 | 127.6162 | 9.722709e-05 | 0.0624796 | 0 | 0 | 0
11501 | 343030 | 2011-09-18 16:16 | 1710.845 | 7 | 1 | 0.6751344 | 3.949311 | 38.3822 | 38.94652 | 154.8294 | 127.6162 | 6.480217e-05 | 0.0624796 | 0 | 0 | 0
11502 | 343060 | 2011-09-18 16:17 | 1740.861 | 7 | 1 | 0.6749525 | 3.951579 | 38.38783 | 38.94652 | 154.8517 | 127.6162 | 3.242493e-05 | 0.0624796 | 0 | 0 | 0
11503 | 343090 | 2011-09-18 16:17 | 1770.876 | 7 | 1 | 0.6747706 | 3.954008 | 38.39346 | 38.94652 | 154.8739 | 127.6162 | 6.480217e-05 | 0.0624796 | 0 | 0 | 0
11504 | 343120 | 2011-09-18 16:18 | 1800.891 | 7 | 1 | 0.6745886 | 3.956114 | 38.39909 | 38.94652 | 154.8962 | 127.6162 | 0 | 0.0624796 | 0 | 0 | 0
11505 | 343150 | 2011-09-18 16:18 | 1830.906 | 7 | 1 | 0.6749525 | 3.958868 | 38.40471 | 38.94652 | 154.9185 | 127.6162 | 9.717941e-05 | 0.0624796 | 0 | 0 | 0
11506 | 343180 | 2011-09-18 16:19 | 1860.921 | 7 | 1 | 0.6749525 | 3.961135 | 38.41034 | 38.94652 | 154.9407 | 127.6162 | 3.237724e-05 | 0.0624796 | 0 | 0 | 0
11507 | 343210 | 2011-09-18 16:19 | 1890.936 | 7 | 1 | 0.6751344 | 3.963727 | 38.41597 | 38.94652 | 154.963 | 127.6162 | 9.717941e-05 | 0.0624796 | 0 | 0 | 0
11508 | 343240.1 | 2011-09-18 16:20 | 1920.951 | 7 | 1 | 0.6749525 | 3.966156 | 38.4216 | 38.94652 | 154.9853 | 127.6162 | 9.717941e-05 | 0.0624796 | 0 | 0 | 0
11509 | 343270.1 | 2011-09-18 16:20 | 1950.966 | 7 | 1 | 0.6749525 | 3.968424 | 38.42722 | 38.94652 | 155.0077 | 127.6162 | 3.237724e-05 | 0.0624796 | 0 | 0 | 0
11510 | 343300.1 | 2011-09-18 16:21 | 1980.981 | 7 | 1 | 0.6749525 | 3.970854 | 38.43285 | 38.94652 | 155.03 | 127.6162 | 3.242493e-05 | 0.0624796 | 0 | 0 | 0
11511 | 343330.1 | 2011-09-18 16:21 | 2010.997 | 7 | 1 | 0.6749525 | 3.973445 | 38.43848 | 38.94652 | 155.0524 | 127.6162 | 6.480217e-05 | 0.0624796 | 0 | 0 | 0
11512 | 343360.1 | 2011-09-18 16:22 | 2041.012 | 7 | 1 | 0.6749525 | 3.975875 | 38.44411 | 38.94652 | 155.0747 | 127.6162 | 9.717941e-05 | 0.0624796 | 0 | 0 | 0
11513 | 343390.1 | 2011-09-18 16:22 | 2071.027 | 7 | 1 | 0.6751344 | 3.978304 | 38.44973 | 38.94652 | 155.0971 | 127.6162 | 6.475449e-05 | 0.0624796 | 0 | 0 | 0
11514 | 343420.2 | 2011-09-18 16:23 | 2101.042 | 7 | 1 | 0.6749525 | 3.980896 | 38.45536 | 38.94652 | 155.1195 | 127.6162 | 9.717941e-05 | 0.0624796 | 0 | 0 | 0
11515 | 343450.2 | 2011-09-18 16:23 | 2131.057 | 7 | 1 | 0.6749525 | 3.983649 | 38.46099 | 38.94652 | 155.1419 | 127.6162 | 6.475449e-05 | 0.0624796 | 0 | 0 | 0
11516 | 343480.2 | 2011-09-18 16:24 | 2161.072 | 7 | 1 | 0.6751344 | 3.986079 | 38.46662 | 38.94652 | 155.1643 | 127.6162 | 3.242493e-05 | 0.0624796 | 0 | 0 | 0
11517 | 343510.2 | 2011-09-18 16:24 | 2191.087 | 7 | 1 | 0.6749525 | 3.988508 | 38.47224 | 38.94652 | 155.1868 | 127.6162 | 0 | 0.0624796 | 0 | 0 | 0
11518 | 343540.2 | 2011-09-18 16:25 | 2221.103 | 7 | 1 | 0.6747706 | 3.991262 | 38.47787 | 38.94652 | 155.2092 | 127.6162 | 3.237724e-05 | 0.0624796 | 0 | 0 | 0
11519 | 343570.2 | 2011-09-18 16:25 | 2251.117 | 7 | 1 | 0.6751344 | 3.994016 | 38.4835 | 38.94652 | 155.2317 | 127.6162 | 9.722709e-05 | 0.0624796 | 0 | 0 | 0
11520 | 343600.2 | 2011-09-18 16:26 | 2281.133 | 7 | 1 | 0.6749525 | 3.996445 | 38.48913 | 38.94652 | 155.2542 | 127.6162 | 6.480217e-05 | 0.0624796 | 0 | 0 | 0
11521 | 343630.3 | 2011-09-18 16:26 | 2311.148 | 7 | 1 | 0.6749525 | 3.999361 | 38.49475 | 38.94652 | 155.2767 | 127.6162 | 0.0001295567 | 0.0624796 | 0 | 0 | 0
11522 | 343660.3 | 2011-09-18 16:27 | 2341.163 | 7 | 1 | 0.6749525 | 4.00179 | 38.50038 | 38.94652 | 155.2992 | 127.6162 | 3.232956e-05 | 0.0624796 | 0 | 0 | 0
11523 | 343690.3 | 2011-09-18 16:27 | 2371.181 | 7 | 1 | 0.6749525 | 4.004544 | 38.50601 | 38.94652 | 155.3217 | 127.6162 | 6.475449e-05 | 0.0624796 | 0 | 0 | 0
11524 | 343720.3 | 2011-09-18 16:28 | 2401.193 | 7 | 1 | 0.6749525 | 4.007135 | 38.51164 | 38.94652 | 155.3443 | 127.6162 | 9.717941e-05 | 0.0624796 | 0 | 0 | 0
11525 | 343750.3 | 2011-09-18 16:28 | 2431.208 | 7 | 1 | 0.6749525 | 4.009727 | 38.51726 | 38.94652 | 155.3668 | 127.6162 | 6.484985e-05 | 0.0624796 | 0 | 0 | 0
11526 | 343780.3 | 2011-09-18 16:29 | 2461.223 | 7 | 1 | 0.6749525 | 4.01248 | 38.52289 | 38.94652 | 155.3894 | 127.6162 | 3.232956e-05 | 0.0624796 | 0 | 0 | 0
11527 | 343810.3 | 2011-09-18 16:29 | 2491.238 | 7 | 1 | 0.6747706 | 4.015396 | 38.52852 | 38.94652 | 155.412 | 127.6162 | 9.717941e-05 | 0.0624796 | 0 | 0 | 0
11528 | 343840.4 | 2011-09-18 16:30 | 2521.253 | 7 | 1 | 0.6749525 | 4.017988 | 38.53415 | 38.94652 | 155.4346 | 127.6162 | 3.242493e-05 | 0.0624796 | 0 | 0 | 0
11529 | 343870.4 | 2011-09-18 16:30 | 2551.269 | 7 | 1 | 0.6747706 | 4.020903 | 38.53977 | 38.94652 | 155.4572 | 127.6162 | 9.717941e-05 | 0.0624796 | 0 | 0 | 0
11530 | 343900.4 | 2011-09-18 16:31 | 2581.284 | 7 | 1 | 0.6749525 | 4.023656 | 38.5454 | 38.94652 | 155.4798 | 127.6162 | 6.475449e-05 | 0.0624796 | 0 | 0 | 0
11531 | 343930.4 | 2011-09-18 16:31 | 2611.299 | 7 | 1 | 0.6749525 | 4.026572 | 38.55103 | 38.94652 | 155.5025 | 127.6162 | 9.717941e-05 | 0.0624796 | 0 | 0 | 0
11532 | 343960.4 | 2011-09-18 16:32 | 2641.314 | 7 | 1 | 0.6749525 | 4.029325 | 38.55665 | 38.94652 | 155.5252 | 127.6162 | 0.0001296043 | 0.0624796 | 0 | 0 | 0
11533 | 343990.4 | 2011-09-18 16:32 | 2671.329 | 7 | 1 | 0.6751344 | 4.032079 | 38.56228 | 38.94652 | 155.5478 | 127.6162 | 9.717941e-05 | 0.0624796 | 0 | 0 | 0
11534 | 344020.5 | 2011-09-18 16:33 | 2701.349 | 7 | 1 | 0.6747706 | 4.034995 | 38.56791 | 38.94652 | 155.5705 | 127.6162 | 9.717941e-05 | 0.0624796 | 0 | 0 | 0
11535 | 344050.5 | 2011-09-18 16:33 | 2731.359 | 7 | 1 | 0.6749525 | 4.037748 | 38.57354 | 38.94652 | 155.5933 | 127.6162 | 6.484985e-05 | 0.0624796 | 0 | 0 | 0
11536 | 344080.5 | 2011-09-18 16:34 | 2761.374 | 7 | 1 | 0.6747706 | 4.040664 | 38.57916 | 38.94652 | 155.616 | 127.6162 | 9.717941e-05 | 0.0624796 | 0 | 0 | 0
11537 | 344110.5 | 2011-09-18 16:34 | 2791.39 | 7 | 1 | 0.6747706 | 4.043579 | 38.58479 | 38.94652 | 155.6387 | 127.6162 | 9.717941e-05 | 0.0624796 | 0 | 0 | 0
11538 | 344140.5 | 2011-09-18 16:35 | 2821.404 | 7 | 1 | 0.6747706 | 4.046494 | 38.59042 | 38.94652 | 155.6615 | 127.6162 | 6.475449e-05 | 0.0624796 | 0 | 0 | 0
11539 | 344170.5 | 2011-09-18 16:35 | 2851.42 | 7 | 1 | 0.6749525 | 4.049734 | 38.59604 | 38.94652 | 155.6843 | 127.6162 | 9.717941e-05 | 0.0624796 | 0 | 0 | 0
11540 | 344200.5 | 2011-09-18 16:36 | 2881.435 | 7 | 1 | 0.6749525 | 4.052488 | 38.60167 | 38.94652 | 155.7071 | 127.6162 | 6.484985e-05 | 0.0624796 | 0 | 0 | 0
11541 | 344230.6 | 2011-09-18 16:36 | 2911.45 | 7 | 1 | 0.6751344 | 4.055565 | 38.6073 | 38.94652 | 155.7299 | 127.6162 | 9.727478e-05 | 0.0624796 | 0 | 0 | 0
11542 | 344260.6 | 2011-09-18 16:37 | 2941.465 | 7 | 1 | 0.6749525 | 4.058642 | 38.61293 | 38.94652 | 155.7527 | 127.6162 | 9.717941e-05 | 0.0624796 | 0 | 0 | 0
11543 | 344290.6 | 2011-09-18 16:37 | 2971.48 | 7 | 1 | 0.6749525 | 4.06172 | 38.61856 | 38.94652 | 155.7756 | 127.6162 | 9.717941e-05 | 0.0624796 | 0 | 0 | 0
11544 | 344320.6 | 2011-09-18 16:38 | 3001.495 | 7 | 1 | 0.6747706 | 4.064474 | 38.62418 | 38.94652 | 155.7984 | 127.6162 | 6.475449e-05 | 0.0624796 | 0 | 0 | 0
11545 | 344350.6 | 2011-09-18 16:38 | 3031.51 | 7 | 1 | 0.6749525 | 4.067713 | 38.62981 | 38.94652 | 155.8213 | 127.6162 | 6.484985e-05 | 0.0624796 | 0 | 0 | 0
11546 | 344380.6 | 2011-09-18 16:39 | 3061.525 | 7 | 1 | 0.6747706 | 4.070952 | 38.63544 | 38.94652 | 155.8442 | 127.6162 | 9.717941e-05 | 0.0624796 | 0 | 0 | 0
11547 | 344410.7 | 2011-09-18 16:39 | 3091.54 | 7 | 1 | 0.6751344 | 4.074192 | 38.64107 | 38.94652 | 155.8671 | 127.6162 | 0.0001296043 | 0.0624796 | 0 | 0 | 0
11548 | 344440.7 | 2011-09-18 16:40 | 3121.556 | 7 | 1 | 0.6749525 | 4.07727 | 38.64669 | 38.94652 | 155.8901 | 127.6162 | 6.484985e-05 | 0.0624796 | 0 | 0 | 0
11549 | 344470.7 | 2011-09-18 16:40 | 3151.571 | 7 | 1 | 0.6751344 | 4.080347 | 38.65232 | 38.94652 | 155.913 | 127.6162 | 9.717941e-05 | 0.0624796 | 0 | 0 | 0
11550 | 344500.7 | 2011-09-18 16:41 | 3181.586 | 7 | 1 | 0.6749525 | 4.083586 | 38.65795 | 38.94652 | 155.936 | 127.6162 | 6.475449e-05 | 0.0624796 | 0 | 0 | 0
11551 | 344530.7 | 2011-09-18 16:41 | 3211.601 | 7 | 1 | 0.6751344 | 4.086988 | 38.66358 | 38.94652 | 155.959 | 127.6162 | 0.0001296043 | 0.0624796 | 0 | 0 | 0
11552 | 344560.7 | 2011-09-18 16:42 | 3241.616 | 7 | 1 | 0.6749525 | 4.090065 | 38.6692 | 38.94652 | 155.982 | 127.6162 | 6.484985e-05 | 0.0624796 | 0 | 0 | 0
11553 | 344590.7 | 2011-09-18 16:42 | 3271.631 | 7 | 1 | 0.6749525 | 4.093467 | 38.67483 | 38.94652 | 156.005 | 127.6162 | 9.717941e-05 | 0.0624796 | 0 | 0 | 0
11554 | 344620.8 | 2011-09-18 16:43 | 3301.646 | 7 | 1 | 0.6749525 | 4.096706 | 38.68046 | 38.94652 | 156.0281 | 127.6162 | 9.717941e-05 | 0.0624796 | 0 | 0 | 0
11555 | 344650.8 | 2011-09-18 16:43 | 3331.661 | 7 | 1 | 0.6749525 | 4.099946 | 38.68609 | 38.94652 | 156.0511 | 127.6162 | 6.475449e-05 | 0.0624796 | 0 | 0 | 0
11556 | 344680.8 | 2011-09-18 16:44 | 3361.677 | 7 | 1 | 0.6749525 | 4.103347 | 38.69171 | 38.94652 | 156.0742 | 127.6162 | 9.717941e-05 | 0.0624796 | 0 | 0 | 0
11557 | 344710.8 | 2011-09-18 16:44 | 3391.692 | 7 | 1 | 0.6751344 | 4.10691 | 38.69734 | 38.94652 | 156.0973 | 127.6162 | 9.717941e-05 | 0.0624796 | 0 | 0 | 0
11558 | 344740.8 | 2011-09-18 16:45 | 3421.707 | 7 | 1 | 0.6751344 | 4.110312 | 38.70297 | 38.94652 | 156.1204 | 127.6162 | 9.717941e-05 | 0.0624796 | 0 | 0 | 0
11559 | 344770.8 | 2011-09-18 16:45 | 3451.722 | 7 | 1 | 0.6749525 | 4.113713 | 38.7086 | 38.94652 | 156.1436 | 127.6162 | 6.475449e-05 | 0.0624796 | 0 | 0 | 0
11560 | 344800.8 | 2011-09-18 16:46 | 3481.737 | 7 | 1 | 0.6749525 | 4.117277 | 38.71422 | 38.94652 | 156.1667 | 127.6162 | 9.717941e-05 | 0.0624796 | 0 | 0 | 0
11561 | 344830.9 | 2011-09-18 16:46 | 3511.752 | 7 | 1 | 0.6747706 | 4.120678 | 38.71985 | 38.94652 | 156.1899 | 127.6162 | 9.717941e-05 | 0.0624796 | 0 | 0 | 0
11562 | 344860.9 | 2011-09-18 16:47 | 3541.767 | 7 | 1 | 0.6751344 | 4.124241 | 38.72548 | 38.94652 | 156.2131 | 127.6162 | 9.717941e-05 | 0.0624796 | 0 | 0 | 0
11563 | 344890.9 | 2011-09-18 16:47 | 3571.782 | 7 | 1 | 0.6749525 | 4.127805 | 38.73111 | 38.94652 | 156.2363 | 127.6162 | 6.475449e-05 | 0.0624796 | 0 | 0 | 0
11564 | 344920.9 | 2011-09-18 16:48 | 3601.797 | 7 | 1 | 0.6747706 | 4.131368 | 38.73673 | 38.94652 | 156.2596 | 127.6162 | 9.717941e-05 | 0.0624796 | 0 | 0 | 0
11565 | 344950.9 | 2011-09-18 16:48 | 3631.812 | 7 | 1 | 0.6747706 | 4.134932 | 38.74236 | 38.94652 | 156.2828 | 127.6162 | 6.475449e-05 | 0.0624796 | 0 | 0 | 0
11566 | 344980.9 | 2011-09-18 16:49 | 3661.828 | 7 | 1 | 0.6751344 | 4.138657 | 38.74799 | 38.94652 | 156.3061 | 127.6162 | 9.717941e-05 | 0.0624796 | 0 | 0 | 0
11567 | 345011 | 2011-09-18 16:49 | 3691.843 | 7 | 1 | 0.6749525 | 4.14222 | 38.75362 | 38.94652 | 156.3294 | 127.6162 | 6.484985e-05 | 0.0624796 | 0 | 0 | 0
11568 | 345041 | 2011-09-18 16:50 | 3721.858 | 7 | 1 | 0.6751344 | 4.146108 | 38.75924 | 38.94652 | 156.3527 | 127.6162 | 0.0001296043 | 0.0624796 | 0 | 0 | 0
11569 | 345071 | 2011-09-18 16:50 | 3751.873 | 7 | 1 | 0.6747706 | 4.149833 | 38.76487 | 38.94652 | 156.3761 | 127.6162 | 9.717941e-05 | 0.0624796 | 0 | 0 | 0
11570 | 345101 | 2011-09-18 16:51 | 3781.888 | 7 | 1 | 0.6749525 | 4.153558 | 38.7705 | 38.94652 | 156.3994 | 127.6162 | 9.717941e-05 | 0.0624796 | 0 | 0 | 0
11571 | 345131 | 2011-09-18 16:51 | 3811.903 | 7 | 1 | 0.6749525 | 4.157446 | 38.77613 | 38.94652 | 156.4228 | 127.6162 | 0.0001296043 | 0.0624796 | 0 | 0 | 0
11572 | 345161 | 2011-09-18 16:52 | 3841.918 | 7 | 1 | 0.6749525 | 4.161333 | 38.78175 | 38.94652 | 156.4462 | 127.6162 | 0.0001619339 | 0.0624796 | 0 | 0 | 0
11573 | 345191 | 2011-09-18 16:52 | 3871.933 | 7 | 1 | 0.6747706 | 4.164896 | 38.78738 | 38.94652 | 156.4696 | 127.6162 | 6.475449e-05 | 0.0624796 | 0 | 0 | 0
11574 | 345221.1 | 2011-09-18 16:53 | 3901.949 | 7 | 1 | 0.6751344 | 4.168946 | 38.79301 | 38.94652 | 156.4931 | 127.6162 | 0.0001619339 | 0.0624796 | 0 | 0 | 0
11575 | 345251.1 | 2011-09-18 16:53 | 3931.964 | 7 | 1 | 0.6749525 | 4.172509 | 38.79863 | 38.94652 | 156.5166 | 127.6162 | 9.717941e-05 | 0.0624796 | 0 | 0 | 0
11576 | 345281.1 | 2011-09-18 16:54 | 3961.979 | 7 | 1 | 0.6749525 | 4.176558 | 38.80426 | 38.94652 | 156.5401 | 127.6162 | 0.0001296043 | 0.0624796 | 0 | 0 | 0
11577 | 345311.1 | 2011-09-18 16:54 | 3991.994 | 7 | 1 | 0.6749525 | 4.180284 | 38.80989 | 38.94652 | 156.5636 | 127.6162 | 9.717941e-05 | 0.0624796 | 0 | 0 | 0
11578 | 345341.1 | 2011-09-18 16:55 | 4022.009 | 7 | 1 | 0.6747706 | 4.184171 | 38.81552 | 38.94652 | 156.5871 | 127.6162 | 6.475449e-05 | 0.0624796 | 0 | 0 | 0
11579 | 345371.1 | 2011-09-18 16:55 | 4052.024 | 7 | 1 | 0.6745886 | 4.188221 | 38.82114 | 38.94652 | 156.6107 | 127.6162 | 9.717941e-05 | 0.0624796 | 0 | 0 | 0
11580 | 345401.1 | 2011-09-18 16:56 | 4082.039 | 7 | 1 | 0.6749525 | 4.19227 | 38.82677 | 38.94652 | 156.6342 | 127.6162 | 9.717941e-05 | 0.0624796 | 0 | 0 | 0
11581 | 345431.2 | 2011-09-18 16:56 | 4112.054 | 7 | 1 | 0.6749525 | 4.196319 | 38.8324 | 38.94652 | 156.6578 | 127.6162 | 0.000129509 | 0.0624796 | 0 | 0 | 0
11582 | 345458.5 | 2011-09-18 16:57 | 4139.397 | 7 | 1 | 0.6751344 | 4.200045 | 38.83752 | 38.94652 | 156.6794 | 127.6162 | 0.0001619339 | 0.0624796 | 0 | 0 | 0
11583 | 345488.5 | 2011-09-18 16:57 | 30.01523 | 8 | 1 | 0.6411148 | 4.200207 | 38.84302 | 38.94652 | 156.7024 | 127.6162 | -3.232956e-05 | 0.0624796 | 0 | 0 | 0
11584 | 345518.5 | 2011-09-18 16:58 | 60.03025 | 8 | 1 | 0.6114613 | 4.200207 | 38.84823 | 38.94652 | 156.7243 | 127.6162 | 0 | 0.0624796 | 0 | 0 | 0
11585 | 345548.6 | 2011-09-18 16:58 | 90.04545 | 8 | 1 | 0.586174 | 4.200207 | 38.85322 | 38.94652 | 156.7453 | 127.6162 | -3.232956e-05 | 0.0624796 | 0 | 0 | 0
11586 | 345578.6 | 2011-09-18 16:59 | 120.0604 | 8 | 1 | 0.5632516 | 4.200368 | 38.85802 | 38.94652 | 156.7654 | 127.6162 | 0 | 0.0624796 | 0 | 0 | 0
11587 | 345608.6 | 2011-09-18 16:59 | 150.0755 | 8 | 1 | 0.5416028 | 4.200368 | 38.86262 | 38.94652 | 156.7848 | 127.6162 | 0 | 0.0624796 | 0 | 0 | 0
11588 | 345638.6 | 2011-09-18 17:00 | 180.0907 | 8 | 1 | 0.5212274 | 4.200368 | 38.86705 | 38.94652 | 156.8034 | 127.6162 | 0 | 0.0624796 | 0 | 0 | 0
11589 | 345668.6 | 2011-09-18 17:00 | 210.1061 | 8 | 1 | 0.5019435 | 4.200368 | 38.87132 | 38.94652 | 156.8213 | 127.6162 | 3.232956e-05 | 0.0624796 | 0 | 0 | 0
11590 | 345698.6 | 2011-09-18 17:01 | 240.1209 | 8 | 1 | 0.4835693 | 4.200207 | 38.87542 | 38.94652 | 156.8385 | 127.6162 | 0 | 0.0624796 | 0 | 0 | 0
11591 | 345728.7 | 2011-09-18 17:01 | 270.136 | 8 | 1 | 0.4659227 | 4.200207 | 38.87938 | 38.94652 | 156.8552 | 127.6162 | 0 | 0.0624796 | 0 | 0 | 0
11592 | 345758.7 | 2011-09-18 17:02 | 300.1511 | 8 | 1 | 0.4497315 | 4.200368 | 38.8832 | 38.94652 | 156.8712 | 127.6162 | 3.232956e-05 | 0.0624796 | 0 | 0 | 0
11593 | 345788.7 | 2011-09-18 17:02 | 330.1662 | 8 | 1 | 0.4335404 | 4.200207 | 38.88688 | 38.94652 | 156.8867 | 127.6162 | 0 | 0.0624796 | 0 | 0 | 0
11594 | 345818.7 | 2011-09-18 17:03 | 360.1814 | 8 | 1 | 0.4186227 | 4.200207 | 38.89044 | 38.94652 | 156.9016 | 127.6162 | -3.232956e-05 | 0.0624796 | 0 | 0 | 0
11595 | 345848.7 | 2011-09-18 17:03 | 390.1966 | 8 | 1 | 0.4040688 | 4.200207 | 38.89387 | 38.94652 | 156.916 | 127.6162 | 0 | 0.0624796 | 0 | 0 | 0
11596 | 345878.7 | 2011-09-18 17:04 | 420.2117 | 8 | 1 | 0.3902426 | 4.200207 | 38.89718 | 38.94652 | 156.9299 | 127.6162 | 0 | 0.0624796 | 0 | 0 | 0
11597 | 345908.7 | 2011-09-18 17:04 | 450.2267 | 8 | 1 | 0.3771442 | 4.200207 | 38.90038 | 38.94652 | 156.9434 | 127.6162 | -3.232956e-05 | 0.0624796 | 0 | 0 | 0
11598 | 345938.8 | 2011-09-18 17:05 | 480.2418 | 8 | 1 | 0.3644095 | 4.200368 | 38.90347 | 38.94652 | 156.9563 | 127.6162 | 3.232956e-05 | 0.0624796 | 0 | 0 | 0
11599 | 345968.8 | 2011-09-18 17:05 | 510.2569 | 8 | 1 | 0.3522207 | 4.200207 | 38.90646 | 38.94652 | 156.9689 | 127.6162 | -3.232956e-05 | 0.0624796 | 0 | 0 | 0
11600 | 345998.8 | 2011-09-18 17:06 | 540.2721 | 8 | 1 | 0.3403957 | 4.200207 | 38.90934 | 38.94652 | 156.981 | 127.6162 | 0 | 0.0624796 | 0 | 0 | 0
11601 | 346028.8 | 2011-09-18 17:06 | 570.2871 | 8 | 1 | 0.3291164 | 4.200207 | 38.91214 | 38.94652 | 156.9927 | 127.6162 | 0 | 0.0624796 | 0 | 0 | 0
11602 | 346058.8 | 2011-09-18 17:07 | 600.3022 | 8 | 1 | 0.3185649 | 4.200207 | 38.91484 | 38.94652 | 157.0041 | 127.6162 | -3.232956e-05 | 0.0624796 | 0 | 0 | 0
11603 | 346088.8 | 2011-09-18 17:07 | 630.3173 | 8 | 1 | 0.3081953 | 4.200207 | 38.91745 | 38.94652 | 157.0151 | 127.6162 | 0 | 0.0624796 | 0 | 0 | 0
11604 | 346118.8 | 2011-09-18 17:08 | 660.3324 | 8 | 1 | 0.2981895 | 4.200207 | 38.91998 | 38.94652 | 157.0257 | 127.6162 | -3.232956e-05 | 0.0624796 | 0 | 0 | 0
11605 | 346148.9 | 2011-09-18 17:08 | 690.3475 | 8 | 1 | 0.2887295 | 4.200207 | 38.92242 | 38.94652 | 157.036 | 127.6162 | -3.232956e-05 | 0.0624796 | 0 | 0 | 0
11606 | 346178.9 | 2011-09-18 17:09 | 720.3626 | 8 | 1 | 0.2796333 | 4.200368 | 38.92479 | 38.94652 | 157.0459 | 127.6162 | 3.232956e-05 | 0.0624796 | 0 | 0 | 0
11607 | 346208.9 | 2011-09-18 17:09 | 750.3779 | 8 | 1 | 0.270901 | 4.200368 | 38.92709 | 38.94652 | 157.0556 | 127.6162 | 0 | 0.0624796 | 0 | 0 | 0
11608 | 346238.9 | 2011-09-18 17:10 | 780.3929 | 8 | 1 | 0.2625325 | 4.200207 | 38.92931 | 38.94652 | 157.0649 | 127.6162 | -3.232956e-05 | 0.0624796 | 0 | 0 | 0
11609 | 346268.9 | 2011-09-18 17:10 | 810.408 | 8 | 1 | 0.2541641 | 4.200368 | 38.93147 | 38.94652 | 157.0739 | 127.6162 | 3.232956e-05 | 0.0624796 | 0 | 0 | 0
11610 | 346298.9 | 2011-09-18 17:11 | 840.4231 | 8 | 1 | 0.2465233 | 4.200207 | 38.93355 | 38.94652 | 157.0827 | 127.6162 | 0 | 0.0624796 | 0 | 0 | 0
11611 | 346329 | 2011-09-18 17:11 | 870.4382 | 8 | 1 | 0.2390644 | 4.200368 | 38.93558 | 38.94652 | 157.0912 | 127.6162 | 0 | 0.0624796 | 0 | 0 | 0
11612 | 346359 | 2011-09-18 17:12 | 900.4533 | 8 | 1 | 0.2316056 | 4.200207 | 38.93754 | 38.94652 | 157.0995 | 127.6162 | 0 | 0.0624796 | 0 | 0 | 0
11613 | 346389 | 2011-09-18 17:12 | 930.4684 | 8 | 1 | 0.2246925 | 4.200368 | 38.93944 | 38.94652 | 157.1074 | 127.6162 | 3.232956e-05 | 0.0624796 | 0 | 0 | 0
11614 | 346419 | 2011-09-18 17:13 | 960.4835 | 8 | 1 | 0.2179613 | 4.200368 | 38.94129 | 38.94652 | 157.1152 | 127.6162 | 0 | 0.0624796 | 0 | 0 | 0
11615 | 346449 | 2011-09-18 17:13 | 990.4989 | 8 | 1 | 0.211594 | 4.200368 | 38.94308 | 38.94652 | 157.1227 | 127.6162 | 3.232956e-05 | 0.0624796 | 0 | 0 | 0
11616 | 346479 | 2011-09-18 17:14 | 1020.514 | 8 | 1 | 0.2052267 | 4.200368 | 38.94481 | 38.94652 | 157.13 | 127.6162 | 3.232956e-05 | 0.0624796 | 0 | 0 | 0
11617 | 346509 | 2011-09-18 17:14 | 1050.529 | 8 | 1 | 0.1990413 | 4.200207 | 38.9465 | 38.94652 | 157.1371 | 127.6162 | -3.232956e-05 | 0.0624796 | 0 | 0 | 0
11618 | 346539.1 | 2011-09-18 17:15 | 1080.544 | 8 | 1 | 0.1930379 | 4.200207 | 38.94813 | 38.94652 | 157.1439 | 127.6162 | 0 | 0.0624796 | 0 | 0 | 0
11619 | 346569.1 | 2011-09-18 17:15 | 1110.559 | 8 | 1 | 0.1877621 | 4.200207 | 38.94972 | 38.94652 | 157.1506 | 127.6162 | 0 | 0.0624796 | 0 | 0 | 0
11620 | 346599.1 | 2011-09-18 17:16 | 1140.574 | 8 | 1 | 0.1821225 | 4.200207 | 38.95126 | 38.94652 | 157.1571 | 127.6162 | -3.232956e-05 | 0.0624796 | 0 | 0 | 0
11621 | 346629.1 | 2011-09-18 17:16 | 1170.59 | 8 | 1 | 0.1770286 | 4.200207 | 38.95276 | 38.94652 | 157.1634 | 127.6162 | -3.232956e-05 | 0.0624796 | 0 | 0 | 0
11622 | 346659.1 | 2011-09-18 17:17 | 1200.604 | 8 | 1 | 0.1721167 | 4.200207 | 38.95421 | 38.94652 | 157.1695 | 127.6162 | 0 | 0.0624796 | 0 | 0 | 0
11623 | 346689.1 | 2011-09-18 17:17 | 1230.62 | 8 | 1 | 0.1668409 | 4.200207 | 38.95563 | 38.94652 | 157.1754 | 127.6162 | -3.232956e-05 | 0.0624796 | 0 | 0 | 0
11624 | 346719.2 | 2011-09-18 17:18 | 1260.635 | 8 | 1 | 0.1624748 | 4.200207 | 38.957 | 38.94652 | 157.1812 | 127.6162 | -3.232956e-05 | 0.0624796 | 0 | 0 | 0
11625 | 346749.2 | 2011-09-18 17:18 | 1290.65 | 8 | 1 | 0.1579267 | 4.200207 | 38.95834 | 38.94652 | 157.1868 | 127.6162 | 0 | 0.0624796 | 0 | 0 | 0
11626 | 346779.2 | 2011-09-18 17:19 | 1320.668 | 8 | 1 | 0.1535605 | 4.200368 | 38.95963 | 38.94652 | 157.1923 | 127.6162 | 3.232956e-05 | 0.0624796 | 0 | 0 | 0
11627 | 346809.2 | 2011-09-18 17:19 | 1350.68 | 8 | 1 | 0.1495582 | 4.200368 | 38.9609 | 38.94652 | 157.1976 | 127.6162 | 3.232956e-05 | 0.0624796 | 0 | 0 | 0
11628 | 346839.2 | 2011-09-18 17:20 | 1380.695 | 8 | 1 | 0.145374 | 4.200368 | 38.96213 | 38.94652 | 157.2027 | 127.6162 | 3.232956e-05 | 0.0624796 | 0 | 0 | 0
11629 | 346869.2 | 2011-09-18 17:20 | 1410.71 | 8 | 1 | 0.1411897 | 4.200368 | 38.96332 | 38.94652 | 157.2077 | 127.6162 | 0 | 0.0624796 | 0 | 0 | 0
11630 | 346899.2 | 2011-09-18 17:21 | 1440.725 | 8 | 1 | 0.1373693 | 4.200207 | 38.96448 | 38.94652 | 157.2126 | 127.6162 | -6.475449e-05 | 0.0624796 | 0 | 0 | 0
11631 | 346929.3 | 2011-09-18 17:21 | 1470.74 | 8 | 1 | 0.1337309 | 4.200207 | 38.96561 | 38.94652 | 157.2174 | 127.6162 | 0 | 0.0624796 | 0 | 0 | 0
11632 | 346959.3 | 2011-09-18 17:22 | 1500.756 | 8 | 1 | 0.1302743 | 4.200368 | 38.96672 | 38.94652 | 157.222 | 127.6162 | 3.232956e-05 | 0.0624796 | 0 | 0 | 0
11633 | 346989.3 | 2011-09-18 17:22 | 1530.771 | 8 | 1 | 0.1269997 | 4.200207 | 38.96779 | 38.94652 | 157.2265 | 127.6162 | -3.232956e-05 | 0.0624796 | 0 | 0 | 0
11634 | 347019.3 | 2011-09-18 17:23 | 1560.786 | 8 | 1 | 0.1235432 | 4.200207 | 38.96883 | 38.94652 | 157.2309 | 127.6162 | -3.232956e-05 | 0.0624796 | 0 | 0 | 0
11635 | 347049.3 | 2011-09-18 17:23 | 1590.801 | 8 | 1 | 0.1204505 | 4.200368 | 38.96985 | 38.94652 | 157.2352 | 127.6162 | 0 | 0.0624796 | 0 | 0 | 0
11636 | 347079.3 | 2011-09-18 17:24 | 1620.816 | 8 | 1 | 0.1171759 | 4.200207 | 38.97084 | 38.94652 | 157.2393 | 127.6162 | 0 | 0.0624796 | 0 | 0 | 0
11637 | 347109.3 | 2011-09-18 17:24 | 1650.831 | 8 | 1 | 0.1140832 | 4.200207 | 38.9718 | 38.94652 | 157.2434 | 127.6162 | -3.232956e-05 | 0.0624796 | 0 | 0 | 0
11638 | 347139.4 | 2011-09-18 17:25 | 1680.846 | 8 | 1 | 0.1111724 | 4.200368 | 38.97274 | 38.94652 | 157.2473 | 127.6162 | 3.232956e-05 | 0.0624796 | 0 | 0 | 0
11639 | 347169.4 | 2011-09-18 17:25 | 1710.861 | 8 | 1 | 0.1084436 | 4.200207 | 38.97365 | 38.94652 | 157.2511 | 127.6162 | -3.232956e-05 | 0.0624796 | 0 | 0 | 0
11640 | 347199.4 | 2011-09-18 17:26 | 1740.876 | 8 | 1 | 0.1058966 | 4.200368 | 38.97455 | 38.94652 | 157.2549 | 127.6162 | 3.232956e-05 | 0.0624796 | 0 | 0 | 0
11641 | 347229.4 | 2011-09-18 17:26 | 1770.891 | 8 | 1 | 0.1029859 | 4.200207 | 38.97542 | 38.94652 | 157.2585 | 127.6162 | -3.232956e-05 | 0.0624796 | 0 | 0 | 0
11642 | 347259.4 | 2011-09-18 17:27 | 1800.907 | 8 | 1 | 0.100257 | 4.200207 | 38.97626 | 38.94652 | 157.2621 | 127.6162 | -3.232956e-05 | 0.0624796 | 0 | 0 | 0
11643 | 347289.4 | 2011-09-18 17:27 | 1830.922 | 8 | 1 | 0.09789201 | 4.200207 | 38.97709 | 38.94652 | 157.2656 | 127.6162 | 0 | 0.0624796 | 0 | 0 | 0
11644 | 347319.5 | 2011-09-18 17:28 | 1860.937 | 8 | 1 | 0.09552701 | 4.200368 | 38.9779 | 38.94652 | 157.269 | 127.6162 | 3.232956e-05 | 0.0624796 | 0 | 0 | 0
11645 | 347349.5 | 2011-09-18 17:28 | 1890.952 | 8 | 1 | 0.09316201 | 4.200207 | 38.97868 | 38.94652 | 157.2723 | 127.6162 | 0 | 0.0624796 | 0 | 0 | 0
11646 | 347379.5 | 2011-09-18 17:29 | 1920.967 | 8 | 1 | 0.09079701 | 4.200207 | 38.97945 | 38.94652 | 157.2755 | 127.6162 | 0 | 0.0624796 | 0 | 0 | 0
11647 | 347409.5 | 2011-09-18 17:29 | 1950.982 | 8 | 1 | 0.08879585 | 4.200207 | 38.9802 | 38.94652 | 157.2786 | 127.6162 | 0 | 0.0624796 | 0 | 0 | 0
11648 | 347439.5 | 2011-09-18 17:30 | 1980.997 | 8 | 1 | 0.08661278 | 4.200207 | 38.98093 | 38.94652 | 157.2817 | 127.6162 | 0 | 0.0624796 | 0 | 0 | 0
11649 | 347469.5 | 2011-09-18 17:30 | 2011.012 | 8 | 1 | 0.0844297 | 4.200368 | 38.98165 | 38.94652 | 157.2847 | 127.6162 | 0 | 0.0624796 | 0 | 0 | 0
11650 | 347499.5 | 2011-09-18 17:31 | 2041.028 | 8 | 1 | 0.08261046 | 4.200368 | 38.98234 | 38.94652 | 157.2876 | 127.6162 | 3.232956e-05 | 0.0624796 | 0 | 0 | 0
11651 | 347529.6 | 2011-09-18 17:31 | 2071.043 | 8 | 1 | 0.08097316 | 4.200207 | 38.98303 | 38.94652 | 157.2905 | 127.6162 | 0 | 0.0624796 | 0 | 0 | 0
11652 | 347559.6 | 2011-09-18 17:32 | 2101.058 | 8 | 1 | 0.07879008 | 4.200207 | 38.98369 | 38.94652 | 157.2933 | 127.6162 | 0 | 0.0624796 | 0 | 0 | 0
11653 | 347589.6 | 2011-09-18 17:32 | 2131.073 | 8 | 1 | 0.07678892 | 4.200207 | 38.98434 | 38.94652 | 157.296 | 127.6162 | -3.232956e-05 | 0.0624796 | 0 | 0 | 0
11654 | 347619.6 | 2011-09-18 17:33 | 2161.088 | 8 | 1 | 0.07515161 | 4.200207 | 38.98498 | 38.94652 | 157.2987 | 127.6162 | 0 | 0.0624796 | 0 | 0 | 0
11655 | 347649.6 | 2011-09-18 17:33 | 2191.103 | 8 | 1 | 0.0735143 | 4.200207 | 38.9856 | 38.94652 | 157.3013 | 127.6162 | -3.232956e-05 | 0.0624796 | 0 | 0 | 0
11656 | 347679.6 | 2011-09-18 17:34 | 2221.118 | 8 | 1 | 0.07187699 | 4.200368 | 38.9862 | 38.94652 | 157.3038 | 127.6162 | 3.232956e-05 | 0.0624796 | 0 | 0 | 0
11657 | 347709.6 | 2011-09-18 17:34 | 2251.133 | 8 | 1 | 0.07023968 | 4.200207 | 38.9868 | 38.94652 | 157.3063 | 127.6162 | 0 | 0.0624796 | 0 | 0 | 0
11658 | 347739.7 | 2011-09-18 17:35 | 2281.148 | 8 | 1 | 0.0687843 | 4.200368 | 38.98737 | 38.94652 | 157.3088 | 127.6162 | 3.232956e-05 | 0.0624796 | 0 | 0 | 0
11659 | 347769.7 | 2011-09-18 17:35 | 2311.163 | 8 | 1 | 0.06732891 | 4.200368 | 38.98794 | 38.94652 | 157.3112 | 127.6162 | 3.232956e-05 | 0.0624796 | 0 | 0 | 0
11660 | 347799.7 | 2011-09-18 17:36 | 2341.179 | 8 | 1 | 0.0656916 | 4.200368 | 38.9885 | 38.94652 | 157.3135 | 127.6162 | 0 | 0.0624796 | 0 | 0 | 0
11661 | 347829.7 | 2011-09-18 17:36 | 2371.194 | 8 | 1 | 0.06423622 | 4.200207 | 38.98904 | 38.94652 | 157.3158 | 127.6162 | 0 | 0.0624796 | 0 | 0 | 0
11662 | 347859.7 | 2011-09-18 17:37 | 2401.209 | 8 | 1 | 0.06259891 | 4.200368 | 38.98957 | 38.94652 | 157.318 | 127.6162 | 0 | 0.0624796 | 0 | 0 | 0
11663 | 347889.7 | 2011-09-18 17:37 | 2431.224 | 8 | 1 | 0.06114352 | 4.200207 | 38.99009 | 38.94652 | 157.3202 | 127.6162 | 0 | 0.0624796 | 0 | 0 | 0
11664 | 347919.8 | 2011-09-18 17:38 | 2461.239 | 8 | 1 | 0.06059775 | 4.200368 | 38.99059 | 38.94652 | 157.3223 | 127.6162 | 3.232956e-05 | 0.0624796 | 0 | 0 | 0
11665 | 347949.8 | 2011-09-18 17:38 | 2491.254 | 8 | 1 | 0.05877852 | 4.200207 | 38.99109 | 38.94652 | 157.3244 | 127.6162 | 0 | 0.0624796 | 0 | 0 | 0
11666 | 347979.8 | 2011-09-18 17:39 | 2521.269 | 8 | 1 | 0.0578689 | 4.200368 | 38.99157 | 38.94652 | 157.3264 | 127.6162 | 3.232956e-05 | 0.0624796 | 0 | 0 | 0
11667 | 348009.8 | 2011-09-18 17:39 | 2551.284 | 8 | 1 | 0.05659544 | 4.200207 | 38.99205 | 38.94652 | 157.3284 | 127.6162 | 0 | 0.0624796 | 0 | 0 | 0
11668 | 348039.8 | 2011-09-18 17:40 | 2581.299 | 8 | 1 | 0.05532198 | 4.200207 | 38.99252 | 38.94652 | 157.3304 | 127.6162 | -3.232956e-05 | 0.0624796 | 0 | 0 | 0
11669 | 348069.8 | 2011-09-18 17:40 | 2611.315 | 8 | 1 | 0.05441236 | 4.200368 | 38.99298 | 38.94652 | 157.3323 | 127.6162 | 3.232956e-05 | 0.0624796 | 0 | 0 | 0
11670 | 348099.8 | 2011-09-18 17:41 | 2641.33 | 8 | 1 | 0.0531389 | 4.200368 | 38.99342 | 38.94652 | 157.3342 | 127.6162 | 3.232956e-05 | 0.0624796 | 0 | 0 | 0
11671 | 348129.9 | 2011-09-18 17:41 | 2671.345 | 8 | 1 | 0.05204736 | 4.200368 | 38.99386 | 38.94652 | 157.336 | 127.6162 | 3.232956e-05 | 0.0624796 | 0 | 0 | 0
11672 | 348159.9 | 2011-09-18 17:42 | 2701.36 | 8 | 1 | 0.05113774 | 4.200207 | 38.99429 | 38.94652 | 157.3378 | 127.6162 | -6.475449e-05 | 0.0624796 | 0 | 0 | 0
11673 | 348189.9 | 2011-09-18 17:42 | 2731.375 | 8 | 1 | 0.05022813 | 4.200368 | 38.99472 | 38.94652 | 157.3396 | 127.6162 | -3.242493e-05 | 0.0624796 | 0 | 0 | 0
11674 | 348192 | 2011-09-18 17:42 | 2733.484 | 8 | 1 | 0.04986428 | 4.200207 | 38.99475 | 38.94652 | 157.3397 | 127.6162 | -3.232956e-05 | 0.0624796 | 0 | 0 | 0
11675 | 348222 | 2011-09-18 17:43 | 30.01522 | 9 | 1 | 0 | 4.194538 | 38.99475 | 38.94652 | 157.3397 | 127.6162 | -3.232956e-05 | 0.0624796 | 0 | 0 | 0
11676 | 348252 | 2011-09-18 17:43 | 60.03021 | 9 | 1 | 0 | 4.193566 | 38.99475 | 38.94652 | 157.3397 | 127.6162 | -3.232956e-05 | 0.0624796 | 0 | 0 | 0
11677 | 348282 | 2011-09-18 17:44 | 90.04621 | 9 | 1 | 0 | 4.192756 | 38.99475 | 38.94652 | 157.3397 | 127.6162 | -6.484985e-05 | 0.0624796 | 0 | 0 | 0
11678 | 348312 | 2011-09-18 17:44 | 120.0136 | 9 | 1 | 0 | 4.192594 | 38.99475 | 38.94652 | 157.3397 | 127.6162 | 0 | 0.0624796 | 0 | 0 | 0
11679 | 348312 | 2011-09-18 17:44 | 0.01563223 | 10 | 1 | 0.001108855 | 4.192918 | 38.99475 | 38.94652 | 157.3397 | 127.6162 | 6.475449e-05 | 0.06359531 | 0 | 0 | 0
11680 | 348342 | 2011-09-18 17:45 | 30.01509 | 11 | 1 | -4.050322 | 3.702465 | 38.99475 | 38.98029 | 157.3397 | 127.7433 | -0.002850723 | 0.06359531 | 0 | 0 | 0
11681 | 348372.1 | 2011-09-18 17:45 | 60.03019 | 11 | 1 | -4.050139 | 3.616782 | 38.99475 | 39.01406 | 157.3397 | 127.8668 | -0.001911259 | 0.06359531 | 0 | 0 | 0
11682 | 348402.1 | 2011-09-18 17:46 | 90.04544 | 11 | 1 | -4.050139 | 3.558148 | 38.99475 | 39.04782 | 157.3397 | 127.9879 | -0.001360559 | 0.06359531 | 0 | 0 | 0
11683 | 348432.1 | 2011-09-18 17:46 | 120.0604 | 11 | 1 | -4.050139 | 3.513605 | 38.99475 | 39.08159 | 157.3397 | 128.1073 | -0.001036644 | 0.06359531 | 0 | 0 | 0
11684 | 348462.1 | 2011-09-18 17:47 | 150.0755 | 11 | 1 | -4.050322 | 3.476027 | 38.99475 | 39.11536 | 157.3397 | 128.2253 | -0.0009394645 | 0.06359531 | 0 | 0 | 0
11685 | 348492.1 | 2011-09-18 17:47 | 180.0907 | 11 | 1 | -4.050322 | 3.442985 | 38.99475 | 39.14913 | 157.3397 | 128.3421 | -0.0008746624 | 0.06359531 | 0 | 0 | 0
11686 | 348522.1 | 2011-09-18 17:48 | 210.1058 | 11 | 1 | -4.050139 | 3.413506 | 38.99475 | 39.1829 | 157.3397 | 128.4578 | -0.0007126808 | 0.06359531 | 0 | 0 | 0
11687 | 348552.2 | 2011-09-18 17:48 | 240.1209 | 11 | 1 | -4.050322 | 3.386619 | 38.99475 | 39.21667 | 157.3397 | 128.5727 | -0.0006803036 | 0.06359531 | 0 | 0 | 0
11688 | 348582.2 | 2011-09-18 17:49 | 270.136 | 11 | 1 | -4.050139 | 3.362323 | 38.99475 | 39.25043 | 157.3397 | 128.6866 | -0.0006478786 | 0.06359531 | 0 | 0 | 0
11689 | 348612.2 | 2011-09-18 17:49 | 300.1511 | 11 | 1 | -4.050139 | 3.340456 | 38.99475 | 39.2842 | 157.3397 | 128.7998 | -0.0005506992 | 0.06359531 | 0 | 0 | 0
11690 | 348642.2 | 2011-09-18 17:50 | 330.1662 | 11 | 1 | -4.050139 | 3.320696 | 38.99475 | 39.31797 | 157.3397 | 128.9122 | -0.000518322 | 0.06359531 | 0 | 0 | 0
11691 | 348672.2 | 2011-09-18 17:50 | 360.1813 | 11 | 1 | -4.050322 | 3.302231 | 38.99475 | 39.35174 | 157.3397 | 129.024 | -0.0004858971 | 0.06359531 | 0 | 0 | 0
11692 | 348702.2 | 2011-09-18 17:51 | 390.1964 | 11 | 1 | -4.050322 | 3.285386 | 38.99475 | 39.38551 | 157.3397 | 129.1353 | -0.0004535198 | 0.06359531 | 0 | 0 | 0
11693 | 348732.2 | 2011-09-18 17:51 | 420.2115 | 11 | 1 | -4.050139 | 3.269675 | 38.99475 | 39.41928 | 157.3397 | 129.246 | -0.0003887653 | 0.06359531 | 0 | 0 | 0
11694 | 348762.3 | 2011-09-18 17:52 | 450.2268 | 11 | 1 | -4.050139 | 3.254125 | 38.99475 | 39.45304 | 157.3397 | 129.3561 | -0.0004211426 | 0.06359531 | 0 | 0 | 0
11695 | 348792.3 | 2011-09-18 17:52 | 480.2418 | 11 | 1 | -4.050139 | 3.239062 | 38.99475 | 39.48681 | 157.3397 | 129.4657 | -0.0004211426 | 0.06359531 | 0 | 0 | 0
11696 | 348822.3 | 2011-09-18 17:53 | 510.2569 | 11 | 1 | -4.050139 | 3.223998 | 38.99475 | 39.52058 | 157.3397 | 129.5749 | -0.0004211426 | 0.06359531 | 0 | 0 | 0
11697 | 348852.3 | 2011-09-18 17:53 | 540.2721 | 11 | 1 | -4.050139 | 3.208449 | 38.99475 | 39.55435 | 157.3397 | 129.6835 | -0.0004211426 | 0.06359531 | 0 | 0 | 0
11698 | 348882.3 | 2011-09-18 17:54 | 570.2871 | 11 | 1 | -4.050139 | 3.191766 | 38.99475 | 39.58812 | 157.3397 | 129.7915 | -0.0004859447 | 0.06359531 | 0 | 0 | 0
11699 | 348912.3 | 2011-09-18 17:54 | 600.3022 | 11 | 1 | -4.050322 | 3.173949 | 38.99475 | 39.62189 | 157.3397 | 129.899 | -0.000518322 | 0.06359531 | 0 | 0 | 0
11700 | 348942.3 | 2011-09-18 17:55 | 630.3173 | 11 | 1 | -4.049958 | 3.154512 | 38.99475 | 39.65565 | 157.3397 | 130.0059 | -0.000518322 | 0.06359531 | 0 | 0 | 0
11701 | 348972.4 | 2011-09-18 17:55 | 660.3326 | 11 | 1 | -4.050139 | 3.131674 | 38.99475 | 39.68942 | 157.3397 | 130.112 | -0.0006802559 | 0.06359531 | 0 | 0 | 0
11702 | 349002.4 | 2011-09-18 17:56 | 690.3475 | 11 | 1 | -4.050139 | 3.104949 | 38.99475 | 39.72319 | 157.3397 | 130.2174 | -0.000777483 | 0.06359531 | 0 | 0 | 0
11703 | 349032.4 | 2011-09-18 17:56 | 720.3626 | 11 | 1 | -4.050139 | 3.069801 | 38.99475 | 39.75696 | 157.3397 | 130.3216 | -0.001101398 | 0.06359531 | 0 | 0 | 0
11704 | 349062.4 | 2011-09-18 17:57 | 750.3778 | 11 | 1 | -4.050139 | 3.018779 | 38.99475 | 39.79073 | 157.3397 | 130.4245 | -0.001522541 | 0.06359531 | 0 | 0 | 0
11705 | 349092.4 | 2011-09-18 17:57 | 780.3929 | 11 | 1 | -4.050139 | 2.938765 | 38.99475 | 39.8245 | 157.3397 | 130.5252 | -0.002559137 | 0.06359531 | 0 | 0 | 0
11706 | 349122.4 | 2011-09-18 17:58 | 810.408 | 11 | 1 | -4.049958 | 2.809511 | 38.99475 | 39.85826 | 157.3397 | 130.6224 | -0.004081726 | 0.06359531 | 0 | 0 | 0
11707 | 349142.1 | 2011-09-18 17:58 | 830.0795 | 11 | 1 | -4.050322 | 2.699855 | 38.99475 | 39.8804 | 157.3397 | 130.6834 | -0.004632425 | 0.06359531 | 0 | 0 | 0
11708 | 349262.1 | 2011-09-18 18:00 | 120.0136 | 12 | 1 | 0 | 3.671528 | 38.99475 | 39.8804 | 157.3397 | 130.6834 | 0.0002267838 | 0.06359531 | 0 | 0 | 0
11709 | 349262.2 | 2011-09-18 18:00 | 0.01548658 | 13 | 1 | -0.0003465305 | 3.671366 | 38.99475 | 39.8804 | 157.3397 | 130.6834 | 0 | 0.06359531 | 0 | 0 | 0
11710 | 349262.2 | 2011-09-18 18:00 | 2.446086993e-06 | 6 | 1 | 0 | 3.671528 | 38.99475 | 39.8804 | 157.3397 | 130.6834 | 0 | 0.06359531 | 0 | 0 | 0
11711 | 349292.2 | 2011-09-18 18:01 | 30.01512 | 7 | 1 | 0.6749525 | 3.741338 | 39.00037 | 39.8804 | 157.3607 | 130.6834 | 0.0002915383 | 0.06359531 | 0 | 0 | 0
11712 | 349322.2 | 2011-09-18 18:01 | 60.03024 | 7 | 1 | 0.6749525 | 3.752353 | 39.006 | 39.8804 | 157.3818 | 130.6834 | 0.000259161 | 0.06359531 | 0 | 0 | 0
11713 | 349352.2 | 2011-09-18 18:02 | 90.04544 | 7 | 1 | 0.6749525 | 3.761099 | 39.01163 | 39.8804 | 157.403 | 130.6834 | 0.0002267361 | 0.06359531 | 0 | 0 | 0
11714 | 349382.3 | 2011-09-18 18:02 | 120.0606 | 7 | 1 | 0.6749525 | 3.768874 | 39.01725 | 39.8804 | 157.4241 | 130.6834 | 0.0001619339 | 0.06359531 | 0 | 0 | 0
11715 | 349412.3 | 2011-09-18 18:03 | 150.0756 | 7 | 1 | 0.6747706 | 3.776 | 39.02288 | 39.8804 | 157.4454 | 130.6834 | 0.0001943588 | 0.06359531 | 0 | 0 | 0
11716 | 349442.3 | 2011-09-18 18:03 | 180.0906 | 7 | 1 | 0.6749525 | 3.782804 | 39.02851 | 39.8804 | 157.4666 | 130.6834 | 0.0001619816 | 0.06359531 | 0 | 0 | 0
11717 | 349472.3 | 2011-09-18 18:04 | 210.1059 | 7 | 1 | 0.6747706 | 3.788796 | 39.03414 | 39.8804 | 157.4879 | 130.6834 | 9.717941e-05 | 0.06359531 | 0 | 0 | 0
11718 | 349502.3 | 2011-09-18 18:04 | 240.1209 | 7 | 1 | 0.6747706 | 3.794951 | 39.03976 | 39.8804 | 157.5093 | 130.6834 | 0.0001296043 | 0.06359531 | 0 | 0 | 0
11719 | 349532.3 | 2011-09-18 18:05 | 270.1364 | 7 | 1 | 0.6749525 | 3.800782 | 39.04539 | 39.8804 | 157.5307 | 130.6834 | 0.0001296043 | 0.06359531 | 0 | 0 | 0
11720 | 349562.3 | 2011-09-18 18:05 | 300.1511 | 7 | 1 | 0.6747706 | 3.806451 | 39.05102 | 39.8804 | 157.5521 | 130.6834 | 0.0001295567 | 0.06359531 | 0 | 0 | 0
11721 | 349592.4 | 2011-09-18 18:06 | 330.1662 | 7 | 1 | 0.6747706 | 3.811635 | 39.05665 | 39.8804 | 157.5735 | 130.6834 | 6.480217e-05 | 0.06359531 | 0 | 0 | 0
11722 | 349622.4 | 2011-09-18 18:06 | 360.1813 | 7 | 1 | 0.6749525 | 3.817304 | 39.06227 | 39.8804 | 157.595 | 130.6834 | 0.0001296043 | 0.06359531 | 0 | 0 | 0
11723 | 349652.4 | 2011-09-18 18:07 | 390.1964 | 7 | 1 | 0.6749525 | 3.822487 | 39.0679 | 39.8804 | 157.6165 | 130.6834 | 0.0001619816 | 0.06359531 | 0 | 0 | 0
11724 | 349682.4 | 2011-09-18 18:07 | 420.2151 | 7 | 1 | 0.6749525 | 3.827346 | 39.07353 | 39.8804 | 157.638 | 130.6834 | 9.717941e-05 | 0.06359531 | 0 | 0 | 0
11725 | 349712.4 | 2011-09-18 18:08 | 450.2267 | 7 | 1 | 0.6749525 | 3.832205 | 39.07916 | 39.8804 | 157.6595 | 130.6834 | 6.480217e-05 | 0.06359531 | 0 | 0 | 0
11726 | 349742.4 | 2011-09-18 18:08 | 480.2418 | 7 | 1 | 0.6747706 | 3.83674 | 39.08478 | 39.8804 | 157.6811 | 130.6834 | 6.480217e-05 | 0.06359531 | 0 | 0 | 0
11727 | 349772.5 | 2011-09-18 18:09 | 510.2569 | 7 | 1 | 0.6749525 | 3.841761 | 39.09041 | 39.8804 | 157.7027 | 130.6834 | 0.0001295567 | 0.06359531 | 0 | 0 | 0
11728 | 349802.5 | 2011-09-18 18:09 | 540.272 | 7 | 1 | 0.6749525 | 3.846135 | 39.09604 | 39.8804 | 157.7244 | 130.6834 | 0.0001619816 | 0.06359531 | 0 | 0 | 0
11729 | 349832.5 | 2011-09-18 18:10 | 570.2871 | 7 | 1 | 0.6749525 | 3.850346 | 39.10167 | 39.8804 | 157.746 | 130.6834 | 9.722709e-05 | 0.06359531 | 0 | 0 | 0
11730 | 349862.5 | 2011-09-18 18:10 | 600.3022 | 7 | 1 | 0.6747706 | 3.854395 | 39.10729 | 39.8804 | 157.7677 | 130.6834 | 9.722709e-05 | 0.06359531 | 0 | 0 | 0
11731 | 349892.5 | 2011-09-18 18:11 | 630.3174 | 7 | 1 | 0.6749525 | 3.858445 | 39.11292 | 39.8804 | 157.7894 | 130.6834 | 0.0001296043 | 0.06359531 | 0 | 0 | 0
11732 | 349922.5 | 2011-09-18 18:11 | 660.3324 | 7 | 1 | 0.6749525 | 3.862008 | 39.11855 | 39.8804 | 157.8111 | 130.6834 | 9.722709e-05 | 0.06359531 | 0 | 0 | 0
11733 | 349952.5 | 2011-09-18 18:12 | 690.3475 | 7 | 1 | 0.6749525 | 3.865571 | 39.12418 | 39.8804 | 157.8329 | 130.6834 | 0.0001296043 | 0.06359531 | 0 | 0 | 0
11734 | 349982.6 | 2011-09-18 18:12 | 720.3626 | 7 | 1 | 0.6749525 | 3.868973 | 39.1298 | 39.8804 | 157.8546 | 130.6834 | 9.717941e-05 | 0.06359531 | 0 | 0 | 0
11735 | 350012.6 | 2011-09-18 18:13 | 750.3778 | 7 | 1 | 0.6749525 | 3.87205 | 39.13543 | 39.8804 | 157.8764 | 130.6834 | 6.480217e-05 | 0.06359531 | 0 | 0 | 0
11736 | 350042.6 | 2011-09-18 18:13 | 780.3928 | 7 | 1 | 0.6749525 | 3.875128 | 39.14106 | 39.8804 | 157.8982 | 130.6834 | 6.480217e-05 | 0.06359531 | 0 | 0 | 0
11737 | 350072.6 | 2011-09-18 18:14 | 810.408 | 7 | 1 | 0.6751344 | 3.878043 | 39.14669 | 39.8804 | 157.92 | 130.6834 | 9.717941e-05 | 0.06359531 | 0 | 0 | 0
11738 | 350102.6 | 2011-09-18 18:14 | 840.4231 | 7 | 1 | 0.6745886 | 3.880473 | 39.15231 | 39.8804 | 157.9419 | 130.6834 | 0 | 0.06359531 | 0 | 0 | 0
11739 | 350132.6 | 2011-09-18 18:15 | 870.4382 | 7 | 1 | 0.6749525 | 3.883226 | 39.15794 | 39.8804 | 157.9637 | 130.6834 | 6.480217e-05 | 0.06359531 | 0 | 0 | 0
11740 | 350162.7 | 2011-09-18 18:15 | 900.4533 | 7 | 1 | 0.6749525 | 3.88598 | 39.16357 | 39.8804 | 157.9856 | 130.6834 | 6.480217e-05 | 0.06359531 | 0 | 0 | 0
11741 | 350192.7 | 2011-09-18 18:16 | 930.4685 | 7 | 1 | 0.6749525 | 3.888572 | 39.1692 | 39.8804 | 158.0074 | 130.6834 | 9.717941e-05 | 0.06359531 | 0 | 0 | 0
11742 | 350222.7 | 2011-09-18 18:16 | 960.4835 | 7 | 1 | 0.6749525 | 3.891001 | 39.17482 | 39.8804 | 158.0293 | 130.6834 | 0 | 0.06359531 | 0 | 0 | 0
11743 | 350252.7 | 2011-09-18 18:17 | 990.4988 | 7 | 1 | 0.6749525 | 3.893431 | 39.18045 | 39.8804 | 158.0512 | 130.6834 | 3.242493e-05 | 0.06359531 | 0 | 0 | 0
11744 | 350282.7 | 2011-09-18 18:17 | 1020.514 | 7 | 1 | 0.6749525 | 3.89586 | 39.18608 | 39.8804 | 158.0731 | 130.6834 | 6.480217e-05 | 0.06359531 | 0 | 0 | 0
11745 | 350312.7 | 2011-09-18 18:18 | 1050.529 | 7 | 1 | 0.6749525 | 3.898128 | 39.19171 | 39.8804 | 158.0951 | 130.6834 | 6.475449e-05 | 0.06359531 | 0 | 0 | 0
11746 | 350342.7 | 2011-09-18 18:18 | 1080.544 | 7 | 1 | 0.6749525 | 3.900558 | 39.19733 | 39.8804 | 158.117 | 130.6834 | 6.480217e-05 | 0.06359531 | 0 | 0 | 0
11747 | 350372.8 | 2011-09-18 18:19 | 1110.559 | 7 | 1 | 0.6749525 | 3.902987 | 39.20296 | 39.8804 | 158.139 | 130.6834 | 6.480217e-05 | 0.06359531 | 0 | 0 | 0
11748 | 350402.8 | 2011-09-18 18:19 | 1140.574 | 7 | 1 | 0.6751344 | 3.905093 | 39.20859 | 39.8804 | 158.1609 | 130.6834 | 6.480217e-05 | 0.06359531 | 0 | 0 | 0
11749 | 350432.8 | 2011-09-18 18:20 | 1170.589 | 7 | 1 | 0.6749525 | 3.907522 | 39.21421 | 39.8804 | 158.1829 | 130.6834 | 6.475449e-05 | 0.06359531 | 0 | 0 | 0
11750 | 350462.8 | 2011-09-18 18:20 | 1200.604 | 7 | 1 | 0.6751344 | 3.90979 | 39.21984 | 39.8804 | 158.2049 | 130.6834 | 6.475449e-05 | 0.06359531 | 0 | 0 | 0
11751 | 350492.8 | 2011-09-18 18:21 | 1230.62 | 7 | 1 | 0.6749525 | 3.912057 | 39.22547 | 39.8804 | 158.2269 | 130.6834 | 3.237724e-05 | 0.06359531 | 0 | 0 | 0
11752 | 350522.8 | 2011-09-18 18:21 | 1260.635 | 7 | 1 | 0.6747706 | 3.914325 | 39.2311 | 39.8804 | 158.2489 | 130.6834 | 3.237724e-05 | 0.06359531 | 0 | 0 | 0
11753 | 350552.8 | 2011-09-18 18:22 | 1290.65 | 7 | 1 | 0.6749525 | 3.916755 | 39.23672 | 39.8804 | 158.271 | 130.6834 | 6.480217e-05 | 0.06359531 | 0 | 0 | 0
11754 | 350582.9 | 2011-09-18 18:22 | 1320.665 | 7 | 1 | 0.6749525 | 3.919022 | 39.24235 | 39.8804 | 158.293 | 130.6834 | 9.717941e-05 | 0.06359531 | 0 | 0 | 0
11755 | 350612.9 | 2011-09-18 18:23 | 1350.68 | 7 | 1 | 0.6747706 | 3.921128 | 39.24798 | 39.8804 | 158.3151 | 130.6834 | 3.242493e-05 | 0.06359531 | 0 | 0 | 0
11756 | 350642.9 | 2011-09-18 18:23 | 1380.695 | 7 | 1 | 0.6747706 | 3.923396 | 39.2536 | 39.8804 | 158.3372 | 130.6834 | 3.242493e-05 | 0.06359531 | 0 | 0 | 0
11757 | 350672.9 | 2011-09-18 18:24 | 1410.71 | 7 | 1 | 0.6751344 | 3.925825 | 39.25923 | 39.8804 | 158.3592 | 130.6834 | 9.717941e-05 | 0.06359531 | 0 | 0 | 0
11758 | 350702.9 | 2011-09-18 18:24 | 1440.725 | 7 | 1 | 0.6751344 | 3.928093 | 39.26486 | 39.8804 | 158.3813 | 130.6834 | 6.475449e-05 | 0.06359531 | 0 | 0 | 0
11759 | 350732.9 | 2011-09-18 18:25 | 1470.74 | 7 | 1 | 0.6749525 | 3.93036 | 39.27049 | 39.8804 | 158.4034 | 130.6834 | 6.475449e-05 | 0.06359531 | 0 | 0 | 0
11760 | 350763 | 2011-09-18 18:25 | 1500.756 | 7 | 1 | 0.6747706 | 3.932628 | 39.27611 | 39.8804 | 158.4256 | 130.6834 | 3.237724e-05 | 0.06359531 | 0 | 0 | 0
11761 | 350793 | 2011-09-18 18:26 | 1530.771 | 7 | 1 | 0.6749525 | 3.934896 | 39.28174 | 39.8804 | 158.4477 | 130.6834 | 9.717941e-05 | 0.06359531 | 0 | 0 | 0
11762 | 350823 | 2011-09-18 18:26 | 1560.786 | 7 | 1 | 0.6749525 | 3.937163 | 39.28737 | 39.8804 | 158.4699 | 130.6834 | 6.475449e-05 | 0.06359531 | 0 | 0 | 0
11763 | 350853 | 2011-09-18 18:27 | 1590.801 | 7 | 1 | 0.6749525 | 3.939431 | 39.293 | 39.8804 | 158.492 | 130.6834 | 0 | 0.06359531 | 0 | 0 | 0
11764 | 350883 | 2011-09-18 18:27 | 1620.816 | 7 | 1 | 0.6749525 | 3.94186 | 39.29862 | 39.8804 | 158.5142 | 130.6834 | 3.237724e-05 | 0.06359531 | 0 | 0 | 0
11765 | 350913 | 2011-09-18 18:28 | 1650.831 | 7 | 1 | 0.6751344 | 3.94429 | 39.30425 | 39.8804 | 158.5364 | 130.6834 | 9.717941e-05 | 0.06359531 | 0 | 0 | 0
11766 | 350943 | 2011-09-18 18:28 | 1680.846 | 7 | 1 | 0.6751344 | 3.946558 | 39.30988 | 39.8804 | 158.5586 | 130.6834 | 9.717941e-05 | 0.06359531 | 0 | 0 | 0
11767 | 350973.1 | 2011-09-18 18:29 | 1710.861 | 7 | 1 | 0.6751344 | 3.948825 | 39.31551 | 39.8804 | 158.5808 | 130.6834 | 6.480217e-05 | 0.06359531 | 0 | 0 | 0
11768 | 351003.1 | 2011-09-18 18:29 | 1740.876 | 7 | 1 | 0.6749525 | 3.951255 | 39.32113 | 39.8804 | 158.603 | 130.6834 | 9.717941e-05 | 0.06359531 | 0 | 0 | 0
11769 | 351033.1 | 2011-09-18 18:30 | 1770.891 | 7 | 1 | 0.6749525 | 3.953522 | 39.32676 | 39.8804 | 158.6253 | 130.6834 | 3.237724e-05 | 0.06359531 | 0 | 0 | 0
11770 | 351063.1 | 2011-09-18 18:30 | 1800.907 | 7 | 1 | 0.6747706 | 3.95579 | 39.33239 | 39.8804 | 158.6475 | 130.6834 | 6.480217e-05 | 0.06359531 | 0 | 0 | 0
11771 | 351093.1 | 2011-09-18 18:31 | 1830.922 | 7 | 1 | 0.6751344 | 3.958382 | 39.33802 | 39.8804 | 158.6698 | 130.6834 | 6.480217e-05 | 0.06359531 | 0 | 0 | 0
11772 | 351123.1 | 2011-09-18 18:31 | 1860.937 | 7 | 1 | 0.6751344 | 3.960811 | 39.34364 | 39.8804 | 158.6921 | 130.6834 | 6.475449e-05 | 0.06359531 | 0 | 0 | 0
11773 | 351153.2 | 2011-09-18 18:32 | 1890.952 | 7 | 1 | 0.6751344 | 3.963079 | 39.34927 | 39.8804 | 158.7144 | 130.6834 | 6.475449e-05 | 0.06359531 | 0 | 0 | 0
11774 | 351183.2 | 2011-09-18 18:32 | 1920.967 | 7 | 1 | 0.6749525 | 3.96567 | 39.3549 | 39.8804 | 158.7367 | 130.6834 | 0.0001295567 | 0.06359531 | 0 | 0 | 0
11775 | 351213.2 | 2011-09-18 18:33 | 1950.982 | 7 | 1 | 0.6747706 | 3.967938 | 39.36053 | 39.8804 | 158.759 | 130.6834 | 3.237724e-05 | 0.06359531 | 0 | 0 | 0
11776 | 351243.2 | 2011-09-18 18:33 | 1980.997 | 7 | 1 | 0.6749525 | 3.97053 | 39.36615 | 39.8804 | 158.7814 | 130.6834 | 6.480217e-05 | 0.06359531 | 0 | 0 | 0
11777 | 351273.2 | 2011-09-18 18:34 | 2011.012 | 7 | 1 | 0.6747706 | 3.972959 | 39.37178 | 39.8804 | 158.8037 | 130.6834 | 3.237724e-05 | 0.06359531 | 0 | 0 | 0
11778 | 351303.2 | 2011-09-18 18:34 | 2041.027 | 7 | 1 | 0.6749525 | 3.975389 | 39.37741 | 39.8804 | 158.8261 | 130.6834 | 6.480217e-05 | 0.06359531 | 0 | 0 | 0
11779 | 351333.2 | 2011-09-18 18:35 | 2071.043 | 7 | 1 | 0.6749525 | 3.97798 | 39.38304 | 39.8804 | 158.8485 | 130.6834 | 9.717941e-05 | 0.06359531 | 0 | 0 | 0
11780 | 351363.3 | 2011-09-18 18:35 | 2101.058 | 7 | 1 | 0.6751344 | 3.980086 | 39.38867 | 39.8804 | 158.8708 | 130.6834 | 0 | 0.06359531 | 0 | 0 | 0
11781 | 351393.3 | 2011-09-18 18:36 | 2131.073 | 7 | 1 | 0.6751344 | 3.983163 | 39.39429 | 39.8804 | 158.8933 | 130.6834 | 9.717941e-05 | 0.06359531 | 0 | 0 | 0
11782 | 351423.3 | 2011-09-18 18:36 | 2161.088 | 7 | 1 | 0.6749525 | 3.985431 | 39.39992 | 39.8804 | 158.9157 | 130.6834 | 6.475449e-05 | 0.06359531 | 0 | 0 | 0
11783 | 351453.3 | 2011-09-18 18:37 | 2191.103 | 7 | 1 | 0.6749525 | 3.988023 | 39.40555 | 39.8804 | 158.9381 | 130.6834 | 6.480217e-05 | 0.06359531 | 0 | 0 | 0
11784 | 351483.3 | 2011-09-18 18:37 | 2221.118 | 7 | 1 | 0.6749525 | 3.990452 | 39.41118 | 39.8804 | 158.9606 | 130.6834 | 3.242493e-05 | 0.06359531 | 0 | 0 | 0
11785 | 351513.3 | 2011-09-18 18:38 | 2251.133 | 7 | 1 | 0.6749525 | 3.993368 | 39.4168 | 39.8804 | 158.983 | 130.6834 | 9.717941e-05 | 0.06359531 | 0 | 0 | 0
11786 | 351543.3 | 2011-09-18 18:38 | 2281.148 | 7 | 1 | 0.6749525 | 3.995797 | 39.42243 | 39.8804 | 159.0055 | 130.6834 | 3.237724e-05 | 0.06359531 | 0 | 0 | 0
11787 | 351573.4 | 2011-09-18 18:39 | 2311.163 | 7 | 1 | 0.6749525 | 3.998551 | 39.42806 | 39.8804 | 159.028 | 130.6834 | 6.480217e-05 | 0.06359531 | 0 | 0 | 0
11788 | 351603.4 | 2011-09-18 18:39 | 2341.181 | 7 | 1 | 0.6749525 | 4.001304 | 39.43369 | 39.8804 | 159.0505 | 130.6834 | 9.717941e-05 | 0.06359531 | 0 | 0 | 0
11789 | 351633.4 | 2011-09-18 18:40 | 2371.194 | 7 | 1 | 0.6747706 | 4.003896 | 39.43931 | 39.8804 | 159.073 | 130.6834 | 6.475449e-05 | 0.06359531 | 0 | 0 | 0
11790 | 351663.4 | 2011-09-18 18:40 | 2401.209 | 7 | 1 | 0.6749525 | 4.006487 | 39.44494 | 39.8804 | 159.0956 | 130.6834 | 3.232956e-05 | 0.06359531 | 0 | 0 | 0
11791 | 351693.4 | 2011-09-18 18:41 | 2431.224 | 7 | 1 | 0.6749525 | 4.009241 | 39.45057 | 39.8804 | 159.1181 | 130.6834 | 6.484985e-05 | 0.06359531 | 0 | 0 | 0
11792 | 351723.4 | 2011-09-18 18:41 | 2461.239 | 7 | 1 | 0.6749525 | 4.011994 | 39.4562 | 39.8804 | 159.1407 | 130.6834 | 6.475449e-05 | 0.06359531 | 0 | 0 | 0
11793 | 351753.5 | 2011-09-18 18:42 | 2491.254 | 7 | 1 | 0.6751344 | 4.014748 | 39.46182 | 39.8804 | 159.1633 | 130.6834 | 6.475449e-05 | 0.06359531 | 0 | 0 | 0
11794 | 351783.5 | 2011-09-18 18:42 | 2521.269 | 7 | 1 | 0.6749525 | 4.017501 | 39.46745 | 39.8804 | 159.1859 | 130.6834 | 9.717941e-05 | 0.06359531 | 0 | 0 | 0
11795 | 351813.5 | 2011-09-18 18:43 | 2551.284 | 7 | 1 | 0.6749525 | 4.020255 | 39.47308 | 39.8804 | 159.2085 | 130.6834 | 9.717941e-05 | 0.06359531 | 0 | 0 | 0
11796 | 351843.5 | 2011-09-18 18:43 | 2581.299 | 7 | 1 | 0.6749525 | 4.023009 | 39.47871 | 39.8804 | 159.2311 | 130.6834 | 9.717941e-05 | 0.06359531 | 0 | 0 | 0
11797 | 351873.5 | 2011-09-18 18:44 | 2611.315 | 7 | 1 | 0.6747706 | 4.025762 | 39.48433 | 39.8804 | 159.2538 | 130.6834 | 9.717941e-05 | 0.06359531 | 0 | 0 | 0
11798 | 351903.5 | 2011-09-18 18:44 | 2641.33 | 7 | 1 | 0.6745886 | 4.028516 | 39.48996 | 39.8804 | 159.2764 | 130.6834 | 6.484985e-05 | 0.06359531 | 0 | 0 | 0
11799 | 351933.5 | 2011-09-18 18:45 | 2671.345 | 7 | 1 | 0.6749525 | 4.031593 | 39.49559 | 39.8804 | 159.2991 | 130.6834 | 9.717941e-05 | 0.06359531 | 0 | 0 | 0
11800 | 351963.6 | 2011-09-18 18:45 | 2701.36 | 7 | 1 | 0.6749525 | 4.034185 | 39.50121 | 39.8804 | 159.3218 | 130.6834 | 3.242493e-05 | 0.06359531 | 0 | 0 | 0
11801 | 351993.6 | 2011-09-18 18:46 | 2731.375 | 7 | 1 | 0.6749525 | 4.0371 | 39.50684 | 39.8804 | 159.3445 | 130.6834 | 3.242493e-05 | 0.06359531 | 0 | 0 | 0
11802 | 352023.6 | 2011-09-18 18:46 | 2761.39 | 7 | 1 | 0.6747706 | 4.040178 | 39.51247 | 39.8804 | 159.3672 | 130.6834 | 9.717941e-05 | 0.06359531 | 0 | 0 | 0
11803 | 352053.6 | 2011-09-18 18:47 | 2791.405 | 7 | 1 | 0.6747706 | 4.042931 | 39.5181 | 39.8804 | 159.39 | 130.6834 | 6.475449e-05 | 0.06359531 | 0 | 0 | 0
11804 | 352083.6 | 2011-09-18 18:47 | 2821.42 | 7 | 1 | 0.6749525 | 4.046009 | 39.52372 | 39.8804 | 159.4127 | 130.6834 | 9.717941e-05 | 0.06359531 | 0 | 0 | 0
11805 | 352113.6 | 2011-09-18 18:48 | 2851.436 | 7 | 1 | 0.6749525 | 4.048924 | 39.52935 | 39.8804 | 159.4355 | 130.6834 | 9.717941e-05 | 0.06359531 | 0 | 0 | 0
11806 | 352143.6 | 2011-09-18 18:48 | 2881.451 | 7 | 1 | 0.6749525 | 4.05184 | 39.53498 | 39.8804 | 159.4583 | 130.6834 | 6.484985e-05 | 0.06359531 | 0 | 0 | 0
11807 | 352173.7 | 2011-09-18 18:49 | 2911.466 | 7 | 1 | 0.6749525 | 4.054755 | 39.54061 | 39.8804 | 159.4811 | 130.6834 | 6.475449e-05 | 0.06359531 | 0 | 0 | 0
11808 | 352203.7 | 2011-09-18 18:49 | 2941.481 | 7 | 1 | 0.6751344 | 4.057833 | 39.54623 | 39.8804 | 159.504 | 130.6834 | 6.475449e-05 | 0.06359531 | 0 | 0 | 0
11809 | 352233.7 | 2011-09-18 18:50 | 2971.496 | 7 | 1 | 0.6749525 | 4.061072 | 39.55186 | 39.8804 | 159.5268 | 130.6834 | 9.717941e-05 | 0.06359531 | 0 | 0 | 0
11810 | 352263.7 | 2011-09-18 18:50 | 3001.511 | 7 | 1 | 0.6749525 | 4.063988 | 39.55749 | 39.8804 | 159.5497 | 130.6834 | 6.475449e-05 | 0.06359531 | 0 | 0 | 0
11811 | 352293.7 | 2011-09-18 18:51 | 3031.526 | 7 | 1 | 0.6751344 | 4.067065 | 39.56312 | 39.8804 | 159.5725 | 130.6834 | 9.717941e-05 | 0.06359531 | 0 | 0 | 0
11812 | 352323.7 | 2011-09-18 18:51 | 3061.541 | 7 | 1 | 0.6751344 | 4.070304 | 39.56874 | 39.8804 | 159.5954 | 130.6834 | 0.000129509 | 0.06359531 | 0 | 0 | 0
11813 | 352353.8 | 2011-09-18 18:52 | 3091.556 | 7 | 1 | 0.6751344 | 4.07322 | 39.57437 | 39.8804 | 159.6184 | 130.6834 | 6.484985e-05 | 0.06359531 | 0 | 0 | 0
11814 | 352383.8 | 2011-09-18 18:52 | 3121.572 | 7 | 1 | 0.6749525 | 4.076459 | 39.58 | 39.8804 | 159.6413 | 130.6834 | 6.475449e-05 | 0.06359531 | 0 | 0 | 0
11815 | 352413.8 | 2011-09-18 18:53 | 3151.587 | 7 | 1 | 0.6749525 | 4.079699 | 39.58563 | 39.8804 | 159.6642 | 130.6834 | 0.0001296043 | 0.06359531 | 0 | 0 | 0
11816 | 352443.8 | 2011-09-18 18:53 | 3181.602 | 7 | 1 | 0.6749525 | 4.082777 | 39.59125 | 39.8804 | 159.6872 | 130.6834 | 6.475449e-05 | 0.06359531 | 0 | 0 | 0
11817 | 352473.8 | 2011-09-18 18:54 | 3211.617 | 7 | 1 | 0.6749525 | 4.086178 | 39.59688 | 39.8804 | 159.7102 | 130.6834 | 9.717941e-05 | 0.06359531 | 0 | 0 | 0
11818 | 352503.8 | 2011-09-18 18:54 | 3241.632 | 7 | 1 | 0.6749525 | 4.089093 | 39.60251 | 39.8804 | 159.7332 | 130.6834 | 3.232956e-05 | 0.06359531 | 0 | 0 | 0
11819 | 352533.8 | 2011-09-18 18:55 | 3271.647 | 7 | 1 | 0.6749525 | 4.092657 | 39.60814 | 39.8804 | 159.7562 | 130.6834 | 9.717941e-05 | 0.06359531 | 0 | 0 | 0
11820 | 352563.9 | 2011-09-18 18:55 | 3301.662 | 7 | 1 | 0.6747706 | 4.095896 | 39.61376 | 39.8804 | 159.7793 | 130.6834 | 6.475449e-05 | 0.06359531 | 0 | 0 | 0
11821 | 352593.9 | 2011-09-18 18:56 | 3331.677 | 7 | 1 | 0.6747706 | 4.099136 | 39.61939 | 39.8804 | 159.8023 | 130.6834 | 3.242493e-05 | 0.06359531 | 0 | 0 | 0
11822 | 352623.9 | 2011-09-18 18:56 | 3361.693 | 7 | 1 | 0.6751344 | 4.102699 | 39.62502 | 39.8804 | 159.8254 | 130.6834 | 9.717941e-05 | 0.06359531 | 0 | 0 | 0
11823 | 352653.9 | 2011-09-18 18:57 | 3391.707 | 7 | 1 | 0.6749525 | 4.106101 | 39.63065 | 39.8804 | 159.8485 | 130.6834 | 0.0001296043 | 0.06359531 | 0 | 0 | 0
11824 | 352683.9 | 2011-09-18 18:57 | 3421.723 | 7 | 1 | 0.6749525 | 4.109502 | 39.63627 | 39.8804 | 159.8716 | 130.6834 | 9.717941e-05 | 0.06359531 | 0 | 0 | 0
11825 | 352713.9 | 2011-09-18 18:58 | 3451.738 | 7 | 1 | 0.6747706 | 4.112741 | 39.6419 | 39.8804 | 159.8947 | 130.6834 | 3.242493e-05 | 0.06359531 | 0 | 0 | 0
11826 | 352744 | 2011-09-18 18:58 | 3481.753 | 7 | 1 | 0.6749525 | 4.116467 | 39.64753 | 39.8804 | 159.9179 | 130.6834 | 0.0001296043 | 0.06359531 | 0 | 0 | 0
11827 | 352774 | 2011-09-18 18:59 | 3511.768 | 7 | 1 | 0.6749525 | 4.119868 | 39.65316 | 39.8804 | 159.9411 | 130.6834 | 6.484985e-05 | 0.06359531 | 0 | 0 | 0
11828 | 352804 | 2011-09-18 18:59 | 3541.783 | 7 | 1 | 0.6747706 | 4.123432 | 39.65878 | 39.8804 | 159.9643 | 130.6834 | 9.717941e-05 | 0.06359531 | 0 | 0 | 0
11829 | 352834 | 2011-09-18 19:00 | 3571.798 | 7 | 1 | 0.6751344 | 4.127157 | 39.66441 | 39.8804 | 159.9875 | 130.6834 | 0.0001619339 | 0.06359531 | 0 | 0 | 0
11830 | 352864 | 2011-09-18 19:00 | 3601.813 | 7 | 1 | 0.6749525 | 4.130558 | 39.67004 | 39.8804 | 160.0107 | 130.6834 | 9.717941e-05 | 0.06359531 | 0 | 0 | 0
11831 | 352894 | 2011-09-18 19:01 | 3631.828 | 7 | 1 | 0.6749525 | 4.134284 | 39.67567 | 39.8804 | 160.034 | 130.6834 | 9.717941e-05 | 0.06359531 | 0 | 0 | 0
11832 | 352924 | 2011-09-18 19:01 | 3661.843 | 7 | 1 | 0.6749525 | 4.137847 | 39.68129 | 39.8804 | 160.0573 | 130.6834 | 9.717941e-05 | 0.06359531 | 0 | 0 | 0
11833 | 352954.1 | 2011-09-18 19:02 | 3691.859 | 7 | 1 | 0.6749525 | 4.14141 | 39.68692 | 39.8804 | 160.0805 | 130.6834 | 6.475449e-05 | 0.06359531 | 0 | 0 | 0
11834 | 352984.1 | 2011-09-18 19:02 | 3721.874 | 7 | 1 | 0.6749525 | 4.145298 | 39.69255 | 39.8804 | 160.1039 | 130.6834 | 0.0001296043 | 0.06359531 | 0 | 0 | 0
11835 | 353014.1 | 2011-09-18 19:03 | 3751.889 | 7 | 1 | 0.6751344 | 4.149023 | 39.69818 | 39.8804 | 160.1272 | 130.6834 | 0.000129509 | 0.06359531 | 0 | 0 | 0
11836 | 353044.1 | 2011-09-18 19:03 | 3781.904 | 7 | 1 | 0.6747706 | 4.152749 | 39.70381 | 39.8804 | 160.1506 | 130.6834 | 0.0001296043 | 0.06359531 | 0 | 0 | 0
11837 | 353074.1 | 2011-09-18 19:04 | 3811.919 | 7 | 1 | 0.6749525 | 4.156312 | 39.70943 | 39.8804 | 160.1739 | 130.6834 | 6.475449e-05 | 0.06359531 | 0 | 0 | 0
11838 | 353104.1 | 2011-09-18 19:04 | 3841.934 | 7 | 1 | 0.6749525 | 4.160199 | 39.71506 | 39.8804 | 160.1973 | 130.6834 | 0.000129509 | 0.06359531 | 0 | 0 | 0
11839 | 353134.1 | 2011-09-18 19:05 | 3871.949 | 7 | 1 | 0.6751344 | 4.163925 | 39.72069 | 39.8804 | 160.2208 | 130.6834 | 6.475449e-05 | 0.06359531 | 0 | 0 | 0
11840 | 353164.2 | 2011-09-18 19:05 | 3901.964 | 7 | 1 | 0.6747706 | 4.167812 | 39.72632 | 39.8804 | 160.2442 | 130.6834 | 9.717941e-05 | 0.06359531 | 0 | 0 | 0
11841 | 353194.2 | 2011-09-18 19:06 | 3931.98 | 7 | 1 | 0.6747706 | 4.1717 | 39.73194 | 39.8804 | 160.2677 | 130.6834 | 6.484985e-05 | 0.06359531 | 0 | 0 | 0
11842 | 353224.2 | 2011-09-18 19:06 | 3961.995 | 7 | 1 | 0.6749525 | 4.175749 | 39.73757 | 39.8804 | 160.2912 | 130.6834 | 0.0001296043 | 0.06359531 | 0 | 0 | 0
11843 | 353254.2 | 2011-09-18 19:07 | 3992.01 | 7 | 1 | 0.6749525 | 4.179474 | 39.7432 | 39.8804 | 160.3147 | 130.6834 | 0.000129509 | 0.06359531 | 0 | 0 | 0
11844 | 353284.2 | 2011-09-18 19:07 | 4022.025 | 7 | 1 | 0.6749525 | 4.183362 | 39.74882 | 39.8804 | 160.3382 | 130.6834 | 9.717941e-05 | 0.06359531 | 0 | 0 | 0
11845 | 353314.2 | 2011-09-18 19:08 | 4052.04 | 7 | 1 | 0.6751344 | 4.187249 | 39.75445 | 39.8804 | 160.3617 | 130.6834 | 9.717941e-05 | 0.06359531 | 0 | 0 | 0
11846 | 353344.3 | 2011-09-18 19:08 | 4082.055 | 7 | 1 | 0.6749525 | 4.191298 | 39.76008 | 39.8804 | 160.3853 | 130.6834 | 9.717941e-05 | 0.06359531 | 0 | 0 | 0
11847 | 353374.3 | 2011-09-18 19:09 | 4112.07 | 7 | 1 | 0.6749525 | 4.195185 | 39.76571 | 39.8804 | 160.4089 | 130.6834 | 9.717941e-05 | 0.06359531 | 0 | 0 | 0
11848 | 353404.3 | 2011-09-18 19:09 | 4142.085 | 7 | 1 | 0.6749525 | 4.199235 | 39.77133 | 39.8804 | 160.4325 | 130.6834 | 9.727478e-05 | 0.06359531 | 0 | 0 | 0
11849 | 353408.2 | 2011-09-18 19:09 | 4146.038 | 7 | 1 | 0.6749525 | 4.200045 | 39.77207 | 39.8804 | 160.4356 | 130.6834 | 0.0001296043 | 0.06359531 | 0 | 0 | 0
11850 | 353438.3 | 2011-09-18 19:10 | 30.01513 | 8 | 1 | 0.6411148 | 4.200207 | 39.77757 | 39.8804 | 160.4587 | 130.6834 | 0 | 0.06359531 | 0 | 0 | 0
11851 | 353468.3 | 2011-09-18 19:10 | 60.0331 | 8 | 1 | 0.6123709 | 4.200368 | 39.78279 | 39.8804 | 160.4807 | 130.6834 | 3.232956e-05 | 0.06359531 | 0 | 0 | 0
11852 | 353498.3 | 2011-09-18 19:11 | 90.04536 | 8 | 1 | 0.5867198 | 4.200368 | 39.78779 | 39.8804 | 160.5016 | 130.6834 | 3.232956e-05 | 0.06359531 | 0 | 0 | 0
11853 | 353528.3 | 2011-09-18 19:11 | 120.0605 | 8 | 1 | 0.5634335 | 4.200207 | 39.79258 | 39.8804 | 160.5218 | 130.6834 | 0 | 0.06359531 | 0 | 0 | 0
11854 | 353558.3 | 2011-09-18 19:12 | 150.0756 | 8 | 1 | 0.5416028 | 4.200207 | 39.79719 | 39.8804 | 160.5411 | 130.6834 | 0 | 0.06359531 | 0 | 0 | 0
11855 | 353588.3 | 2011-09-18 19:12 | 180.0907 | 8 | 1 | 0.5212274 | 4.200207 | 39.80162 | 39.8804 | 160.5597 | 130.6834 | -3.232956e-05 | 0.06359531 | 0 | 0 | 0
11856 | 353618.3 | 2011-09-18 19:13 | 210.1059 | 8 | 1 | 0.5021254 | 4.200207 | 39.80588 | 39.8804 | 160.5777 | 130.6834 | -3.232956e-05 | 0.06359531 | 0 | 0 | 0
11857 | 353648.4 | 2011-09-18 19:13 | 240.121 | 8 | 1 | 0.4839331 | 4.200368 | 39.80999 | 39.8804 | 160.5949 | 130.6834 | 0 | 0.06359531 | 0 | 0 | 0
11858 | 353678.4 | 2011-09-18 19:14 | 270.136 | 8 | 1 | 0.4662865 | 4.200207 | 39.81395 | 39.8804 | 160.6116 | 130.6834 | 0 | 0.06359531 | 0 | 0 | 0
11859 | 353708.4 | 2011-09-18 19:14 | 300.1511 | 8 | 1 | 0.4497315 | 4.200207 | 39.81777 | 39.8804 | 160.6276 | 130.6834 | 0 | 0.06359531 | 0 | 0 | 0
11860 | 353738.4 | 2011-09-18 19:15 | 330.1662 | 8 | 1 | 0.4333584 | 4.200207 | 39.82145 | 39.8804 | 160.6431 | 130.6834 | 0 | 0.06359531 | 0 | 0 | 0
11861 | 353768.4 | 2011-09-18 19:15 | 360.1814 | 8 | 1 | 0.4184407 | 4.200207 | 39.82501 | 39.8804 | 160.658 | 130.6834 | -3.232956e-05 | 0.06359531 | 0 | 0 | 0
11862 | 353798.4 | 2011-09-18 19:16 | 390.1966 | 8 | 1 | 0.4040688 | 4.200207 | 39.82843 | 39.8804 | 160.6724 | 130.6834 | 0 | 0.06359531 | 0 | 0 | 0
11863 | 353828.5 | 2011-09-18 19:16 | 420.2117 | 8 | 1 | 0.3900607 | 4.200207 | 39.83174 | 39.8804 | 160.6863 | 130.6834 | -3.232956e-05 | 0.06359531 | 0 | 0 | 0
11864 | 353858.5 | 2011-09-18 19:17 | 450.2267 | 8 | 1 | 0.3771442 | 4.200207 | 39.83494 | 39.8804 | 160.6997 | 130.6834 | 0 | 0.06359531 | 0 | 0 | 0
11865 | 353888.5 | 2011-09-18 19:17 | 480.2418 | 8 | 1 | 0.3644095 | 4.200368 | 39.83803 | 39.8804 | 160.7127 | 130.6834 | 3.232956e-05 | 0.06359531 | 0 | 0 | 0
11866 | 353918.5 | 2011-09-18 19:18 | 510.2569 | 8 | 1 | 0.3522207 | 4.200207 | 39.84102 | 39.8804 | 160.7252 | 130.6834 | -3.232956e-05 | 0.06359531 | 0 | 0 | 0
11867 | 353948.5 | 2011-09-18 19:18 | 540.272 | 8 | 1 | 0.3402137 | 4.200207 | 39.84391 | 39.8804 | 160.7374 | 130.6834 | 0 | 0.06359531 | 0 | 0 | 0
11868 | 353978.5 | 2011-09-18 19:19 | 570.2871 | 8 | 1 | 0.3291164 | 4.200207 | 39.8467 | 39.8804 | 160.7491 | 130.6834 | -3.232956e-05 | 0.06359531 | 0 | 0 | 0
11869 | 354008.5 | 2011-09-18 19:19 | 600.3022 | 8 | 1 | 0.318383 | 4.200207 | 39.8494 | 39.8804 | 160.7604 | 130.6834 | 0 | 0.06359531 | 0 | 0 | 0
11870 | 354038.6 | 2011-09-18 19:20 | 630.3173 | 8 | 1 | 0.3080133 | 4.200207 | 39.85201 | 39.8804 | 160.7714 | 130.6834 | -3.232956e-05 | 0.06359531 | 0 | 0 | 0
11871 | 354068.6 | 2011-09-18 19:20 | 660.3325 | 8 | 1 | 0.2980075 | 4.200207 | 39.85453 | 39.8804 | 160.782 | 130.6834 | -3.232956e-05 | 0.06359531 | 0 | 0 | 0
11872 | 354098.6 | 2011-09-18 19:21 | 690.3477 | 8 | 1 | 0.2887295 | 4.200368 | 39.85698 | 39.8804 | 160.7923 | 130.6834 | 3.232956e-05 | 0.06359531 | 0 | 0 | 0
11873 | 354128.6 | 2011-09-18 19:21 | 720.3627 | 8 | 1 | 0.2794514 | 4.200207 | 39.85935 | 39.8804 | 160.8022 | 130.6834 | 0 | 0.06359531 | 0 | 0 | 0
11874 | 354158.6 | 2011-09-18 19:22 | 750.3778 | 8 | 1 | 0.2707191 | 4.200207 | 39.86164 | 39.8804 | 160.8119 | 130.6834 | 0 | 0.06359531 | 0 | 0 | 0
11875 | 354188.6 | 2011-09-18 19:22 | 780.3929 | 8 | 1 | 0.2619868 | 4.200045 | 39.86386 | 39.8804 | 160.8212 | 130.6834 | -6.475449e-05 | 0.06359531 | 0 | 0 | 0
11876 | 354218.6 | 2011-09-18 19:23 | 810.408 | 8 | 1 | 0.2541641 | 4.200207 | 39.86602 | 39.8804 | 160.8302 | 130.6834 | -3.232956e-05 | 0.06359531 | 0 | 0 | 0
11877 | 354248.7 | 2011-09-18 19:23 | 840.4231 | 8 | 1 | 0.2461594 | 4.200207 | 39.8681 | 39.8804 | 160.839 | 130.6834 | 0 | 0.06359531 | 0 | 0 | 0
11878 | 354278.7 | 2011-09-18 19:24 | 870.4386 | 8 | 1 | 0.2387006 | 4.200368 | 39.87012 | 39.8804 | 160.8475 | 130.6834 | 0 | 0.06359531 | 0 | 0 | 0
11879 | 354308.7 | 2011-09-18 19:24 | 900.4534 | 8 | 1 | 0.2314237 | 4.200207 | 39.87208 | 39.8804 | 160.8557 | 130.6834 | -3.232956e-05 | 0.06359531 | 0 | 0 | 0
11880 | 354338.7 | 2011-09-18 19:25 | 930.4685 | 8 | 1 | 0.2245106 | 4.200207 | 39.87398 | 39.8804 | 160.8637 | 130.6834 | 0 | 0.06359531 | 0 | 0 | 0
11881 | 354368.7 | 2011-09-18 19:25 | 960.4836 | 8 | 1 | 0.2177794 | 4.200207 | 39.87583 | 39.8804 | 160.8714 | 130.6834 | 0 | 0.06359531 | 0 | 0 | 0
11882 | 354398.7 | 2011-09-18 19:26 | 990.4987 | 8 | 1 | 0.2112302 | 4.200368 | 39.87761 | 39.8804 | 160.879 | 130.6834 | 3.232956e-05 | 0.06359531 | 0 | 0 | 0
11883 | 354428.8 | 2011-09-18 19:26 | 1020.514 | 8 | 1 | 0.2048629 | 4.200207 | 39.87935 | 39.8804 | 160.8862 | 130.6834 | 0 | 0.06359531 | 0 | 0 | 0
11884 | 354458.8 | 2011-09-18 19:27 | 1050.529 | 8 | 1 | 0.1988594 | 4.200207 | 39.88103 | 39.8804 | 160.8933 | 130.6834 | 0 | 0.06359531 | 0 | 0 | 0
11885 | 354488.8 | 2011-09-18 19:27 | 1080.544 | 8 | 1 | 0.1932198 | 4.200368 | 39.88267 | 39.8804 | 160.9002 | 130.6834 | 3.232956e-05 | 0.06359531 | 0 | 0 | 0
11886 | 354518.8 | 2011-09-18 19:28 | 1110.559 | 8 | 1 | 0.1872163 | 4.200207 | 39.88425 | 39.8804 | 160.9068 | 130.6834 | 0 | 0.06359531 | 0 | 0 | 0
11887 | 354548.8 | 2011-09-18 19:28 | 1140.574 | 8 | 1 | 0.1817586 | 4.200207 | 39.88579 | 39.8804 | 160.9133 | 130.6834 | 0 | 0.06359531 | 0 | 0 | 0
11888 | 354578.8 | 2011-09-18 19:29 | 1170.589 | 8 | 1 | 0.1766648 | 4.200207 | 39.88729 | 39.8804 | 160.9196 | 130.6834 | -3.232956e-05 | 0.06359531 | 0 | 0 | 0
11889 | 354608.8 | 2011-09-18 19:29 | 1200.604 | 8 | 1 | 0.1715709 | 4.200207 | 39.88874 | 39.8804 | 160.9257 | 130.6834 | 0 | 0.06359531 | 0 | 0 | 0
11890 | 354638.9 | 2011-09-18 19:30 | 1230.62 | 8 | 1 | 0.1670228 | 4.200207 | 39.89015 | 39.8804 | 160.9316 | 130.6834 | 0 | 0.06359531 | 0 | 0 | 0
11891 | 354668.9 | 2011-09-18 19:30 | 1260.635 | 8 | 1 | 0.1621109 | 4.200207 | 39.89152 | 39.8804 | 160.9374 | 130.6834 | 0 | 0.06359531 | 0 | 0 | 0
11892 | 354698.9 | 2011-09-18 19:31 | 1290.65 | 8 | 1 | 0.1575628 | 4.200207 | 39.89285 | 39.8804 | 160.943 | 130.6834 | 0 | 0.06359531 | 0 | 0 | 0
11893 | 354728.9 | 2011-09-18 19:31 | 1320.665 | 8 | 1 | 0.1530147 | 4.200207 | 39.89415 | 39.8804 | 160.9484 | 130.6834 | 0 | 0.06359531 | 0 | 0 | 0
11894 | 354758.9 | 2011-09-18 19:32 | 1350.68 | 8 | 1 | 0.1490124 | 4.200207 | 39.89541 | 39.8804 | 160.9537 | 130.6834 | 0 | 0.06359531 | 0 | 0 | 0
11895 | 354788.9 | 2011-09-18 19:32 | 1380.695 | 8 | 1 | 0.1451921 | 4.200368 | 39.89663 | 39.8804 | 160.9588 | 130.6834 | 3.232956e-05 | 0.06359531 | 0 | 0 | 0
11896 | 354819 | 2011-09-18 19:33 | 1410.71 | 8 | 1 | 0.1410078 | 4.200207 | 39.89783 | 39.8804 | 160.9639 | 130.6834 | 0 | 0.06359531 | 0 | 0 | 0
11897 | 354849 | 2011-09-18 19:33 | 1440.725 | 8 | 1 | 0.1373693 | 4.200368 | 39.89899 | 39.8804 | 160.9687 | 130.6834 | 0 | 0.06359531 | 0 | 0 | 0
11898 | 354879 | 2011-09-18 19:34 | 1470.74 | 8 | 1 | 0.1337309 | 4.200368 | 39.90012 | 39.8804 | 160.9735 | 130.6834 | 3.232956e-05 | 0.06359531 | 0 | 0 | 0
11899 | 354909 | 2011-09-18 19:34 | 1500.756 | 8 | 1 | 0.1299105 | 4.200207 | 39.90122 | 39.8804 | 160.9781 | 130.6834 | 0 | 0.06359531 | 0 | 0 | 0
11900 | 354939 | 2011-09-18 19:35 | 1530.771 | 8 | 1 | 0.1266359 | 4.200207 | 39.90229 | 39.8804 | 160.9826 | 130.6834 | 0 | 0.06359531 | 0 | 0 | 0
11901 | 354969 | 2011-09-18 19:35 | 1560.786 | 8 | 1 | 0.1233613 | 4.200368 | 39.90333 | 39.8804 | 160.987 | 130.6834 | 0 | 0.06359531 | 0 | 0 | 0
11902 | 354999 | 2011-09-18 19:36 | 1590.801 | 8 | 1 | 0.1199047 | 4.200207 | 39.90434 | 39.8804 | 160.9912 | 130.6834 | -3.232956e-05 | 0.06359531 | 0 | 0 | 0
11903 | 355029.1 | 2011-09-18 19:36 | 1620.816 | 8 | 1 | 0.1169939 | 4.200368 | 39.90533 | 39.8804 | 160.9954 | 130.6834 | 3.232956e-05 | 0.06359531 | 0 | 0 | 0
11904 | 355059.1 | 2011-09-18 19:37 | 1650.831 | 8 | 1 | 0.1139013 | 4.200368 | 39.90629 | 39.8804 | 160.9994 | 130.6834 | 6.475449e-05 | 0.06359531 | 0 | 0 | 0
11905 | 355089.1 | 2011-09-18 19:37 | 1680.846 | 8 | 1 | 0.1109905 | 4.200368 | 39.90723 | 39.8804 | 161.0033 | 130.6834 | 3.232956e-05 | 0.06359531 | 0 | 0 | 0
11906 | 355119.1 | 2011-09-18 19:38 | 1710.861 | 8 | 1 | 0.1080797 | 4.200207 | 39.90814 | 39.8804 | 161.0072 | 130.6834 | -3.232956e-05 | 0.06359531 | 0 | 0 | 0
11907 | 355149.1 | 2011-09-18 19:38 | 1740.877 | 8 | 1 | 0.1055328 | 4.200368 | 39.90903 | 39.8804 | 161.0109 | 130.6834 | 0 | 0.06359531 | 0 | 0 | 0
11908 | 355179.1 | 2011-09-18 19:39 | 1770.892 | 8 | 1 | 0.1029859 | 4.200368 | 39.9099 | 39.8804 | 161.0146 | 130.6834 | 3.232956e-05 | 0.06359531 | 0 | 0 | 0
11909 | 355209.1 | 2011-09-18 19:39 | 1800.907 | 8 | 1 | 0.100257 | 4.200368 | 39.91075 | 39.8804 | 161.0181 | 130.6834 | 3.232956e-05 | 0.06359531 | 0 | 0 | 0
11910 | 355239.2 | 2011-09-18 19:40 | 1830.922 | 8 | 1 | 0.09789201 | 4.200368 | 39.91157 | 39.8804 | 161.0216 | 130.6834 | 3.232956e-05 | 0.06359531 | 0 | 0 | 0
11911 | 355269.2 | 2011-09-18 19:40 | 1860.937 | 8 | 1 | 0.09534509 | 4.200368 | 39.91238 | 39.8804 | 161.025 | 130.6834 | 3.232956e-05 | 0.06359531 | 0 | 0 | 0
11912 | 355299.2 | 2011-09-18 19:41 | 1890.952 | 8 | 1 | 0.09316201 | 4.200368 | 39.91316 | 39.8804 | 161.0283 | 130.6834 | 0 | 0.06359531 | 0 | 0 | 0
11913 | 355329.2 | 2011-09-18 19:41 | 1920.967 | 8 | 1 | 0.09079701 | 4.200207 | 39.91393 | 39.8804 | 161.0315 | 130.6834 | -3.232956e-05 | 0.06359531 | 0 | 0 | 0
11914 | 355359.2 | 2011-09-18 19:42 | 1950.982 | 8 | 1 | 0.08861393 | 4.200368 | 39.91468 | 39.8804 | 161.0346 | 130.6834 | 3.232956e-05 | 0.06359531 | 0 | 0 | 0
11915 | 355389.2 | 2011-09-18 19:42 | 1981 | 8 | 1 | 0.08661278 | 4.200368 | 39.91541 | 39.8804 | 161.0377 | 130.6834 | 3.232956e-05 | 0.06359531 | 0 | 0 | 0
11916 | 355419.3 | 2011-09-18 19:43 | 2011.012 | 8 | 1 | 0.08461162 | 4.200368 | 39.91612 | 39.8804 | 161.0407 | 130.6834 | 0 | 0.06359531 | 0 | 0 | 0
11917 | 355449.3 | 2011-09-18 19:43 | 2041.028 | 8 | 1 | 0.08242854 | 4.200368 | 39.91681 | 39.8804 | 161.0436 | 130.6834 | 0 | 0.06359531 | 0 | 0 | 0
11918 | 355479.3 | 2011-09-18 19:44 | 2071.043 | 8 | 1 | 0.08060931 | 4.200207 | 39.91749 | 39.8804 | 161.0464 | 130.6834 | 0 | 0.06359531 | 0 | 0 | 0
11919 | 355509.3 | 2011-09-18 19:44 | 2101.058 | 8 | 1 | 0.07842623 | 4.200207 | 39.91816 | 39.8804 | 161.0492 | 130.6834 | -3.232956e-05 | 0.06359531 | 0 | 0 | 0
11920 | 355539.3 | 2011-09-18 19:45 | 2131.073 | 8 | 1 | 0.07678892 | 4.200207 | 39.9188 | 39.8804 | 161.052 | 130.6834 | 0 | 0.06359531 | 0 | 0 | 0
11921 | 355569.3 | 2011-09-18 19:45 | 2161.088 | 8 | 1 | 0.07515161 | 4.200207 | 39.91944 | 39.8804 | 161.0546 | 130.6834 | -3.232956e-05 | 0.06359531 | 0 | 0 | 0
11922 | 355599.3 | 2011-09-18 19:46 | 2191.103 | 8 | 1 | 0.07315046 | 4.200207 | 39.92006 | 39.8804 | 161.0572 | 130.6834 | 0 | 0.06359531 | 0 | 0 | 0
11923 | 355629.4 | 2011-09-18 19:46 | 2221.118 | 8 | 1 | 0.07151315 | 4.200207 | 39.92066 | 39.8804 | 161.0598 | 130.6834 | -3.232956e-05 | 0.06359531 | 0 | 0 | 0
11924 | 355659.4 | 2011-09-18 19:47 | 2251.133 | 8 | 1 | 0.07023968 | 4.200207 | 39.92125 | 39.8804 | 161.0622 | 130.6834 | -3.232956e-05 | 0.06359531 | 0 | 0 | 0
11925 | 355689.4 | 2011-09-18 19:47 | 2281.149 | 8 | 1 | 0.06860238 | 4.200207 | 39.92183 | 39.8804 | 161.0647 | 130.6834 | -3.232956e-05 | 0.06359531 | 0 | 0 | 0
11926 | 355719.4 | 2011-09-18 19:48 | 2311.164 | 8 | 1 | 0.06714699 | 4.200368 | 39.9224 | 39.8804 | 161.067 | 130.6834 | 0 | 0.06359531 | 0 | 0 | 0
11927 | 355749.4 | 2011-09-18 19:48 | 2341.179 | 8 | 1 | 0.06587353 | 4.200368 | 39.92295 | 39.8804 | 161.0694 | 130.6834 | 0 | 0.06359531 | 0 | 0 | 0
11928 | 355779.4 | 2011-09-18 19:49 | 2371.194 | 8 | 1 | 0.0640543 | 4.200207 | 39.92349 | 39.8804 | 161.0716 | 130.6834 | 0 | 0.06359531 | 0 | 0 | 0
11929 | 355809.5 | 2011-09-18 19:49 | 2401.209 | 8 | 1 | 0.06278083 | 4.200207 | 39.92402 | 39.8804 | 161.0739 | 130.6834 | 0 | 0.06359531 | 0 | 0 | 0
11930 | 355839.5 | 2011-09-18 19:50 | 2431.224 | 8 | 1 | 0.06114352 | 4.200207 | 39.92453 | 39.8804 | 161.076 | 130.6834 | 0 | 0.06359531 | 0 | 0 | 0
11931 | 355869.5 | 2011-09-18 19:50 | 2461.239 | 8 | 1 | 0.05987006 | 4.200368 | 39.92504 | 39.8804 | 161.0781 | 130.6834 | 3.232956e-05 | 0.06359531 | 0 | 0 | 0
11932 | 355899.5 | 2011-09-18 19:51 | 2491.254 | 8 | 1 | 0.0585966 | 4.200368 | 39.92553 | 39.8804 | 161.0802 | 130.6834 | 3.232956e-05 | 0.06359531 | 0 | 0 | 0
11933 | 355929.5 | 2011-09-18 19:51 | 2521.269 | 8 | 1 | 0.05750506 | 4.200207 | 39.92602 | 39.8804 | 161.0823 | 130.6834 | 0 | 0.06359531 | 0 | 0 | 0
11934 | 355959.5 | 2011-09-18 19:52 | 2551.285 | 8 | 1 | 0.05659544 | 4.200207 | 39.92649 | 39.8804 | 161.0842 | 130.6834 | -3.232956e-05 | 0.06359531 | 0 | 0 | 0
11935 | 355989.5 | 2011-09-18 19:52 | 2581.3 | 8 | 1 | 0.05514006 | 4.200207 | 39.92696 | 39.8804 | 161.0862 | 130.6834 | 0 | 0.06359531 | 0 | 0 | 0
11936 | 356019.6 | 2011-09-18 19:53 | 2611.315 | 8 | 1 | 0.05386659 | 4.200207 | 39.92741 | 39.8804 | 161.0881 | 130.6834 | 0 | 0.06359531 | 0 | 0 | 0
11937 | 356049.6 | 2011-09-18 19:53 | 2641.33 | 8 | 1 | 0.05277505 | 4.200207 | 39.92786 | 39.8804 | 161.09 | 130.6834 | -3.232956e-05 | 0.06359531 | 0 | 0 | 0
11938 | 356079.6 | 2011-09-18 19:54 | 2671.345 | 8 | 1 | 0.05186544 | 4.200368 | 39.9283 | 39.8804 | 161.0918 | 130.6834 | 0 | 0.06359531 | 0 | 0 | 0
11939 | 356109.6 | 2011-09-18 19:54 | 2701.36 | 8 | 1 | 0.05095582 | 4.200368 | 39.92872 | 39.8804 | 161.0936 | 130.6834 | 3.232956e-05 | 0.06359531 | 0 | 0 | 0
11940 | 356137.8 | 2011-09-18 19:55 | 2729.563 | 8 | 1 | 0.04968236 | 4.200207 | 39.92912 | 39.8804 | 161.0953 | 130.6834 | -3.232956e-05 | 0.06359531 | 0 | 0 | 0
11941 | 356167.8 | 2011-09-18 19:55 | 30.01509 | 9 | 1 | 0 | 4.194699 | 39.92912 | 39.8804 | 161.0953 | 130.6834 | 3.232956e-05 | 0.06359531 | 0 | 0 | 0
11942 | 356197.8 | 2011-09-18 19:56 | 60.03033 | 9 | 1 | 0 | 4.19389 | 39.92912 | 39.8804 | 161.0953 | 130.6834 | 3.242493e-05 | 0.06359531 | 0 | 0 | 0
11943 | 356227.8 | 2011-09-18 19:56 | 90.04531 | 9 | 1 | 0 | 4.19308 | 39.92912 | 39.8804 | 161.0953 | 130.6834 | -3.232956e-05 | 0.06359531 | 0 | 0 | 0
11944 | 356257.8 | 2011-09-18 19:57 | 120.0136 | 9 | 1 | 0 | 4.192432 | 39.92912 | 39.8804 | 161.0953 | 130.6834 | -3.242493e-05 | 0.06359531 | 0 | 0 | 0
11945 | 356257.8 | 2011-09-18 19:57 | 0.01563535 | 10 | 1 | -0.0001646073 | 4.19227 | 39.92912 | 39.8804 | 161.0953 | 130.6834 | 0 | 0.06475159 | 0 | 0 | 0
11946 | 356287.8 | 2011-09-18 19:57 | 30.01535 | 11 | 1 | -4.050322 | 3.702951 | 39.92912 | 39.91416 | 161.0953 | 130.8106 | -0.002850723 | 0.06475159 | 0 | 0 | 0
11947 | 356317.8 | 2011-09-18 19:58 | 60.03023 | 11 | 1 | -4.050139 | 3.617429 | 39.92912 | 39.94793 | 161.0953 | 130.9341 | -0.001911259 | 0.06475159 | 0 | 0 | 0
11948 | 356347.9 | 2011-09-18 19:58 | 90.04536 | 11 | 1 | -4.049958 | 3.558795 | 39.92912 | 39.9817 | 161.0953 | 131.0552 | -0.001328182 | 0.06475159 | 0 | 0 | 0
11949 | 356377.9 | 2011-09-18 19:59 | 120.0604 | 11 | 1 | -4.050139 | 3.514091 | 39.92912 | 40.01547 | 161.0953 | 131.1746 | -0.001069021 | 0.06475159 | 0 | 0 | 0
11950 | 356407.9 | 2011-09-18 19:59 | 150.0756 | 11 | 1 | -4.050139 | 3.476837 | 39.92912 | 40.04924 | 161.0953 | 131.2926 | -0.0009394645 | 0.06475159 | 0 | 0 | 0
11951 | 356437.9 | 2011-09-18 20:00 | 180.0907 | 11 | 1 | -4.050139 | 3.443957 | 39.92912 | 40.08301 | 161.0953 | 131.4094 | -0.0008098602 | 0.06475159 | 0 | 0 | 0
11952 | 356467.9 | 2011-09-18 20:00 | 210.0929 | 11 | 1 | -4.050322 | 3.413992 | 39.92912 | 40.11676 | 161.0953 | 131.5252 | -0.0007774353 | 0.06475159 | 0 | 0 | 0
11953 | 356497.9 | 2011-09-18 20:01 | 240.1053 | 11 | 1 | -4.050139 | 3.387267 | 39.92912 | 40.15053 | 161.0953 | 131.64 | -0.0007126808 | 0.06475159 | 0 | 0 | 0
11954 | 356527.9 | 2011-09-18 20:01 | 270.1205 | 11 | 1 | -4.050139 | 3.362971 | 39.92912 | 40.18429 | 161.0953 | 131.7539 | -0.0005830765 | 0.06475159 | 0 | 0 | 0
11955 | 356558 | 2011-09-18 20:02 | 300.1355 | 11 | 1 | -4.050139 | 3.340942 | 39.92912 | 40.21806 | 161.0953 | 131.8671 | -0.0005831242 | 0.06475159 | 0 | 0 | 0
11956 | 356588 | 2011-09-18 20:02 | 330.1507 | 11 | 1 | -4.050139 | 3.321182 | 39.92912 | 40.25183 | 161.0953 | 131.9796 | -0.0004859447 | 0.06475159 | 0 | 0 | 0
11957 | 356618 | 2011-09-18 20:03 | 360.1657 | 11 | 1 | -4.050139 | 3.303041 | 39.92912 | 40.2856 | 161.0953 | 132.0914 | -0.0004535198 | 0.06475159 | 0 | 0 | 0
11958 | 356648 | 2011-09-18 20:03 | 390.1808 | 11 | 1 | -4.050322 | 3.286034 | 39.92912 | 40.31937 | 161.0953 | 132.2027 | -0.0004210949 | 0.06475159 | 0 | 0 | 0
11959 | 356678 | 2011-09-18 20:04 | 420.196 | 11 | 1 | -4.050322 | 3.269999 | 39.92912 | 40.35314 | 161.0953 | 132.3134 | -0.0004211426 | 0.06475159 | 0 | 0 | 0
11960 | 356708 | 2011-09-18 20:04 | 450.2111 | 11 | 1 | -4.049958 | 3.254935 | 39.92912 | 40.3869 | 161.0953 | 132.4235 | -0.0003887653 | 0.06475159 | 0 | 0 | 0
11961 | 356738 | 2011-09-18 20:05 | 480.2263 | 11 | 1 | -4.049958 | 3.239872 | 39.92912 | 40.42067 | 161.0953 | 132.5332 | -0.0003563404 | 0.06475159 | 0 | 0 | 0
11962 | 356768.1 | 2011-09-18 20:05 | 510.2413 | 11 | 1 | -4.050139 | 3.224808 | 39.92912 | 40.45444 | 161.0953 | 132.6423 | -0.0004211426 | 0.06475159 | 0 | 0 | 0
11963 | 356798.1 | 2011-09-18 20:06 | 540.2566 | 11 | 1 | -4.050139 | 3.209259 | 39.92912 | 40.48821 | 161.0953 | 132.751 | -0.0004211426 | 0.06475159 | 0 | 0 | 0
11964 | 356828.1 | 2011-09-18 20:06 | 570.2715 | 11 | 1 | -4.050139 | 3.192576 | 39.92912 | 40.52198 | 161.0953 | 132.8591 | -0.0004858971 | 0.06475159 | 0 | 0 | 0
11965 | 356858.1 | 2011-09-18 20:07 | 600.2867 | 11 | 1 | -4.050139 | 3.174921 | 39.92912 | 40.55574 | 161.0953 | 132.9666 | -0.000518322 | 0.06475159 | 0 | 0 | 0
11966 | 356888.1 | 2011-09-18 20:07 | 630.3017 | 11 | 1 | -4.050139 | 3.155322 | 39.92912 | 40.58951 | 161.0953 | 133.0735 | -0.0005182743 | 0.06475159 | 0 | 0 | 0
11967 | 356918.1 | 2011-09-18 20:08 | 660.3169 | 11 | 1 | -4.050139 | 3.13297 | 39.92912 | 40.62328 | 161.0953 | 133.1797 | -0.0006478786 | 0.06475159 | 0 | 0 | 0
11968 | 356948.2 | 2011-09-18 20:08 | 690.332 | 11 | 1 | -4.050139 | 3.106082 | 39.92912 | 40.65705 | 161.0953 | 133.285 | -0.0008098602 | 0.06475159 | 0 | 0 | 0
11969 | 356978.2 | 2011-09-18 20:09 | 720.3472 | 11 | 1 | -4.050322 | 3.070772 | 39.92912 | 40.69082 | 161.0953 | 133.3893 | -0.001133776 | 0.06475159 | 0 | 0 | 0
11970 | 357008.2 | 2011-09-18 20:09 | 750.3622 | 11 | 1 | -4.050322 | 3.020075 | 39.92912 | 40.72459 | 161.0953 | 133.4922 | -0.001554918 | 0.06475159 | 0 | 0 | 0
11971 | 357038.2 | 2011-09-18 20:10 | 780.3773 | 11 | 1 | -4.050139 | 2.940871 | 39.92912 | 40.75835 | 161.0953 | 133.593 | -0.00252676 | 0.06475159 | 0 | 0 | 0
11972 | 357068.2 | 2011-09-18 20:10 | 810.3925 | 11 | 1 | -4.049958 | 2.81194 | 39.92912 | 40.79212 | 161.0953 | 133.6903 | -0.004081679 | 0.06475159 | 0 | 0 | 0
11973 | 357088.3 | 2011-09-18 20:10 | 830.4702 | 11 | 1 | -4.049958 | 2.699855 | 39.92912 | 40.81471 | 161.0953 | 133.7525 | -0.004600001 | 0.06475159 | 0 | 0 | 0
11974 | 357208.3 | 2011-09-18 20:12 | 120.0135 | 12 | 1 | 0 | 3.671204 | 39.92912 | 40.81471 | 161.0953 | 133.7525 | 0.0001943588 | 0.06475159 | 0 | 0 | 0
11975 | 357208.3 | 2011-09-18 20:12 | 0.01561019 | 13 | 1 | -0.0003465305 | 3.671042 | 39.92912 | 40.81471 | 161.0953 | 133.7525 | 0 | 0.07675295 | 0 | 0 | 0
11976 | 357208.3 | 2011-09-18 20:12 | 2.626536034e-06 | 6 | 1 | 0 | 3.671366 | 39.92912 | 40.81471 | 161.0953 | 133.7525 | 0 | 0.07675295 | 0 | 0 | 0
11977 | 357238.3 | 2011-09-18 20:13 | 30.01543 | 7 | 1 | 0.6749525 | 3.741338 | 39.93475 | 40.81471 | 161.1163 | 133.7525 | 0.0003563404 | 0.07675295 | 0 | 0 | 0
11978 | 357268.3 | 2011-09-18 20:13 | 60.03024 | 7 | 1 | 0.6751344 | 3.752353 | 39.94037 | 40.81471 | 161.1374 | 133.7525 | 0.000259161 | 0.07675295 | 0 | 0 | 0
11979 | 357298.4 | 2011-09-18 20:14 | 90.04535 | 7 | 1 | 0.6749525 | 3.761261 | 39.946 | 40.81471 | 161.1585 | 133.7525 | 0.0002267361 | 0.07675295 | 0 | 0 | 0
11980 | 357328.4 | 2011-09-18 20:14 | 120.0606 | 7 | 1 | 0.6747706 | 3.76855 | 39.95163 | 40.81471 | 161.1797 | 133.7525 | 0.0001619816 | 0.07675295 | 0 | 0 | 0
11981 | 357358.4 | 2011-09-18 20:15 | 150.0757 | 7 | 1 | 0.6747706 | 3.775839 | 39.95726 | 40.81471 | 161.2009 | 133.7525 | 0.0001619816 | 0.07675295 | 0 | 0 | 0
11982 | 357388.4 | 2011-09-18 20:15 | 180.0934 | 7 | 1 | 0.6749525 | 3.782641 | 39.96288 | 40.81471 | 161.2222 | 133.7525 | 0.0001943588 | 0.07675295 | 0 | 0 | 0
11983 | 357418.4 | 2011-09-18 20:16 | 210.1058 | 7 | 1 | 0.6749525 | 3.788796 | 39.96851 | 40.81471 | 161.2435 | 133.7525 | 0.0001619816 | 0.07675295 | 0 | 0 | 0
11984 | 357448.4 | 2011-09-18 20:16 | 240.121 | 7 | 1 | 0.6749525 | 3.794789 | 39.97414 | 40.81471 | 161.2648 | 133.7525 | 0.0001295567 | 0.07675295 | 0 | 0 | 0
11985 | 357478.5 | 2011-09-18 20:17 | 270.136 | 7 | 1 | 0.6747706 | 3.800458 | 39.97976 | 40.81471 | 161.2862 | 133.7525 | 9.717941e-05 | 0.07675295 | 0 | 0 | 0
11986 | 357508.5 | 2011-09-18 20:17 | 300.1511 | 7 | 1 | 0.6747706 | 3.805965 | 39.98539 | 40.81471 | 161.3076 | 133.7525 | 9.717941e-05 | 0.07675295 | 0 | 0 | 0
11987 | 357538.5 | 2011-09-18 20:18 | 330.1663 | 7 | 1 | 0.6751344 | 3.811635 | 39.99102 | 40.81471 | 161.329 | 133.7525 | 0.0001619816 | 0.07675295 | 0 | 0 | 0
11988 | 357568.5 | 2011-09-18 20:18 | 360.1815 | 7 | 1 | 0.6749525 | 3.81698 | 39.99665 | 40.81471 | 161.3505 | 133.7525 | 0.0001295567 | 0.07675295 | 0 | 0 | 0
11989 | 357598.5 | 2011-09-18 20:19 | 390.1965 | 7 | 1 | 0.6749525 | 3.822001 | 40.00227 | 40.81471 | 161.372 | 133.7525 | 9.717941e-05 | 0.07675295 | 0 | 0 | 0
11990 | 357628.5 | 2011-09-18 20:19 | 420.2116 | 7 | 1 | 0.6751344 | 3.827184 | 40.0079 | 40.81471 | 161.3935 | 133.7525 | 0.0001296043 | 0.07675295 | 0 | 0 | 0
11991 | 357658.5 | 2011-09-18 20:20 | 450.2267 | 7 | 1 | 0.6749525 | 3.831881 | 40.01353 | 40.81471 | 161.4151 | 133.7525 | 0.0001295567 | 0.07675295 | 0 | 0 | 0
11992 | 357688.6 | 2011-09-18 20:20 | 480.2418 | 7 | 1 | 0.6751344 | 3.836902 | 40.01916 | 40.81471 | 161.4367 | 133.7525 | 0.0001619339 | 0.07675295 | 0 | 0 | 0
11993 | 357718.6 | 2011-09-18 20:21 | 510.2569 | 7 | 1 | 0.6747706 | 3.841275 | 40.02478 | 40.81471 | 161.4583 | 133.7525 | 9.717941e-05 | 0.07675295 | 0 | 0 | 0
11994 | 357748.6 | 2011-09-18 20:21 | 540.272 | 7 | 1 | 0.6751344 | 3.845811 | 40.03041 | 40.81471 | 161.4799 | 133.7525 | 0.0001295567 | 0.07675295 | 0 | 0 | 0
11995 | 357778.6 | 2011-09-18 20:22 | 570.2871 | 7 | 1 | 0.6749525 | 3.850184 | 40.03604 | 40.81471 | 161.5015 | 133.7525 | 9.717941e-05 | 0.07675295 | 0 | 0 | 0
11996 | 357808.6 | 2011-09-18 20:22 | 600.3023 | 7 | 1 | 0.6751344 | 3.854233 | 40.04167 | 40.81471 | 161.5232 | 133.7525 | 9.717941e-05 | 0.07675295 | 0 | 0 | 0
11997 | 357838.6 | 2011-09-18 20:23 | 630.3174 | 7 | 1 | 0.6749525 | 3.858121 | 40.04729 | 40.81471 | 161.5449 | 133.7525 | 6.480217e-05 | 0.07675295 | 0 | 0 | 0
11998 | 357868.6 | 2011-09-18 20:23 | 660.3325 | 7 | 1 | 0.6751344 | 3.862008 | 40.05292 | 40.81471 | 161.5666 | 133.7525 | 0.0001296043 | 0.07675295 | 0 | 0 | 0
11999 | 357898.7 | 2011-09-18 20:24 | 690.3476 | 7 | 1 | 0.6749525 | 3.865409 | 40.05855 | 40.81471 | 161.5884 | 133.7525 | 9.717941e-05 | 0.07675295 | 0 | 0 | 0
12000 | 357928.7 | 2011-09-18 20:24 | 720.3627 | 7 | 1 | 0.6749525 | 3.868649 | 40.06418 | 40.81471 | 161.6102 | 133.7525 | 9.717941e-05 | 0.07675295 | 0 | 0 | 0
12001 | 357958.7 | 2011-09-18 20:25 | 750.3778 | 7 | 1 | 0.6751344 | 3.871888 | 40.06981 | 40.81471 | 161.6319 | 133.7525 | 9.717941e-05 | 0.07675295 | 0 | 0 | 0
12002 | 357988.7 | 2011-09-18 20:25 | 780.3929 | 7 | 1 | 0.6747706 | 3.874804 | 40.07543 | 40.81471 | 161.6537 | 133.7525 | 9.717941e-05 | 0.07675295 | 0 | 0 | 0
12003 | 358018.7 | 2011-09-18 20:26 | 810.4081 | 7 | 1 | 0.6749525 | 3.877719 | 40.08106 | 40.81471 | 161.6755 | 133.7525 | 0.0001296043 | 0.07675295 | 0 | 0 | 0
12004 | 358048.7 | 2011-09-18 20:26 | 840.4231 | 7 | 1 | 0.6749525 | 3.880473 | 40.08669 | 40.81471 | 161.6974 | 133.7525 | 9.717941e-05 | 0.07675295 | 0 | 0 | 0
12005 | 358078.8 | 2011-09-18 20:27 | 870.4383 | 7 | 1 | 0.6749525 | 3.882902 | 40.09232 | 40.81471 | 161.7192 | 133.7525 | 3.237724e-05 | 0.07675295 | 0 | 0 | 0
12006 | 358108.8 | 2011-09-18 20:27 | 900.4534 | 7 | 1 | 0.6747706 | 3.885656 | 40.09794 | 40.81471 | 161.7411 | 133.7525 | 6.475449e-05 | 0.07675295 | 0 | 0 | 0
12007 | 358138.8 | 2011-09-18 20:28 | 930.4685 | 7 | 1 | 0.6747706 | 3.888086 | 40.10357 | 40.81471 | 161.7629 | 133.7525 | 3.242493e-05 | 0.07675295 | 0 | 0 | 0
12008 | 358168.8 | 2011-09-18 20:28 | 960.4836 | 7 | 1 | 0.6749525 | 3.890677 | 40.1092 | 40.81471 | 161.7848 | 133.7525 | 6.480217e-05 | 0.07675295 | 0 | 0 | 0
12009 | 358198.8 | 2011-09-18 20:29 | 990.4992 | 7 | 1 | 0.6751344 | 3.893269 | 40.11483 | 40.81471 | 161.8067 | 133.7525 | 6.475449e-05 | 0.07675295 | 0 | 0 | 0
12010 | 358228.8 | 2011-09-18 20:29 | 1020.514 | 7 | 1 | 0.6747706 | 3.895698 | 40.12045 | 40.81471 | 161.8287 | 133.7525 | 6.480217e-05 | 0.07675295 | 0 | 0 | 0
12011 | 358258.8 | 2011-09-18 20:30 | 1050.529 | 7 | 1 | 0.6749525 | 3.898128 | 40.12608 | 40.81471 | 161.8506 | 133.7525 | 9.717941e-05 | 0.07675295 | 0 | 0 | 0
12012 | 358288.9 | 2011-09-18 20:30 | 1080.544 | 7 | 1 | 0.6751344 | 3.900395 | 40.13171 | 40.81471 | 161.8725 | 133.7525 | 3.237724e-05 | 0.07675295 | 0 | 0 | 0
12013 | 358318.9 | 2011-09-18 20:31 | 1110.559 | 7 | 1 | 0.6749525 | 3.902663 | 40.13734 | 40.81471 | 161.8945 | 133.7525 | 6.475449e-05 | 0.07675295 | 0 | 0 | 0
12014 | 358348.9 | 2011-09-18 20:31 | 1140.574 | 7 | 1 | 0.6747706 | 3.905093 | 40.14296 | 40.81471 | 161.9165 | 133.7525 | 6.480217e-05 | 0.07675295 | 0 | 0 | 0
12015 | 358378.9 | 2011-09-18 20:32 | 1170.59 | 7 | 1 | 0.6751344 | 3.90736 | 40.14859 | 40.81471 | 161.9384 | 133.7525 | 9.717941e-05 | 0.07675295 | 0 | 0 | 0
12016 | 358408.9 | 2011-09-18 20:32 | 1200.605 | 7 | 1 | 0.6749525 | 3.909628 | 40.15422 | 40.81471 | 161.9604 | 133.7525 | 6.480217e-05 | 0.07675295 | 0 | 0 | 0
12017 | 358438.9 | 2011-09-18 20:33 | 1230.62 | 7 | 1 | 0.6747706 | 3.911734 | 40.15985 | 40.81471 | 161.9824 | 133.7525 | 6.480217e-05 | 0.07675295 | 0 | 0 | 0
12018 | 358468.9 | 2011-09-18 20:33 | 1260.635 | 7 | 1 | 0.6751344 | 3.914325 | 40.16547 | 40.81471 | 162.0045 | 133.7525 | 9.717941e-05 | 0.07675295 | 0 | 0 | 0
12019 | 358499 | 2011-09-18 20:34 | 1290.65 | 7 | 1 | 0.6749525 | 3.916431 | 40.1711 | 40.81471 | 162.0265 | 133.7525 | 3.237724e-05 | 0.07675295 | 0 | 0 | 0
12020 | 358529 | 2011-09-18 20:34 | 1320.665 | 7 | 1 | 0.6749525 | 3.918536 | 40.17673 | 40.81471 | 162.0485 | 133.7525 | 3.237724e-05 | 0.07675295 | 0 | 0 | 0
12021 | 358559 | 2011-09-18 20:35 | 1350.68 | 7 | 1 | 0.6749525 | 3.920966 | 40.18236 | 40.81471 | 162.0706 | 133.7525 | 3.237724e-05 | 0.07675295 | 0 | 0 | 0
12022 | 358589 | 2011-09-18 20:35 | 1380.695 | 7 | 1 | 0.6747706 | 3.923234 | 40.18798 | 40.81471 | 162.0927 | 133.7525 | 6.475449e-05 | 0.07675295 | 0 | 0 | 0
12023 | 358619 | 2011-09-18 20:36 | 1410.71 | 7 | 1 | 0.6749525 | 3.925501 | 40.19361 | 40.81471 | 162.1147 | 133.7525 | 3.237724e-05 | 0.07675295 | 0 | 0 | 0
12024 | 358649 | 2011-09-18 20:36 | 1440.725 | 7 | 1 | 0.6749525 | 3.927769 | 40.19924 | 40.81471 | 162.1368 | 133.7525 | 3.242493e-05 | 0.07675295 | 0 | 0 | 0
12025 | 358679.1 | 2011-09-18 20:37 | 1470.741 | 7 | 1 | 0.6749525 | 3.930037 | 40.20486 | 40.81471 | 162.159 | 133.7525 | 6.480217e-05 | 0.07675295 | 0 | 0 | 0
12026 | 358709.1 | 2011-09-18 20:37 | 1500.756 | 7 | 1 | 0.6749525 | 3.932466 | 40.21049 | 40.81471 | 162.1811 | 133.7525 | 9.717941e-05 | 0.07675295 | 0 | 0 | 0
12027 | 358739.1 | 2011-09-18 20:38 | 1530.771 | 7 | 1 | 0.6747706 | 3.934734 | 40.21612 | 40.81471 | 162.2032 | 133.7525 | 6.480217e-05 | 0.07675295 | 0 | 0 | 0
12028 | 358769.1 | 2011-09-18 20:38 | 1560.786 | 7 | 1 | 0.6749525 | 3.937001 | 40.22174 | 40.81471 | 162.2254 | 133.7525 | 3.237724e-05 | 0.07675295 | 0 | 0 | 0
12029 | 358799.1 | 2011-09-18 20:39 | 1590.801 | 7 | 1 | 0.6749525 | 3.939269 | 40.22737 | 40.81471 | 162.2475 | 133.7525 | 3.237724e-05 | 0.07675295 | 0 | 0 | 0
12030 | 358829.1 | 2011-09-18 20:39 | 1620.816 | 7 | 1 | 0.6749525 | 3.941699 | 40.233 | 40.81471 | 162.2697 | 133.7525 | 9.717941e-05 | 0.07675295 | 0 | 0 | 0
12031 | 358859.1 | 2011-09-18 20:40 | 1650.831 | 7 | 1 | 0.6749525 | 3.943804 | 40.23863 | 40.81471 | 162.2919 | 133.7525 | 3.237724e-05 | 0.07675295 | 0 | 0 | 0
12032 | 358889.2 | 2011-09-18 20:40 | 1680.847 | 7 | 1 | 0.6749525 | 3.946234 | 40.24426 | 40.81471 | 162.3141 | 133.7525 | 9.717941e-05 | 0.07675295 | 0 | 0 | 0
12033 | 358919.2 | 2011-09-18 20:41 | 1710.861 | 7 | 1 | 0.6749525 | 3.948501 | 40.24988 | 40.81471 | 162.3363 | 133.7525 | 6.480217e-05 | 0.07675295 | 0 | 0 | 0
12034 | 358949.2 | 2011-09-18 20:41 | 1740.877 | 7 | 1 | 0.6747706 | 3.950769 | 40.25551 | 40.81471 | 162.3585 | 133.7525 | 6.480217e-05 | 0.07675295 | 0 | 0 | 0
12035 | 358979.2 | 2011-09-18 20:42 | 1770.892 | 7 | 1 | 0.6749525 | 3.953361 | 40.26114 | 40.81471 | 162.3808 | 133.7525 | 9.717941e-05 | 0.07675295 | 0 | 0 | 0
12036 | 359009.2 | 2011-09-18 20:42 | 1800.907 | 7 | 1 | 0.6751344 | 3.95579 | 40.26676 | 40.81471 | 162.403 | 133.7525 | 9.717941e-05 | 0.07675295 | 0 | 0 | 0
12037 | 359039.2 | 2011-09-18 20:43 | 1830.922 | 7 | 1 | 0.6749525 | 3.958058 | 40.27239 | 40.81471 | 162.4253 | 133.7525 | 9.717941e-05 | 0.07675295 | 0 | 0 | 0
12038 | 359069.3 | 2011-09-18 20:43 | 1860.937 | 7 | 1 | 0.6747706 | 3.960325 | 40.27802 | 40.81471 | 162.4476 | 133.7525 | 3.237724e-05 | 0.07675295 | 0 | 0 | 0
12039 | 359099.3 | 2011-09-18 20:44 | 1890.952 | 7 | 1 | 0.6749525 | 3.962917 | 40.28365 | 40.81471 | 162.4699 | 133.7525 | 9.717941e-05 | 0.07675295 | 0 | 0 | 0
12040 | 359129.3 | 2011-09-18 20:44 | 1920.967 | 7 | 1 | 0.6749525 | 3.965346 | 40.28927 | 40.81471 | 162.4922 | 133.7525 | 9.717941e-05 | 0.07675295 | 0 | 0 | 0
12041 | 359159.3 | 2011-09-18 20:45 | 1950.983 | 7 | 1 | 0.6751344 | 3.967776 | 40.2949 | 40.81471 | 162.5145 | 133.7525 | 6.480217e-05 | 0.07675295 | 0 | 0 | 0
12042 | 359189.3 | 2011-09-18 20:45 | 1980.997 | 7 | 1 | 0.6749525 | 3.970206 | 40.30053 | 40.81471 | 162.5368 | 133.7525 | 6.475449e-05 | 0.07675295 | 0 | 0 | 0
12043 | 359219.3 | 2011-09-18 20:46 | 2011.013 | 7 | 1 | 0.6751344 | 3.972473 | 40.30616 | 40.81471 | 162.5592 | 133.7525 | 0 | 0.07675295 | 0 | 0 | 0
12044 | 359249.3 | 2011-09-18 20:46 | 2041.028 | 7 | 1 | 0.6747706 | 3.975065 | 40.31179 | 40.81471 | 162.5815 | 133.7525 | 6.480217e-05 | 0.07675295 | 0 | 0 | 0
12045 | 359279.4 | 2011-09-18 20:47 | 2071.043 | 7 | 1 | 0.6749525 | 3.977656 | 40.31741 | 40.81471 | 162.6039 | 133.7525 | 6.480217e-05 | 0.07675295 | 0 | 0 | 0
12046 | 359309.4 | 2011-09-18 20:48 | 2101.061 | 7 | 1 | 0.6749525 | 3.980086 | 40.32304 | 40.81471 | 162.6263 | 133.7525 | 6.475449e-05 | 0.07675295 | 0 | 0 | 0
12047 | 359339.4 | 2011-09-18 20:48 | 2131.073 | 7 | 1 | 0.6749525 | 3.982516 | 40.32867 | 40.81471 | 162.6487 | 133.7525 | 3.242493e-05 | 0.07675295 | 0 | 0 | 0
12048 | 359369.4 | 2011-09-18 20:49 | 2161.088 | 7 | 1 | 0.6751344 | 3.985431 | 40.3343 | 40.81471 | 162.6711 | 133.7525 | 9.717941e-05 | 0.07675295 | 0 | 0 | 0
12049 | 359399.4 | 2011-09-18 20:49 | 2191.103 | 7 | 1 | 0.6749525 | 3.987861 | 40.33992 | 40.81471 | 162.6936 | 133.7525 | 6.480217e-05 | 0.07675295 | 0 | 0 | 0
12050 | 359429.4 | 2011-09-18 20:50 | 2221.118 | 7 | 1 | 0.6749525 | 3.99029 | 40.34555 | 40.81471 | 162.716 | 133.7525 | 3.237724e-05 | 0.07675295 | 0 | 0 | 0
12051 | 359459.4 | 2011-09-18 20:50 | 2251.133 | 7 | 1 | 0.6751344 | 3.993044 | 40.35118 | 40.81471 | 162.7385 | 133.7525 | 6.475449e-05 | 0.07675295 | 0 | 0 | 0
12052 | 359489.5 | 2011-09-18 20:50 | 2281.149 | 7 | 1 | 0.6749525 | 3.995635 | 40.35681 | 40.81471 | 162.761 | 133.7525 | 6.480217e-05 | 0.07675295 | 0 | 0 | 0
12053 | 359519.5 | 2011-09-18 20:51 | 2311.164 | 7 | 1 | 0.6751344 | 3.998389 | 40.36243 | 40.81471 | 162.7835 | 133.7525 | 9.717941e-05 | 0.07675295 | 0 | 0 | 0
12054 | 359549.5 | 2011-09-18 20:52 | 2341.179 | 7 | 1 | 0.6751344 | 4.000657 | 40.36806 | 40.81471 | 162.806 | 133.7525 | 0 | 0.07675295 | 0 | 0 | 0
12055 | 359579.5 | 2011-09-18 20:52 | 2371.194 | 7 | 1 | 0.6749525 | 4.003572 | 40.37369 | 40.81471 | 162.8285 | 133.7525 | 6.475449e-05 | 0.07675295 | 0 | 0 | 0
12056 | 359609.5 | 2011-09-18 20:52 | 2401.209 | 7 | 1 | 0.6749525 | 4.006164 | 40.37932 | 40.81471 | 162.851 | 133.7525 | 3.242493e-05 | 0.07675295 | 0 | 0 | 0
12057 | 359639.5 | 2011-09-18 20:53 | 2431.224 | 7 | 1 | 0.6749525 | 4.008917 | 40.38494 | 40.81471 | 162.8736 | 133.7525 | 9.717941e-05 | 0.07675295 | 0 | 0 | 0
12058 | 359669.6 | 2011-09-18 20:54 | 2461.239 | 7 | 1 | 0.6751344 | 4.011671 | 40.39057 | 40.81471 | 162.8961 | 133.7525 | 6.475449e-05 | 0.07675295 | 0 | 0 | 0
12059 | 359699.6 | 2011-09-18 20:54 | 2491.254 | 7 | 1 | 0.6747706 | 4.014262 | 40.3962 | 40.81471 | 162.9187 | 133.7525 | 6.475449e-05 | 0.07675295 | 0 | 0 | 0
12060 | 359729.6 | 2011-09-18 20:54 | 2521.269 | 7 | 1 | 0.6749525 | 4.017015 | 40.40183 | 40.81471 | 162.9413 | 133.7525 | 3.232956e-05 | 0.07675295 | 0 | 0 | 0
12061 | 359759.6 | 2011-09-18 20:55 | 2551.285 | 7 | 1 | 0.6749525 | 4.019931 | 40.40745 | 40.81471 | 162.9639 | 133.7525 | 9.717941e-05 | 0.07675295 | 0 | 0 | 0
12062 | 359789.6 | 2011-09-18 20:55 | 2581.3 | 7 | 1 | 0.6749525 | 4.022523 | 40.41308 | 40.81471 | 162.9866 | 133.7525 | 6.484985e-05 | 0.07675295 | 0 | 0 | 0
12063 | 359819.6 | 2011-09-18 20:56 | 2611.315 | 7 | 1 | 0.6751344 | 4.0256 | 40.41871 | 40.81471 | 163.0092 | 133.7525 | 0.0001296043 | 0.07675295 | 0 | 0 | 0
12064 | 359849.6 | 2011-09-18 20:57 | 2641.33 | 7 | 1 | 0.6749525 | 4.028192 | 40.42434 | 40.81471 | 163.0319 | 133.7525 | 6.475449e-05 | 0.07675295 | 0 | 0 | 0
12065 | 359879.7 | 2011-09-18 20:57 | 2671.345 | 7 | 1 | 0.6751344 | 4.031107 | 40.42996 | 40.81471 | 163.0545 | 133.7525 | 6.484985e-05 | 0.07675295 | 0 | 0 | 0
12066 | 359909.7 | 2011-09-18 20:58 | 2701.36 | 7 | 1 | 0.6749525 | 4.033861 | 40.43559 | 40.81471 | 163.0772 | 133.7525 | 6.475449e-05 | 0.07675295 | 0 | 0 | 0
12067 | 359939.7 | 2011-09-18 20:58 | 2731.375 | 7 | 1 | 0.6747706 | 4.036938 | 40.44122 | 40.81471 | 163.0999 | 133.7525 | 9.717941e-05 | 0.07675295 | 0 | 0 | 0
12068 | 359969.7 | 2011-09-18 20:58 | 2761.39 | 7 | 1 | 0.6749525 | 4.039692 | 40.44684 | 40.81471 | 163.1227 | 133.7525 | 6.484985e-05 | 0.07675295 | 0 | 0 | 0
12069 | 359999.7 | 2011-09-18 20:59 | 2791.406 | 7 | 1 | 0.6749525 | 4.042607 | 40.45247 | 40.81471 | 163.1454 | 133.7525 | 9.717941e-05 | 0.07675295 | 0 | 0 | 0
12070 | 360029.7 | 2011-09-18 21:00 | 2821.421 | 7 | 1 | 0.6747706 | 4.045523 | 40.4581 | 40.81471 | 163.1682 | 133.7525 | 6.475449e-05 | 0.07675295 | 0 | 0 | 0
12071 | 360059.8 | 2011-09-18 21:00 | 2851.436 | 7 | 1 | 0.6747706 | 4.048439 | 40.46373 | 40.81471 | 163.1909 | 133.7525 | 6.484985e-05 | 0.07675295 | 0 | 0 | 0
12072 | 360089.8 | 2011-09-18 21:00 | 2881.451 | 7 | 1 | 0.6749525 | 4.051354 | 40.46935 | 40.81471 | 163.2137 | 133.7525 | 3.242493e-05 | 0.07675295 | 0 | 0 | 0
12073 | 360119.8 | 2011-09-18 21:01 | 2911.466 | 7 | 1 | 0.6747706 | 4.054431 | 40.47498 | 40.81471 | 163.2365 | 133.7525 | 9.717941e-05 | 0.07675295 | 0 | 0 | 0
12074 | 360149.8 | 2011-09-18 21:02 | 2941.481 | 7 | 1 | 0.6749525 | 4.057509 | 40.48061 | 40.81471 | 163.2594 | 133.7525 | 9.717941e-05 | 0.07675295 | 0 | 0 | 0
12075 | 360179.8 | 2011-09-18 21:02 | 2971.496 | 7 | 1 | 0.6749525 | 4.060586 | 40.48624 | 40.81471 | 163.2822 | 133.7525 | 9.717941e-05 | 0.07675295 | 0 | 0 | 0
12076 | 360209.8 | 2011-09-18 21:02 | 3001.511 | 7 | 1 | 0.6751344 | 4.063502 | 40.49186 | 40.81471 | 163.3051 | 133.7525 | 9.717941e-05 | 0.07675295 | 0 | 0 | 0
12077 | 360239.8 | 2011-09-18 21:03 | 3031.526 | 7 | 1 | 0.6749525 | 4.066579 | 40.49749 | 40.81471 | 163.3279 | 133.7525 | 3.242493e-05 | 0.07675295 | 0 | 0 | 0
12078 | 360269.9 | 2011-09-18 21:03 | 3061.542 | 7 | 1 | 0.6749525 | 4.069657 | 40.50312 | 40.81471 | 163.3508 | 133.7525 | 9.717941e-05 | 0.07675295 | 0 | 0 | 0
12079 | 360299.9 | 2011-09-18 21:04 | 3091.557 | 7 | 1 | 0.6747706 | 4.072896 | 40.50875 | 40.81471 | 163.3737 | 133.7525 | 9.717941e-05 | 0.07675295 | 0 | 0 | 0
12080 | 360329.9 | 2011-09-18 21:05 | 3121.572 | 7 | 1 | 0.6749525 | 4.075974 | 40.51437 | 40.81471 | 163.3967 | 133.7525 | 9.717941e-05 | 0.07675295 | 0 | 0 | 0
12081 | 360359.9 | 2011-09-18 21:05 | 3151.587 | 7 | 1 | 0.6749525 | 4.079051 | 40.52 | 40.81471 | 163.4196 | 133.7525 | 6.475449e-05 | 0.07675295 | 0 | 0 | 0
12082 | 360389.9 | 2011-09-18 21:06 | 3181.602 | 7 | 1 | 0.6749525 | 4.082453 | 40.52563 | 40.81471 | 163.4426 | 133.7525 | 6.484985e-05 | 0.07675295 | 0 | 0 | 0
12083 | 360419.9 | 2011-09-18 21:06 | 3211.617 | 7 | 1 | 0.6749525 | 4.08553 | 40.53126 | 40.81471 | 163.4656 | 133.7525 | 6.475449e-05 | 0.07675295 | 0 | 0 | 0
12084 | 360449.9 | 2011-09-18 21:06 | 3241.632 | 7 | 1 | 0.6749525 | 4.088932 | 40.53688 | 40.81471 | 163.4886 | 133.7525 | 6.484985e-05 | 0.07675295 | 0 | 0 | 0
12085 | 360480 | 2011-09-18 21:07 | 3271.647 | 7 | 1 | 0.6749525 | 4.092171 | 40.54251 | 40.81471 | 163.5116 | 133.7525 | 6.475449e-05 | 0.07675295 | 0 | 0 | 0
12086 | 360510 | 2011-09-18 21:08 | 3301.662 | 7 | 1 | 0.6749525 | 4.09541 | 40.54814 | 40.81471 | 163.5346 | 133.7525 | 6.475449e-05 | 0.07675295 | 0 | 0 | 0
12087 | 360540 | 2011-09-18 21:08 | 3331.678 | 7 | 1 | 0.6749525 | 4.098812 | 40.55377 | 40.81471 | 163.5577 | 133.7525 | 0.000129509 | 0.07675295 | 0 | 0 | 0
12088 | 360570 | 2011-09-18 21:08 | 3361.693 | 7 | 1 | 0.6749525 | 4.102213 | 40.55939 | 40.81471 | 163.5808 | 133.7525 | 9.717941e-05 | 0.07675295 | 0 | 0 | 0
12089 | 360600 | 2011-09-18 21:09 | 3391.708 | 7 | 1 | 0.6751344 | 4.105777 | 40.56502 | 40.81471 | 163.6039 | 133.7525 | 0.0001296043 | 0.07675295 | 0 | 0 | 0
12090 | 360630 | 2011-09-18 21:10 | 3421.723 | 7 | 1 | 0.6749525 | 4.109178 | 40.57065 | 40.81471 | 163.627 | 133.7525 | 0.0001296043 | 0.07675295 | 0 | 0 | 0
12091 | 360660.1 | 2011-09-18 21:10 | 3451.738 | 7 | 1 | 0.6747706 | 4.112256 | 40.57628 | 40.81471 | 163.6501 | 133.7525 | 6.484985e-05 | 0.07675295 | 0 | 0 | 0
12092 | 360690.1 | 2011-09-18 21:10 | 3481.753 | 7 | 1 | 0.6747706 | 4.115819 | 40.5819 | 40.81471 | 163.6733 | 133.7525 | 6.484985e-05 | 0.07675295 | 0 | 0 | 0
12093 | 360720.1 | 2011-09-18 21:11 | 3511.768 | 7 | 1 | 0.6749525 | 4.119382 | 40.58753 | 40.81471 | 163.6964 | 133.7525 | 9.717941e-05 | 0.07675295 | 0 | 0 | 0
12094 | 360750.1 | 2011-09-18 21:11 | 3541.783 | 7 | 1 | 0.6749525 | 4.122946 | 40.59316 | 40.81471 | 163.7196 | 133.7525 | 9.717941e-05 | 0.07675295 | 0 | 0 | 0
12095 | 360780.1 | 2011-09-18 21:12 | 3571.799 | 7 | 1 | 0.6747706 | 4.126509 | 40.59879 | 40.81471 | 163.7428 | 133.7525 | 0.0001296043 | 0.07675295 | 0 | 0 | 0
12096 | 360810.1 | 2011-09-18 21:12 | 3601.814 | 7 | 1 | 0.6749525 | 4.130073 | 40.60441 | 40.81471 | 163.7661 | 133.7525 | 9.717941e-05 | 0.07675295 | 0 | 0 | 0
12097 | 360840.1 | 2011-09-18 21:13 | 3631.829 | 7 | 1 | 0.6749525 | 4.133798 | 40.61004 | 40.81471 | 163.7893 | 133.7525 | 0.000129509 | 0.07675295 | 0 | 0 | 0
12098 | 360870.2 | 2011-09-18 21:14 | 3661.844 | 7 | 1 | 0.6751344 | 4.137361 | 40.61567 | 40.81471 | 163.8126 | 133.7525 | 9.717941e-05 | 0.07675295 | 0 | 0 | 0
12099 | 360900.2 | 2011-09-18 21:14 | 3691.859 | 7 | 1 | 0.6749525 | 4.140763 | 40.6213 | 40.81471 | 163.8359 | 133.7525 | 6.484985e-05 | 0.07675295 | 0 | 0 | 0
12100 | 360930.2 | 2011-09-18 21:14 | 3721.874 | 7 | 1 | 0.6749525 | 4.14465 | 40.62692 | 40.81471 | 163.8592 | 133.7525 | 9.717941e-05 | 0.07675295 | 0 | 0 | 0
12101 | 360960.2 | 2011-09-18 21:15 | 3751.889 | 7 | 1 | 0.6747706 | 4.148376 | 40.63255 | 40.81471 | 163.8825 | 133.7525 | 9.717941e-05 | 0.07675295 | 0 | 0 | 0
12102 | 360990.2 | 2011-09-18 21:16 | 3781.904 | 7 | 1 | 0.6749525 | 4.152101 | 40.63818 | 40.81471 | 163.9059 | 133.7525 | 9.717941e-05 | 0.07675295 | 0 | 0 | 0
12103 | 361020.2 | 2011-09-18 21:16 | 3811.919 | 7 | 1 | 0.6751344 | 4.155988 | 40.64381 | 40.81471 | 163.9293 | 133.7525 | 9.717941e-05 | 0.07675295 | 0 | 0 | 0
12104 | 361050.2 | 2011-09-18 21:16 | 3841.934 | 7 | 1 | 0.6751344 | 4.159875 | 40.64943 | 40.81471 | 163.9527 | 133.7525 | 0.0001619339 | 0.07675295 | 0 | 0 | 0
12105 | 361080.3 | 2011-09-18 21:17 | 3871.95 | 7 | 1 | 0.6751344 | 4.163439 | 40.65506 | 40.81471 | 163.9761 | 133.7525 | 9.717941e-05 | 0.07675295 | 0 | 0 | 0
12106 | 361110.3 | 2011-09-18 21:18 | 3901.965 | 7 | 1 | 0.6749525 | 4.167164 | 40.66069 | 40.81471 | 163.9995 | 133.7525 | 9.717941e-05 | 0.07675295 | 0 | 0 | 0
12107 | 361140.3 | 2011-09-18 21:18 | 3931.98 | 7 | 1 | 0.6751344 | 4.171214 | 40.66632 | 40.81471 | 164.023 | 133.7525 | 9.717941e-05 | 0.07675295 | 0 | 0 | 0
12108 | 361170.3 | 2011-09-18 21:19 | 3961.995 | 7 | 1 | 0.6749525 | 4.175101 | 40.67194 | 40.81471 | 164.0465 | 133.7525 | 0.0001619339 | 0.07675295 | 0 | 0 | 0
12109 | 361200.3 | 2011-09-18 21:19 | 3992.01 | 7 | 1 | 0.6749525 | 4.178988 | 40.67757 | 40.81471 | 164.07 | 133.7525 | 0.0001619339 | 0.07675295 | 0 | 0 | 0
12110 | 361230.3 | 2011-09-18 21:20 | 4022.028 | 7 | 1 | 0.6749525 | 4.182876 | 40.6832 | 40.81471 | 164.0935 | 133.7525 | 0.0001296043 | 0.07675295 | 0 | 0 | 0
12111 | 361260.4 | 2011-09-18 21:20 | 4052.04 | 7 | 1 | 0.6747706 | 4.186763 | 40.68883 | 40.81471 | 164.117 | 133.7525 | 0.0001296043 | 0.07675295 | 0 | 0 | 0
12112 | 361290.4 | 2011-09-18 21:21 | 4082.055 | 7 | 1 | 0.6749525 | 4.19065 | 40.69445 | 40.81471 | 164.1406 | 133.7525 | 6.475449e-05 | 0.07675295 | 0 | 0 | 0
12113 | 361320.4 | 2011-09-18 21:21 | 4112.071 | 7 | 1 | 0.6749525 | 4.194699 | 40.70008 | 40.81471 | 164.1642 | 133.7525 | 9.717941e-05 | 0.07675295 | 0 | 0 | 0
12114 | 361350.4 | 2011-09-18 21:22 | 4142.086 | 7 | 1 | 0.6747706 | 4.198749 | 40.70571 | 40.81471 | 164.1878 | 133.7525 | 0.000129509 | 0.07675295 | 0 | 0 | 0
12115 | 361358.4 | 2011-09-18 21:22 | 4150.132 | 7 | 1 | 0.6749525 | 4.200045 | 40.70722 | 40.81471 | 164.1942 | 133.7525 | 0.0001296043 | 0.07675295 | 0 | 0 | 0
12116 | 361388.5 | 2011-09-18 21:22 | 30.01521 | 8 | 1 | 0.6418425 | 4.200368 | 40.71272 | 40.81471 | 164.2173 | 133.7525 | 3.232956e-05 | 0.07675295 | 0 | 0 | 0
12117 | 361418.5 | 2011-09-18 21:23 | 60.03023 | 8 | 1 | 0.6123709 | 4.200207 | 40.71794 | 40.81471 | 164.2392 | 133.7525 | 0 | 0.07675295 | 0 | 0 | 0
12118 | 361448.5 | 2011-09-18 21:23 | 90.04544 | 8 | 1 | 0.5867198 | 4.200207 | 40.72294 | 40.81471 | 164.2602 | 133.7525 | 0 | 0.07675295 | 0 | 0 | 0
12119 | 361478.5 | 2011-09-18 21:24 | 120.0606 | 8 | 1 | 0.5636155 | 4.200368 | 40.72773 | 40.81471 | 164.2803 | 133.7525 | 3.232956e-05 | 0.07675295 | 0 | 0 | 0
12120 | 361508.5 | 2011-09-18 21:24 | 150.0756 | 8 | 1 | 0.5417847 | 4.200207 | 40.73234 | 40.81471 | 164.2997 | 133.7525 | -3.232956e-05 | 0.07675295 | 0 | 0 | 0
12121 | 361538.6 | 2011-09-18 21:25 | 180.0907 | 8 | 1 | 0.5214093 | 4.200368 | 40.73677 | 40.81471 | 164.3183 | 133.7525 | 3.232956e-05 | 0.07675295 | 0 | 0 | 0
12122 | 361568.6 | 2011-09-18 21:25 | 210.1058 | 8 | 1 | 0.5019435 | 4.200368 | 40.74104 | 40.81471 | 164.3362 | 133.7525 | 0 | 0.07675295 | 0 | 0 | 0
12123 | 361598.6 | 2011-09-18 21:26 | 240.1209 | 8 | 1 | 0.4835693 | 4.200207 | 40.74514 | 40.81471 | 164.3535 | 133.7525 | -3.232956e-05 | 0.07675295 | 0 | 0 | 0
12124 | 361628.6 | 2011-09-18 21:26 | 270.136 | 8 | 1 | 0.4662865 | 4.200368 | 40.7491 | 40.81471 | 164.3701 | 133.7525 | 3.232956e-05 | 0.07675295 | 0 | 0 | 0
12125 | 361658.6 | 2011-09-18 21:27 | 300.1511 | 8 | 1 | 0.4495496 | 4.200368 | 40.75292 | 40.81471 | 164.3861 | 133.7525 | 3.232956e-05 | 0.07675295 | 0 | 0 | 0
12126 | 361688.6 | 2011-09-18 21:27 | 330.1662 | 8 | 1 | 0.4337223 | 4.200368 | 40.7566 | 40.81471 | 164.4016 | 133.7525 | 3.232956e-05 | 0.07675295 | 0 | 0 | 0
12127 | 361718.6 | 2011-09-18 21:28 | 360.1815 | 8 | 1 | 0.4184407 | 4.200207 | 40.76016 | 40.81471 | 164.4165 | 133.7525 | -3.232956e-05 | 0.07675295 | 0 | 0 | 0
12128 | 361748.7 | 2011-09-18 21:28 | 390.1965 | 8 | 1 | 0.4038869 | 4.200207 | 40.76358 | 40.81471 | 164.4309 | 133.7525 | -3.232956e-05 | 0.07675295 | 0 | 0 | 0
12129 | 361778.7 | 2011-09-18 21:29 | 420.2116 | 8 | 1 | 0.3900607 | 4.200207 | 40.76689 | 40.81471 | 164.4448 | 133.7525 | -3.232956e-05 | 0.07675295 | 0 | 0 | 0
12130 | 361808.7 | 2011-09-18 21:29 | 450.2267 | 8 | 1 | 0.3769622 | 4.200207 | 40.77009 | 40.81471 | 164.4583 | 133.7525 | -3.232956e-05 | 0.07675295 | 0 | 0 | 0
12131 | 361838.7 | 2011-09-18 21:30 | 480.2421 | 8 | 1 | 0.3638638 | 4.200207 | 40.77318 | 40.81471 | 164.4712 | 133.7525 | -3.232956e-05 | 0.07675295 | 0 | 0 | 0
12132 | 361868.7 | 2011-09-18 21:30 | 510.2569 | 8 | 1 | 0.3518568 | 4.200368 | 40.77616 | 40.81471 | 164.4838 | 133.7525 | 3.232956e-05 | 0.07675295 | 0 | 0 | 0
12133 | 361898.7 | 2011-09-18 21:31 | 540.272 | 8 | 1 | 0.3400318 | 4.200207 | 40.77905 | 40.81471 | 164.4959 | 133.7525 | 0 | 0.07675295 | 0 | 0 | 0
12134 | 361928.7 | 2011-09-18 21:31 | 570.2872 | 8 | 1 | 0.3287526 | 4.200207 | 40.78183 | 40.81471 | 164.5076 | 133.7525 | -3.232956e-05 | 0.07675295 | 0 | 0 | 0
12135 | 361958.8 | 2011-09-18 21:32 | 600.3023 | 8 | 1 | 0.318201 | 4.200368 | 40.78453 | 40.81471 | 164.5189 | 133.7525 | 0 | 0.07675295 | 0 | 0 | 0
12136 | 361988.8 | 2011-09-18 21:32 | 630.3174 | 8 | 1 | 0.3078314 | 4.200368 | 40.78714 | 40.81471 | 164.5299 | 133.7525 | 3.232956e-05 | 0.07675295 | 0 | 0 | 0
12137 | 362018.8 | 2011-09-18 21:33 | 660.3325 | 8 | 1 | 0.2978256 | 4.200368 | 40.78966 | 40.81471 | 164.5405 | 133.7525 | 0 | 0.07675295 | 0 | 0 | 0
12138 | 362048.8 | 2011-09-18 21:33 | 690.3478 | 8 | 1 | 0.2881837 | 4.200207 | 40.79211 | 40.81471 | 164.5507 | 133.7525 | 0 | 0.07675295 | 0 | 0 | 0
12139 | 362078.8 | 2011-09-18 21:34 | 720.3627 | 8 | 1 | 0.2794514 | 4.200368 | 40.79447 | 40.81471 | 164.5607 | 133.7525 | 0 | 0.07675295 | 0 | 0 | 0
12140 | 362108.8 | 2011-09-18 21:34 | 750.3778 | 8 | 1 | 0.2705372 | 4.200368 | 40.79676 | 40.81471 | 164.5703 | 133.7525 | 0 | 0.07675295 | 0 | 0 | 0
12141 | 362138.9 | 2011-09-18 21:35 | 780.393 | 8 | 1 | 0.2618048 | 4.200368 | 40.79898 | 40.81471 | 164.5796 | 133.7525 | 0 | 0.07675295 | 0 | 0 | 0
12142 | 362168.9 | 2011-09-18 21:35 | 810.4081 | 8 | 1 | 0.2538002 | 4.200207 | 40.80113 | 40.81471 | 164.5886 | 133.7525 | 0 | 0.07675295 | 0 | 0 | 0
12143 | 362198.9 | 2011-09-18 21:36 | 840.4232 | 8 | 1 | 0.2457956 | 4.200207 | 40.80321 | 40.81471 | 164.5974 | 133.7525 | 0 | 0.07675295 | 0 | 0 | 0
12144 | 362228.9 | 2011-09-18 21:36 | 870.4383 | 8 | 1 | 0.2385187 | 4.200368 | 40.80523 | 40.81471 | 164.6059 | 133.7525 | 3.232956e-05 | 0.07675295 | 0 | 0 | 0
12145 | 362258.9 | 2011-09-18 21:37 | 900.4535 | 8 | 1 | 0.2312417 | 4.200531 | 40.80719 | 40.81471 | 164.6141 | 133.7525 | 6.475449e-05 | 0.07675295 | 0 | 0 | 0
12146 | 362288.9 | 2011-09-18 21:37 | 930.4686 | 8 | 1 | 0.2239648 | 4.200207 | 40.80909 | 40.81471 | 164.622 | 133.7525 | -3.232956e-05 | 0.07675295 | 0 | 0 | 0
12147 | 362318.9 | 2011-09-18 21:38 | 960.4836 | 8 | 1 | 0.2172336 | 4.200368 | 40.81093 | 40.81471 | 164.6298 | 133.7525 | 3.232956e-05 | 0.07675295 | 0 | 0 | 0
12148 | 362349 | 2011-09-18 21:38 | 990.4989 | 8 | 1 | 0.2108663 | 4.200368 | 40.81271 | 40.81471 | 164.6373 | 133.7525 | 0 | 0.07675295 | 0 | 0 | 0
12149 | 362379 | 2011-09-18 21:39 | 1020.514 | 8 | 1 | 0.2046809 | 4.200368 | 40.81444 | 40.81471 | 164.6445 | 133.7525 | 3.232956e-05 | 0.07675295 | 0 | 0 | 0
12150 | 362409 | 2011-09-18 21:39 | 1050.529 | 8 | 1 | 0.1986775 | 4.200368 | 40.81612 | 40.81471 | 164.6516 | 133.7525 | 0 | 0.07675295 | 0 | 0 | 0
12151 | 362439 | 2011-09-18 21:40 | 1080.544 | 8 | 1 | 0.1924921 | 4.200207 | 40.81775 | 40.81471 | 164.6585 | 133.7525 | 0 | 0.07675295 | 0 | 0 | 0
12152 | 362469 | 2011-09-18 21:40 | 1110.559 | 8 | 1 | 0.1872163 | 4.200207 | 40.81934 | 40.81471 | 164.6651 | 133.7525 | 0 | 0.07675295 | 0 | 0 | 0
12153 | 362499 | 2011-09-18 21:41 | 1140.574 | 8 | 1 | 0.1813948 | 4.200207 | 40.82087 | 40.81471 | 164.6716 | 133.7525 | 0 | 0.07675295 | 0 | 0 | 0
12154 | 362529.1 | 2011-09-18 21:41 | 1170.589 | 8 | 1 | 0.1764828 | 4.200368 | 40.82236 | 40.81471 | 164.6778 | 133.7525 | 6.475449e-05 | 0.07675295 | 0 | 0 | 0
12155 | 362559.1 | 2011-09-18 21:42 | 1200.605 | 8 | 1 | 0.1712071 | 4.200368 | 40.82381 | 40.81471 | 164.6839 | 133.7525 | 0 | 0.07675295 | 0 | 0 | 0
12156 | 362589.1 | 2011-09-18 21:42 | 1230.62 | 8 | 1 | 0.1661132 | 4.200045 | 40.82522 | 40.81471 | 164.6898 | 133.7525 | -6.475449e-05 | 0.07675295 | 0 | 0 | 0
12157 | 362619.1 | 2011-09-18 21:43 | 1260.635 | 8 | 1 | 0.161929 | 4.200368 | 40.82659 | 40.81471 | 164.6956 | 133.7525 | 3.232956e-05 | 0.07675295 | 0 | 0 | 0
12158 | 362649.1 | 2011-09-18 21:43 | 1290.65 | 8 | 1 | 0.1573809 | 4.200207 | 40.82792 | 40.81471 | 164.7011 | 133.7525 | 0 | 0.07675295 | 0 | 0 | 0
12159 | 362679.1 | 2011-09-18 21:44 | 1320.665 | 8 | 1 | 0.1526509 | 4.200368 | 40.82921 | 40.81471 | 164.7066 | 133.7525 | 6.475449e-05 | 0.07675295 | 0 | 0 | 0
12160 | 362709.1 | 2011-09-18 21:44 | 1350.68 | 8 | 1 | 0.1486486 | 4.200207 | 40.83047 | 40.81471 | 164.7119 | 133.7525 | 0 | 0.07675295 | 0 | 0 | 0
12161 | 362739.2 | 2011-09-18 21:45 | 1380.696 | 8 | 1 | 0.1446463 | 4.200368 | 40.83169 | 40.81471 | 164.717 | 133.7525 | 0 | 0.07675295 | 0 | 0 | 0
12162 | 362769.2 | 2011-09-18 21:45 | 1410.71 | 8 | 1 | 0.140462 | 4.200045 | 40.83288 | 40.81471 | 164.722 | 133.7525 | -3.242493e-05 | 0.07675295 | 0 | 0 | 0
12163 | 362799.2 | 2011-09-18 21:46 | 1440.726 | 8 | 1 | 0.1370055 | 4.200368 | 40.83403 | 40.81471 | 164.7268 | 133.7525 | 0 | 0.07675295 | 0 | 0 | 0
12164 | 362829.2 | 2011-09-18 21:46 | 1470.741 | 8 | 1 | 0.133549 | 4.200368 | 40.83516 | 40.81471 | 164.7316 | 133.7525 | 0 | 0.07675295 | 0 | 0 | 0
12165 | 362859.2 | 2011-09-18 21:47 | 1500.756 | 8 | 1 | 0.1299105 | 4.200368 | 40.83626 | 40.81471 | 164.7362 | 133.7525 | 3.232956e-05 | 0.07675295 | 0 | 0 | 0
12166 | 362889.2 | 2011-09-18 21:47 | 1530.771 | 8 | 1 | 0.1260901 | 4.200207 | 40.83732 | 40.81471 | 164.7407 | 133.7525 | 0 | 0.07675295 | 0 | 0 | 0
12167 | 362919.2 | 2011-09-18 21:48 | 1560.786 | 8 | 1 | 0.1229974 | 4.200368 | 40.83836 | 40.81471 | 164.745 | 133.7525 | 6.475449e-05 | 0.07675295 | 0 | 0 | 0
12168 | 362949.3 | 2011-09-18 21:48 | 1590.804 | 8 | 1 | 0.1197228 | 4.200368 | 40.83937 | 40.81471 | 164.7493 | 133.7525 | 0 | 0.07675295 | 0 | 0 | 0
12169 | 362979.3 | 2011-09-18 21:49 | 1620.816 | 8 | 1 | 0.1164482 | 4.200207 | 40.84036 | 40.81471 | 164.7534 | 133.7525 | -3.232956e-05 | 0.07675295 | 0 | 0 | 0
12170 | 363009.3 | 2011-09-18 21:49 | 1650.831 | 8 | 1 | 0.1137193 | 4.200368 | 40.84132 | 40.81471 | 164.7574 | 133.7525 | 3.232956e-05 | 0.07675295 | 0 | 0 | 0
12171 | 363039.3 | 2011-09-18 21:50 | 1680.846 | 8 | 1 | 0.1106266 | 4.200368 | 40.84225 | 40.81471 | 164.7614 | 133.7525 | 0 | 0.07675295 | 0 | 0 | 0
12172 | 363069.3 | 2011-09-18 21:50 | 1710.861 | 8 | 1 | 0.1077159 | 4.200368 | 40.84316 | 40.81471 | 164.7652 | 133.7525 | 0 | 0.07675295 | 0 | 0 | 0
12173 | 363099.3 | 2011-09-18 21:51 | 1740.877 | 8 | 1 | 0.1051689 | 4.200531 | 40.84405 | 40.81471 | 164.7689 | 133.7525 | 3.242493e-05 | 0.07675295 | 0 | 0 | 0
12174 | 363129.4 | 2011-09-18 21:51 | 1770.892 | 8 | 1 | 0.1022582 | 4.200207 | 40.84491 | 40.81471 | 164.7725 | 133.7525 | 0 | 0.07675295 | 0 | 0 | 0
12175 | 363159.4 | 2011-09-18 21:52 | 1800.907 | 8 | 1 | 0.1000751 | 4.200368 | 40.84576 | 40.81471 | 164.7761 | 133.7525 | 0 | 0.07675295 | 0 | 0 | 0
12176 | 363189.4 | 2011-09-18 21:52 | 1830.922 | 8 | 1 | 0.09716432 | 4.200207 | 40.84658 | 40.81471 | 164.7795 | 133.7525 | -3.232956e-05 | 0.07675295 | 0 | 0 | 0
12177 | 363219.4 | 2011-09-18 21:53 | 1860.937 | 8 | 1 | 0.09498124 | 4.200368 | 40.84738 | 40.81471 | 164.7829 | 133.7525 | 3.232956e-05 | 0.07675295 | 0 | 0 | 0
12178 | 363249.4 | 2011-09-18 21:53 | 1890.952 | 8 | 1 | 0.09261624 | 4.200207 | 40.84816 | 40.81471 | 164.7862 | 133.7525 | -3.232956e-05 | 0.07675295 | 0 | 0 | 0
12179 | 363279.4 | 2011-09-18 21:54 | 1920.967 | 8 | 1 | 0.09061509 | 4.200207 | 40.84893 | 40.81471 | 164.7894 | 133.7525 | -3.232956e-05 | 0.07675295 | 0 | 0 | 0
12180 | 363309.4 | 2011-09-18 21:54 | 1950.982 | 8 | 1 | 0.08843201 | 4.200207 | 40.84967 | 40.81471 | 164.7925 | 133.7525 | 0 | 0.07675295 | 0 | 0 | 0
12181 | 363339.5 | 2011-09-18 21:55 | 1980.997 | 8 | 1 | 0.08624893 | 4.200368 | 40.8504 | 40.81471 | 164.7956 | 133.7525 | 0 | 0.07675295 | 0 | 0 | 0
12182 | 363369.5 | 2011-09-18 21:55 | 2011.013 | 8 | 1 | 0.08406585 | 4.200207 | 40.85111 | 40.81471 | 164.7986 | 133.7525 | 0 | 0.07675295 | 0 | 0 | 0
12183 | 363399.5 | 2011-09-18 21:56 | 2041.028 | 8 | 1 | 0.08206469 | 4.200207 | 40.8518 | 40.81471 | 164.8015 | 133.7525 | -3.232956e-05 | 0.07675295 | 0 | 0 | 0
12184 | 363429.5 | 2011-09-18 21:56 | 2071.043 | 8 | 1 | 0.08024546 | 4.200368 | 40.85248 | 40.81471 | 164.8043 | 133.7525 | 3.232956e-05 | 0.07675295 | 0 | 0 | 0
12185 | 363459.5 | 2011-09-18 21:57 | 2101.058 | 8 | 1 | 0.07842623 | 4.200368 | 40.85314 | 40.81471 | 164.8071 | 133.7525 | 3.232956e-05 | 0.07675295 | 0 | 0 | 0
12186 | 363489.5 | 2011-09-18 21:57 | 2131.073 | 8 | 1 | 0.076607 | 4.200207 | 40.85378 | 40.81471 | 164.8098 | 133.7525 | -3.232956e-05 | 0.07675295 | 0 | 0 | 0
12187 | 363519.6 | 2011-09-18 21:58 | 2161.088 | 8 | 1 | 0.07460584 | 4.200368 | 40.85442 | 40.81471 | 164.8124 | 133.7525 | 3.232956e-05 | 0.07675295 | 0 | 0 | 0
12188 | 363549.6 | 2011-09-18 21:58 | 2191.103 | 8 | 1 | 0.07315046 | 4.200368 | 40.85503 | 40.81471 | 164.815 | 133.7525 | 0 | 0.07675295 | 0 | 0 | 0
12189 | 363579.6 | 2011-09-18 21:59 | 2221.118 | 8 | 1 | 0.07169507 | 4.200368 | 40.85563 | 40.81471 | 164.8176 | 133.7525 | 0 | 0.07675295 | 0 | 0 | 0
12190 | 363609.6 | 2011-09-18 21:59 | 2251.134 | 8 | 1 | 0.06969392 | 4.200207 | 40.85622 | 40.81471 | 164.82 | 133.7525 | -3.232956e-05 | 0.07675295 | 0 | 0 | 0
12191 | 363639.6 | 2011-09-18 22:00 | 2281.149 | 8 | 1 | 0.06823853 | 4.200368 | 40.8568 | 40.81471 | 164.8225 | 133.7525 | 3.232956e-05 | 0.07675295 | 0 | 0 | 0
12192 | 363669.6 | 2011-09-18 22:00 | 2311.164 | 8 | 1 | 0.06678314 | 4.200207 | 40.85736 | 40.81471 | 164.8248 | 133.7525 | 0 | 0.07675295 | 0 | 0 | 0
12193 | 363699.6 | 2011-09-18 22:01 | 2341.179 | 8 | 1 | 0.06532776 | 4.200368 | 40.85791 | 40.81471 | 164.8271 | 133.7525 | 3.232956e-05 | 0.07675295 | 0 | 0 | 0
12194 | 363729.7 | 2011-09-18 22:01 | 2371.194 | 8 | 1 | 0.06369045 | 4.200207 | 40.85845 | 40.81471 | 164.8294 | 133.7525 | 0 | 0.07675295 | 0 | 0 | 0
12195 | 363759.7 | 2011-09-18 22:02 | 2401.209 | 8 | 1 | 0.06241698 | 4.200207 | 40.85898 | 40.81471 | 164.8316 | 133.7525 | 0 | 0.07675295 | 0 | 0 | 0
12196 | 363789.7 | 2011-09-18 22:02 | 2431.224 | 8 | 1 | 0.0609616 | 4.200207 | 40.85949 | 40.81471 | 164.8338 | 133.7525 | 0 | 0.07675295 | 0 | 0 | 0
12197 | 363819.7 | 2011-09-18 22:03 | 2461.239 | 8 | 1 | 0.05968814 | 4.200368 | 40.85999 | 40.81471 | 164.8359 | 133.7525 | 3.232956e-05 | 0.07675295 | 0 | 0 | 0
12198 | 363849.7 | 2011-09-18 22:03 | 2491.254 | 8 | 1 | 0.05841467 | 4.200368 | 40.86048 | 40.81471 | 164.8379 | 133.7525 | 3.232956e-05 | 0.07675295 | 0 | 0 | 0
12199 | 363879.7 | 2011-09-18 22:04 | 2521.27 | 8 | 1 | 0.05714121 | 4.200368 | 40.86097 | 40.81471 | 164.84 | 133.7525 | 0 | 0.07675295 | 0 | 0 | 0
12200 | 363909.7 | 2011-09-18 22:04 | 2551.285 | 8 | 1 | 0.05586775 | 4.200207 | 40.86144 | 40.81471 | 164.8419 | 133.7525 | 0 | 0.07675295 | 0 | 0 | 0
12201 | 363939.8 | 2011-09-18 22:05 | 2581.3 | 8 | 1 | 0.05477621 | 4.200207 | 40.8619 | 40.81471 | 164.8439 | 133.7525 | -3.232956e-05 | 0.07675295 | 0 | 0 | 0
12202 | 363969.8 | 2011-09-18 22:05 | 2611.315 | 8 | 1 | 0.05404852 | 4.200368 | 40.86235 | 40.81471 | 164.8458 | 133.7525 | 3.232956e-05 | 0.07675295 | 0 | 0 | 0
12203 | 363999.8 | 2011-09-18 22:06 | 2641.33 | 8 | 1 | 0.05277505 | 4.200368 | 40.8628 | 40.81471 | 164.8477 | 133.7525 | 3.232956e-05 | 0.07675295 | 0 | 0 | 0
12204 | 364029.8 | 2011-09-18 22:06 | 2671.345 | 8 | 1 | 0.05168351 | 4.200368 | 40.86323 | 40.81471 | 164.8495 | 133.7525 | 3.232956e-05 | 0.07675295 | 0 | 0 | 0
12205 | 364059.8 | 2011-09-18 22:07 | 2701.36 | 8 | 1 | 0.0507739 | 4.200368 | 40.86366 | 40.81471 | 164.8513 | 133.7525 | 3.232956e-05 | 0.07675295 | 0 | 0 | 0
12206 | 364071.7 | 2011-09-18 22:07 | 2713.251 | 8 | 1 | 0.04986428 | 4.200207 | 40.86383 | 40.81471 | 164.852 | 133.7525 | 0 | 0.07675295 | 0 | 0 | 0
12207 | 364101.7 | 2011-09-18 22:07 | 30.01521 | 9 | 1 | 0 | 4.194538 | 40.86383 | 40.81471 | 164.852 | 133.7525 | -3.232956e-05 | 0.07675295 | 0 | 0 | 0
12208 | 364131.8 | 2011-09-18 22:08 | 60.0302 | 9 | 1 | 0 | 4.193727 | 40.86383 | 40.81471 | 164.852 | 133.7525 | 0 | 0.07675295 | 0 | 0 | 0
12209 | 364161.8 | 2011-09-18 22:08 | 90.04545 | 9 | 1 | 0 | 4.192918 | 40.86383 | 40.81471 | 164.852 | 133.7525 | -3.242493e-05 | 0.07675295 | 0 | 0 | 0
12210 | 364191.7 | 2011-09-18 22:09 | 120.0136 | 9 | 1 | 0 | 4.192432 | 40.86383 | 40.81471 | 164.852 | 133.7525 | 0 | 0.07675295 | 0 | 0 | 0
12211 | 364191.8 | 2011-09-18 22:09 | 0.01553796 | 10 | 1 | 0.001290779 | 4.19308 | 40.86383 | 40.81471 | 164.852 | 133.7525 | 9.717941e-05 | 0.07545206 | 0 | 0 | 0
12212 | 364221.8 | 2011-09-18 22:09 | 30.01524 | 11 | 1 | -4.050503 | 3.703761 | 40.86383 | 40.84848 | 164.852 | 133.8797 | -0.002818346 | 0.07545206 | 0 | 0 | 0
12213 | 364251.8 | 2011-09-18 22:10 | 60.03035 | 11 | 1 | -4.050322 | 3.618239 | 40.86383 | 40.88225 | 164.852 | 134.0033 | -0.001943684 | 0.07545206 | 0 | 0 | 0
12214 | 364281.8 | 2011-09-18 22:10 | 90.04535 | 11 | 1 | -4.050139 | 3.559929 | 40.86383 | 40.91602 | 164.852 | 134.1244 | -0.001328182 | 0.07545206 | 0 | 0 | 0
12215 | 364311.8 | 2011-09-18 22:11 | 120.0605 | 11 | 1 | -4.050139 | 3.515711 | 40.86383 | 40.94979 | 164.852 | 134.2439 | -0.001036596 | 0.07545206 | 0 | 0 | 0
12216 | 364341.8 | 2011-09-18 22:11 | 150.0756 | 11 | 1 | -4.050322 | 3.478133 | 40.86383 | 40.98355 | 164.852 | 134.3619 | -0.0009394169 | 0.07545206 | 0 | 0 | 0
12217 | 364371.8 | 2011-09-18 22:12 | 180.0907 | 11 | 1 | -4.050322 | 3.444929 | 40.86383 | 41.01732 | 164.852 | 134.4788 | -0.0008422375 | 0.07545206 | 0 | 0 | 0
12218 | 364401.9 | 2011-09-18 22:12 | 210.1062 | 11 | 1 | -4.050322 | 3.415126 | 40.86383 | 41.05109 | 164.852 | 134.5946 | -0.000777483 | 0.07545206 | 0 | 0 | 0
12219 | 364431.9 | 2011-09-18 22:13 | 240.1209 | 11 | 1 | -4.050322 | 3.3884 | 40.86383 | 41.08486 | 164.852 | 134.7095 | -0.0006479264 | 0.07545206 | 0 | 0 | 0
12220 | 364461.9 | 2011-09-18 22:13 | 270.136 | 11 | 1 | -4.050139 | 3.364105 | 40.86383 | 41.11863 | 164.852 | 134.8235 | -0.0005831242 | 0.07545206 | 0 | 0 | 0
12221 | 364491.9 | 2011-09-18 22:14 | 300.1513 | 11 | 1 | -4.050139 | 3.342076 | 40.86383 | 41.1524 | 164.852 | 134.9367 | -0.0005830765 | 0.07545206 | 0 | 0 | 0
12222 | 364521.9 | 2011-09-18 22:14 | 330.1663 | 11 | 1 | -4.050322 | 3.322316 | 40.86383 | 41.18616 | 164.852 | 135.0492 | -0.0004858971 | 0.07545206 | 0 | 0 | 0
12223 | 364551.9 | 2011-09-18 22:15 | 360.1842 | 11 | 1 | -4.050139 | 3.304013 | 40.86383 | 41.21994 | 164.852 | 135.1611 | -0.0004535198 | 0.07545206 | 0 | 0 | 0
12224 | 364582 | 2011-09-18 22:15 | 390.1965 | 11 | 1 | -4.050139 | 3.287168 | 40.86383 | 41.2537 | 164.852 | 135.2724 | -0.0004211426 | 0.07545206 | 0 | 0 | 0
12225 | 364612 | 2011-09-18 22:16 | 420.2117 | 11 | 1 | -4.050322 | 3.271132 | 40.86383 | 41.28747 | 164.852 | 135.3831 | -0.0004211426 | 0.07545206 | 0 | 0 | 0
12226 | 364642 | 2011-09-18 22:16 | 450.2267 | 11 | 1 | -4.050139 | 3.256069 | 40.86383 | 41.32124 | 164.852 | 135.4933 | -0.0004210949 | 0.07545206 | 0 | 0 | 0
12227 | 364672 | 2011-09-18 22:17 | 480.2418 | 11 | 1 | -4.050139 | 3.241005 | 40.86383 | 41.35501 | 164.852 | 135.603 | -0.0004211426 | 0.07545206 | 0 | 0 | 0
12228 | 364702 | 2011-09-18 22:17 | 510.257 | 11 | 1 | -4.050139 | 3.226266 | 40.86383 | 41.38877 | 164.852 | 135.7122 | -0.0003563404 | 0.07545206 | 0 | 0 | 0
12229 | 364732 | 2011-09-18 22:18 | 540.2721 | 11 | 1 | -4.050139 | 3.210555 | 40.86383 | 41.42254 | 164.852 | 135.8209 | -0.0004535198 | 0.07545206 | 0 | 0 | 0
12230 | 364762 | 2011-09-18 22:18 | 570.2872 | 11 | 1 | -4.050139 | 3.194357 | 40.86383 | 41.45631 | 164.852 | 135.929 | -0.0004858971 | 0.07545206 | 0 | 0 | 0
12231 | 364792.1 | 2011-09-18 22:19 | 600.3023 | 11 | 1 | -4.050139 | 3.176864 | 40.86383 | 41.49008 | 164.852 | 136.0366 | -0.0004858971 | 0.07545206 | 0 | 0 | 0
12232 | 364822.1 | 2011-09-18 22:19 | 630.3175 | 11 | 1 | -4.050139 | 3.157428 | 40.86383 | 41.52385 | 164.852 | 136.1436 | -0.0005507469 | 0.07545206 | 0 | 0 | 0
12233 | 364852.1 | 2011-09-18 22:20 | 660.3325 | 11 | 1 | -4.049958 | 3.135561 | 40.86383 | 41.55762 | 164.852 | 136.2498 | -0.0006154537 | 0.07545206 | 0 | 0 | 0
12234 | 364882.1 | 2011-09-18 22:20 | 690.3477 | 11 | 1 | -4.050322 | 3.10916 | 40.86383 | 41.59138 | 164.852 | 136.3553 | -0.0007774353 | 0.07545206 | 0 | 0 | 0
12235 | 364912.1 | 2011-09-18 22:21 | 720.3627 | 11 | 1 | -4.050322 | 3.07466 | 40.86383 | 41.62515 | 164.852 | 136.4597 | -0.001069021 | 0.07545206 | 0 | 0 | 0
12236 | 364942.1 | 2011-09-18 22:21 | 750.3779 | 11 | 1 | -4.050139 | 3.024772 | 40.86383 | 41.65892 | 164.852 | 136.5628 | -0.001554918 | 0.07545206 | 0 | 0 | 0
12237 | 364972.2 | 2011-09-18 22:22 | 780.393 | 11 | 1 | -4.050139 | 2.947997 | 40.86383 | 41.69269 | 164.852 | 136.6637 | -0.002429581 | 0.07545206 | 0 | 0 | 0
12238 | 365002.2 | 2011-09-18 22:22 | 810.4082 | 11 | 1 | -4.050139 | 2.82344 | 40.86383 | 41.72646 | 164.852 | 136.7613 | -0.003919744 | 0.07545206 | 0 | 0 | 0
12239 | 365024.2 | 2011-09-18 22:23 | 832.4078 | 11 | 1 | -4.049958 | 2.699693 | 40.86383 | 41.75121 | 164.852 | 136.8297 | -0.00469718 | 0.07545206 | 0 | 0 | 0
12240 | 365144.2 | 2011-09-18 22:25 | 120.0137 | 12 | 1 | 0 | 3.670394 | 40.86383 | 41.75121 | 164.852 | 136.8297 | 0.0002591133 | 0.07545206 | 0 | 0 | 0
12241 | 365144.2 | 2011-09-18 22:25 | 0.0156312 | 13 | 1 | -0.0001646073 | 3.670233 | 40.86383 | 41.75121 | 164.852 | 136.8297 | 0 | 0.0780995 | 0 | 0 | 0
12242 | 365144.2 | 2011-09-18 22:25 | 2.601473667e-06 | 6 | 1 | 0 | 3.670394 | 40.86383 | 41.75121 | 164.852 | 136.8297 | 0 | 0.0780995 | 0 | 0 | 0
12243 | 365174.2 | 2011-09-18 22:25 | 30.0151 | 7 | 1 | 0.6749525 | 3.740529 | 40.86946 | 41.75121 | 164.873 | 136.8297 | 0.0003563404 | 0.0780995 | 0 | 0 | 0
12244 | 365204.2 | 2011-09-18 22:26 | 60.03022 | 7 | 1 | 0.6749525 | 3.751381 | 40.87508 | 41.75121 | 164.8941 | 136.8297 | 0.0002267361 | 0.0780995 | 0 | 0 | 0
12245 | 365234.3 | 2011-09-18 22:26 | 90.04534 | 7 | 1 | 0.6747706 | 3.760127 | 40.88071 | 41.75121 | 164.9152 | 136.8297 | 0.0001943588 | 0.0780995 | 0 | 0 | 0
12246 | 365264.3 | 2011-09-18 22:27 | 120.0606 | 7 | 1 | 0.6747706 | 3.76774 | 40.88634 | 41.75121 | 164.9364 | 136.8297 | 0.0001619816 | 0.0780995 | 0 | 0 | 0
12247 | 365294.3 | 2011-09-18 22:27 | 150.0757 | 7 | 1 | 0.6747706 | 3.774867 | 40.89196 | 41.75121 | 164.9576 | 136.8297 | 0.0001619816 | 0.0780995 | 0 | 0 | 0
12248 | 365324.3 | 2011-09-18 22:28 | 180.0907 | 7 | 1 | 0.6747706 | 3.781508 | 40.89759 | 41.75121 | 164.9789 | 136.8297 | 0.0001619816 | 0.0780995 | 0 | 0 | 0
12249 | 365354.3 | 2011-09-18 22:28 | 210.1058 | 7 | 1 | 0.6751344 | 3.787825 | 40.90322 | 41.75121 | 165.0002 | 136.8297 | 0.0001943588 | 0.0780995 | 0 | 0 | 0
12250 | 365384.3 | 2011-09-18 22:29 | 240.1209 | 7 | 1 | 0.6749525 | 3.793818 | 40.90885 | 41.75121 | 165.0215 | 136.8297 | 0.0001295567 | 0.0780995 | 0 | 0 | 0
12251 | 365414.4 | 2011-09-18 22:29 | 270.136 | 7 | 1 | 0.6747706 | 3.799487 | 40.91447 | 41.75121 | 165.0429 | 136.8297 | 0.0001296043 | 0.0780995 | 0 | 0 | 0
12252 | 365444.4 | 2011-09-18 22:30 | 300.1513 | 7 | 1 | 0.6749525 | 3.805156 | 40.9201 | 41.75121 | 165.0642 | 136.8297 | 0.0001619816 | 0.0780995 | 0 | 0 | 0
12253 | 365474.4 | 2011-09-18 22:30 | 330.1667 | 7 | 1 | 0.6749525 | 3.810663 | 40.92573 | 41.75121 | 165.0857 | 136.8297 | 0.0001296043 | 0.0780995 | 0 | 0 | 0
12254 | 365504.4 | 2011-09-18 22:31 | 360.1814 | 7 | 1 | 0.6749525 | 3.815846 | 40.93135 | 41.75121 | 165.1071 | 136.8297 | 0.0001295567 | 0.0780995 | 0 | 0 | 0
12255 | 365534.4 | 2011-09-18 22:31 | 390.1965 | 7 | 1 | 0.6747706 | 3.820867 | 40.93698 | 41.75121 | 165.1286 | 136.8297 | 9.717941e-05 | 0.0780995 | 0 | 0 | 0
12256 | 365564.4 | 2011-09-18 22:32 | 420.2116 | 7 | 1 | 0.6747706 | 3.82605 | 40.94261 | 41.75121 | 165.1501 | 136.8297 | 0.0001295567 | 0.0780995 | 0 | 0 | 0
12257 | 365594.4 | 2011-09-18 22:32 | 450.2268 | 7 | 1 | 0.6749525 | 3.830909 | 40.94824 | 41.75121 | 165.1717 | 136.8297 | 0.0001295567 | 0.0780995 | 0 | 0 | 0
12258 | 365624.5 | 2011-09-18 22:33 | 480.2447 | 7 | 1 | 0.6749525 | 3.835768 | 40.95387 | 41.75121 | 165.1933 | 136.8297 | 0.0001619816 | 0.0780995 | 0 | 0 | 0
12259 | 365654.5 | 2011-09-18 22:33 | 510.2569 | 7 | 1 | 0.6751344 | 3.840466 | 40.95949 | 41.75121 | 165.2149 | 136.8297 | 0.0001295567 | 0.0780995 | 0 | 0 | 0
12260 | 365684.5 | 2011-09-18 22:34 | 540.2734 | 7 | 1 | 0.6749525 | 3.844839 | 40.96512 | 41.75121 | 165.2365 | 136.8297 | 0.0001295567 | 0.0780995 | 0 | 0 | 0
12261 | 365714.5 | 2011-09-18 22:34 | 570.2872 | 7 | 1 | 0.6751344 | 3.849212 | 40.97075 | 41.75121 | 165.2581 | 136.8297 | 0.0001943588 | 0.0780995 | 0 | 0 | 0
12262 | 365744.5 | 2011-09-18 22:35 | 600.3023 | 7 | 1 | 0.6749525 | 3.853261 | 40.97638 | 41.75121 | 165.2798 | 136.8297 | 9.717941e-05 | 0.0780995 | 0 | 0 | 0
12263 | 365774.5 | 2011-09-18 22:35 | 630.3175 | 7 | 1 | 0.6749525 | 3.857149 | 40.982 | 41.75121 | 165.3015 | 136.8297 | 6.480217e-05 | 0.0780995 | 0 | 0 | 0
12264 | 365804.5 | 2011-09-18 22:36 | 660.3325 | 7 | 1 | 0.6751344 | 3.861036 | 40.98763 | 41.75121 | 165.3232 | 136.8297 | 0.0001295567 | 0.0780995 | 0 | 0 | 0
12265 | 365834.6 | 2011-09-18 22:36 | 690.3477 | 7 | 1 | 0.6749525 | 3.864438 | 40.99326 | 41.75121 | 165.345 | 136.8297 | 9.717941e-05 | 0.0780995 | 0 | 0 | 0
12266 | 365864.6 | 2011-09-18 22:37 | 720.3627 | 7 | 1 | 0.6749525 | 3.867839 | 40.99889 | 41.75121 | 165.3667 | 136.8297 | 6.480217e-05 | 0.0780995 | 0 | 0 | 0
12267 | 365894.6 | 2011-09-18 22:37 | 750.378 | 7 | 1 | 0.6751344 | 3.870916 | 41.00451 | 41.75121 | 165.3885 | 136.8297 | 9.717941e-05 | 0.0780995 | 0 | 0 | 0
12268 | 365924.6 | 2011-09-18 22:38 | 780.393 | 7 | 1 | 0.6749525 | 3.874156 | 41.01014 | 41.75121 | 165.4103 | 136.8297 | 0.0001296043 | 0.0780995 | 0 | 0 | 0
12269 | 365954.6 | 2011-09-18 22:38 | 810.4081 | 7 | 1 | 0.6749525 | 3.876909 | 41.01577 | 41.75121 | 165.4321 | 136.8297 | 9.717941e-05 | 0.0780995 | 0 | 0 | 0
12270 | 365984.6 | 2011-09-18 22:39 | 840.4232 | 7 | 1 | 0.6751344 | 3.879825 | 41.0214 | 41.75121 | 165.4539 | 136.8297 | 9.717941e-05 | 0.0780995 | 0 | 0 | 0
12271 | 366014.7 | 2011-09-18 22:39 | 870.4383 | 7 | 1 | 0.6749525 | 3.882416 | 41.02702 | 41.75121 | 165.4758 | 136.8297 | 6.480217e-05 | 0.0780995 | 0 | 0 | 0
12272 | 366044.7 | 2011-09-18 22:40 | 900.4534 | 7 | 1 | 0.6749525 | 3.885008 | 41.03265 | 41.75121 | 165.4976 | 136.8297 | 6.480217e-05 | 0.0780995 | 0 | 0 | 0
12273 | 366074.7 | 2011-09-18 22:40 | 930.4685 | 7 | 1 | 0.6751344 | 3.8876 | 41.03828 | 41.75121 | 165.5195 | 136.8297 | 9.717941e-05 | 0.0780995 | 0 | 0 | 0
12274 | 366104.7 | 2011-09-18 22:41 | 960.4836 | 7 | 1 | 0.6747706 | 3.890029 | 41.04391 | 41.75121 | 165.5414 | 136.8297 | 6.480217e-05 | 0.0780995 | 0 | 0 | 0
12275 | 366134.7 | 2011-09-18 22:41 | 990.4988 | 7 | 1 | 0.6751344 | 3.892783 | 41.04953 | 41.75121 | 165.5633 | 136.8297 | 0.0001295567 | 0.0780995 | 0 | 0 | 0
12276 | 366164.7 | 2011-09-18 22:42 | 1020.514 | 7 | 1 | 0.6749525 | 3.894888 | 41.05516 | 41.75121 | 165.5852 | 136.8297 | 3.237724e-05 | 0.0780995 | 0 | 0 | 0
12277 | 366194.7 | 2011-09-18 22:42 | 1050.529 | 7 | 1 | 0.6749525 | 3.897156 | 41.06079 | 41.75121 | 165.6071 | 136.8297 | 3.237724e-05 | 0.0780995 | 0 | 0 | 0
12278 | 366224.8 | 2011-09-18 22:43 | 1080.544 | 7 | 1 | 0.6751344 | 3.899586 | 41.06642 | 41.75121 | 165.629 | 136.8297 | 3.242493e-05 | 0.0780995 | 0 | 0 | 0
12279 | 366254.8 | 2011-09-18 22:43 | 1110.559 | 7 | 1 | 0.6749525 | 3.902015 | 41.07204 | 41.75121 | 165.651 | 136.8297 | 6.480217e-05 | 0.0780995 | 0 | 0 | 0
12280 | 366284.8 | 2011-09-18 22:44 | 1140.574 | 7 | 1 | 0.6749525 | 3.904283 | 41.07767 | 41.75121 | 165.673 | 136.8297 | 6.480217e-05 | 0.0780995 | 0 | 0 | 0
12281 | 366314.8 | 2011-09-18 22:44 | 1170.589 | 7 | 1 | 0.6749525 | 3.906712 | 41.0833 | 41.75121 | 165.6949 | 136.8297 | 9.717941e-05 | 0.0780995 | 0 | 0 | 0
12282 | 366344.8 | 2011-09-18 22:45 | 1200.605 | 7 | 1 | 0.6749525 | 3.908818 | 41.08893 | 41.75121 | 165.7169 | 136.8297 | 3.237724e-05 | 0.0780995 | 0 | 0 | 0
12283 | 366374.8 | 2011-09-18 22:45 | 1230.62 | 7 | 1 | 0.6749525 | 3.911248 | 41.09455 | 41.75121 | 165.7389 | 136.8297 | 3.242493e-05 | 0.0780995 | 0 | 0 | 0
12284 | 366404.9 | 2011-09-18 22:46 | 1260.635 | 7 | 1 | 0.6749525 | 3.913353 | 41.10018 | 41.75121 | 165.7609 | 136.8297 | 3.237724e-05 | 0.0780995 | 0 | 0 | 0
12285 | 366434.9 | 2011-09-18 22:46 | 1290.65 | 7 | 1 | 0.6749525 | 3.915621 | 41.10581 | 41.75121 | 165.783 | 136.8297 | 0 | 0.0780995 | 0 | 0 | 0
12286 | 366464.9 | 2011-09-18 22:47 | 1320.665 | 7 | 1 | 0.6749525 | 3.917888 | 41.11144 | 41.75121 | 165.805 | 136.8297 | 6.475449e-05 | 0.0780995 | 0 | 0 | 0
12287 | 366494.9 | 2011-09-18 22:47 | 1350.68 | 7 | 1 | 0.6749525 | 3.920318 | 41.11707 | 41.75121 | 165.8271 | 136.8297 | 6.480217e-05 | 0.0780995 | 0 | 0 | 0
12288 | 366524.9 | 2011-09-18 22:48 | 1380.695 | 7 | 1 | 0.6749525 | 3.922586 | 41.12269 | 41.75121 | 165.8491 | 136.8297 | 6.480217e-05 | 0.0780995 | 0 | 0 | 0
12289 | 366554.9 | 2011-09-18 22:48 | 1410.71 | 7 | 1 | 0.6747706 | 3.924691 | 41.12832 | 41.75121 | 165.8712 | 136.8297 | 3.242493e-05 | 0.0780995 | 0 | 0 | 0
12290 | 366584.9 | 2011-09-18 22:49 | 1440.725 | 7 | 1 | 0.6751344 | 3.927121 | 41.13395 | 41.75121 | 165.8933 | 136.8297 | 6.480217e-05 | 0.0780995 | 0 | 0 | 0
12291 | 366615 | 2011-09-18 22:49 | 1470.741 | 7 | 1 | 0.6749525 | 3.929389 | 41.13957 | 41.75121 | 165.9154 | 136.8297 | 9.717941e-05 | 0.0780995 | 0 | 0 | 0
12292 | 366645 | 2011-09-18 22:50 | 1500.756 | 7 | 1 | 0.6749525 | 3.931656 | 41.1452 | 41.75121 | 165.9375 | 136.8297 | 6.480217e-05 | 0.0780995 | 0 | 0 | 0
12293 | 366675 | 2011-09-18 22:50 | 1530.771 | 7 | 1 | 0.6749525 | 3.933762 | 41.15083 | 41.75121 | 165.9597 | 136.8297 | 6.480217e-05 | 0.0780995 | 0 | 0 | 0
12294 | 366705 | 2011-09-18 22:51 | 1560.786 | 7 | 1 | 0.6749525 | 3.936029 | 41.15646 | 41.75121 | 165.9818 | 136.8297 | 3.237724e-05 | 0.0780995 | 0 | 0 | 0
12295 | 366735 | 2011-09-18 22:51 | 1590.801 | 7 | 1 | 0.6749525 | 3.938459 | 41.16208 | 41.75121 | 166.004 | 136.8297 | 6.475449e-05 | 0.0780995 | 0 | 0 | 0
12296 | 366765 | 2011-09-18 22:52 | 1620.816 | 7 | 1 | 0.6747706 | 3.940727 | 41.16771 | 41.75121 | 166.0261 | 136.8297 | 3.237724e-05 | 0.0780995 | 0 | 0 | 0
12297 | 366795 | 2011-09-18 22:52 | 1650.831 | 7 | 1 | 0.6745886 | 3.942994 | 41.17334 | 41.75121 | 166.0483 | 136.8297 | 6.480217e-05 | 0.0780995 | 0 | 0 | 0
12298 | 366825.1 | 2011-09-18 22:53 | 1680.846 | 7 | 1 | 0.6749525 | 3.945262 | 41.17896 | 41.75121 | 166.0705 | 136.8297 | 3.242493e-05 | 0.0780995 | 0 | 0 | 0
12299 | 366855.1 | 2011-09-18 22:53 | 1710.862 | 7 | 1 | 0.6749525 | 3.947691 | 41.18459 | 41.75121 | 166.0927 | 136.8297 | 3.237724e-05 | 0.0780995 | 0 | 0 | 0
12300 | 366885.1 | 2011-09-18 22:54 | 1740.877 | 7 | 1 | 0.6749525 | 3.949959 | 41.19022 | 41.75121 | 166.1149 | 136.8297 | 3.237724e-05 | 0.0780995 | 0 | 0 | 0
12301 | 366915.1 | 2011-09-18 22:54 | 1770.892 | 7 | 1 | 0.6751344 | 3.952551 | 41.19585 | 41.75121 | 166.1372 | 136.8297 | 9.717941e-05 | 0.0780995 | 0 | 0 | 0
12302 | 366945.1 | 2011-09-18 22:55 | 1800.907 | 7 | 1 | 0.6749525 | 3.954818 | 41.20148 | 41.75121 | 166.1594 | 136.8297 | 6.480217e-05 | 0.0780995 | 0 | 0 | 0
12303 | 366975.1 | 2011-09-18 22:55 | 1830.922 | 7 | 1 | 0.6749525 | 3.957248 | 41.2071 | 41.75121 | 166.1817 | 136.8297 | 6.475449e-05 | 0.0780995 | 0 | 0 | 0
12304 | 367005.2 | 2011-09-18 22:56 | 1860.937 | 7 | 1 | 0.6749525 | 3.959515 | 41.21273 | 41.75121 | 166.204 | 136.8297 | 9.717941e-05 | 0.0780995 | 0 | 0 | 0
12305 | 367035.2 | 2011-09-18 22:56 | 1890.952 | 7 | 1 | 0.6749525 | 3.961945 | 41.21836 | 41.75121 | 166.2263 | 136.8297 | 6.480217e-05 | 0.0780995 | 0 | 0 | 0
12306 | 367065.2 | 2011-09-18 22:57 | 1920.967 | 7 | 1 | 0.6747706 | 3.964213 | 41.22399 | 41.75121 | 166.2486 | 136.8297 | 3.237724e-05 | 0.0780995 | 0 | 0 | 0
12307 | 367095.2 | 2011-09-18 22:57 | 1950.982 | 7 | 1 | 0.6751344 | 3.966966 | 41.22961 | 41.75121 | 166.2709 | 136.8297 | 0.0001295567 | 0.0780995 | 0 | 0 | 0
12308 | 367125.2 | 2011-09-18 22:58 | 1980.998 | 7 | 1 | 0.6751344 | 3.969396 | 41.23524 | 41.75121 | 166.2932 | 136.8297 | 9.722709e-05 | 0.0780995 | 0 | 0 | 0
12309 | 367155.2 | 2011-09-18 22:58 | 2011.013 | 7 | 1 | 0.6749525 | 3.971663 | 41.24087 | 41.75121 | 166.3156 | 136.8297 | 6.480217e-05 | 0.0780995 | 0 | 0 | 0
12310 | 367185.2 | 2011-09-18 22:59 | 2041.028 | 7 | 1 | 0.6749525 | 3.974255 | 41.2465 | 41.75121 | 166.3379 | 136.8297 | 9.717941e-05 | 0.0780995 | 0 | 0 | 0
12311 | 367215.3 | 2011-09-18 22:59 | 2071.043 | 7 | 1 | 0.6751344 | 3.976846 | 41.25212 | 41.75121 | 166.3603 | 136.8297 | 9.717941e-05 | 0.0780995 | 0 | 0 | 0
12312 | 367245.3 | 2011-09-18 23:00 | 2101.058 | 7 | 1 | 0.6749525 | 3.979114 | 41.25775 | 41.75121 | 166.3827 | 136.8297 | 6.480217e-05 | 0.0780995 | 0 | 0 | 0
12313 | 367275.3 | 2011-09-18 23:00 | 2131.073 | 7 | 1 | 0.6749525 | 3.981706 | 41.26338 | 41.75121 | 166.4051 | 136.8297 | 6.480217e-05 | 0.0780995 | 0 | 0 | 0
12314 | 367305.3 | 2011-09-18 23:01 | 2161.088 | 7 | 1 | 0.6749525 | 3.984297 | 41.26901 | 41.75121 | 166.4275 | 136.8297 | 6.480217e-05 | 0.0780995 | 0 | 0 | 0
12315 | 367335.3 | 2011-09-18 23:01 | 2191.103 | 7 | 1 | 0.6745886 | 3.986727 | 41.27463 | 41.75121 | 166.4499 | 136.8297 | 3.237724e-05 | 0.0780995 | 0 | 0 | 0
12316 | 367365.3 | 2011-09-18 23:02 | 2221.118 | 7 | 1 | 0.6749525 | 3.98948 | 41.28026 | 41.75121 | 166.4724 | 136.8297 | 6.475449e-05 | 0.0780995 | 0 | 0 | 0
12317 | 367395.4 | 2011-09-18 23:02 | 2251.134 | 7 | 1 | 0.6751344 | 3.99191 | 41.28589 | 41.75121 | 166.4948 | 136.8297 | 6.480217e-05 | 0.0780995 | 0 | 0 | 0
12318 | 367425.4 | 2011-09-18 23:03 | 2281.149 | 7 | 1 | 0.6747706 | 3.994502 | 41.29152 | 41.75121 | 166.5173 | 136.8297 | 6.480217e-05 | 0.0780995 | 0 | 0 | 0
12319 | 367455.4 | 2011-09-18 23:03 | 2311.164 | 7 | 1 | 0.6749525 | 3.997093 | 41.29714 | 41.75121 | 166.5398 | 136.8297 | 6.475449e-05 | 0.0780995 | 0 | 0 | 0
12320 | 367485.4 | 2011-09-18 23:04 | 2341.179 | 7 | 1 | 0.6751344 | 3.999847 | 41.30277 | 41.75121 | 166.5623 | 136.8297 | 6.480217e-05 | 0.0780995 | 0 | 0 | 0
12321 | 367515.4 | 2011-09-18 23:04 | 2371.194 | 7 | 1 | 0.6749525 | 4.0026 | 41.3084 | 41.75121 | 166.5848 | 136.8297 | 6.484985e-05 | 0.0780995 | 0 | 0 | 0
12322 | 367545.4 | 2011-09-18 23:05 | 2401.212 | 7 | 1 | 0.6749525 | 4.005192 | 41.31403 | 41.75121 | 166.6073 | 136.8297 | 6.484985e-05 | 0.0780995 | 0 | 0 | 0
12323 | 367575.4 | 2011-09-18 23:05 | 2431.224 | 7 | 1 | 0.6751344 | 4.007945 | 41.31965 | 41.75121 | 166.6299 | 136.8297 | 6.475449e-05 | 0.0780995 | 0 | 0 | 0
12324 | 367605.5 | 2011-09-18 23:06 | 2461.239 | 7 | 1 | 0.6749525 | 4.010699 | 41.32528 | 41.75121 | 166.6524 | 136.8297 | 9.717941e-05 | 0.0780995 | 0 | 0 | 0
12325 | 367635.5 | 2011-09-18 23:06 | 2491.255 | 7 | 1 | 0.6751344 | 4.01329 | 41.33091 | 41.75121 | 166.675 | 136.8297 | 9.717941e-05 | 0.0780995 | 0 | 0 | 0
12326 | 367665.5 | 2011-09-18 23:07 | 2521.27 | 7 | 1 | 0.6751344 | 4.016044 | 41.33654 | 41.75121 | 166.6976 | 136.8297 | 6.475449e-05 | 0.0780995 | 0 | 0 | 0
12327 | 367695.5 | 2011-09-18 23:07 | 2551.285 | 7 | 1 | 0.6751344 | 4.01896 | 41.34216 | 41.75121 | 166.7202 | 136.8297 | 9.717941e-05 | 0.0780995 | 0 | 0 | 0
12328 | 367725.5 | 2011-09-18 23:08 | 2581.3 | 7 | 1 | 0.6751344 | 4.021551 | 41.34779 | 41.75121 | 166.7428 | 136.8297 | 6.484985e-05 | 0.0780995 | 0 | 0 | 0
12329 | 367755.5 | 2011-09-18 23:08 | 2611.315 | 7 | 1 | 0.6747706 | 4.024304 | 41.35342 | 41.75121 | 166.7655 | 136.8297 | 6.475449e-05 | 0.0780995 | 0 | 0 | 0
12330 | 367785.5 | 2011-09-18 23:09 | 2641.33 | 7 | 1 | 0.6749525 | 4.027058 | 41.35905 | 41.75121 | 166.7881 | 136.8297 | 6.484985e-05 | 0.0780995 | 0 | 0 | 0
12331 | 367815.6 | 2011-09-18 23:09 | 2671.345 | 7 | 1 | 0.6749525 | 4.029974 | 41.36467 | 41.75121 | 166.8108 | 136.8297 | 9.717941e-05 | 0.0780995 | 0 | 0 | 0
12332 | 367845.6 | 2011-09-18 23:10 | 2701.36 | 7 | 1 | 0.6749525 | 4.032889 | 41.3703 | 41.75121 | 166.8335 | 136.8297 | 9.717941e-05 | 0.0780995 | 0 | 0 | 0
12333 | 367875.6 | 2011-09-18 23:10 | 2731.375 | 7 | 1 | 0.6747706 | 4.035804 | 41.37593 | 41.75121 | 166.8562 | 136.8297 | 9.717941e-05 | 0.0780995 | 0 | 0 | 0
12334 | 367905.6 | 2011-09-18 23:11 | 2761.391 | 7 | 1 | 0.6749525 | 4.038558 | 41.38156 | 41.75121 | 166.8789 | 136.8297 | 6.475449e-05 | 0.0780995 | 0 | 0 | 0
12335 | 367935.6 | 2011-09-18 23:11 | 2791.406 | 7 | 1 | 0.6749525 | 4.041473 | 41.38718 | 41.75121 | 166.9016 | 136.8297 | 6.475449e-05 | 0.0780995 | 0 | 0 | 0
12336 | 367965.6 | 2011-09-18 23:12 | 2821.421 | 7 | 1 | 0.6749525 | 4.044389 | 41.39281 | 41.75121 | 166.9244 | 136.8297 | 6.484985e-05 | 0.0780995 | 0 | 0 | 0
12337 | 367995.7 | 2011-09-18 23:12 | 2851.436 | 7 | 1 | 0.6751344 | 4.047466 | 41.39844 | 41.75121 | 166.9472 | 136.8297 | 0.000129509 | 0.0780995 | 0 | 0 | 0
12338 | 368025.7 | 2011-09-18 23:13 | 2881.451 | 7 | 1 | 0.6749525 | 4.050382 | 41.40406 | 41.75121 | 166.9699 | 136.8297 | 9.717941e-05 | 0.0780995 | 0 | 0 | 0
12339 | 368055.7 | 2011-09-18 23:13 | 2911.466 | 7 | 1 | 0.6749525 | 4.05346 | 41.40969 | 41.75121 | 166.9927 | 136.8297 | 9.717941e-05 | 0.0780995 | 0 | 0 | 0
12340 | 368085.7 | 2011-09-18 23:14 | 2941.481 | 7 | 1 | 0.6749525 | 4.056375 | 41.41532 | 41.75121 | 167.0156 | 136.8297 | 0.0001296043 | 0.0780995 | 0 | 0 | 0
12341 | 368115.7 | 2011-09-18 23:14 | 2971.496 | 7 | 1 | 0.6747706 | 4.059128 | 41.42095 | 41.75121 | 167.0384 | 136.8297 | 6.475449e-05 | 0.0780995 | 0 | 0 | 0
12342 | 368145.7 | 2011-09-18 23:15 | 3001.511 | 7 | 1 | 0.6747706 | 4.062368 | 41.42657 | 41.75121 | 167.0612 | 136.8297 | 6.475449e-05 | 0.0780995 | 0 | 0 | 0
12343 | 368175.7 | 2011-09-18 23:15 | 3031.527 | 7 | 1 | 0.6751344 | 4.065445 | 41.4322 | 41.75121 | 167.0841 | 136.8297 | 6.475449e-05 | 0.0780995 | 0 | 0 | 0
12344 | 368205.8 | 2011-09-18 23:16 | 3061.542 | 7 | 1 | 0.6751344 | 4.068685 | 41.43783 | 41.75121 | 167.107 | 136.8297 | 9.717941e-05 | 0.0780995 | 0 | 0 | 0
12345 | 368235.8 | 2011-09-18 23:16 | 3091.557 | 7 | 1 | 0.6749525 | 4.0716 | 41.44346 | 41.75121 | 167.1299 | 136.8297 | 6.475449e-05 | 0.0780995 | 0 | 0 | 0
12346 | 368265.8 | 2011-09-18 23:17 | 3121.572 | 7 | 1 | 0.6749525 | 4.074678 | 41.44908 | 41.75121 | 167.1528 | 136.8297 | 3.242493e-05 | 0.0780995 | 0 | 0 | 0
12347 | 368295.8 | 2011-09-18 23:17 | 3151.587 | 7 | 1 | 0.6751344 | 4.078079 | 41.45471 | 41.75121 | 167.1758 | 136.8297 | 9.717941e-05 | 0.0780995 | 0 | 0 | 0
12348 | 368325.8 | 2011-09-18 23:18 | 3181.602 | 7 | 1 | 0.6749525 | 4.081157 | 41.46034 | 41.75121 | 167.1987 | 136.8297 | 9.717941e-05 | 0.0780995 | 0 | 0 | 0
12349 | 368355.8 | 2011-09-18 23:18 | 3211.618 | 7 | 1 | 0.6749525 | 4.084396 | 41.46597 | 41.75121 | 167.2217 | 136.8297 | 9.717941e-05 | 0.0780995 | 0 | 0 | 0
12350 | 368385.8 | 2011-09-18 23:19 | 3241.633 | 7 | 1 | 0.6749525 | 4.087636 | 41.47159 | 41.75121 | 167.2447 | 136.8297 | 6.475449e-05 | 0.0780995 | 0 | 0 | 0
12351 | 368415.9 | 2011-09-18 23:19 | 3271.648 | 7 | 1 | 0.6749525 | 4.090875 | 41.47722 | 41.75121 | 167.2677 | 136.8297 | 6.475449e-05 | 0.0780995 | 0 | 0 | 0
12352 | 368445.9 | 2011-09-18 23:20 | 3301.663 | 7 | 1 | 0.6749525 | 4.094276 | 41.48285 | 41.75121 | 167.2907 | 136.8297 | 9.717941e-05 | 0.0780995 | 0 | 0 | 0
12353 | 368475.9 | 2011-09-18 23:20 | 3331.678 | 7 | 1 | 0.6749525 | 4.097516 | 41.48848 | 41.75121 | 167.3138 | 136.8297 | 6.475449e-05 | 0.0780995 | 0 | 0 | 0
12354 | 368505.9 | 2011-09-18 23:21 | 3361.693 | 7 | 1 | 0.6749525 | 4.100755 | 41.4941 | 41.75121 | 167.3369 | 136.8297 | 6.475449e-05 | 0.0780995 | 0 | 0 | 0
12355 | 368535.9 | 2011-09-18 23:21 | 3391.708 | 7 | 1 | 0.6749525 | 4.104319 | 41.49973 | 41.75121 | 167.3599 | 136.8297 | 6.475449e-05 | 0.0780995 | 0 | 0 | 0
12356 | 368565.9 | 2011-09-18 23:22 | 3421.723 | 7 | 1 | 0.6749525 | 4.107558 | 41.50536 | 41.75121 | 167.3831 | 136.8297 | 3.242493e-05 | 0.0780995 | 0 | 0 | 0
12357 | 368596 | 2011-09-18 23:22 | 3451.738 | 7 | 1 | 0.6751344 | 4.111122 | 41.51099 | 41.75121 | 167.4062 | 136.8297 | 9.717941e-05 | 0.0780995 | 0 | 0 | 0
12358 | 368626 | 2011-09-18 23:23 | 3481.753 | 7 | 1 | 0.6751344 | 4.114685 | 41.51661 | 41.75121 | 167.4293 | 136.8297 | 6.475449e-05 | 0.0780995 | 0 | 0 | 0
12359 | 368656 | 2011-09-18 23:23 | 3511.768 | 7 | 1 | 0.6749525 | 4.118086 | 41.52224 | 41.75121 | 167.4525 | 136.8297 | 9.717941e-05 | 0.0780995 | 0 | 0 | 0
12360 | 368686 | 2011-09-18 23:24 | 3541.784 | 7 | 1 | 0.6751344 | 4.12165 | 41.52787 | 41.75121 | 167.4757 | 136.8297 | 0.000129509 | 0.0780995 | 0 | 0 | 0
12361 | 368716 | 2011-09-18 23:24 | 3571.799 | 7 | 1 | 0.6751344 | 4.125051 | 41.5335 | 41.75121 | 167.4989 | 136.8297 | 6.484985e-05 | 0.0780995 | 0 | 0 | 0
12362 | 368746 | 2011-09-18 23:25 | 3601.814 | 7 | 1 | 0.6749525 | 4.128615 | 41.53913 | 41.75121 | 167.5221 | 136.8297 | 6.484985e-05 | 0.0780995 | 0 | 0 | 0
12363 | 368776 | 2011-09-18 23:25 | 3631.829 | 7 | 1 | 0.6749525 | 4.13234 | 41.54475 | 41.75121 | 167.5453 | 136.8297 | 9.717941e-05 | 0.0780995 | 0 | 0 | 0
12364 | 368806.1 | 2011-09-18 23:26 | 3661.844 | 7 | 1 | 0.6751344 | 4.136065 | 41.55038 | 41.75121 | 167.5686 | 136.8297 | 0.0001296043 | 0.0780995 | 0 | 0 | 0
12365 | 368836.1 | 2011-09-18 23:26 | 3691.859 | 7 | 1 | 0.6749525 | 4.139467 | 41.55601 | 41.75121 | 167.5919 | 136.8297 | 9.717941e-05 | 0.0780995 | 0 | 0 | 0
12366 | 368866.1 | 2011-09-18 23:27 | 3721.874 | 7 | 1 | 0.6751344 | 4.143192 | 41.56164 | 41.75121 | 167.6152 | 136.8297 | 9.717941e-05 | 0.0780995 | 0 | 0 | 0
12367 | 368896.1 | 2011-09-18 23:27 | 3751.889 | 7 | 1 | 0.6749525 | 4.146918 | 41.56726 | 41.75121 | 167.6385 | 136.8297 | 9.717941e-05 | 0.0780995 | 0 | 0 | 0
12368 | 368926.1 | 2011-09-18 23:28 | 3781.904 | 7 | 1 | 0.6749525 | 4.150805 | 41.57289 | 41.75121 | 167.6619 | 136.8297 | 9.717941e-05 | 0.0780995 | 0 | 0 | 0
12369 | 368956.1 | 2011-09-18 23:28 | 3811.92 | 7 | 1 | 0.6749525 | 4.154531 | 41.57852 | 41.75121 | 167.6852 | 136.8297 | 0.0001296043 | 0.0780995 | 0 | 0 | 0
12370 | 368986.2 | 2011-09-18 23:29 | 3841.935 | 7 | 1 | 0.6751344 | 4.158256 | 41.58415 | 41.75121 | 167.7086 | 136.8297 | 0.000129509 | 0.0780995 | 0 | 0 | 0
12371 | 369016.2 | 2011-09-18 23:29 | 3871.95 | 7 | 1 | 0.6749525 | 4.161981 | 41.58977 | 41.75121 | 167.7321 | 136.8297 | 9.717941e-05 | 0.0780995 | 0 | 0 | 0
12372 | 369046.2 | 2011-09-18 23:30 | 3901.965 | 7 | 1 | 0.6749525 | 4.165868 | 41.5954 | 41.75121 | 167.7555 | 136.8297 | 0.000129509 | 0.0780995 | 0 | 0 | 0
12373 | 369076.2 | 2011-09-18 23:30 | 3931.98 | 7 | 1 | 0.6749525 | 4.169594 | 41.60103 | 41.75121 | 167.7789 | 136.8297 | 9.717941e-05 | 0.0780995 | 0 | 0 | 0
12374 | 369106.2 | 2011-09-18 23:31 | 3961.995 | 7 | 1 | 0.6749525 | 4.173481 | 41.60666 | 41.75121 | 167.8024 | 136.8297 | 9.717941e-05 | 0.0780995 | 0 | 0 | 0
12375 | 369136.2 | 2011-09-18 23:31 | 3992.01 | 7 | 1 | 0.6749525 | 4.17753 | 41.61228 | 41.75121 | 167.8259 | 136.8297 | 0.000129509 | 0.0780995 | 0 | 0 | 0
12376 | 369166.2 | 2011-09-18 23:32 | 4022.025 | 7 | 1 | 0.6747706 | 4.181094 | 41.61791 | 41.75121 | 167.8494 | 136.8297 | 3.232956e-05 | 0.0780995 | 0 | 0 | 0
12377 | 369196.3 | 2011-09-18 23:32 | 4052.041 | 7 | 1 | 0.6749525 | 4.185305 | 41.62354 | 41.75121 | 167.873 | 136.8297 | 0.0001296043 | 0.0780995 | 0 | 0 | 0
12378 | 369226.3 | 2011-09-18 23:33 | 4082.056 | 7 | 1 | 0.6747706 | 4.188869 | 41.62917 | 41.75121 | 167.8965 | 136.8297 | 3.242493e-05 | 0.0780995 | 0 | 0 | 0
12379 | 369256.3 | 2011-09-18 23:33 | 4112.071 | 7 | 1 | 0.6751344 | 4.193404 | 41.63479 | 41.75121 | 167.9201 | 136.8297 | 0.0001619339 | 0.0780995 | 0 | 0 | 0
12380 | 369286.3 | 2011-09-18 23:34 | 4142.086 | 7 | 1 | 0.6751344 | 4.197453 | 41.64042 | 41.75121 | 167.9437 | 136.8297 | 0.0001619339 | 0.0780995 | 0 | 0 | 0
12381 | 369306.5 | 2011-09-18 23:34 | 4162.242 | 7 | 1 | 0.6751344 | 4.200045 | 41.6442 | 41.75121 | 167.9596 | 136.8297 | 0.0001619339 | 0.0780995 | 0 | 0 | 0
12382 | 369336.5 | 2011-09-18 23:35 | 30.01516 | 8 | 1 | 0.6414786 | 4.200368 | 41.6497 | 41.75121 | 167.9827 | 136.8297 | 3.232956e-05 | 0.0780995 | 0 | 0 | 0
12383 | 369366.5 | 2011-09-18 23:35 | 60.03027 | 8 | 1 | 0.6120071 | 4.200368 | 41.65492 | 41.75121 | 168.0046 | 136.8297 | 0 | 0.0780995 | 0 | 0 | 0
12384 | 369396.5 | 2011-09-18 23:36 | 90.04534 | 8 | 1 | 0.5867198 | 4.200368 | 41.65991 | 41.75121 | 168.0256 | 136.8297 | 0 | 0.0780995 | 0 | 0 | 0
12385 | 369426.5 | 2011-09-18 23:36 | 120.0606 | 8 | 1 | 0.5630697 | 4.200368 | 41.66471 | 41.75121 | 168.0457 | 136.8297 | 3.232956e-05 | 0.0780995 | 0 | 0 | 0
12386 | 369456.5 | 2011-09-18 23:37 | 150.0756 | 8 | 1 | 0.5414208 | 4.200207 | 41.66931 | 41.75121 | 168.0651 | 136.8297 | 0 | 0.0780995 | 0 | 0 | 0
12387 | 369486.6 | 2011-09-18 23:37 | 180.0907 | 8 | 1 | 0.5214093 | 4.200207 | 41.67374 | 41.75121 | 168.0837 | 136.8297 | 0 | 0.0780995 | 0 | 0 | 0
12388 | 369516.6 | 2011-09-18 23:38 | 210.1058 | 8 | 1 | 0.5019435 | 4.200368 | 41.67801 | 41.75121 | 168.1016 | 136.8297 | 3.232956e-05 | 0.0780995 | 0 | 0 | 0
12389 | 369546.6 | 2011-09-18 23:38 | 240.121 | 8 | 1 | 0.4837512 | 4.200368 | 41.68211 | 41.75121 | 168.1188 | 136.8297 | 0 | 0.0780995 | 0 | 0 | 0
12390 | 369576.6 | 2011-09-18 23:39 | 270.136 | 8 | 1 | 0.4659227 | 4.200207 | 41.68607 | 41.75121 | 168.1355 | 136.8297 | -3.232956e-05 | 0.0780995 | 0 | 0 | 0
12391 | 369606.6 | 2011-09-18 23:39 | 300.1512 | 8 | 1 | 0.4495496 | 4.200368 | 41.68989 | 41.75121 | 168.1515 | 136.8297 | 0 | 0.0780995 | 0 | 0 | 0
12392 | 369636.6 | 2011-09-18 23:40 | 330.1663 | 8 | 1 | 0.4337223 | 4.200531 | 41.69357 | 41.75121 | 168.167 | 136.8297 | 3.242493e-05 | 0.0780995 | 0 | 0 | 0
12393 | 369666.6 | 2011-09-18 23:40 | 360.1814 | 8 | 1 | 0.4184407 | 4.200207 | 41.69712 | 41.75121 | 168.1819 | 136.8297 | 0 | 0.0780995 | 0 | 0 | 0
12394 | 369696.7 | 2011-09-18 23:41 | 390.1965 | 8 | 1 | 0.4038869 | 4.200368 | 41.70055 | 41.75121 | 168.1963 | 136.8297 | 0 | 0.0780995 | 0 | 0 | 0
12395 | 369726.7 | 2011-09-18 23:41 | 420.2118 | 8 | 1 | 0.3898788 | 4.200368 | 41.70386 | 41.75121 | 168.2102 | 136.8297 | 0 | 0.0780995 | 0 | 0 | 0
12396 | 369756.7 | 2011-09-18 23:42 | 450.2267 | 8 | 1 | 0.3765984 | 4.200368 | 41.70705 | 41.75121 | 168.2236 | 136.8297 | 0 | 0.0780995 | 0 | 0 | 0
12397 | 369786.7 | 2011-09-18 23:42 | 480.2419 | 8 | 1 | 0.3640457 | 4.200368 | 41.71014 | 41.75121 | 168.2366 | 136.8297 | 3.232956e-05 | 0.0780995 | 0 | 0 | 0
12398 | 369816.7 | 2011-09-18 23:43 | 510.2571 | 8 | 1 | 0.3518568 | 4.200368 | 41.71312 | 41.75121 | 168.2491 | 136.8297 | 0 | 0.0780995 | 0 | 0 | 0
12399 | 369846.7 | 2011-09-18 23:43 | 540.2724 | 8 | 1 | 0.3398499 | 4.200368 | 41.71601 | 41.75121 | 168.2612 | 136.8297 | -3.242493e-05 | 0.0780995 | 0 | 0 | 0
12400 | 369876.8 | 2011-09-18 23:44 | 570.2872 | 8 | 1 | 0.3289345 | 4.200368 | 41.71879 | 41.75121 | 168.2729 | 136.8297 | 3.232956e-05 | 0.0780995 | 0 | 0 | 0
12401 | 369906.8 | 2011-09-18 23:44 | 600.3023 | 8 | 1 | 0.3178372 | 4.200207 | 41.72149 | 41.75121 | 168.2842 | 136.8297 | -3.232956e-05 | 0.0780995 | 0 | 0 | 0
12402 | 369936.8 | 2011-09-18 23:45 | 630.3176 | 8 | 1 | 0.3074676 | 4.200207 | 41.7241 | 41.75121 | 168.2952 | 136.8297 | -3.232956e-05 | 0.0780995 | 0 | 0 | 0
12403 | 369966.8 | 2011-09-18 23:45 | 660.3326 | 8 | 1 | 0.2976437 | 4.200368 | 41.72662 | 41.75121 | 168.3058 | 136.8297 | 0 | 0.0780995 | 0 | 0 | 0
12404 | 369996.8 | 2011-09-18 23:46 | 690.3477 | 8 | 1 | 0.2883656 | 4.200368 | 41.72906 | 41.75121 | 168.316 | 136.8297 | 3.232956e-05 | 0.0780995 | 0 | 0 | 0
12405 | 370026.8 | 2011-09-18 23:46 | 720.3628 | 8 | 1 | 0.2790875 | 4.200207 | 41.73143 | 41.75121 | 168.326 | 136.8297 | -3.232956e-05 | 0.0780995 | 0 | 0 | 0
12406 | 370056.8 | 2011-09-18 23:47 | 750.3781 | 8 | 1 | 0.2699914 | 4.200207 | 41.73371 | 41.75121 | 168.3356 | 136.8297 | -3.232956e-05 | 0.0780995 | 0 | 0 | 0
12407 | 370086.9 | 2011-09-18 23:47 | 780.393 | 8 | 1 | 0.2616229 | 4.200207 | 41.73593 | 41.75121 | 168.3449 | 136.8297 | -3.232956e-05 | 0.0780995 | 0 | 0 | 0
12408 | 370116.9 | 2011-09-18 23:48 | 810.4081 | 8 | 1 | 0.2536183 | 4.200207 | 41.73808 | 41.75121 | 168.3539 | 136.8297 | -3.232956e-05 | 0.0780995 | 0 | 0 | 0
12409 | 370146.9 | 2011-09-18 23:48 | 840.4234 | 8 | 1 | 0.2457956 | 4.200368 | 41.74016 | 41.75121 | 168.3627 | 136.8297 | 3.232956e-05 | 0.0780995 | 0 | 0 | 0
12410 | 370176.9 | 2011-09-18 23:49 | 870.4384 | 8 | 1 | 0.2381548 | 4.200207 | 41.74218 | 41.75121 | 168.3711 | 136.8297 | -3.232956e-05 | 0.0780995 | 0 | 0 | 0
12411 | 370206.9 | 2011-09-18 23:49 | 900.4535 | 8 | 1 | 0.2308779 | 4.200207 | 41.74414 | 41.75121 | 168.3794 | 136.8297 | -3.232956e-05 | 0.0780995 | 0 | 0 | 0
12412 | 370236.9 | 2011-09-18 23:50 | 930.4686 | 8 | 1 | 0.2237829 | 4.200207 | 41.74603 | 41.75121 | 168.3873 | 136.8297 | -3.232956e-05 | 0.0780995 | 0 | 0 | 0
12413 | 370267 | 2011-09-18 23:50 | 960.4838 | 8 | 1 | 0.2174156 | 4.200368 | 41.74787 | 41.75121 | 168.395 | 136.8297 | 3.232956e-05 | 0.0780995 | 0 | 0 | 0
12414 | 370297 | 2011-09-18 23:51 | 990.4988 | 8 | 1 | 0.2105025 | 4.200207 | 41.74965 | 41.75121 | 168.4025 | 136.8297 | 0 | 0.0780995 | 0 | 0 | 0
12415 | 370327 | 2011-09-18 23:51 | 1020.514 | 8 | 1 | 0.204499 | 4.200207 | 41.75138 | 41.75121 | 168.4098 | 136.8297 | -3.232956e-05 | 0.0780995 | 0 | 0 | 0
12416 | 370357 | 2011-09-18 23:52 | 1050.529 | 8 | 1 | 0.1983136 | 4.200207 | 41.75306 | 41.75121 | 168.4169 | 136.8297 | -3.232956e-05 | 0.0780995 | 0 | 0 | 0
12417 | 370387 | 2011-09-18 23:52 | 1080.544 | 8 | 1 | 0.1924921 | 4.200207 | 41.75469 | 41.75121 | 168.4237 | 136.8297 | 0 | 0.0780995 | 0 | 0 | 0
12418 | 370417 | 2011-09-18 23:53 | 1110.559 | 8 | 1 | 0.1866705 | 4.200368 | 41.75628 | 41.75121 | 168.4303 | 136.8297 | -3.242493e-05 | 0.0780995 | 0 | 0 | 0
12419 | 370447 | 2011-09-18 23:53 | 1140.574 | 8 | 1 | 0.1817586 | 4.200207 | 41.75781 | 41.75121 | 168.4368 | 136.8297 | 0 | 0.0780995 | 0 | 0 | 0
12420 | 370477.1 | 2011-09-18 23:54 | 1170.59 | 8 | 1 | 0.1763009 | 4.200368 | 41.7593 | 41.75121 | 168.4431 | 136.8297 | 3.232956e-05 | 0.0780995 | 0 | 0 | 0
12421 | 370507.1 | 2011-09-18 23:54 | 1200.605 | 8 | 1 | 0.1715709 | 4.200368 | 41.76075 | 41.75121 | 168.4491 | 136.8297 | 0 | 0.0780995 | 0 | 0 | 0
12422 | 370537.1 | 2011-09-18 23:55 | 1230.62 | 8 | 1 | 0.1661132 | 4.200207 | 41.76216 | 41.75121 | 168.455 | 136.8297 | -3.232956e-05 | 0.0780995 | 0 | 0 | 0
12423 | 370567.1 | 2011-09-18 23:55 | 1260.635 | 8 | 1 | 0.1613832 | 4.200207 | 41.76352 | 41.75121 | 168.4608 | 136.8297 | -3.232956e-05 | 0.0780995 | 0 | 0 | 0
12424 | 370597.1 | 2011-09-18 23:56 | 1290.65 | 8 | 1 | 0.157199 | 4.200368 | 41.76485 | 41.75121 | 168.4664 | 136.8297 | 3.232956e-05 | 0.0780995 | 0 | 0 | 0
12425 | 370627.1 | 2011-09-18 23:56 | 1320.665 | 8 | 1 | 0.1526509 | 4.200207 | 41.76614 | 41.75121 | 168.4718 | 136.8297 | 0 | 0.0780995 | 0 | 0 | 0
12426 | 370657.1 | 2011-09-18 23:57 | 1350.68 | 8 | 1 | 0.1484667 | 4.200368 | 41.7674 | 41.75121 | 168.4771 | 136.8297 | 0 | 0.0780995 | 0 | 0 | 0
12427 | 370687.2 | 2011-09-18 23:57 | 1380.696 | 8 | 1 | 0.1442824 | 4.200207 | 41.76862 | 41.75121 | 168.4822 | 136.8297 | 0 | 0.0780995 | 0 | 0 | 0
12428 | 370717.2 | 2011-09-18 23:58 | 1410.71 | 8 | 1 | 0.140462 | 4.200207 | 41.76981 | 41.75121 | 168.4872 | 136.8297 | 0 | 0.0780995 | 0 | 0 | 0
12429 | 370747.2 | 2011-09-18 23:58 | 1440.726 | 8 | 1 | 0.1366417 | 4.200207 | 41.77096 | 41.75121 | 168.492 | 136.8297 | 0 | 0.0780995 | 0 | 0 | 0
12430 | 370777.2 | 2011-09-18 23:59 | 1470.741 | 8 | 1 | 0.1330032 | 4.200207 | 41.77209 | 41.75121 | 168.4968 | 136.8297 | 0 | 0.0780995 | 0 | 0 | 0
12431 | 370807.2 | 2011-09-18 23:59 | 1500.756 | 8 | 1 | 0.1299105 | 4.200207 | 41.77318 | 41.75121 | 168.5014 | 136.8297 | 0 | 0.0780995 | 0 | 0 | 0
12432 | 370837.2 | 2011-09-19 | 1530.771 | 8 | 1 | 0.126272 | 4.200207 | 41.77425 | 41.75121 | 168.5058 | 136.8297 | -3.232956e-05 | 0.0780995 | 0 | 0 | 0
12433 | 370867.3 | 2011-09-19 | 1560.786 | 8 | 1 | 0.1228155 | 4.200207 | 41.77529 | 41.75121 | 168.5102 | 136.8297 | -3.232956e-05 | 0.0780995 | 0 | 0 | 0
12434 | 370897.3 | 2011-09-19 00:01 | 1590.801 | 8 | 1 | 0.1195409 | 4.200207 | 41.7763 | 41.75121 | 168.5144 | 136.8297 | 0 | 0.0780995 | 0 | 0 | 0
12435 | 370927.3 | 2011-09-19 00:01 | 1620.816 | 8 | 1 | 0.1164482 | 4.200207 | 41.77728 | 41.75121 | 168.5186 | 136.8297 | 0 | 0.0780995 | 0 | 0 | 0
12436 | 370957.3 | 2011-09-19 00:02 | 1650.832 | 8 | 1 | 0.1135374 | 4.200368 | 41.77824 | 41.75121 | 168.5226 | 136.8297 | 3.232956e-05 | 0.0780995 | 0 | 0 | 0
12437 | 370987.3 | 2011-09-19 00:02 | 1680.834 | 8 | 1 | 0.1106266 | 4.200368 | 41.77917 | 41.75121 | 168.5265 | 136.8297 | 3.232956e-05 | 0.0780995 | 0 | 0 | 0
12438 | 371017.3 | 2011-09-19 00:03 | 1710.846 | 8 | 1 | 0.1077159 | 4.200207 | 41.78008 | 41.75121 | 168.5303 | 136.8297 | -3.232956e-05 | 0.0780995 | 0 | 0 | 0
12439 | 371047.3 | 2011-09-19 00:03 | 1740.861 | 8 | 1 | 0.1048051 | 4.200368 | 41.78097 | 41.75121 | 168.5341 | 136.8297 | 3.232956e-05 | 0.0780995 | 0 | 0 | 0
12440 | 371077.3 | 2011-09-19 00:04 | 1770.876 | 8 | 1 | 0.1024401 | 4.200207 | 41.78183 | 41.75121 | 168.5377 | 136.8297 | -3.232956e-05 | 0.0780995 | 0 | 0 | 0
12441 | 371107.4 | 2011-09-19 00:04 | 1800.891 | 8 | 1 | 0.1000751 | 4.200368 | 41.78268 | 41.75121 | 168.5412 | 136.8297 | 3.232956e-05 | 0.0780995 | 0 | 0 | 0
12442 | 371137.4 | 2011-09-19 00:05 | 1830.906 | 8 | 1 | 0.09734625 | 4.200368 | 41.7835 | 41.75121 | 168.5447 | 136.8297 | 0 | 0.0780995 | 0 | 0 | 0
12443 | 371167.4 | 2011-09-19 00:05 | 1860.922 | 8 | 1 | 0.09498124 | 4.200368 | 41.7843 | 41.75121 | 168.548 | 136.8297 | 0 | 0.0780995 | 0 | 0 | 0
12444 | 371197.4 | 2011-09-19 00:06 | 1890.937 | 8 | 1 | 0.09279816 | 4.200368 | 41.78508 | 41.75121 | 168.5513 | 136.8297 | 0 | 0.0780995 | 0 | 0 | 0
12445 | 371227.4 | 2011-09-19 00:06 | 1920.952 | 8 | 1 | 0.09025124 | 4.200368 | 41.78584 | 41.75121 | 168.5545 | 136.8297 | 0 | 0.0780995 | 0 | 0 | 0
12446 | 371257.4 | 2011-09-19 00:07 | 1950.967 | 8 | 1 | 0.08825008 | 4.200368 | 41.78659 | 41.75121 | 168.5577 | 136.8297 | 3.232956e-05 | 0.0780995 | 0 | 0 | 0
12447 | 371287.5 | 2011-09-19 00:07 | 1980.982 | 8 | 1 | 0.08588508 | 4.200368 | 41.78731 | 41.75121 | 168.5607 | 136.8297 | 0 | 0.0780995 | 0 | 0 | 0
12448 | 371317.5 | 2011-09-19 00:08 | 2010.997 | 8 | 1 | 0.08388393 | 4.200207 | 41.78802 | 41.75121 | 168.5637 | 136.8297 | 0 | 0.0780995 | 0 | 0 | 0
12449 | 371347.5 | 2011-09-19 00:08 | 2041.012 | 8 | 1 | 0.08188277 | 4.200368 | 41.78871 | 41.75121 | 168.5666 | 136.8297 | 3.232956e-05 | 0.0780995 | 0 | 0 | 0
12450 | 371377.5 | 2011-09-19 00:09 | 2071.027 | 8 | 1 | 0.08024546 | 4.200368 | 41.78939 | 41.75121 | 168.5694 | 136.8297 | 3.232956e-05 | 0.0780995 | 0 | 0 | 0
12451 | 371407.5 | 2011-09-19 00:09 | 2101.042 | 8 | 1 | 0.07806238 | 4.200368 | 41.79005 | 41.75121 | 168.5722 | 136.8297 | 0 | 0.0780995 | 0 | 0 | 0
12452 | 371437.5 | 2011-09-19 00:10 | 2131.058 | 8 | 1 | 0.07624315 | 4.200207 | 41.7907 | 41.75121 | 168.5749 | 136.8297 | -6.475449e-05 | 0.0780995 | 0 | 0 | 0
12453 | 371467.5 | 2011-09-19 00:10 | 2161.073 | 8 | 1 | 0.07478777 | 4.200368 | 41.79133 | 41.75121 | 168.5776 | 136.8297 | 0 | 0.0780995 | 0 | 0 | 0
12454 | 371497.6 | 2011-09-19 00:11 | 2191.088 | 8 | 1 | 0.07296853 | 4.200207 | 41.79194 | 41.75121 | 168.5802 | 136.8297 | 0 | 0.0780995 | 0 | 0 | 0
12455 | 371527.6 | 2011-09-19 00:11 | 2221.103 | 8 | 1 | 0.07133122 | 4.200368 | 41.79254 | 41.75121 | 168.5827 | 136.8297 | 3.232956e-05 | 0.0780995 | 0 | 0 | 0
12456 | 371557.6 | 2011-09-19 00:12 | 2251.118 | 8 | 1 | 0.06969392 | 4.200368 | 41.79313 | 41.75121 | 168.5851 | 136.8297 | 3.232956e-05 | 0.0780995 | 0 | 0 | 0
12457 | 371587.6 | 2011-09-19 00:12 | 2281.133 | 8 | 1 | 0.06805661 | 4.200207 | 41.79371 | 41.75121 | 168.5876 | 136.8297 | 0 | 0.0780995 | 0 | 0 | 0
12458 | 371617.6 | 2011-09-19 00:13 | 2311.148 | 8 | 1 | 0.06678314 | 4.200368 | 41.79427 | 41.75121 | 168.5899 | 136.8297 | 3.232956e-05 | 0.0780995 | 0 | 0 | 0
12459 | 371647.6 | 2011-09-19 00:13 | 2341.163 | 8 | 1 | 0.06514583 | 4.200207 | 41.79482 | 41.75121 | 168.5922 | 136.8297 | 0 | 0.0780995 | 0 | 0 | 0
12460 | 371677.6 | 2011-09-19 00:14 | 2371.179 | 8 | 1 | 0.06369045 | 4.200207 | 41.79536 | 41.75121 | 168.5945 | 136.8297 | 0 | 0.0780995 | 0 | 0 | 0
12461 | 371707.7 | 2011-09-19 00:14 | 2401.194 | 8 | 1 | 0.06241698 | 4.200368 | 41.79588 | 41.75121 | 168.5967 | 136.8297 | 0 | 0.0780995 | 0 | 0 | 0
12462 | 371737.7 | 2011-09-19 00:15 | 2431.209 | 8 | 1 | 0.0609616 | 4.200207 | 41.7964 | 41.75121 | 168.5989 | 136.8297 | -3.232956e-05 | 0.0780995 | 0 | 0 | 0
12463 | 371767.7 | 2011-09-19 00:15 | 2461.224 | 8 | 1 | 0.06005198 | 4.200368 | 41.7969 | 41.75121 | 168.601 | 136.8297 | 3.232956e-05 | 0.0780995 | 0 | 0 | 0
12464 | 371797.7 | 2011-09-19 00:16 | 2491.239 | 8 | 1 | 0.0585966 | 4.200368 | 41.7974 | 41.75121 | 168.6031 | 136.8297 | 3.232956e-05 | 0.0780995 | 0 | 0 | 0
12465 | 371827.7 | 2011-09-19 00:16 | 2521.254 | 8 | 1 | 0.05714121 | 4.200207 | 41.79788 | 41.75121 | 168.6051 | 136.8297 | 0 | 0.0780995 | 0 | 0 | 0
12466 | 371857.7 | 2011-09-19 00:17 | 2551.269 | 8 | 1 | 0.05604967 | 4.200368 | 41.79835 | 41.75121 | 168.6071 | 136.8297 | 3.232956e-05 | 0.0780995 | 0 | 0 | 0
12467 | 371887.8 | 2011-09-19 00:17 | 2581.284 | 8 | 1 | 0.05477621 | 4.200368 | 41.79881 | 41.75121 | 168.609 | 136.8297 | 3.232956e-05 | 0.0780995 | 0 | 0 | 0
12468 | 371917.8 | 2011-09-19 00:18 | 2611.299 | 8 | 1 | 0.05368467 | 4.200207 | 41.79926 | 41.75121 | 168.6109 | 136.8297 | -3.232956e-05 | 0.0780995 | 0 | 0 | 0
12469 | 371947.8 | 2011-09-19 00:18 | 2641.315 | 8 | 1 | 0.05277505 | 4.200368 | 41.79971 | 41.75121 | 168.6128 | 136.8297 | 0 | 0.0780995 | 0 | 0 | 0
12470 | 371977.8 | 2011-09-19 00:19 | 2671.33 | 8 | 1 | 0.05168351 | 4.200207 | 41.80014 | 41.75121 | 168.6146 | 136.8297 | -3.232956e-05 | 0.0780995 | 0 | 0 | 0
12471 | 372007.8 | 2011-09-19 00:19 | 2701.345 | 8 | 1 | 0.05059197 | 4.200368 | 41.80057 | 41.75121 | 168.6164 | 136.8297 | 3.232956e-05 | 0.0780995 | 0 | 0 | 0
12472 | 372023.6 | 2011-09-19 00:19 | 2717.157 | 8 | 1 | 0.04986428 | 4.200207 | 41.80079 | 41.75121 | 168.6173 | 136.8297 | -3.232956e-05 | 0.0780995 | 0 | 0 | 0
12473 | 372053.6 | 2011-09-19 00:20 | 30.0151 | 9 | 1 | 0 | 4.194538 | 41.80079 | 41.75121 | 168.6173 | 136.8297 | -3.232956e-05 | 0.0780995 | 0 | 0 | 0
12474 | 372083.6 | 2011-09-19 00:20 | 60.03037 | 9 | 1 | 0 | 4.193566 | 41.80079 | 41.75121 | 168.6173 | 136.8297 | -3.232956e-05 | 0.0780995 | 0 | 0 | 0
12475 | 372113.7 | 2011-09-19 00:21 | 90.04533 | 9 | 1 | 0 | 4.192918 | 41.80079 | 41.75121 | 168.6173 | 136.8297 | -3.242493e-05 | 0.0780995 | 0 | 0 | 0
12476 | 372143.6 | 2011-09-19 00:21 | 120.0136 | 9 | 1 | 0 | 4.192432 | 41.80079 | 41.75121 | 168.6173 | 136.8297 | 0 | 0.0780995 | 0 | 0 | 0
12477 | 372143.6 | 2011-09-19 00:21 | 0.01564 | 10 | 1 | -0.0001646073 | 4.19227 | 41.80079 | 41.75121 | 168.6173 | 136.8297 | 0 | 0.06140237 | 0 | 0 | 0
12478 | 372173.7 | 2011-09-19 00:22 | 30.01512 | 11 | 1 | -4.050322 | 3.703923 | 41.80079 | 41.78498 | 168.6173 | 136.9569 | -0.002850723 | 0.06140237 | 0 | 0 | 0
12479 | 372203.7 | 2011-09-19 00:22 | 60.03022 | 11 | 1 | -4.050322 | 3.618725 | 41.80079 | 41.81875 | 168.6173 | 137.0804 | -0.001846504 | 0.06140237 | 0 | 0 | 0
12480 | 372233.7 | 2011-09-19 00:23 | 90.04547 | 11 | 1 | -4.050139 | 3.560253 | 41.80079 | 41.85251 | 168.6173 | 137.2016 | -0.001328182 | 0.06140237 | 0 | 0 | 0
12481 | 372263.7 | 2011-09-19 00:23 | 120.0605 | 11 | 1 | -4.050322 | 3.515549 | 41.80079 | 41.88628 | 168.6173 | 137.321 | -0.001133776 | 0.06140237 | 0 | 0 | 0
12482 | 372293.7 | 2011-09-19 00:24 | 150.0757 | 11 | 1 | -4.050139 | 3.478457 | 41.80079 | 41.92005 | 168.6173 | 137.4391 | -0.0009718418 | 0.06140237 | 0 | 0 | 0
12483 | 372323.7 | 2011-09-19 00:24 | 180.0907 | 11 | 1 | -4.050139 | 3.445415 | 41.80079 | 41.95382 | 168.6173 | 137.556 | -0.000777483 | 0.06140237 | 0 | 0 | 0
12484 | 372353.8 | 2011-09-19 00:25 | 210.1058 | 11 | 1 | -4.050139 | 3.41545 | 41.80079 | 41.98759 | 168.6173 | 137.6718 | -0.0007450581 | 0.06140237 | 0 | 0 | 0
12485 | 372383.8 | 2011-09-19 00:25 | 240.1209 | 11 | 1 | -4.050322 | 3.388562 | 41.80079 | 42.02136 | 168.6173 | 137.7867 | -0.0006802559 | 0.06140237 | 0 | 0 | 0
12486 | 372413.8 | 2011-09-19 00:26 | 270.1362 | 11 | 1 | -4.050139 | 3.364429 | 41.80079 | 42.05513 | 168.6173 | 137.9007 | -0.0006155014 | 0.06140237 | 0 | 0 | 0
12487 | 372443.8 | 2011-09-19 00:26 | 300.1513 | 11 | 1 | -4.049776 | 3.3424 | 41.80079 | 42.08889 | 168.6173 | 138.0139 | -0.0005506992 | 0.06140237 | 0 | 0 | 0
12488 | 372473.8 | 2011-09-19 00:27 | 330.1663 | 11 | 1 | -4.050139 | 3.32264 | 41.80079 | 42.12266 | 168.6173 | 138.1265 | -0.0005182743 | 0.06140237 | 0 | 0 | 0
12489 | 372503.8 | 2011-09-19 00:27 | 360.1814 | 11 | 1 | -4.050139 | 3.304337 | 41.80079 | 42.15643 | 168.6173 | 138.2384 | -0.0004858971 | 0.06140237 | 0 | 0 | 0
12490 | 372533.9 | 2011-09-19 00:28 | 390.1966 | 11 | 1 | -4.050139 | 3.287492 | 41.80079 | 42.1902 | 168.6173 | 138.3497 | -0.0004858971 | 0.06140237 | 0 | 0 | 0
12491 | 372563.9 | 2011-09-19 00:28 | 420.2116 | 11 | 1 | -4.050139 | 3.271618 | 41.80079 | 42.22397 | 168.6173 | 138.4604 | -0.0003887177 | 0.06140237 | 0 | 0 | 0
12492 | 372593.9 | 2011-09-19 00:29 | 450.2271 | 11 | 1 | -4.049958 | 3.256393 | 41.80079 | 42.25774 | 168.6173 | 138.5706 | -0.0003887177 | 0.06140237 | 0 | 0 | 0
12493 | 372623.9 | 2011-09-19 00:29 | 480.2418 | 11 | 1 | -4.050139 | 3.241491 | 41.80079 | 42.29151 | 168.6173 | 138.6803 | -0.0004211426 | 0.06140237 | 0 | 0 | 0
12494 | 372653.9 | 2011-09-19 00:30 | 510.257 | 11 | 1 | -4.050139 | 3.22659 | 41.80079 | 42.32527 | 168.6173 | 138.7895 | -0.0003887177 | 0.06140237 | 0 | 0 | 0
12495 | 372683.9 | 2011-09-19 00:30 | 540.2722 | 11 | 1 | -4.050322 | 3.211203 | 41.80079 | 42.35904 | 168.6173 | 138.8982 | -0.0003887177 | 0.06140237 | 0 | 0 | 0
12496 | 372713.9 | 2011-09-19 00:31 | 570.2872 | 11 | 1 | -4.050139 | 3.194843 | 41.80079 | 42.39281 | 168.6173 | 139.0064 | -0.0004535198 | 0.06140237 | 0 | 0 | 0
12497 | 372744 | 2011-09-19 00:31 | 600.305 | 11 | 1 | -4.050322 | 3.177026 | 41.80079 | 42.42658 | 168.6173 | 139.114 | -0.0004859447 | 0.06140237 | 0 | 0 | 0
12498 | 372774 | 2011-09-19 00:32 | 630.3176 | 11 | 1 | -4.050139 | 3.15759 | 41.80079 | 42.46035 | 168.6173 | 139.2209 | -0.0005506992 | 0.06140237 | 0 | 0 | 0
12499 | 372804 | 2011-09-19 00:32 | 660.3328 | 11 | 1 | -4.050139 | 3.135399 | 41.80079 | 42.49412 | 168.6173 | 139.3272 | -0.0005831242 | 0.06140237 | 0 | 0 | 0
12500 | 372834 | 2011-09-19 00:33 | 690.3478 | 11 | 1 | -4.050503 | 3.108512 | 41.80079 | 42.52788 | 168.6173 | 139.4326 | -0.0008098602 | 0.06140237 | 0 | 0 | 0
12501 | 372864 | 2011-09-19 00:33 | 720.3629 | 11 | 1 | -4.050139 | 3.074012 | 41.80079 | 42.56165 | 168.6173 | 139.5371 | -0.001069021 | 0.06140237 | 0 | 0 | 0
12502 | 372894 | 2011-09-19 00:34 | 750.3779 | 11 | 1 | -4.050139 | 3.0238 | 41.80079 | 42.59542 | 168.6173 | 139.6401 | -0.00161972 | 0.06140237 | 0 | 0 | 0
12503 | 372924 | 2011-09-19 00:34 | 780.3931 | 11 | 1 | -4.050139 | 2.947025 | 41.80079 | 42.62919 | 168.6173 | 139.741 | -0.002462006 | 0.06140237 | 0 | 0 | 0
12504 | 372954.1 | 2011-09-19 00:35 | 810.4086 | 11 | 1 | -4.050139 | 2.821173 | 41.80079 | 42.66296 | 168.6173 | 139.8386 | -0.004016924 | 0.06140237 | 0 | 0 | 0
12505 | 372975.5 | 2011-09-19 00:35 | 831.8298 | 11 | 1 | -4.050503 | 2.699855 | 41.80079 | 42.68706 | 168.6173 | 139.9051 | -0.004826784 | 0.06140237 | 0 | 0 | 0
12506 | 373095.5 | 2011-09-19 00:37 | 120.0137 | 12 | 1 | 0 | 3.670557 | 41.80079 | 42.68706 | 168.6173 | 139.9051 | 0.0002267838 | 0.06140237 | 0 | 0 | 0
12507 | 373095.5 | 2011-09-19 00:37 | 0.01586763 | 13 | 1 | -0.0001646073 | 3.670718 | 41.80079 | 42.68706 | 168.6173 | 139.9051 | 0 | 0.0780995 | 0 | 0 | 0
12508 | 373095.5 | 2011-09-19 00:37 | 2.56137388e-06 | 6 | 1 | 0 | 3.670881 | 41.80079 | 42.68706 | 168.6173 | 139.9051 | 0 | 0.0780995 | 0 | 0 | 0
12509 | 373125.6 | 2011-09-19 00:38 | 30.01512 | 7 | 1 | 0.6751344 | 3.741014 | 41.80642 | 42.68706 | 168.6383 | 139.9051 | 0.0003563404 | 0.0780995 | 0 | 0 | 0
12510 | 373155.6 | 2011-09-19 00:38 | 60.03025 | 7 | 1 | 0.6751344 | 3.751867 | 41.81205 | 42.68706 | 168.6594 | 139.9051 | 0.000259161 | 0.0780995 | 0 | 0 | 0
12511 | 373185.6 | 2011-09-19 00:39 | 90.04537 | 7 | 1 | 0.6747706 | 3.760289 | 41.81767 | 42.68706 | 168.6805 | 139.9051 | 0.0001943588 | 0.0780995 | 0 | 0 | 0
12512 | 373215.6 | 2011-09-19 00:39 | 120.0605 | 7 | 1 | 0.6749525 | 3.768226 | 41.8233 | 42.68706 | 168.7017 | 139.9051 | 0.0001943588 | 0.0780995 | 0 | 0 | 0
12513 | 373245.6 | 2011-09-19 00:40 | 150.0756 | 7 | 1 | 0.6749525 | 3.775191 | 41.82893 | 42.68706 | 168.7229 | 139.9051 | 0.0001944065 | 0.0780995 | 0 | 0 | 0
12514 | 373275.6 | 2011-09-19 00:40 | 180.0908 | 7 | 1 | 0.6749525 | 3.781832 | 41.83455 | 42.68706 | 168.7442 | 139.9051 | 0.0001943588 | 0.0780995 | 0 | 0 | 0
12515 | 373305.7 | 2011-09-19 00:41 | 210.1058 | 7 | 1 | 0.6749525 | 3.787987 | 41.84018 | 42.68706 | 168.7655 | 139.9051 | 0.0001295567 | 0.0780995 | 0 | 0 | 0
12516 | 373335.7 | 2011-09-19 00:41 | 240.1209 | 7 | 1 | 0.6749525 | 3.79398 | 41.84581 | 42.68706 | 168.7868 | 139.9051 | 0.0001296043 | 0.0780995 | 0 | 0 | 0
12517 | 373365.7 | 2011-09-19 00:42 | 270.1361 | 7 | 1 | 0.6749525 | 3.799811 | 41.85144 | 42.68706 | 168.8082 | 139.9051 | 9.717941e-05 | 0.0780995 | 0 | 0 | 0
12518 | 373395.7 | 2011-09-19 00:42 | 300.1512 | 7 | 1 | 0.6749525 | 3.80548 | 41.85706 | 42.68706 | 168.8296 | 139.9051 | 0.0001619816 | 0.0780995 | 0 | 0 | 0
12519 | 373425.7 | 2011-09-19 00:43 | 330.1663 | 7 | 1 | 0.6749525 | 3.810987 | 41.86269 | 42.68706 | 168.851 | 139.9051 | 0.0001619816 | 0.0780995 | 0 | 0 | 0
12520 | 373455.7 | 2011-09-19 00:43 | 360.1814 | 7 | 1 | 0.6749525 | 3.81617 | 41.86832 | 42.68706 | 168.8725 | 139.9051 | 0.0001619816 | 0.0780995 | 0 | 0 | 0
12521 | 373485.8 | 2011-09-19 00:44 | 390.1967 | 7 | 1 | 0.6751344 | 3.821515 | 41.87394 | 42.68706 | 168.894 | 139.9051 | 0.0001943588 | 0.0780995 | 0 | 0 | 0
12522 | 373515.8 | 2011-09-19 00:44 | 420.2116 | 7 | 1 | 0.6751344 | 3.826374 | 41.87957 | 42.68706 | 168.9155 | 139.9051 | 0.0001295567 | 0.0780995 | 0 | 0 | 0
12523 | 373545.8 | 2011-09-19 00:45 | 450.2268 | 7 | 1 | 0.6749525 | 3.831395 | 41.8852 | 42.68706 | 168.937 | 139.9051 | 0.0001619816 | 0.0780995 | 0 | 0 | 0
12524 | 373575.8 | 2011-09-19 00:45 | 480.2419 | 7 | 1 | 0.6749525 | 3.83593 | 41.89083 | 42.68706 | 168.9586 | 139.9051 | 0.0001295567 | 0.0780995 | 0 | 0 | 0
12525 | 373605.8 | 2011-09-19 00:46 | 510.257 | 7 | 1 | 0.6749525 | 3.840466 | 41.89645 | 42.68706 | 168.9802 | 139.9051 | 9.717941e-05 | 0.0780995 | 0 | 0 | 0
12526 | 373635.8 | 2011-09-19 00:46 | 540.2722 | 7 | 1 | 0.6749525 | 3.845001 | 41.90208 | 42.68706 | 169.0018 | 139.9051 | 9.722709e-05 | 0.0780995 | 0 | 0 | 0
12527 | 373665.8 | 2011-09-19 00:47 | 570.2872 | 7 | 1 | 0.6749525 | 3.849374 | 41.90771 | 42.68706 | 169.0235 | 139.9051 | 0.0001619339 | 0.0780995 | 0 | 0 | 0
12528 | 373695.9 | 2011-09-19 00:47 | 600.3023 | 7 | 1 | 0.6751344 | 3.853585 | 41.91334 | 42.68706 | 169.0452 | 139.9051 | 0.0001296043 | 0.0780995 | 0 | 0 | 0
12529 | 373725.9 | 2011-09-19 00:48 | 630.3175 | 7 | 1 | 0.6749525 | 3.857473 | 41.91896 | 42.68706 | 169.0669 | 139.9051 | 9.717941e-05 | 0.0780995 | 0 | 0 | 0
12530 | 373755.9 | 2011-09-19 00:48 | 660.3326 | 7 | 1 | 0.6747706 | 3.860874 | 41.92459 | 42.68706 | 169.0886 | 139.9051 | 3.237724e-05 | 0.0780995 | 0 | 0 | 0
12531 | 373785.9 | 2011-09-19 00:49 | 690.348 | 7 | 1 | 0.6749525 | 3.864599 | 41.93022 | 42.68706 | 169.1103 | 139.9051 | 9.717941e-05 | 0.0780995 | 0 | 0 | 0
12532 | 373815.9 | 2011-09-19 00:49 | 720.3628 | 7 | 1 | 0.6751344 | 3.868001 | 41.93585 | 42.68706 | 169.1321 | 139.9051 | 6.480217e-05 | 0.0780995 | 0 | 0 | 0
12533 | 373845.9 | 2011-09-19 00:50 | 750.3779 | 7 | 1 | 0.6751344 | 3.871078 | 41.94148 | 42.68706 | 169.1539 | 139.9051 | 9.717941e-05 | 0.0780995 | 0 | 0 | 0
12534 | 373876 | 2011-09-19 00:50 | 780.393 | 7 | 1 | 0.6749525 | 3.874156 | 41.9471 | 42.68706 | 169.1757 | 139.9051 | 6.480217e-05 | 0.0780995 | 0 | 0 | 0
12535 | 373906 | 2011-09-19 00:51 | 810.4082 | 7 | 1 | 0.6751344 | 3.877071 | 41.95273 | 42.68706 | 169.1975 | 139.9051 | 6.475449e-05 | 0.0780995 | 0 | 0 | 0
12536 | 373936 | 2011-09-19 00:51 | 840.4233 | 7 | 1 | 0.6749525 | 3.879825 | 41.95836 | 42.68706 | 169.2193 | 139.9051 | 6.475449e-05 | 0.0780995 | 0 | 0 | 0
12537 | 373966 | 2011-09-19 00:52 | 870.4384 | 7 | 1 | 0.6751344 | 3.882579 | 41.96399 | 42.68706 | 169.2411 | 139.9051 | 3.242493e-05 | 0.0780995 | 0 | 0 | 0
12538 | 373996 | 2011-09-19 00:52 | 900.4537 | 7 | 1 | 0.6749525 | 3.885008 | 41.96961 | 42.68706 | 169.263 | 139.9051 | 6.480217e-05 | 0.0780995 | 0 | 0 | 0
12539 | 374026 | 2011-09-19 00:53 | 930.4686 | 7 | 1 | 0.6749525 | 3.887762 | 41.97524 | 42.68706 | 169.2849 | 139.9051 | 3.237724e-05 | 0.0780995 | 0 | 0 | 0
12540 | 374056 | 2011-09-19 00:53 | 960.4837 | 7 | 1 | 0.6749525 | 3.890191 | 41.98087 | 42.68706 | 169.3067 | 139.9051 | 3.242493e-05 | 0.0780995 | 0 | 0 | 0
12541 | 374086.1 | 2011-09-19 00:54 | 990.4989 | 7 | 1 | 0.6749525 | 3.892783 | 41.9865 | 42.68706 | 169.3286 | 139.9051 | 9.717941e-05 | 0.0780995 | 0 | 0 | 0
12542 | 374116.1 | 2011-09-19 00:54 | 1020.514 | 7 | 1 | 0.6749525 | 3.89505 | 41.99212 | 42.68706 | 169.3506 | 139.9051 | 6.475449e-05 | 0.0780995 | 0 | 0 | 0
12543 | 374146.1 | 2011-09-19 00:55 | 1050.529 | 7 | 1 | 0.6747706 | 3.897156 | 41.99775 | 42.68706 | 169.3725 | 139.9051 | 3.237724e-05 | 0.0780995 | 0 | 0 | 0
12544 | 374176.1 | 2011-09-19 00:55 | 1080.544 | 7 | 1 | 0.6749525 | 3.899748 | 42.00338 | 42.68706 | 169.3944 | 139.9051 | 6.480217e-05 | 0.0780995 | 0 | 0 | 0
12545 | 374206.1 | 2011-09-19 00:56 | 1110.559 | 7 | 1 | 0.6749525 | 3.902177 | 42.00901 | 42.68706 | 169.4164 | 139.9051 | 6.475449e-05 | 0.0780995 | 0 | 0 | 0
12546 | 374236.1 | 2011-09-19 00:56 | 1140.574 | 7 | 1 | 0.6747706 | 3.904283 | 42.01463 | 42.68706 | 169.4383 | 139.9051 | 0 | 0.0780995 | 0 | 0 | 0
12547 | 374266.1 | 2011-09-19 00:57 | 1170.59 | 7 | 1 | 0.6749525 | 3.906712 | 42.02026 | 42.68706 | 169.4603 | 139.9051 | 6.475449e-05 | 0.0780995 | 0 | 0 | 0
12548 | 374296.2 | 2011-09-19 00:57 | 1200.605 | 7 | 1 | 0.6747706 | 3.90898 | 42.02589 | 42.68706 | 169.4823 | 139.9051 | 3.242493e-05 | 0.0780995 | 0 | 0 | 0
12549 | 374326.2 | 2011-09-19 00:58 | 1230.62 | 7 | 1 | 0.6749525 | 3.91141 | 42.03152 | 42.68706 | 169.5043 | 139.9051 | 9.717941e-05 | 0.0780995 | 0 | 0 | 0
12550 | 374356.2 | 2011-09-19 00:58 | 1260.635 | 7 | 1 | 0.6751344 | 3.913677 | 42.03715 | 42.68706 | 169.5263 | 139.9051 | 6.480217e-05 | 0.0780995 | 0 | 0 | 0
12551 | 374386.2 | 2011-09-19 00:59 | 1290.65 | 7 | 1 | 0.6749525 | 3.915783 | 42.04277 | 42.68706 | 169.5484 | 139.9051 | 3.242493e-05 | 0.0780995 | 0 | 0 | 0
12552 | 374416.2 | 2011-09-19 00:59 | 1320.665 | 7 | 1 | 0.6749525 | 3.918212 | 42.0484 | 42.68706 | 169.5704 | 139.9051 | 9.717941e-05 | 0.0780995 | 0 | 0 | 0
12553 | 374446.2 | 2011-09-19 01:00 | 1350.68 | 7 | 1 | 0.6751344 | 3.92048 | 42.05403 | 42.68706 | 169.5925 | 139.9051 | 6.480217e-05 | 0.0780995 | 0 | 0 | 0
12554 | 374476.3 | 2011-09-19 01:00 | 1380.695 | 7 | 1 | 0.6749525 | 3.922748 | 42.05966 | 42.68706 | 169.6145 | 139.9051 | 6.475449e-05 | 0.0780995 | 0 | 0 | 0
12555 | 374506.3 | 2011-09-19 01:01 | 1410.711 | 7 | 1 | 0.6751344 | 3.925015 | 42.06528 | 42.68706 | 169.6366 | 139.9051 | 6.475449e-05 | 0.0780995 | 0 | 0 | 0
12556 | 374536.3 | 2011-09-19 01:01 | 1440.726 | 7 | 1 | 0.6749525 | 3.927283 | 42.07091 | 42.68706 | 169.6587 | 139.9051 | 6.475449e-05 | 0.0780995 | 0 | 0 | 0
12557 | 374566.3 | 2011-09-19 01:02 | 1470.741 | 7 | 1 | 0.6749525 | 3.92955 | 42.07654 | 42.68706 | 169.6808 | 139.9051 | 6.475449e-05 | 0.0780995 | 0 | 0 | 0
12558 | 374596.3 | 2011-09-19 01:02 | 1500.756 | 7 | 1 | 0.6749525 | 3.931818 | 42.08216 | 42.68706 | 169.7029 | 139.9051 | 9.722709e-05 | 0.0780995 | 0 | 0 | 0
12559 | 374626.3 | 2011-09-19 01:03 | 1530.771 | 7 | 1 | 0.6747706 | 3.933924 | 42.08779 | 42.68706 | 169.7251 | 139.9051 | 3.237724e-05 | 0.0780995 | 0 | 0 | 0
12560 | 374656.3 | 2011-09-19 01:03 | 1560.786 | 7 | 1 | 0.6749525 | 3.936515 | 42.09342 | 42.68706 | 169.7472 | 139.9051 | 9.717941e-05 | 0.0780995 | 0 | 0 | 0
12561 | 374686.4 | 2011-09-19 01:04 | 1590.801 | 7 | 1 | 0.6751344 | 3.938621 | 42.09905 | 42.68706 | 169.7694 | 139.9051 | 3.242493e-05 | 0.0780995 | 0 | 0 | 0
12562 | 374716.4 | 2011-09-19 01:04 | 1620.816 | 7 | 1 | 0.6749525 | 3.940889 | 42.10467 | 42.68706 | 169.7915 | 139.9051 | 6.480217e-05 | 0.0780995 | 0 | 0 | 0
12563 | 374746.4 | 2011-09-19 01:05 | 1650.832 | 7 | 1 | 0.6749525 | 3.943156 | 42.1103 | 42.68706 | 169.8137 | 139.9051 | 6.480217e-05 | 0.0780995 | 0 | 0 | 0
12564 | 374776.4 | 2011-09-19 01:05 | 1680.847 | 7 | 1 | 0.6749525 | 3.945586 | 42.11593 | 42.68706 | 169.8359 | 139.9051 | 6.475449e-05 | 0.0780995 | 0 | 0 | 0
12565 | 374806.4 | 2011-09-19 01:06 | 1710.862 | 7 | 1 | 0.6749525 | 3.947853 | 42.12156 | 42.68706 | 169.8581 | 139.9051 | 6.475449e-05 | 0.0780995 | 0 | 0 | 0
12566 | 374836.4 | 2011-09-19 01:06 | 1740.877 | 7 | 1 | 0.6747706 | 3.950121 | 42.12718 | 42.68706 | 169.8804 | 139.9051 | 6.475449e-05 | 0.0780995 | 0 | 0 | 0
12567 | 374866.5 | 2011-09-19 01:07 | 1770.892 | 7 | 1 | 0.6749525 | 3.952551 | 42.13281 | 42.68706 | 169.9026 | 139.9051 | 3.237724e-05 | 0.0780995 | 0 | 0 | 0
12568 | 374896.5 | 2011-09-19 01:07 | 1800.91 | 7 | 1 | 0.6749525 | 3.95498 | 42.13844 | 42.68706 | 169.9248 | 139.9051 | 6.475449e-05 | 0.0780995 | 0 | 0 | 0
12569 | 374926.5 | 2011-09-19 01:08 | 1830.922 | 7 | 1 | 0.6747706 | 3.95741 | 42.14407 | 42.68706 | 169.9471 | 139.9051 | 6.480217e-05 | 0.0780995 | 0 | 0 | 0
12570 | 374956.5 | 2011-09-19 01:08 | 1860.937 | 7 | 1 | 0.6749525 | 3.959677 | 42.14969 | 42.68706 | 169.9694 | 139.9051 | 6.480217e-05 | 0.0780995 | 0 | 0 | 0
12571 | 374986.5 | 2011-09-19 01:09 | 1890.952 | 7 | 1 | 0.6751344 | 3.962269 | 42.15532 | 42.68706 | 169.9917 | 139.9051 | 9.722709e-05 | 0.0780995 | 0 | 0 | 0
12572 | 375016.5 | 2011-09-19 01:09 | 1920.967 | 7 | 1 | 0.6749525 | 3.964537 | 42.16095 | 42.68706 | 170.014 | 139.9051 | 6.480217e-05 | 0.0780995 | 0 | 0 | 0
12573 | 375046.5 | 2011-09-19 01:10 | 1950.983 | 7 | 1 | 0.6749525 | 3.966966 | 42.16658 | 42.68706 | 170.0363 | 139.9051 | 3.237724e-05 | 0.0780995 | 0 | 0 | 0
12574 | 375076.6 | 2011-09-19 01:10 | 1980.998 | 7 | 1 | 0.6749525 | 3.969396 | 42.1722 | 42.68706 | 170.0586 | 139.9051 | 6.480217e-05 | 0.0780995 | 0 | 0 | 0
12575 | 375106.6 | 2011-09-19 01:11 | 2011.013 | 7 | 1 | 0.6749525 | 3.971825 | 42.17783 | 42.68706 | 170.081 | 139.9051 | 3.237724e-05 | 0.0780995 | 0 | 0 | 0
12576 | 375136.6 | 2011-09-19 01:11 | 2041.028 | 7 | 1 | 0.6751344 | 3.974417 | 42.18346 | 42.68706 | 170.1033 | 139.9051 | 6.480217e-05 | 0.0780995 | 0 | 0 | 0
12577 | 375166.6 | 2011-09-19 01:12 | 2071.043 | 7 | 1 | 0.6751344 | 3.976846 | 42.18909 | 42.68706 | 170.1257 | 139.9051 | 6.480217e-05 | 0.0780995 | 0 | 0 | 0
12578 | 375196.6 | 2011-09-19 01:12 | 2101.058 | 7 | 1 | 0.6751344 | 3.979438 | 42.19471 | 42.68706 | 170.1481 | 139.9051 | 9.717941e-05 | 0.0780995 | 0 | 0 | 0
12579 | 375226.6 | 2011-09-19 01:13 | 2131.073 | 7 | 1 | 0.6749525 | 3.98203 | 42.20034 | 42.68706 | 170.1705 | 139.9051 | 6.480217e-05 | 0.0780995 | 0 | 0 | 0
12580 | 375256.6 | 2011-09-19 01:13 | 2161.088 | 7 | 1 | 0.6747706 | 3.984459 | 42.20597 | 42.68706 | 170.1929 | 139.9051 | 9.717941e-05 | 0.0780995 | 0 | 0 | 0
12581 | 375286.7 | 2011-09-19 01:14 | 2191.104 | 7 | 1 | 0.6751344 | 3.987213 | 42.2116 | 42.68706 | 170.2153 | 139.9051 | 0.0001295567 | 0.0780995 | 0 | 0 | 0
12582 | 375316.7 | 2011-09-19 01:14 | 2221.119 | 7 | 1 | 0.6749525 | 3.989642 | 42.21722 | 42.68706 | 170.2378 | 139.9051 | 6.480217e-05 | 0.0780995 | 0 | 0 | 0
12583 | 375346.7 | 2011-09-19 01:15 | 2251.134 | 7 | 1 | 0.6749525 | 3.992072 | 42.22285 | 42.68706 | 170.2602 | 139.9051 | 6.480217e-05 | 0.0780995 | 0 | 0 | 0
12584 | 375376.7 | 2011-09-19 01:15 | 2281.149 | 7 | 1 | 0.6749525 | 3.994825 | 42.22848 | 42.68706 | 170.2827 | 139.9051 | 9.717941e-05 | 0.0780995 | 0 | 0 | 0
12585 | 375406.7 | 2011-09-19 01:16 | 2311.164 | 7 | 1 | 0.6749525 | 3.997417 | 42.23411 | 42.68706 | 170.3052 | 139.9051 | 3.237724e-05 | 0.0780995 | 0 | 0 | 0
12586 | 375436.7 | 2011-09-19 01:16 | 2341.179 | 7 | 1 | 0.6751344 | 4.000332 | 42.23973 | 42.68706 | 170.3277 | 139.9051 | 0.0001295567 | 0.0780995 | 0 | 0 | 0
12587 | 375466.8 | 2011-09-19 01:17 | 2371.194 | 7 | 1 | 0.6749525 | 4.002924 | 42.24536 | 42.68706 | 170.3502 | 139.9051 | 9.717941e-05 | 0.0780995 | 0 | 0 | 0
12588 | 375496.8 | 2011-09-19 01:17 | 2401.209 | 7 | 1 | 0.6749525 | 4.005516 | 42.25099 | 42.68706 | 170.3728 | 139.9051 | 9.717941e-05 | 0.0780995 | 0 | 0 | 0
12589 | 375526.8 | 2011-09-19 01:18 | 2431.224 | 7 | 1 | 0.6751344 | 4.008107 | 42.25662 | 42.68706 | 170.3953 | 139.9051 | 6.475449e-05 | 0.0780995 | 0 | 0 | 0
12590 | 375556.8 | 2011-09-19 01:18 | 2461.24 | 7 | 1 | 0.6749525 | 4.010861 | 42.26224 | 42.68706 | 170.4179 | 139.9051 | 6.484985e-05 | 0.0780995 | 0 | 0 | 0
12591 | 375586.8 | 2011-09-19 01:19 | 2491.255 | 7 | 1 | 0.6749525 | 4.013614 | 42.26787 | 42.68706 | 170.4405 | 139.9051 | 6.475449e-05 | 0.0780995 | 0 | 0 | 0
12592 | 375616.8 | 2011-09-19 01:19 | 2521.27 | 7 | 1 | 0.6751344 | 4.016206 | 42.2735 | 42.68706 | 170.463 | 139.9051 | 3.242493e-05 | 0.0780995 | 0 | 0 | 0
12593 | 375646.8 | 2011-09-19 01:20 | 2551.285 | 7 | 1 | 0.6749525 | 4.019121 | 42.27913 | 42.68706 | 170.4857 | 139.9051 | 6.475449e-05 | 0.0780995 | 0 | 0 | 0
12594 | 375676.9 | 2011-09-19 01:20 | 2581.3 | 7 | 1 | 0.6751344 | 4.021713 | 42.28476 | 42.68706 | 170.5083 | 139.9051 | 6.475449e-05 | 0.0780995 | 0 | 0 | 0
12595 | 375706.9 | 2011-09-19 01:21 | 2611.315 | 7 | 1 | 0.6749525 | 4.024467 | 42.29038 | 42.68706 | 170.5309 | 139.9051 | 3.242493e-05 | 0.0780995 | 0 | 0 | 0
12596 | 375736.9 | 2011-09-19 01:21 | 2641.33 | 7 | 1 | 0.6749525 | 4.027706 | 42.29601 | 42.68706 | 170.5536 | 139.9051 | 0.000129509 | 0.0780995 | 0 | 0 | 0
12597 | 375766.9 | 2011-09-19 01:22 | 2671.345 | 7 | 1 | 0.6751344 | 4.030297 | 42.30164 | 42.68706 | 170.5763 | 139.9051 | 6.475449e-05 | 0.0780995 | 0 | 0 | 0
12598 | 375796.9 | 2011-09-19 01:22 | 2701.361 | 7 | 1 | 0.6747706 | 4.033051 | 42.30727 | 42.68706 | 170.5989 | 139.9051 | 9.717941e-05 | 0.0780995 | 0 | 0 | 0
12599 | 375826.9 | 2011-09-19 01:23 | 2731.376 | 7 | 1 | 0.6751344 | 4.036129 | 42.31289 | 42.68706 | 170.6216 | 139.9051 | 9.717941e-05 | 0.0780995 | 0 | 0 | 0
12600 | 375856.9 | 2011-09-19 01:23 | 2761.391 | 7 | 1 | 0.6749525 | 4.038882 | 42.31852 | 42.68706 | 170.6444 | 139.9051 | 6.475449e-05 | 0.0780995 | 0 | 0 | 0
12601 | 375887 | 2011-09-19 01:24 | 2791.406 | 7 | 1 | 0.6747706 | 4.041798 | 42.32415 | 42.68706 | 170.6671 | 139.9051 | 3.242493e-05 | 0.0780995 | 0 | 0 | 0
12602 | 375917 | 2011-09-19 01:24 | 2821.406 | 7 | 1 | 0.6747706 | 4.044551 | 42.32977 | 42.68706 | 170.6898 | 139.9051 | 6.475449e-05 | 0.0780995 | 0 | 0 | 0
12603 | 375947 | 2011-09-19 01:25 | 2851.421 | 7 | 1 | 0.6749525 | 4.047466 | 42.3354 | 42.68706 | 170.7126 | 139.9051 | 6.475449e-05 | 0.0780995 | 0 | 0 | 0
12604 | 375977 | 2011-09-19 01:25 | 2881.436 | 7 | 1 | 0.6749525 | 4.050544 | 42.34103 | 42.68706 | 170.7354 | 139.9051 | 6.475449e-05 | 0.0780995 | 0 | 0 | 0
12605 | 376007 | 2011-09-19 01:26 | 2911.451 | 7 | 1 | 0.6751344 | 4.053621 | 42.34665 | 42.68706 | 170.7582 | 139.9051 | 6.475449e-05 | 0.0780995 | 0 | 0 | 0
12606 | 376037 | 2011-09-19 01:26 | 2941.466 | 7 | 1 | 0.6749525 | 4.056699 | 42.35228 | 42.68706 | 170.781 | 139.9051 | 6.475449e-05 | 0.0780995 | 0 | 0 | 0
12607 | 376067 | 2011-09-19 01:27 | 2971.481 | 7 | 1 | 0.6749525 | 4.059776 | 42.35791 | 42.68706 | 170.8039 | 139.9051 | 9.717941e-05 | 0.0780995 | 0 | 0 | 0
12608 | 376097.1 | 2011-09-19 01:27 | 3001.496 | 7 | 1 | 0.6747706 | 4.062854 | 42.36354 | 42.68706 | 170.8267 | 139.9051 | 9.717941e-05 | 0.0780995 | 0 | 0 | 0
12609 | 376127.1 | 2011-09-19 01:28 | 3031.511 | 7 | 1 | 0.6749525 | 4.065608 | 42.36916 | 42.68706 | 170.8496 | 139.9051 | 6.484985e-05 | 0.0780995 | 0 | 0 | 0
12610 | 376157.1 | 2011-09-19 01:28 | 3061.526 | 7 | 1 | 0.6749525 | 4.069009 | 42.37479 | 42.68706 | 170.8725 | 139.9051 | 0.0001619339 | 0.0780995 | 0 | 0 | 0
12611 | 376187.1 | 2011-09-19 01:29 | 3091.541 | 7 | 1 | 0.6751344 | 4.071924 | 42.38042 | 42.68706 | 170.8954 | 139.9051 | 6.475449e-05 | 0.0780995 | 0 | 0 | 0
12612 | 376217.1 | 2011-09-19 01:29 | 3121.556 | 7 | 1 | 0.6751344 | 4.075164 | 42.38604 | 42.68706 | 170.9183 | 139.9051 | 6.475449e-05 | 0.0780995 | 0 | 0 | 0
12613 | 376247.1 | 2011-09-19 01:30 | 3151.572 | 7 | 1 | 0.6749525 | 4.078241 | 42.39167 | 42.68706 | 170.9412 | 139.9051 | 6.484985e-05 | 0.0780995 | 0 | 0 | 0
12614 | 376277.1 | 2011-09-19 01:30 | 3181.587 | 7 | 1 | 0.6749525 | 4.081481 | 42.3973 | 42.68706 | 170.9642 | 139.9051 | 9.717941e-05 | 0.0780995 | 0 | 0 | 0
12615 | 376307.2 | 2011-09-19 01:31 | 3211.602 | 7 | 1 | 0.6747706 | 4.08472 | 42.40293 | 42.68706 | 170.9872 | 139.9051 | 9.717941e-05 | 0.0780995 | 0 | 0 | 0
12616 | 376337.2 | 2011-09-19 01:31 | 3241.617 | 7 | 1 | 0.6749525 | 4.08796 | 42.40856 | 42.68706 | 171.0102 | 139.9051 | 9.717941e-05 | 0.0780995 | 0 | 0 | 0
12617 | 376367.2 | 2011-09-19 01:32 | 3271.632 | 7 | 1 | 0.6749525 | 4.091361 | 42.41418 | 42.68706 | 171.0332 | 139.9051 | 0.0001296043 | 0.0780995 | 0 | 0 | 0
12618 | 376397.2 | 2011-09-19 01:32 | 3301.647 | 7 | 1 | 0.6749525 | 4.094601 | 42.41981 | 42.68706 | 171.0562 | 139.9051 | 9.717941e-05 | 0.0780995 | 0 | 0 | 0
12619 | 376427.2 | 2011-09-19 01:33 | 3331.662 | 7 | 1 | 0.6749525 | 4.09784 | 42.42544 | 42.68706 | 171.0793 | 139.9051 | 3.232956e-05 | 0.0780995 | 0 | 0 | 0
12620 | 376457.2 | 2011-09-19 01:33 | 3361.677 | 7 | 1 | 0.6749525 | 4.101242 | 42.43107 | 42.68706 | 171.1023 | 139.9051 | 6.484985e-05 | 0.0780995 | 0 | 0 | 0
12621 | 376487.3 | 2011-09-19 01:34 | 3391.693 | 7 | 1 | 0.6749525 | 4.104643 | 42.43669 | 42.68706 | 171.1254 | 139.9051 | 6.484985e-05 | 0.0780995 | 0 | 0 | 0
12622 | 376517.3 | 2011-09-19 01:34 | 3421.708 | 7 | 1 | 0.6747706 | 4.107882 | 42.44232 | 42.68706 | 171.1485 | 139.9051 | 6.475449e-05 | 0.0780995 | 0 | 0 | 0
12623 | 376547.3 | 2011-09-19 01:35 | 3451.723 | 7 | 1 | 0.6749525 | 4.111608 | 42.44795 | 42.68706 | 171.1717 | 139.9051 | 0.0001296043 | 0.0780995 | 0 | 0 | 0
12624 | 376577.3 | 2011-09-19 01:35 | 3481.738 | 7 | 1 | 0.6751344 | 4.115009 | 42.45358 | 42.68706 | 171.1948 | 139.9051 | 6.475449e-05 | 0.0780995 | 0 | 0 | 0
12625 | 376607.3 | 2011-09-19 01:36 | 3511.753 | 7 | 1 | 0.6747706 | 4.118411 | 42.4592 | 42.68706 | 171.218 | 139.9051 | 9.717941e-05 | 0.0780995 | 0 | 0 | 0
12626 | 376637.3 | 2011-09-19 01:36 | 3541.768 | 7 | 1 | 0.6749525 | 4.121812 | 42.46483 | 42.68706 | 171.2412 | 139.9051 | 3.242493e-05 | 0.0780995 | 0 | 0 | 0
12627 | 376667.3 | 2011-09-19 01:37 | 3571.783 | 7 | 1 | 0.6747706 | 4.125375 | 42.47046 | 42.68706 | 171.2644 | 139.9051 | 6.475449e-05 | 0.0780995 | 0 | 0 | 0
12628 | 376697.4 | 2011-09-19 01:37 | 3601.799 | 7 | 1 | 0.6749525 | 4.129101 | 42.47609 | 42.68706 | 171.2876 | 139.9051 | 9.717941e-05 | 0.0780995 | 0 | 0 | 0
12629 | 376727.4 | 2011-09-19 01:38 | 3631.813 | 7 | 1 | 0.6749525 | 4.132664 | 42.48171 | 42.68706 | 171.3109 | 139.9051 | 6.484985e-05 | 0.0780995 | 0 | 0 | 0
12630 | 376757.4 | 2011-09-19 01:38 | 3661.829 | 7 | 1 | 0.6749525 | 4.136389 | 42.48734 | 42.68706 | 171.3341 | 139.9051 | 0.000129509 | 0.0780995 | 0 | 0 | 0
12631 | 376787.4 | 2011-09-19 01:39 | 3691.844 | 7 | 1 | 0.6749525 | 4.139953 | 42.49297 | 42.68706 | 171.3574 | 139.9051 | 6.475449e-05 | 0.0780995 | 0 | 0 | 0
12632 | 376817.4 | 2011-09-19 01:39 | 3721.859 | 7 | 1 | 0.6749525 | 4.143678 | 42.4986 | 42.68706 | 171.3807 | 139.9051 | 9.717941e-05 | 0.0780995 | 0 | 0 | 0
12633 | 376847.4 | 2011-09-19 01:40 | 3751.877 | 7 | 1 | 0.6749525 | 4.147565 | 42.50422 | 42.68706 | 171.4041 | 139.9051 | 0.0001619339 | 0.0780995 | 0 | 0 | 0
12634 | 376877.4 | 2011-09-19 01:40 | 3781.889 | 7 | 1 | 0.6751344 | 4.151129 | 42.50985 | 42.68706 | 171.4274 | 139.9051 | 6.475449e-05 | 0.0780995 | 0 | 0 | 0
12635 | 376907.5 | 2011-09-19 01:41 | 3811.904 | 7 | 1 | 0.6751344 | 4.155016 | 42.51548 | 42.68706 | 171.4508 | 139.9051 | 0.0001296043 | 0.0780995 | 0 | 0 | 0
12636 | 376937.5 | 2011-09-19 01:41 | 3841.919 | 7 | 1 | 0.6749525 | 4.15858 | 42.52111 | 42.68706 | 171.4742 | 139.9051 | 6.484985e-05 | 0.0780995 | 0 | 0 | 0
12637 | 376967.5 | 2011-09-19 01:42 | 3871.934 | 7 | 1 | 0.6747706 | 4.162467 | 42.52673 | 42.68706 | 171.4976 | 139.9051 | 0.0001296043 | 0.0780995 | 0 | 0 | 0
12638 | 376997.5 | 2011-09-19 01:42 | 3901.949 | 7 | 1 | 0.6751344 | 4.166354 | 42.53236 | 42.68706 | 171.521 | 139.9051 | 0.000129509 | 0.0780995 | 0 | 0 | 0
12639 | 377027.5 | 2011-09-19 01:43 | 3931.965 | 7 | 1 | 0.6749525 | 4.17008 | 42.53799 | 42.68706 | 171.5445 | 139.9051 | 9.717941e-05 | 0.0780995 | 0 | 0 | 0
12640 | 377057.5 | 2011-09-19 01:43 | 3961.98 | 7 | 1 | 0.6749525 | 4.173967 | 42.54362 | 42.68706 | 171.5679 | 139.9051 | 9.717941e-05 | 0.0780995 | 0 | 0 | 0
12641 | 377087.6 | 2011-09-19 01:44 | 3991.995 | 7 | 1 | 0.6749525 | 4.177692 | 42.54924 | 42.68706 | 171.5914 | 139.9051 | 9.717941e-05 | 0.0780995 | 0 | 0 | 0
12642 | 377117.6 | 2011-09-19 01:44 | 4022.01 | 7 | 1 | 0.6747706 | 4.18158 | 42.55487 | 42.68706 | 171.615 | 139.9051 | 6.475449e-05 | 0.0780995 | 0 | 0 | 0
12643 | 377147.6 | 2011-09-19 01:45 | 4052.025 | 7 | 1 | 0.6749525 | 4.185791 | 42.5605 | 42.68706 | 171.6385 | 139.9051 | 0.0001296043 | 0.0780995 | 0 | 0 | 0
12644 | 377177.6 | 2011-09-19 01:45 | 4082.04 | 7 | 1 | 0.6749525 | 4.18984 | 42.56613 | 42.68706 | 171.6621 | 139.9051 | 0.0001619339 | 0.0780995 | 0 | 0 | 0
12645 | 377207.6 | 2011-09-19 01:46 | 4112.055 | 7 | 1 | 0.6747706 | 4.193727 | 42.57175 | 42.68706 | 171.6857 | 139.9051 | 0.0001619339 | 0.0780995 | 0 | 0 | 0
12646 | 377237.6 | 2011-09-19 01:46 | 4142.07 | 7 | 1 | 0.6747706 | 4.197615 | 42.57738 | 42.68706 | 171.7093 | 139.9051 | 0.0001296043 | 0.0780995 | 0 | 0 | 0
12647 | 377254.1 | 2011-09-19 01:47 | 4158.554 | 7 | 1 | 0.6747706 | 4.200045 | 42.58047 | 42.68706 | 171.7222 | 139.9051 | 0.0001296043 | 0.0780995 | 0 | 0 | 0
12648 | 377284.1 | 2011-09-19 01:47 | 30.01511 | 8 | 1 | 0.6409329 | 4.200207 | 42.58596 | 42.68706 | 171.7453 | 139.9051 | 0 | 0.0780995 | 0 | 0 | 0
12649 | 377314.1 | 2011-09-19 01:48 | 60.03026 | 8 | 1 | 0.6118251 | 4.200207 | 42.59118 | 42.68706 | 171.7672 | 139.9051 | 0 | 0.0780995 | 0 | 0 | 0
12650 | 377344.1 | 2011-09-19 01:48 | 90.04534 | 8 | 1 | 0.5863559 | 4.200368 | 42.59618 | 42.68706 | 171.7882 | 139.9051 | -3.242493e-05 | 0.0780995 | 0 | 0 | 0
12651 | 377374.2 | 2011-09-19 01:49 | 120.0607 | 8 | 1 | 0.5630697 | 4.200368 | 42.60097 | 42.68706 | 171.8084 | 139.9051 | 3.232956e-05 | 0.0780995 | 0 | 0 | 0
12652 | 377404.2 | 2011-09-19 01:49 | 150.0756 | 8 | 1 | 0.5416028 | 4.200368 | 42.60557 | 42.68706 | 171.8277 | 139.9051 | 0 | 0.0780995 | 0 | 0 | 0
12653 | 377434.2 | 2011-09-19 01:50 | 180.0907 | 8 | 1 | 0.5212274 | 4.200368 | 42.61 | 42.68706 | 171.8463 | 139.9051 | 0 | 0.0780995 | 0 | 0 | 0
12654 | 377464.2 | 2011-09-19 01:50 | 210.1058 | 8 | 1 | 0.5015796 | 4.200207 | 42.61426 | 42.68706 | 171.8642 | 139.9051 | -3.232956e-05 | 0.0780995 | 0 | 0 | 0
12655 | 377494.2 | 2011-09-19 01:51 | 240.121 | 8 | 1 | 0.4835693 | 4.200207 | 42.61837 | 42.68706 | 171.8814 | 139.9051 | -3.232956e-05 | 0.0780995 | 0 | 0 | 0
12656 | 377524.2 | 2011-09-19 01:51 | 270.136 | 8 | 1 | 0.4661046 | 4.200368 | 42.62233 | 42.68706 | 171.8981 | 139.9051 | 3.232956e-05 | 0.0780995 | 0 | 0 | 0
12657 | 377554.3 | 2011-09-19 01:52 | 300.1517 | 8 | 1 | 0.4493677 | 4.200368 | 42.62614 | 42.68706 | 171.9141 | 139.9051 | 3.232956e-05 | 0.0780995 | 0 | 0 | 0
12658 | 377584.3 | 2011-09-19 01:52 | 330.1663 | 8 | 1 | 0.4335404 | 4.200368 | 42.62982 | 42.68706 | 171.9295 | 139.9051 | 3.232956e-05 | 0.0780995 | 0 | 0 | 0
12659 | 377614.3 | 2011-09-19 01:53 | 360.1814 | 8 | 1 | 0.4182588 | 4.200207 | 42.63337 | 42.68706 | 171.9444 | 139.9051 | 0 | 0.0780995 | 0 | 0 | 0
12660 | 377644.3 | 2011-09-19 01:53 | 390.1965 | 8 | 1 | 0.403705 | 4.200207 | 42.6368 | 42.68706 | 171.9588 | 139.9051 | -3.232956e-05 | 0.0780995 | 0 | 0 | 0
12661 | 377674.3 | 2011-09-19 01:54 | 420.2116 | 8 | 1 | 0.3898788 | 4.200368 | 42.64011 | 42.68706 | 171.9727 | 139.9051 | 3.232956e-05 | 0.0780995 | 0 | 0 | 0
12662 | 377704.3 | 2011-09-19 01:54 | 450.2294 | 8 | 1 | 0.3767803 | 4.200368 | 42.6433 | 42.68706 | 171.9862 | 139.9051 | 3.232956e-05 | 0.0780995 | 0 | 0 | 0
12663 | 377734.3 | 2011-09-19 01:55 | 480.2419 | 8 | 1 | 0.3636819 | 4.200207 | 42.64639 | 42.68706 | 171.9991 | 139.9051 | -3.232956e-05 | 0.0780995 | 0 | 0 | 0
12664 | 377764.4 | 2011-09-19 01:55 | 510.257 | 8 | 1 | 0.351493 | 4.200207 | 42.64937 | 42.68706 | 172.0116 | 139.9051 | -3.232956e-05 | 0.0780995 | 0 | 0 | 0
12665 | 377794.4 | 2011-09-19 01:56 | 540.2722 | 8 | 1 | 0.339668 | 4.200368 | 42.65225 | 42.68706 | 172.0237 | 139.9051 | 3.232956e-05 | 0.0780995 | 0 | 0 | 0
12666 | 377824.4 | 2011-09-19 01:56 | 570.2872 | 8 | 1 | 0.3285707 | 4.200368 | 42.65504 | 42.68706 | 172.0354 | 139.9051 | 3.232956e-05 | 0.0780995 | 0 | 0 | 0
12667 | 377854.4 | 2011-09-19 01:57 | 600.3023 | 8 | 1 | 0.3180191 | 4.200368 | 42.65773 | 42.68706 | 172.0468 | 139.9051 | -3.242493e-05 | 0.0780995 | 0 | 0 | 0
12668 | 377884.4 | 2011-09-19 01:57 | 630.3174 | 8 | 1 | 0.3078314 | 4.200207 | 42.66034 | 42.68706 | 172.0577 | 139.9051 | -3.232956e-05 | 0.0780995 | 0 | 0 | 0
12669 | 377914.4 | 2011-09-19 01:58 | 660.3326 | 8 | 1 | 0.2976437 | 4.200207 | 42.66286 | 42.68706 | 172.0683 | 139.9051 | 0 | 0.0780995 | 0 | 0 | 0
12670 | 377944.4 | 2011-09-19 01:58 | 690.3477 | 8 | 1 | 0.2883656 | 4.200368 | 42.6653 | 42.68706 | 172.0786 | 139.9051 | 3.232956e-05 | 0.0780995 | 0 | 0 | 0
12671 | 377974.5 | 2011-09-19 01:59 | 720.3628 | 8 | 1 | 0.2792695 | 4.200368 | 42.66767 | 42.68706 | 172.0885 | 139.9051 | 3.232956e-05 | 0.0780995 | 0 | 0 | 0
12672 | 378004.5 | 2011-09-19 01:59 | 750.378 | 8 | 1 | 0.2701733 | 4.200368 | 42.66996 | 42.68706 | 172.0981 | 139.9051 | 3.232956e-05 | 0.0780995 | 0 | 0 | 0
12673 | 378034.5 | 2011-09-19 02:00 | 780.393 | 8 | 1 | 0.2616229 | 4.200368 | 42.67217 | 42.68706 | 172.1074 | 139.9051 | 3.232956e-05 | 0.0780995 | 0 | 0 | 0
12674 | 378064.5 | 2011-09-19 02:00 | 810.4081 | 8 | 1 | 0.2534364 | 4.200207 | 42.67432 | 42.68706 | 172.1164 | 139.9051 | -3.232956e-05 | 0.0780995 | 0 | 0 | 0
12675 | 378094.5 | 2011-09-19 02:01 | 840.4233 | 8 | 1 | 0.2457956 | 4.200207 | 42.6764 | 42.68706 | 172.1252 | 139.9051 | -3.232956e-05 | 0.0780995 | 0 | 0 | 0
12676 | 378124.5 | 2011-09-19 02:01 | 870.4384 | 8 | 1 | 0.2381548 | 4.200368 | 42.67842 | 42.68706 | 172.1337 | 139.9051 | 3.232956e-05 | 0.0780995 | 0 | 0 | 0
12677 | 378154.6 | 2011-09-19 02:02 | 900.4535 | 8 | 1 | 0.230696 | 4.200368 | 42.68037 | 42.68706 | 172.1419 | 139.9051 | 3.232956e-05 | 0.0780995 | 0 | 0 | 0
12678 | 378184.6 | 2011-09-19 02:02 | 930.4686 | 8 | 1 | 0.2241467 | 4.200531 | 42.68227 | 42.68706 | 172.1498 | 139.9051 | 3.242493e-05 | 0.0780995 | 0 | 0 | 0
12679 | 378214.6 | 2011-09-19 02:03 | 960.4838 | 8 | 1 | 0.2168698 | 4.200207 | 42.68411 | 42.68706 | 172.1576 | 139.9051 | -3.232956e-05 | 0.0780995 | 0 | 0 | 0
12680 | 378244.6 | 2011-09-19 02:03 | 990.4988 | 8 | 1 | 0.2106844 | 4.200207 | 42.68589 | 42.68706 | 172.165 | 139.9051 | 0 | 0.0780995 | 0 | 0 | 0
12681 | 378274.6 | 2011-09-19 02:04 | 1020.514 | 8 | 1 | 0.2043171 | 4.200368 | 42.68762 | 42.68706 | 172.1723 | 139.9051 | 3.232956e-05 | 0.0780995 | 0 | 0 | 0
12682 | 378304.6 | 2011-09-19 02:04 | 1050.529 | 8 | 1 | 0.1983136 | 4.200207 | 42.6893 | 42.68706 | 172.1794 | 139.9051 | -3.232956e-05 | 0.0780995 | 0 | 0 | 0
12683 | 378334.6 | 2011-09-19 02:05 | 1080.544 | 8 | 1 | 0.1923102 | 4.200368 | 42.69093 | 42.68706 | 172.1862 | 139.9051 | 0 | 0.0780995 | 0 | 0 | 0
12684 | 378364.7 | 2011-09-19 02:05 | 1110.559 | 8 | 1 | 0.1868525 | 4.200368 | 42.69251 | 42.68706 | 172.1928 | 139.9051 | -3.242493e-05 | 0.0780995 | 0 | 0 | 0
12685 | 378394.7 | 2011-09-19 02:06 | 1140.574 | 8 | 1 | 0.1813948 | 4.200207 | 42.69405 | 42.68706 | 172.1993 | 139.9051 | -3.232956e-05 | 0.0780995 | 0 | 0 | 0
12686 | 378424.7 | 2011-09-19 02:06 | 1170.59 | 8 | 1 | 0.1763009 | 4.200207 | 42.69554 | 42.68706 | 172.2056 | 139.9051 | 0 | 0.0780995 | 0 | 0 | 0
12687 | 378454.7 | 2011-09-19 02:07 | 1200.605 | 8 | 1 | 0.1712071 | 4.200207 | 42.69698 | 42.68706 | 172.2116 | 139.9051 | -3.232956e-05 | 0.0780995 | 0 | 0 | 0
12688 | 378484.7 | 2011-09-19 02:07 | 1230.62 | 8 | 1 | 0.1662951 | 4.200207 | 42.69839 | 42.68706 | 172.2176 | 139.9051 | 0 | 0.0780995 | 0 | 0 | 0
12689 | 378514.7 | 2011-09-19 02:08 | 1260.635 | 8 | 1 | 0.1617471 | 4.200207 | 42.69976 | 42.68706 | 172.2233 | 139.9051 | -3.232956e-05 | 0.0780995 | 0 | 0 | 0
12690 | 378544.8 | 2011-09-19 02:08 | 1290.65 | 8 | 1 | 0.1568351 | 4.200368 | 42.70109 | 42.68706 | 172.2289 | 139.9051 | 0 | 0.0780995 | 0 | 0 | 0
12691 | 378574.8 | 2011-09-19 02:09 | 1320.665 | 8 | 1 | 0.152469 | 4.200368 | 42.70238 | 42.68706 | 172.2343 | 139.9051 | 3.232956e-05 | 0.0780995 | 0 | 0 | 0
12692 | 378604.8 | 2011-09-19 02:09 | 1350.68 | 8 | 1 | 0.1481028 | 4.200207 | 42.70363 | 42.68706 | 172.2396 | 139.9051 | -3.232956e-05 | 0.0780995 | 0 | 0 | 0
12693 | 378634.8 | 2011-09-19 02:10 | 1380.695 | 8 | 1 | 0.1444644 | 4.200368 | 42.70485 | 42.68706 | 172.2447 | 139.9051 | 3.232956e-05 | 0.0780995 | 0 | 0 | 0
12694 | 378664.8 | 2011-09-19 02:10 | 1410.71 | 8 | 1 | 0.140644 | 4.200368 | 42.70604 | 42.68706 | 172.2497 | 139.9051 | 0 | 0.0780995 | 0 | 0 | 0
12695 | 378694.8 | 2011-09-19 02:11 | 1440.726 | 8 | 1 | 0.1366417 | 4.200368 | 42.70719 | 42.68706 | 172.2545 | 139.9051 | 0 | 0.0780995 | 0 | 0 | 0
12696 | 378724.8 | 2011-09-19 02:11 | 1470.741 | 8 | 1 | 0.1330032 | 4.200207 | 42.70832 | 42.68706 | 172.2592 | 139.9051 | 0 | 0.0780995 | 0 | 0 | 0
12697 | 378754.9 | 2011-09-19 02:12 | 1500.756 | 8 | 1 | 0.1293647 | 4.200207 | 42.70941 | 42.68706 | 172.2638 | 139.9051 | 0 | 0.0780995 | 0 | 0 | 0
12698 | 378784.9 | 2011-09-19 02:12 | 1530.771 | 8 | 1 | 0.1259082 | 4.200368 | 42.71048 | 42.68706 | 172.2683 | 139.9051 | 0 | 0.0780995 | 0 | 0 | 0
12699 | 378814.9 | 2011-09-19 02:13 | 1560.786 | 8 | 1 | 0.1229974 | 4.200368 | 42.71151 | 42.68706 | 172.2727 | 139.9051 | 0 | 0.0780995 | 0 | 0 | 0
12700 | 378844.9 | 2011-09-19 02:13 | 1590.801 | 8 | 1 | 0.1195409 | 4.200368 | 42.71252 | 42.68706 | 172.2769 | 139.9051 | 0 | 0.0780995 | 0 | 0 | 0
12701 | 378874.9 | 2011-09-19 02:14 | 1620.816 | 8 | 1 | 0.1162663 | 4.200207 | 42.7135 | 42.68706 | 172.281 | 139.9051 | 0 | 0.0780995 | 0 | 0 | 0
12702 | 378904.9 | 2011-09-19 02:14 | 1650.832 | 8 | 1 | 0.1135374 | 4.200207 | 42.71446 | 42.68706 | 172.2851 | 139.9051 | 0 | 0.0780995 | 0 | 0 | 0
12703 | 378934.9 | 2011-09-19 02:15 | 1680.847 | 8 | 1 | 0.1106266 | 4.200368 | 42.7154 | 42.68706 | 172.289 | 139.9051 | 0 | 0.0780995 | 0 | 0 | 0
12704 | 378965 | 2011-09-19 02:15 | 1710.862 | 8 | 1 | 0.1077159 | 4.200207 | 42.71631 | 42.68706 | 172.2928 | 139.9051 | 0 | 0.0780995 | 0 | 0 | 0
12705 | 378995 | 2011-09-19 02:16 | 1740.877 | 8 | 1 | 0.1048051 | 4.200045 | 42.71719 | 42.68706 | 172.2965 | 139.9051 | -6.475449e-05 | 0.0780995 | 0 | 0 | 0
12706 | 379025 | 2011-09-19 02:16 | 1770.892 | 8 | 1 | 0.1022582 | 4.200368 | 42.71806 | 42.68706 | 172.3001 | 139.9051 | 3.232956e-05 | 0.0780995 | 0 | 0 | 0
12707 | 379055 | 2011-09-19 02:17 | 1800.907 | 8 | 1 | 0.09952932 | 4.200207 | 42.7189 | 42.68706 | 172.3037 | 139.9051 | -3.232956e-05 | 0.0780995 | 0 | 0 | 0
12708 | 379085 | 2011-09-19 02:17 | 1830.922 | 8 | 1 | 0.09752817 | 4.200368 | 42.71972 | 42.68706 | 172.3071 | 139.9051 | 3.232956e-05 | 0.0780995 | 0 | 0 | 0
12709 | 379115 | 2011-09-19 02:18 | 1860.937 | 8 | 1 | 0.09479932 | 4.200207 | 42.72052 | 42.68706 | 172.3105 | 139.9051 | -6.475449e-05 | 0.0780995 | 0 | 0 | 0
12710 | 379145.1 | 2011-09-19 02:18 | 1890.952 | 8 | 1 | 0.09261624 | 4.200368 | 42.7213 | 42.68706 | 172.3138 | 139.9051 | 3.232956e-05 | 0.0780995 | 0 | 0 | 0
12711 | 379175.1 | 2011-09-19 02:19 | 1920.967 | 8 | 1 | 0.09025124 | 4.200368 | 42.72207 | 42.68706 | 172.317 | 139.9051 | 3.232956e-05 | 0.0780995 | 0 | 0 | 0
12712 | 379205.1 | 2011-09-19 02:19 | 1950.983 | 8 | 1 | 0.08843201 | 4.200368 | 42.72281 | 42.68706 | 172.3201 | 139.9051 | 0 | 0.0780995 | 0 | 0 | 0
12713 | 379235.1 | 2011-09-19 02:20 | 1980.998 | 8 | 1 | 0.08588508 | 4.200368 | 42.72354 | 42.68706 | 172.3232 | 139.9051 | 3.232956e-05 | 0.0780995 | 0 | 0 | 0
12714 | 379265.1 | 2011-09-19 02:20 | 2011.013 | 8 | 1 | 0.08406585 | 4.200368 | 42.72425 | 42.68706 | 172.3261 | 139.9051 | 3.232956e-05 | 0.0780995 | 0 | 0 | 0
12715 | 379295.1 | 2011-09-19 02:21 | 2041.028 | 8 | 1 | 0.08206469 | 4.200207 | 42.72494 | 42.68706 | 172.3291 | 139.9051 | -3.232956e-05 | 0.0780995 | 0 | 0 | 0
12716 | 379325.1 | 2011-09-19 02:21 | 2071.043 | 8 | 1 | 0.08006354 | 4.200368 | 42.72561 | 42.68706 | 172.3319 | 139.9051 | 3.232956e-05 | 0.0780995 | 0 | 0 | 0
12717 | 379355.2 | 2011-09-19 02:22 | 2101.058 | 8 | 1 | 0.07806238 | 4.200368 | 42.72627 | 42.68706 | 172.3347 | 139.9051 | 3.232956e-05 | 0.0780995 | 0 | 0 | 0
12718 | 379385.2 | 2011-09-19 02:22 | 2131.073 | 8 | 1 | 0.07642507 | 4.200207 | 42.72692 | 42.68706 | 172.3374 | 139.9051 | -3.232956e-05 | 0.0780995 | 0 | 0 | 0
12719 | 379415.2 | 2011-09-19 02:23 | 2161.088 | 8 | 1 | 0.07460584 | 4.200207 | 42.72755 | 42.68706 | 172.34 | 139.9051 | -3.232956e-05 | 0.0780995 | 0 | 0 | 0
12720 | 379445.2 | 2011-09-19 02:23 | 2191.103 | 8 | 1 | 0.07296853 | 4.200207 | 42.72816 | 42.68706 | 172.3426 | 139.9051 | -3.232956e-05 | 0.0780995 | 0 | 0 | 0
12721 | 379475.2 | 2011-09-19 02:24 | 2221.119 | 8 | 1 | 0.07133122 | 4.200368 | 42.72877 | 42.68706 | 172.3451 | 139.9051 | 0 | 0.0780995 | 0 | 0 | 0
12722 | 379505.2 | 2011-09-19 02:24 | 2251.134 | 8 | 1 | 0.06987584 | 4.200368 | 42.72935 | 42.68706 | 172.3476 | 139.9051 | 0 | 0.0780995 | 0 | 0 | 0
12723 | 379535.3 | 2011-09-19 02:25 | 2281.149 | 8 | 1 | 0.06823853 | 4.200368 | 42.72993 | 42.68706 | 172.35 | 139.9051 | 0 | 0.0780995 | 0 | 0 | 0
12724 | 379565.3 | 2011-09-19 02:25 | 2311.164 | 8 | 1 | 0.06678314 | 4.200368 | 42.73049 | 42.68706 | 172.3524 | 139.9051 | 3.232956e-05 | 0.0780995 | 0 | 0 | 0
12725 | 379595.3 | 2011-09-19 02:26 | 2341.179 | 8 | 1 | 0.06496391 | 4.200207 | 42.73104 | 42.68706 | 172.3547 | 139.9051 | -3.232956e-05 | 0.0780995 | 0 | 0 | 0
12726 | 379625.3 | 2011-09-19 02:26 | 2371.197 | 8 | 1 | 0.06369045 | 4.200207 | 42.73158 | 42.68706 | 172.3569 | 139.9051 | -3.232956e-05 | 0.0780995 | 0 | 0 | 0
12727 | 379655.3 | 2011-09-19 02:27 | 2401.21 | 8 | 1 | 0.06241698 | 4.200207 | 42.7321 | 42.68706 | 172.3592 | 139.9051 | 0 | 0.0780995 | 0 | 0 | 0
12728 | 379685.3 | 2011-09-19 02:27 | 2431.224 | 8 | 1 | 0.0609616 | 4.200368 | 42.73262 | 42.68706 | 172.3613 | 139.9051 | 3.232956e-05 | 0.0780995 | 0 | 0 | 0
12729 | 379715.3 | 2011-09-19 02:28 | 2461.24 | 8 | 1 | 0.05987006 | 4.200368 | 42.73312 | 42.68706 | 172.3634 | 139.9051 | 0 | 0.0780995 | 0 | 0 | 0
12730 | 379745.4 | 2011-09-19 02:28 | 2491.255 | 8 | 1 | 0.0585966 | 4.200207 | 42.73362 | 42.68706 | 172.3655 | 139.9051 | -3.232956e-05 | 0.0780995 | 0 | 0 | 0
12731 | 379775.4 | 2011-09-19 02:29 | 2521.27 | 8 | 1 | 0.05732313 | 4.200207 | 42.7341 | 42.68706 | 172.3675 | 139.9051 | -3.232956e-05 | 0.0780995 | 0 | 0 | 0
12732 | 379805.4 | 2011-09-19 02:29 | 2551.285 | 8 | 1 | 0.05604967 | 4.200368 | 42.73457 | 42.68706 | 172.3695 | 139.9051 | 3.232956e-05 | 0.0780995 | 0 | 0 | 0
12733 | 379835.4 | 2011-09-19 02:30 | 2581.3 | 8 | 1 | 0.05495813 | 4.200207 | 42.73503 | 42.68706 | 172.3715 | 139.9051 | 0 | 0.0780995 | 0 | 0 | 0
12734 | 379865.4 | 2011-09-19 02:30 | 2611.315 | 8 | 1 | 0.05404852 | 4.200368 | 42.73549 | 42.68706 | 172.3734 | 139.9051 | 0 | 0.0780995 | 0 | 0 | 0
12735 | 379895.4 | 2011-09-19 02:31 | 2641.33 | 8 | 1 | 0.05241121 | 4.200207 | 42.73593 | 42.68706 | 172.3752 | 139.9051 | 0 | 0.0780995 | 0 | 0 | 0
12736 | 379925.4 | 2011-09-19 02:31 | 2671.345 | 8 | 1 | 0.05168351 | 4.200368 | 42.73636 | 42.68706 | 172.377 | 139.9051 | 3.232956e-05 | 0.0780995 | 0 | 0 | 0
12737 | 379955.5 | 2011-09-19 02:32 | 2701.36 | 8 | 1 | 0.05041005 | 4.200368 | 42.73679 | 42.68706 | 172.3788 | 139.9051 | 3.232956e-05 | 0.0780995 | 0 | 0 | 0
12738 | 379963.7 | 2011-09-19 02:32 | 2709.626 | 8 | 1 | 0.04986428 | 4.200207 | 42.7369 | 42.68706 | 172.3793 | 139.9051 | -3.232956e-05 | 0.0780995 | 0 | 0 | 0
12739 | 379993.7 | 2011-09-19 02:32 | 30.01496 | 9 | 1 | 0 | 4.194538 | 42.7369 | 42.68706 | 172.3793 | 139.9051 | 0 | 0.0780995 | 0 | 0 | 0
12740 | 380023.8 | 2011-09-19 02:33 | 60.03006 | 9 | 1 | 0 | 4.193404 | 42.7369 | 42.68706 | 172.3793 | 139.9051 | -6.475449e-05 | 0.0780995 | 0 | 0 | 0
12741 | 380053.8 | 2011-09-19 02:33 | 90.04519 | 9 | 1 | 0 | 4.192918 | 42.7369 | 42.68706 | 172.3793 | 139.9051 | -3.242493e-05 | 0.0780995 | 0 | 0 | 0
12742 | 380083.7 | 2011-09-19 02:34 | 120.0136 | 9 | 1 | 0 | 4.192432 | 42.7369 | 42.68706 | 172.3793 | 139.9051 | -3.242493e-05 | 0.0780995 | 0 | 0 | 0
12743 | 380083.7 | 2011-09-19 02:34 | 0.01549251 | 10 | 1 | -0.0003465305 | 4.19227 | 42.7369 | 42.68706 | 172.3793 | 139.9051 | 0 | 0.07419453 | 0 | 0 | 0
12744 | 380113.8 | 2011-09-19 02:34 | 30.01515 | 11 | 1 | -4.050322 | 3.703761 | 42.7369 | 42.72083 | 172.3793 | 140.0323 | -0.002818346 | 0.07419453 | 0 | 0 | 0
12745 | 380143.8 | 2011-09-19 02:35 | 60.03025 | 11 | 1 | -4.050322 | 3.618401 | 42.7369 | 42.7546 | 172.3793 | 140.1558 | -0.001878881 | 0.07419453 | 0 | 0 | 0
12746 | 380173.8 | 2011-09-19 02:35 | 90.04534 | 11 | 1 | -4.050139 | 3.559767 | 42.7369 | 42.78837 | 172.3793 | 140.277 | -0.001328182 | 0.07419453 | 0 | 0 | 0
12747 | 380203.8 | 2011-09-19 02:36 | 120.0606 | 11 | 1 | -4.050139 | 3.515387 | 42.7369 | 42.82213 | 172.3793 | 140.3964 | -0.001101398 | 0.07419453 | 0 | 0 | 0
12748 | 380233.8 | 2011-09-19 02:36 | 150.0756 | 11 | 1 | -4.049958 | 3.477809 | 42.7369 | 42.8559 | 172.3793 | 140.5145 | -0.0009394645 | 0.07419453 | 0 | 0 | 0
12749 | 380263.8 | 2011-09-19 02:37 | 180.0907 | 11 | 1 | -4.050139 | 3.444929 | 42.7369 | 42.88967 | 172.3793 | 140.6314 | -0.0008098602 | 0.07419453 | 0 | 0 | 0
12750 | 380293.9 | 2011-09-19 02:37 | 210.1058 | 11 | 1 | -4.050139 | 3.415126 | 42.7369 | 42.92344 | 172.3793 | 140.7472 | -0.0007450581 | 0.07419453 | 0 | 0 | 0
12751 | 380323.9 | 2011-09-19 02:38 | 240.1209 | 11 | 1 | -4.050322 | 3.388238 | 42.7369 | 42.95721 | 172.3793 | 140.862 | -0.0007126808 | 0.07419453 | 0 | 0 | 0
12752 | 380353.9 | 2011-09-19 02:38 | 270.136 | 11 | 1 | -4.050139 | 3.363943 | 42.7369 | 42.99098 | 172.3793 | 140.976 | -0.0006478786 | 0.07419453 | 0 | 0 | 0
12753 | 380383.9 | 2011-09-19 02:39 | 300.1515 | 11 | 1 | -4.050139 | 3.342076 | 42.7369 | 43.02475 | 172.3793 | 141.0893 | -0.0005830765 | 0.07419453 | 0 | 0 | 0
12754 | 380413.9 | 2011-09-19 02:39 | 330.1663 | 11 | 1 | -4.050139 | 3.322316 | 42.7369 | 43.05851 | 172.3793 | 141.2018 | -0.000518322 | 0.07419453 | 0 | 0 | 0
12755 | 380443.9 | 2011-09-19 02:40 | 360.1815 | 11 | 1 | -4.050139 | 3.304175 | 42.7369 | 43.09228 | 172.3793 | 141.3137 | -0.0003887653 | 0.07419453 | 0 | 0 | 0
12756 | 380474 | 2011-09-19 02:40 | 390.1966 | 11 | 1 | -4.050322 | 3.287006 | 42.7369 | 43.12605 | 172.3793 | 141.4249 | -0.0004858971 | 0.07419453 | 0 | 0 | 0
12757 | 380504 | 2011-09-19 02:41 | 420.2117 | 11 | 1 | -4.050322 | 3.271294 | 42.7369 | 43.15982 | 172.3793 | 141.5357 | -0.0004211426 | 0.07419453 | 0 | 0 | 0
12758 | 380534 | 2011-09-19 02:41 | 450.2294 | 11 | 1 | -4.050139 | 3.256069 | 42.7369 | 43.19359 | 172.3793 | 141.6459 | -0.0004210949 | 0.07419453 | 0 | 0 | 0
12759 | 380564 | 2011-09-19 02:42 | 480.2419 | 11 | 1 | -4.050139 | 3.241168 | 42.7369 | 43.22736 | 172.3793 | 141.7556 | -0.0003887177 | 0.07419453 | 0 | 0 | 0
12760 | 380594 | 2011-09-19 02:42 | 510.257 | 11 | 1 | -4.050503 | 3.225942 | 42.7369 | 43.26112 | 172.3793 | 141.8648 | -0.0004211426 | 0.07419453 | 0 | 0 | 0
12761 | 380624 | 2011-09-19 02:43 | 540.2721 | 11 | 1 | -4.050139 | 3.210231 | 42.7369 | 43.29489 | 172.3793 | 141.9734 | -0.0004211426 | 0.07419453 | 0 | 0 | 0
12762 | 380654 | 2011-09-19 02:43 | 570.2873 | 11 | 1 | -4.050139 | 3.194033 | 42.7369 | 43.32866 | 172.3793 | 142.0816 | -0.0004211426 | 0.07419453 | 0 | 0 | 0
12763 | 380684.1 | 2011-09-19 02:44 | 600.3025 | 11 | 1 | -4.050139 | 3.176378 | 42.7369 | 43.36243 | 172.3793 | 142.1891 | -0.0004858971 | 0.07419453 | 0 | 0 | 0
12764 | 380714.1 | 2011-09-19 02:44 | 630.3175 | 11 | 1 | -4.050139 | 3.15678 | 42.7369 | 43.3962 | 172.3793 | 142.2961 | -0.0005506992 | 0.07419453 | 0 | 0 | 0
12765 | 380744.1 | 2011-09-19 02:45 | 660.3327 | 11 | 1 | -4.050139 | 3.134266 | 42.7369 | 43.42997 | 172.3793 | 142.4023 | -0.0006478786 | 0.07419453 | 0 | 0 | 0
12766 | 380774.1 | 2011-09-19 02:45 | 690.3477 | 11 | 1 | -4.050139 | 3.107702 | 42.7369 | 43.46374 | 172.3793 | 142.5077 | -0.0007451057 | 0.07419453 | 0 | 0 | 0
12767 | 380804.1 | 2011-09-19 02:46 | 720.3628 | 11 | 1 | -4.050139 | 3.072392 | 42.7369 | 43.4975 | 172.3793 | 142.6121 | -0.001069021 | 0.07419453 | 0 | 0 | 0
12768 | 380834.1 | 2011-09-19 02:46 | 750.3781 | 11 | 1 | -4.050139 | 3.021047 | 42.7369 | 43.53127 | 172.3793 | 142.715 | -0.00161972 | 0.07419453 | 0 | 0 | 0
12769 | 380864.1 | 2011-09-19 02:47 | 780.3931 | 11 | 1 | -4.050139 | 2.941518 | 42.7369 | 43.56504 | 172.3793 | 142.8158 | -0.002623939 | 0.07419453 | 0 | 0 | 0
12770 | 380894.2 | 2011-09-19 02:47 | 810.4082 | 11 | 1 | -4.050322 | 2.811616 | 42.7369 | 43.59881 | 172.3793 | 142.9131 | -0.00414648 | 0.07419453 | 0 | 0 | 0
12771 | 380914 | 2011-09-19 02:48 | 830.2361 | 11 | 1 | -4.050322 | 2.699855 | 42.7369 | 43.62112 | 172.3793 | 142.9746 | -0.004761982 | 0.07419453 | 0 | 0 | 0
12772 | 381034 | 2011-09-19 02:50 | 120.0135 | 12 | 1 | 0 | 3.671366 | 42.7369 | 43.62112 | 172.3793 | 142.9746 | 0.000259161 | 0.07419453 | 0 | 0 | 0
12773 | 381034 | 2011-09-19 02:50 | 0.01560694 | 13 | 1 | 0.0005630856 | 3.671366 | 42.7369 | 43.62112 | 172.3793 | 142.9746 | 0 | 0.09210355 | 0 | 0 | 0
12774 | 381034.1 | 2011-09-19 02:50 | 2.536311514e-06 | 6 | 1 | 0 | 3.671366 | 42.7369 | 43.62112 | 172.3793 | 142.9746 | 0 | 0.09210355 | 0 | 0 | 0
12775 | 381064.1 | 2011-09-19 02:50 | 30.01509 | 7 | 1 | 0.6747706 | 3.741338 | 42.74253 | 43.62112 | 172.4003 | 142.9746 | 0.0003563404 | 0.09210355 | 0 | 0 | 0
12776 | 381094.1 | 2011-09-19 02:51 | 60.0302 | 7 | 1 | 0.6749525 | 3.752353 | 42.74816 | 43.62112 | 172.4214 | 142.9746 | 0.000259161 | 0.09210355 | 0 | 0 | 0
12777 | 381124.1 | 2011-09-19 02:51 | 90.04532 | 7 | 1 | 0.6751344 | 3.761099 | 42.75378 | 43.62112 | 172.4425 | 142.9746 | 0.0002267361 | 0.09210355 | 0 | 0 | 0
12778 | 381154.1 | 2011-09-19 02:52 | 120.0606 | 7 | 1 | 0.6751344 | 3.768874 | 42.75941 | 43.62112 | 172.4637 | 142.9746 | 0.0001943588 | 0.09210355 | 0 | 0 | 0
12779 | 381184.1 | 2011-09-19 02:52 | 150.0755 | 7 | 1 | 0.6751344 | 3.776 | 42.76504 | 43.62112 | 172.485 | 142.9746 | 0.0001943588 | 0.09210355 | 0 | 0 | 0
12780 | 381214.1 | 2011-09-19 02:53 | 180.0907 | 7 | 1 | 0.6749525 | 3.782641 | 42.77067 | 43.62112 | 172.5062 | 142.9746 | 0.0001943588 | 0.09210355 | 0 | 0 | 0
12781 | 381244.2 | 2011-09-19 02:53 | 210.1058 | 7 | 1 | 0.6749525 | 3.788958 | 42.77629 | 43.62112 | 172.5275 | 142.9746 | 0.0001619339 | 0.09210355 | 0 | 0 | 0
12782 | 381274.2 | 2011-09-19 02:54 | 240.1209 | 7 | 1 | 0.6747706 | 3.794789 | 42.78192 | 43.62112 | 172.5489 | 142.9746 | 0.0001295567 | 0.09210355 | 0 | 0 | 0
12783 | 381304.2 | 2011-09-19 02:54 | 270.1361 | 7 | 1 | 0.6747706 | 3.80062 | 42.78755 | 43.62112 | 172.5702 | 142.9746 | 0.0001295567 | 0.09210355 | 0 | 0 | 0
12784 | 381334.2 | 2011-09-19 02:55 | 300.1511 | 7 | 1 | 0.6751344 | 3.806289 | 42.79318 | 43.62112 | 172.5916 | 142.9746 | 0.0001295567 | 0.09210355 | 0 | 0 | 0
12785 | 381364.2 | 2011-09-19 02:55 | 330.1662 | 7 | 1 | 0.6749525 | 3.811635 | 42.7988 | 43.62112 | 172.6131 | 142.9746 | 0.0001295567 | 0.09210355 | 0 | 0 | 0
12786 | 381394.2 | 2011-09-19 02:56 | 360.1814 | 7 | 1 | 0.6749525 | 3.817142 | 42.80443 | 43.62112 | 172.6345 | 142.9746 | 0.0001619339 | 0.09210355 | 0 | 0 | 0
12787 | 381424.3 | 2011-09-19 02:56 | 390.1965 | 7 | 1 | 0.6749525 | 3.822001 | 42.81006 | 43.62112 | 172.656 | 142.9746 | 9.717941e-05 | 0.09210355 | 0 | 0 | 0
12788 | 381454.3 | 2011-09-19 02:57 | 420.2117 | 7 | 1 | 0.6747706 | 3.827022 | 42.81568 | 43.62112 | 172.6775 | 142.9746 | 9.717941e-05 | 0.09210355 | 0 | 0 | 0
12789 | 381484.3 | 2011-09-19 02:57 | 450.2267 | 7 | 1 | 0.6747706 | 3.832043 | 42.82131 | 43.62112 | 172.6991 | 142.9746 | 0.0001296043 | 0.09210355 | 0 | 0 | 0
12790 | 381514.3 | 2011-09-19 02:58 | 480.2418 | 7 | 1 | 0.6747706 | 3.83674 | 42.82694 | 43.62112 | 172.7207 | 142.9746 | 0.0001295567 | 0.09210355 | 0 | 0 | 0
12791 | 381544.3 | 2011-09-19 02:58 | 510.2571 | 7 | 1 | 0.6749525 | 3.841438 | 42.83257 | 43.62112 | 172.7423 | 142.9746 | 0.0001296043 | 0.09210355 | 0 | 0 | 0
12792 | 381574.3 | 2011-09-19 02:59 | 540.2722 | 7 | 1 | 0.6751344 | 3.845973 | 42.83819 | 43.62112 | 172.7639 | 142.9746 | 0.0001296043 | 0.09210355 | 0 | 0 | 0
12793 | 381604.3 | 2011-09-19 02:59 | 570.2872 | 7 | 1 | 0.6749525 | 3.850022 | 42.84382 | 43.62112 | 172.7856 | 142.9746 | 9.717941e-05 | 0.09210355 | 0 | 0 | 0
12794 | 381634.4 | 2011-09-19 03:00 | 600.3024 | 7 | 1 | 0.6751344 | 3.854395 | 42.84945 | 43.62112 | 172.8072 | 142.9746 | 0.0001296043 | 0.09210355 | 0 | 0 | 0
12795 | 381664.4 | 2011-09-19 03:00 | 630.3174 | 7 | 1 | 0.6749525 | 3.858121 | 42.85508 | 43.62112 | 172.8289 | 142.9746 | 9.717941e-05 | 0.09210355 | 0 | 0 | 0
12796 | 381694.4 | 2011-09-19 03:01 | 660.3325 | 7 | 1 | 0.6749525 | 3.861684 | 42.8607 | 43.62112 | 172.8507 | 142.9746 | 9.717941e-05 | 0.09210355 | 0 | 0 | 0
12797 | 381724.4 | 2011-09-19 03:01 | 690.3476 | 7 | 1 | 0.6751344 | 3.865409 | 42.86633 | 43.62112 | 172.8724 | 142.9746 | 9.717941e-05 | 0.09210355 | 0 | 0 | 0
12798 | 381754.4 | 2011-09-19 03:02 | 720.3632 | 7 | 1 | 0.6751344 | 3.868649 | 42.87196 | 43.62112 | 172.8942 | 142.9746 | 6.475449e-05 | 0.09210355 | 0 | 0 | 0
12799 | 381784.4 | 2011-09-19 03:02 | 750.3779 | 7 | 1 | 0.6749525 | 3.871726 | 42.87759 | 43.62112 | 172.916 | 142.9746 | 9.717941e-05 | 0.09210355 | 0 | 0 | 0
12800 | 381814.4 | 2011-09-19 03:03 | 780.393 | 7 | 1 | 0.6751344 | 3.874642 | 42.88322 | 43.62112 | 172.9378 | 142.9746 | 6.480217e-05 | 0.09210355 | 0 | 0 | 0
12801 | 381844.5 | 2011-09-19 03:03 | 810.4081 | 7 | 1 | 0.6749525 | 3.877719 | 42.88884 | 43.62112 | 172.9596 | 142.9746 | 6.480217e-05 | 0.09210355 | 0 | 0 | 0
12802 | 381874.5 | 2011-09-19 03:04 | 840.4232 | 7 | 1 | 0.6749525 | 3.880473 | 42.89447 | 43.62112 | 172.9814 | 142.9746 | 6.480217e-05 | 0.09210355 | 0 | 0 | 0
12803 | 381904.5 | 2011-09-19 03:04 | 870.441 | 7 | 1 | 0.6749525 | 3.883065 | 42.9001 | 43.62112 | 173.0032 | 142.9746 | 9.717941e-05 | 0.09210355 | 0 | 0 | 0
12804 | 381934.5 | 2011-09-19 03:05 | 900.4535 | 7 | 1 | 0.6749525 | 3.885818 | 42.90573 | 43.62112 | 173.0251 | 142.9746 | 9.717941e-05 | 0.09210355 | 0 | 0 | 0
12805 | 381964.5 | 2011-09-19 03:05 | 930.4686 | 7 | 1 | 0.6751344 | 3.888247 | 42.91135 | 43.62112 | 173.047 | 142.9746 | 6.480217e-05 | 0.09210355 | 0 | 0 | 0
12806 | 381994.5 | 2011-09-19 03:06 | 960.4837 | 7 | 1 | 0.6749525 | 3.891001 | 42.91698 | 43.62112 | 173.0689 | 142.9746 | 0.0001295567 | 0.09210355 | 0 | 0 | 0
12807 | 382024.6 | 2011-09-19 03:06 | 990.4989 | 7 | 1 | 0.6749525 | 3.893269 | 42.92261 | 43.62112 | 173.0908 | 142.9746 | 9.717941e-05 | 0.09210355 | 0 | 0 | 0
12808 | 382054.6 | 2011-09-19 03:07 | 1020.514 | 7 | 1 | 0.6749525 | 3.895698 | 42.92824 | 43.62112 | 173.1127 | 142.9746 | 9.717941e-05 | 0.09210355 | 0 | 0 | 0
12809 | 382084.6 | 2011-09-19 03:07 | 1050.529 | 7 | 1 | 0.6751344 | 3.897966 | 42.93386 | 43.62112 | 173.1346 | 142.9746 | 9.717941e-05 | 0.09210355 | 0 | 0 | 0
12810 | 382114.6 | 2011-09-19 03:08 | 1080.544 | 7 | 1 | 0.6751344 | 3.900395 | 42.93949 | 43.62112 | 173.1566 | 142.9746 | 9.717941e-05 | 0.09210355 | 0 | 0 | 0
12811 | 382144.6 | 2011-09-19 03:08 | 1110.559 | 7 | 1 | 0.6749525 | 3.902663 | 42.94512 | 43.62112 | 173.1785 | 142.9746 | 6.475449e-05 | 0.09210355 | 0 | 0 | 0
12812 | 382174.6 | 2011-09-19 03:09 | 1140.574 | 7 | 1 | 0.6747706 | 3.904931 | 42.95075 | 43.62112 | 173.2005 | 142.9746 | 3.237724e-05 | 0.09210355 | 0 | 0 | 0
12813 | 382204.6 | 2011-09-19 03:09 | 1170.59 | 7 | 1 | 0.6751344 | 3.90736 | 42.95637 | 43.62112 | 173.2225 | 142.9746 | 6.480217e-05 | 0.09210355 | 0 | 0 | 0
12814 | 382234.7 | 2011-09-19 03:10 | 1200.605 | 7 | 1 | 0.6749525 | 3.909466 | 42.962 | 43.62112 | 173.2445 | 142.9746 | 0 | 0.09210355 | 0 | 0 | 0
12815 | 382264.7 | 2011-09-19 03:10 | 1230.62 | 7 | 1 | 0.6749525 | 3.911734 | 42.96763 | 43.62112 | 173.2665 | 142.9746 | 6.480217e-05 | 0.09210355 | 0 | 0 | 0
12816 | 382294.7 | 2011-09-19 03:11 | 1260.635 | 7 | 1 | 0.6747706 | 3.914001 | 42.97326 | 43.62112 | 173.2885 | 142.9746 | 6.480217e-05 | 0.09210355 | 0 | 0 | 0
12817 | 382324.7 | 2011-09-19 03:11 | 1290.65 | 7 | 1 | 0.6751344 | 3.916431 | 42.97888 | 43.62112 | 173.3105 | 142.9746 | 6.480217e-05 | 0.09210355 | 0 | 0 | 0
12818 | 382354.7 | 2011-09-19 03:12 | 1320.665 | 7 | 1 | 0.6747706 | 3.918698 | 42.98451 | 43.62112 | 173.3326 | 142.9746 | 6.475449e-05 | 0.09210355 | 0 | 0 | 0
12819 | 382384.7 | 2011-09-19 03:12 | 1350.68 | 7 | 1 | 0.6749525 | 3.920966 | 42.99014 | 43.62112 | 173.3546 | 142.9746 | 9.717941e-05 | 0.09210355 | 0 | 0 | 0
12820 | 382414.8 | 2011-09-19 03:13 | 1380.695 | 7 | 1 | 0.6751344 | 3.923396 | 42.99577 | 43.62112 | 173.3767 | 142.9746 | 9.717941e-05 | 0.09210355 | 0 | 0 | 0
12821 | 382444.8 | 2011-09-19 03:13 | 1410.71 | 7 | 1 | 0.6751344 | 3.925663 | 43.00139 | 43.62112 | 173.3988 | 142.9746 | 9.717941e-05 | 0.09210355 | 0 | 0 | 0
12822 | 382474.8 | 2011-09-19 03:14 | 1440.726 | 7 | 1 | 0.6749525 | 3.927607 | 43.00702 | 43.62112 | 173.4209 | 142.9746 | 0 | 0.09210355 | 0 | 0 | 0
12823 | 382504.8 | 2011-09-19 03:14 | 1470.741 | 7 | 1 | 0.6749525 | 3.930037 | 43.01265 | 43.62112 | 173.443 | 142.9746 | 6.480217e-05 | 0.09210355 | 0 | 0 | 0
12824 | 382534.8 | 2011-09-19 03:15 | 1500.756 | 7 | 1 | 0.6751344 | 3.932466 | 43.01828 | 43.62112 | 173.4651 | 142.9746 | 9.717941e-05 | 0.09210355 | 0 | 0 | 0
12825 | 382564.8 | 2011-09-19 03:15 | 1530.771 | 7 | 1 | 0.6749525 | 3.934734 | 43.0239 | 43.62112 | 173.4872 | 142.9746 | 6.480217e-05 | 0.09210355 | 0 | 0 | 0
12826 | 382594.8 | 2011-09-19 03:16 | 1560.786 | 7 | 1 | 0.6745886 | 3.936839 | 43.02953 | 43.62112 | 173.5094 | 142.9746 | 6.480217e-05 | 0.09210355 | 0 | 0 | 0
12827 | 382624.9 | 2011-09-19 03:16 | 1590.801 | 7 | 1 | 0.6749525 | 3.939107 | 43.03516 | 43.62112 | 173.5316 | 142.9746 | 9.717941e-05 | 0.09210355 | 0 | 0 | 0
12828 | 382654.9 | 2011-09-19 03:17 | 1620.816 | 7 | 1 | 0.6749525 | 3.941536 | 43.04079 | 43.62112 | 173.5537 | 142.9746 | 9.717941e-05 | 0.09210355 | 0 | 0 | 0
12829 | 382684.9 | 2011-09-19 03:17 | 1650.831 | 7 | 1 | 0.6749525 | 3.943804 | 43.04641 | 43.62112 | 173.5759 | 142.9746 | 3.237724e-05 | 0.09210355 | 0 | 0 | 0
12830 | 382714.9 | 2011-09-19 03:18 | 1680.847 | 7 | 1 | 0.6751344 | 3.946234 | 43.05204 | 43.62112 | 173.5981 | 142.9746 | 9.717941e-05 | 0.09210355 | 0 | 0 | 0
12831 | 382744.9 | 2011-09-19 03:18 | 1710.862 | 7 | 1 | 0.6749525 | 3.948339 | 43.05767 | 43.62112 | 173.6203 | 142.9746 | 6.475449e-05 | 0.09210355 | 0 | 0 | 0
12832 | 382774.9 | 2011-09-19 03:19 | 1740.877 | 7 | 1 | 0.6749525 | 3.950931 | 43.0633 | 43.62112 | 173.6425 | 142.9746 | 6.475449e-05 | 0.09210355 | 0 | 0 | 0
12833 | 382804.9 | 2011-09-19 03:19 | 1770.892 | 7 | 1 | 0.6751344 | 3.953198 | 43.06892 | 43.62112 | 173.6648 | 142.9746 | 6.475449e-05 | 0.09210355 | 0 | 0 | 0
12834 | 382835 | 2011-09-19 03:20 | 1800.907 | 7 | 1 | 0.6747706 | 3.955466 | 43.07455 | 43.62112 | 173.687 | 142.9746 | 3.237724e-05 | 0.09210355 | 0 | 0 | 0
12835 | 382865 | 2011-09-19 03:20 | 1830.922 | 7 | 1 | 0.6747706 | 3.958058 | 43.08018 | 43.62112 | 173.7093 | 142.9746 | 6.480217e-05 | 0.09210355 | 0 | 0 | 0
12836 | 382895 | 2011-09-19 03:21 | 1860.937 | 7 | 1 | 0.6749525 | 3.960325 | 43.0858 | 43.62112 | 173.7316 | 142.9746 | 6.475449e-05 | 0.09210355 | 0 | 0 | 0
12837 | 382925 | 2011-09-19 03:21 | 1890.952 | 7 | 1 | 0.6749525 | 3.962755 | 43.09143 | 43.62112 | 173.7539 | 142.9746 | 9.717941e-05 | 0.09210355 | 0 | 0 | 0
12838 | 382955 | 2011-09-19 03:22 | 1920.967 | 7 | 1 | 0.6751344 | 3.965346 | 43.09706 | 43.62112 | 173.7762 | 142.9746 | 9.717941e-05 | 0.09210355 | 0 | 0 | 0
12839 | 382985 | 2011-09-19 03:22 | 1950.983 | 7 | 1 | 0.6749525 | 3.967614 | 43.10269 | 43.62112 | 173.7985 | 142.9746 | 3.242493e-05 | 0.09210355 | 0 | 0 | 0
12840 | 383015.1 | 2011-09-19 03:23 | 1980.998 | 7 | 1 | 0.6749525 | 3.970206 | 43.10832 | 43.62112 | 173.8208 | 142.9746 | 0.0001295567 | 0.09210355 | 0 | 0 | 0
12841 | 383045.1 | 2011-09-19 03:23 | 2011.013 | 7 | 1 | 0.6751344 | 3.972635 | 43.11394 | 43.62112 | 173.8432 | 142.9746 | 9.717941e-05 | 0.09210355 | 0 | 0 | 0
12842 | 383075.1 | 2011-09-19 03:24 | 2041.028 | 7 | 1 | 0.6749525 | 3.975065 | 43.11957 | 43.62112 | 173.8656 | 142.9746 | 6.480217e-05 | 0.09210355 | 0 | 0 | 0
12843 | 383105.1 | 2011-09-19 03:24 | 2071.043 | 7 | 1 | 0.6749525 | 3.977494 | 43.1252 | 43.62112 | 173.8879 | 142.9746 | 6.480217e-05 | 0.09210355 | 0 | 0 | 0
12844 | 383135.1 | 2011-09-19 03:25 | 2101.058 | 7 | 1 | 0.6747706 | 3.979924 | 43.13083 | 43.62112 | 173.9103 | 142.9746 | 0 | 0.09210355 | 0 | 0 | 0
12845 | 383165.1 | 2011-09-19 03:25 | 2131.073 | 7 | 1 | 0.6747706 | 3.982677 | 43.13645 | 43.62112 | 173.9327 | 142.9746 | 9.717941e-05 | 0.09210355 | 0 | 0 | 0
12846 | 383195.1 | 2011-09-19 03:26 | 2161.088 | 7 | 1 | 0.6749525 | 3.985269 | 43.14208 | 43.62112 | 173.9552 | 142.9746 | 9.717941e-05 | 0.09210355 | 0 | 0 | 0
12847 | 383225.2 | 2011-09-19 03:26 | 2191.103 | 7 | 1 | 0.6749525 | 3.987699 | 43.14771 | 43.62112 | 173.9776 | 142.9746 | 3.237724e-05 | 0.09210355 | 0 | 0 | 0
12848 | 383255.2 | 2011-09-19 03:27 | 2221.119 | 7 | 1 | 0.6749525 | 3.99029 | 43.15334 | 43.62112 | 174 | 142.9746 | 6.480217e-05 | 0.09210355 | 0 | 0 | 0
12849 | 383285.2 | 2011-09-19 03:27 | 2251.134 | 7 | 1 | 0.6749525 | 3.993044 | 43.15896 | 43.62112 | 174.0225 | 142.9746 | 9.717941e-05 | 0.09210355 | 0 | 0 | 0
12850 | 383315.2 | 2011-09-19 03:28 | 2281.149 | 7 | 1 | 0.6749525 | 3.995473 | 43.16459 | 43.62112 | 174.045 | 142.9746 | 6.480217e-05 | 0.09210355 | 0 | 0 | 0
12851 | 383345.2 | 2011-09-19 03:28 | 2311.164 | 7 | 1 | 0.6747706 | 3.998065 | 43.17022 | 43.62112 | 174.0675 | 142.9746 | 3.242493e-05 | 0.09210355 | 0 | 0 | 0
12852 | 383375.2 | 2011-09-19 03:29 | 2341.179 | 7 | 1 | 0.6751344 | 4.000657 | 43.17585 | 43.62112 | 174.09 | 142.9746 | 3.242493e-05 | 0.09210355 | 0 | 0 | 0
12853 | 383405.2 | 2011-09-19 03:29 | 2371.194 | 7 | 1 | 0.6749525 | 4.00341 | 43.18147 | 43.62112 | 174.1125 | 142.9746 | 6.475449e-05 | 0.09210355 | 0 | 0 | 0
12854 | 383435.3 | 2011-09-19 03:30 | 2401.209 | 7 | 1 | 0.6749525 | 4.006164 | 43.1871 | 43.62112 | 174.135 | 142.9746 | 6.484985e-05 | 0.09210355 | 0 | 0 | 0
12855 | 383465.3 | 2011-09-19 03:30 | 2431.224 | 7 | 1 | 0.6749525 | 4.008917 | 43.19273 | 43.62112 | 174.1576 | 142.9746 | 9.717941e-05 | 0.09210355 | 0 | 0 | 0
12856 | 383495.3 | 2011-09-19 03:31 | 2461.24 | 7 | 1 | 0.6749525 | 4.011508 | 43.19836 | 43.62112 | 174.1802 | 142.9746 | 6.475449e-05 | 0.09210355 | 0 | 0 | 0
12857 | 383525.3 | 2011-09-19 03:31 | 2491.255 | 7 | 1 | 0.6749525 | 4.014424 | 43.20398 | 43.62112 | 174.2027 | 142.9746 | 9.717941e-05 | 0.09210355 | 0 | 0 | 0
12858 | 383555.3 | 2011-09-19 03:32 | 2521.27 | 7 | 1 | 0.6747706 | 4.017015 | 43.20961 | 43.62112 | 174.2253 | 142.9746 | 6.475449e-05 | 0.09210355 | 0 | 0 | 0
12859 | 383585.3 | 2011-09-19 03:32 | 2551.285 | 7 | 1 | 0.6749525 | 4.019769 | 43.21524 | 43.62112 | 174.248 | 142.9746 | 6.475449e-05 | 0.09210355 | 0 | 0 | 0
12860 | 383615.4 | 2011-09-19 03:33 | 2581.3 | 7 | 1 | 0.6749525 | 4.022685 | 43.22087 | 43.62112 | 174.2706 | 142.9746 | 9.717941e-05 | 0.09210355 | 0 | 0 | 0
12861 | 383645.4 | 2011-09-19 03:33 | 2611.315 | 7 | 1 | 0.6749525 | 4.0256 | 43.22649 | 43.62112 | 174.2932 | 142.9746 | 9.727478e-05 | 0.09210355 | 0 | 0 | 0
12862 | 383675.4 | 2011-09-19 03:34 | 2641.33 | 7 | 1 | 0.6749525 | 4.028354 | 43.23212 | 43.62112 | 174.3159 | 142.9746 | 9.717941e-05 | 0.09210355 | 0 | 0 | 0
12863 | 383705.4 | 2011-09-19 03:34 | 2671.345 | 7 | 1 | 0.6749525 | 4.031107 | 43.23775 | 43.62112 | 174.3386 | 142.9746 | 6.484985e-05 | 0.09210355 | 0 | 0 | 0
12864 | 383735.4 | 2011-09-19 03:35 | 2701.361 | 7 | 1 | 0.6749525 | 4.034023 | 43.24338 | 43.62112 | 174.3613 | 142.9746 | 6.475449e-05 | 0.09210355 | 0 | 0 | 0
12865 | 383765.4 | 2011-09-19 03:35 | 2731.375 | 7 | 1 | 0.6751344 | 4.036777 | 43.24901 | 43.62112 | 174.384 | 142.9746 | 6.484985e-05 | 0.09210355 | 0 | 0 | 0
12866 | 383795.4 | 2011-09-19 03:36 | 2761.391 | 7 | 1 | 0.6749525 | 4.039854 | 43.25463 | 43.62112 | 174.4067 | 142.9746 | 6.475449e-05 | 0.09210355 | 0 | 0 | 0
12867 | 383825.5 | 2011-09-19 03:36 | 2791.408 | 7 | 1 | 0.6751344 | 4.042607 | 43.26026 | 43.62112 | 174.4294 | 142.9746 | 6.475449e-05 | 0.09210355 | 0 | 0 | 0
12868 | 383855.5 | 2011-09-19 03:37 | 2821.421 | 7 | 1 | 0.6749525 | 4.045523 | 43.26589 | 43.62112 | 174.4522 | 142.9746 | 6.475449e-05 | 0.09210355 | 0 | 0 | 0
12869 | 383885.5 | 2011-09-19 03:37 | 2851.436 | 7 | 1 | 0.6749525 | 4.0486 | 43.27152 | 43.62112 | 174.475 | 142.9746 | 9.717941e-05 | 0.09210355 | 0 | 0 | 0
12870 | 383915.5 | 2011-09-19 03:38 | 2881.451 | 7 | 1 | 0.6747706 | 4.051354 | 43.27714 | 43.62112 | 174.4978 | 142.9746 | 3.242493e-05 | 0.09210355 | 0 | 0 | 0
12871 | 383945.5 | 2011-09-19 03:38 | 2911.466 | 7 | 1 | 0.6747706 | 4.054431 | 43.28277 | 43.62112 | 174.5206 | 142.9746 | 6.484985e-05 | 0.09210355 | 0 | 0 | 0
12872 | 383975.5 | 2011-09-19 03:39 | 2941.481 | 7 | 1 | 0.6749525 | 4.057509 | 43.2884 | 43.62112 | 174.5434 | 142.9746 | 6.484985e-05 | 0.09210355 | 0 | 0 | 0
12873 | 384005.6 | 2011-09-19 03:39 | 2971.496 | 7 | 1 | 0.6751344 | 4.060748 | 43.29402 | 43.62112 | 174.5662 | 142.9746 | 9.717941e-05 | 0.09210355 | 0 | 0 | 0
12874 | 384035.6 | 2011-09-19 03:40 | 3001.512 | 7 | 1 | 0.6747706 | 4.063502 | 43.29965 | 43.62112 | 174.5891 | 142.9746 | 9.717941e-05 | 0.09210355 | 0 | 0 | 0
12875 | 384065.6 | 2011-09-19 03:40 | 3031.527 | 7 | 1 | 0.6751344 | 4.066741 | 43.30528 | 43.62112 | 174.612 | 142.9746 | 9.717941e-05 | 0.09210355 | 0 | 0 | 0
12876 | 384095.6 | 2011-09-19 03:41 | 3061.542 | 7 | 1 | 0.6749525 | 4.069818 | 43.3109 | 43.62112 | 174.6349 | 142.9746 | 9.717941e-05 | 0.09210355 | 0 | 0 | 0
12877 | 384125.6 | 2011-09-19 03:41 | 3091.557 | 7 | 1 | 0.6747706 | 4.072896 | 43.31653 | 43.62112 | 174.6578 | 142.9746 | 9.717941e-05 | 0.09210355 | 0 | 0 | 0
12878 | 384155.6 | 2011-09-19 03:42 | 3121.572 | 7 | 1 | 0.6749525 | 4.076136 | 43.32216 | 43.62112 | 174.6807 | 142.9746 | 9.717941e-05 | 0.09210355 | 0 | 0 | 0
12879 | 384185.6 | 2011-09-19 03:42 | 3151.587 | 7 | 1 | 0.6749525 | 4.079213 | 43.32779 | 43.62112 | 174.7036 | 142.9746 | 6.475449e-05 | 0.09210355 | 0 | 0 | 0
12880 | 384215.7 | 2011-09-19 03:43 | 3181.602 | 7 | 1 | 0.6747706 | 4.082453 | 43.33341 | 43.62112 | 174.7266 | 142.9746 | 6.484985e-05 | 0.09210355 | 0 | 0 | 0
12881 | 384245.7 | 2011-09-19 03:43 | 3211.617 | 7 | 1 | 0.6749525 | 4.08553 | 43.33904 | 43.62112 | 174.7496 | 142.9746 | 6.475449e-05 | 0.09210355 | 0 | 0 | 0
12882 | 384275.7 | 2011-09-19 03:44 | 3241.632 | 7 | 1 | 0.6751344 | 4.088932 | 43.34467 | 43.62112 | 174.7726 | 142.9746 | 9.717941e-05 | 0.09210355 | 0 | 0 | 0
12883 | 384305.7 | 2011-09-19 03:44 | 3271.648 | 7 | 1 | 0.6749525 | 4.092333 | 43.3503 | 43.62112 | 174.7956 | 142.9746 | 9.717941e-05 | 0.09210355 | 0 | 0 | 0
12884 | 384335.7 | 2011-09-19 03:45 | 3301.663 | 7 | 1 | 0.6749525 | 4.095572 | 43.35592 | 43.62112 | 174.8186 | 142.9746 | 9.717941e-05 | 0.09210355 | 0 | 0 | 0
12885 | 384365.7 | 2011-09-19 03:45 | 3331.678 | 7 | 1 | 0.6747706 | 4.098812 | 43.36155 | 43.62112 | 174.8417 | 142.9746 | 6.475449e-05 | 0.09210355 | 0 | 0 | 0
12886 | 384395.7 | 2011-09-19 03:46 | 3361.693 | 7 | 1 | 0.6749525 | 4.102213 | 43.36718 | 43.62112 | 174.8648 | 142.9746 | 9.717941e-05 | 0.09210355 | 0 | 0 | 0
12887 | 384425.8 | 2011-09-19 03:46 | 3391.708 | 7 | 1 | 0.6749525 | 4.105777 | 43.37281 | 43.62112 | 174.8879 | 142.9746 | 0.0001296043 | 0.09210355 | 0 | 0 | 0
12888 | 384455.8 | 2011-09-19 03:47 | 3421.723 | 7 | 1 | 0.6751344 | 4.10934 | 43.37843 | 43.62112 | 174.911 | 142.9746 | 0.0001296043 | 0.09210355 | 0 | 0 | 0
12889 | 384485.8 | 2011-09-19 03:47 | 3451.738 | 7 | 1 | 0.6751344 | 4.112579 | 43.38406 | 43.62112 | 174.9341 | 142.9746 | 9.717941e-05 | 0.09210355 | 0 | 0 | 0
12890 | 384515.8 | 2011-09-19 03:48 | 3481.754 | 7 | 1 | 0.6749525 | 4.115981 | 43.38969 | 43.62112 | 174.9573 | 142.9746 | 9.727478e-05 | 0.09210355 | 0 | 0 | 0
12891 | 384545.8 | 2011-09-19 03:48 | 3511.769 | 7 | 1 | 0.6751344 | 4.119382 | 43.39532 | 43.62112 | 174.9805 | 142.9746 | 3.242493e-05 | 0.09210355 | 0 | 0 | 0
12892 | 384575.8 | 2011-09-19 03:49 | 3541.784 | 7 | 1 | 0.6749525 | 4.123107 | 43.40094 | 43.62112 | 175.0036 | 142.9746 | 9.717941e-05 | 0.09210355 | 0 | 0 | 0
12893 | 384605.9 | 2011-09-19 03:49 | 3571.799 | 7 | 1 | 0.6749525 | 4.126671 | 43.40657 | 43.62112 | 175.0269 | 142.9746 | 9.717941e-05 | 0.09210355 | 0 | 0 | 0
12894 | 384635.9 | 2011-09-19 03:50 | 3601.814 | 7 | 1 | 0.6749525 | 4.130073 | 43.4122 | 43.62112 | 175.0501 | 142.9746 | 6.484985e-05 | 0.09210355 | 0 | 0 | 0
12895 | 384665.9 | 2011-09-19 03:50 | 3631.829 | 7 | 1 | 0.6751344 | 4.133798 | 43.41783 | 43.62112 | 175.0733 | 142.9746 | 9.717941e-05 | 0.09210355 | 0 | 0 | 0
12896 | 384695.9 | 2011-09-19 03:51 | 3661.844 | 7 | 1 | 0.6749525 | 4.137523 | 43.42346 | 43.62112 | 175.0966 | 142.9746 | 9.717941e-05 | 0.09210355 | 0 | 0 | 0
12897 | 384725.9 | 2011-09-19 03:51 | 3691.859 | 7 | 1 | 0.6749525 | 4.141087 | 43.42908 | 43.62112 | 175.1199 | 142.9746 | 0.0001296043 | 0.09210355 | 0 | 0 | 0
12898 | 384755.9 | 2011-09-19 03:52 | 3721.874 | 7 | 1 | 0.6749525 | 4.144812 | 43.43471 | 43.62112 | 175.1432 | 142.9746 | 0.0001296043 | 0.09210355 | 0 | 0 | 0
12899 | 384785.9 | 2011-09-19 03:52 | 3751.889 | 7 | 1 | 0.6749525 | 4.148537 | 43.44034 | 43.62112 | 175.1666 | 142.9746 | 6.475449e-05 | 0.09210355 | 0 | 0 | 0
12900 | 384816 | 2011-09-19 03:53 | 3781.905 | 7 | 1 | 0.6749525 | 4.152263 | 43.44597 | 43.62112 | 175.1899 | 142.9746 | 6.475449e-05 | 0.09210355 | 0 | 0 | 0
12901 | 384846 | 2011-09-19 03:53 | 3811.92 | 7 | 1 | 0.6749525 | 4.15615 | 43.45159 | 43.62112 | 175.2133 | 142.9746 | 9.717941e-05 | 0.09210355 | 0 | 0 | 0
12902 | 384876 | 2011-09-19 03:54 | 3841.935 | 7 | 1 | 0.6751344 | 4.159875 | 43.45722 | 43.62112 | 175.2367 | 142.9746 | 9.717941e-05 | 0.09210355 | 0 | 0 | 0
12903 | 384906 | 2011-09-19 03:54 | 3871.95 | 7 | 1 | 0.6751344 | 4.163763 | 43.46285 | 43.62112 | 175.2601 | 142.9746 | 0.000129509 | 0.09210355 | 0 | 0 | 0
12904 | 384936 | 2011-09-19 03:55 | 3901.965 | 7 | 1 | 0.6749525 | 4.167488 | 43.46848 | 43.62112 | 175.2836 | 142.9746 | 9.717941e-05 | 0.09210355 | 0 | 0 | 0
12905 | 384966 | 2011-09-19 03:55 | 3931.98 | 7 | 1 | 0.6747706 | 4.171214 | 43.4741 | 43.62112 | 175.307 | 142.9746 | 6.484985e-05 | 0.09210355 | 0 | 0 | 0
12906 | 384996.1 | 2011-09-19 03:56 | 3961.995 | 7 | 1 | 0.6749525 | 4.175263 | 43.47973 | 43.62112 | 175.3305 | 142.9746 | 0.0001296043 | 0.09210355 | 0 | 0 | 0
12907 | 385026.1 | 2011-09-19 03:56 | 3992.01 | 7 | 1 | 0.6751344 | 4.17915 | 43.48536 | 43.62112 | 175.354 | 142.9746 | 0.0001296043 | 0.09210355 | 0 | 0 | 0
12908 | 385056.1 | 2011-09-19 03:57 | 4022.026 | 7 | 1 | 0.6747706 | 4.183037 | 43.49099 | 43.62112 | 175.3775 | 142.9746 | 0.000129509 | 0.09210355 | 0 | 0 | 0
12909 | 385086.1 | 2011-09-19 03:57 | 4052.041 | 7 | 1 | 0.6749525 | 4.186925 | 43.49661 | 43.62112 | 175.4011 | 142.9746 | 9.717941e-05 | 0.09210355 | 0 | 0 | 0
12910 | 385116.1 | 2011-09-19 03:58 | 4082.056 | 7 | 1 | 0.6749525 | 4.190812 | 43.50224 | 43.62112 | 175.4247 | 142.9746 | 9.717941e-05 | 0.09210355 | 0 | 0 | 0
12911 | 385146.1 | 2011-09-19 03:58 | 4112.071 | 7 | 1 | 0.6747706 | 4.194699 | 43.50787 | 43.62112 | 175.4483 | 142.9746 | 6.475449e-05 | 0.09210355 | 0 | 0 | 0
12912 | 385176.1 | 2011-09-19 03:59 | 4142.086 | 7 | 1 | 0.6751344 | 4.198911 | 43.5135 | 43.62112 | 175.4719 | 142.9746 | 9.717941e-05 | 0.09210355 | 0 | 0 | 0
12913 | 385183.6 | 2011-09-19 03:59 | 4149.555 | 7 | 1 | 0.6749525 | 4.200045 | 43.5149 | 43.62112 | 175.4778 | 142.9746 | 0.0001296043 | 0.09210355 | 0 | 0 | 0
12914 | 385213.6 | 2011-09-19 03:59 | 30.01535 | 8 | 1 | 0.6409329 | 4.200207 | 43.52039 | 43.62112 | 175.5009 | 142.9746 | -3.232956e-05 | 0.09210355 | 0 | 0 | 0
12915 | 385243.7 | 2011-09-19 04:00 | 60.03024 | 8 | 1 | 0.6114613 | 4.200207 | 43.52561 | 43.62112 | 175.5228 | 142.9746 | 0 | 0.09210355 | 0 | 0 | 0
12916 | 385273.7 | 2011-09-19 04:00 | 90.04538 | 8 | 1 | 0.5854462 | 4.200207 | 43.5306 | 43.62112 | 175.5437 | 142.9746 | -3.232956e-05 | 0.09210355 | 0 | 0 | 0
12917 | 385303.7 | 2011-09-19 04:01 | 120.0606 | 8 | 1 | 0.5616143 | 4.200207 | 43.53538 | 43.62112 | 175.5638 | 142.9746 | 0 | 0.09210355 | 0 | 0 | 0
12918 | 385333.7 | 2011-09-19 04:01 | 150.0756 | 8 | 1 | 0.5397835 | 4.200207 | 43.53997 | 43.62112 | 175.5831 | 142.9746 | 0 | 0.09210355 | 0 | 0 | 0
12919 | 385363.7 | 2011-09-19 04:02 | 180.0907 | 8 | 1 | 0.5183166 | 4.200368 | 43.54439 | 43.62112 | 175.6016 | 142.9746 | 3.232956e-05 | 0.09210355 | 0 | 0 | 0
12920 | 385393.7 | 2011-09-19 04:02 | 210.1058 | 8 | 1 | 0.498305 | 4.200368 | 43.54862 | 43.62112 | 175.6194 | 142.9746 | 3.232956e-05 | 0.09210355 | 0 | 0 | 0
12921 | 385423.7 | 2011-09-19 04:03 | 240.121 | 8 | 1 | 0.4792031 | 4.200207 | 43.5527 | 43.62112 | 175.6365 | 142.9746 | 3.242493e-05 | 0.09210355 | 0 | 0 | 0
12922 | 385453.8 | 2011-09-19 04:03 | 270.136 | 8 | 1 | 0.4613746 | 4.200207 | 43.55662 | 43.62112 | 175.653 | 142.9746 | 0 | 0.09210355 | 0 | 0 | 0
12923 | 385483.8 | 2011-09-19 04:04 | 300.1511 | 8 | 1 | 0.4440919 | 4.200368 | 43.56039 | 43.62112 | 175.6689 | 142.9746 | 3.232956e-05 | 0.09210355 | 0 | 0 | 0
12924 | 385513.8 | 2011-09-19 04:04 | 330.1666 | 8 | 1 | 0.4280827 | 4.200207 | 43.56403 | 43.62112 | 175.6841 | 142.9746 | 0 | 0.09210355 | 0 | 0 | 0
12925 | 385543.8 | 2011-09-19 04:05 | 360.1813 | 8 | 1 | 0.4126192 | 4.200207 | 43.56753 | 43.62112 | 175.6988 | 142.9746 | 0 | 0.09210355 | 0 | 0 | 0
12926 | 385573.8 | 2011-09-19 04:05 | 390.1966 | 8 | 1 | 0.3975196 | 4.200368 | 43.57091 | 43.62112 | 175.713 | 142.9746 | 3.232956e-05 | 0.09210355 | 0 | 0 | 0
12927 | 385603.8 | 2011-09-19 04:06 | 420.2117 | 8 | 1 | 0.3835115 | 4.200207 | 43.57416 | 43.62112 | 175.7267 | 142.9746 | 0 | 0.09210355 | 0 | 0 | 0
12928 | 385633.9 | 2011-09-19 04:06 | 450.2268 | 8 | 1 | 0.3698672 | 4.200207 | 43.5773 | 43.62112 | 175.7399 | 142.9746 | 0 | 0.09210355 | 0 | 0 | 0
12929 | 385663.9 | 2011-09-19 04:07 | 480.2417 | 8 | 1 | 0.3567688 | 4.200045 | 43.58033 | 43.62112 | 175.7526 | 142.9746 | -3.242493e-05 | 0.09210355 | 0 | 0 | 0
12930 | 385693.9 | 2011-09-19 04:07 | 510.2568 | 8 | 1 | 0.344216 | 4.200207 | 43.58325 | 43.62112 | 175.7649 | 142.9746 | 0 | 0.09210355 | 0 | 0 | 0
12931 | 385723.9 | 2011-09-19 04:08 | 540.2721 | 8 | 1 | 0.332573 | 4.200207 | 43.58607 | 43.62112 | 175.7767 | 142.9746 | 0 | 0.09210355 | 0 | 0 | 0
12932 | 385753.9 | 2011-09-19 04:08 | 570.287 | 8 | 1 | 0.3209299 | 4.200207 | 43.5888 | 43.62112 | 175.7882 | 142.9746 | 3.242493e-05 | 0.09210355 | 0 | 0 | 0
12933 | 385783.9 | 2011-09-19 04:09 | 600.3021 | 8 | 1 | 0.3103783 | 4.200207 | 43.59143 | 43.62112 | 175.7992 | 142.9746 | 3.242493e-05 | 0.09210355 | 0 | 0 | 0
12934 | 385813.9 | 2011-09-19 04:09 | 630.3172 | 8 | 1 | 0.3000087 | 4.200045 | 43.59397 | 43.62112 | 175.8099 | 142.9746 | -3.242493e-05 | 0.09210355 | 0 | 0 | 0
12935 | 385844 | 2011-09-19 04:10 | 660.3323 | 8 | 1 | 0.2901849 | 4.200045 | 43.59643 | 43.62112 | 175.8202 | 142.9746 | -3.242493e-05 | 0.09210355 | 0 | 0 | 0
12936 | 385874 | 2011-09-19 04:10 | 690.3474 | 8 | 1 | 0.2807249 | 4.200207 | 43.59881 | 43.62112 | 175.8302 | 142.9746 | 3.242493e-05 | 0.09210355 | 0 | 0 | 0
12937 | 385904 | 2011-09-19 04:11 | 720.3625 | 8 | 1 | 0.2712649 | 4.200045 | 43.60111 | 43.62112 | 175.8399 | 142.9746 | -3.242493e-05 | 0.09210355 | 0 | 0 | 0
12938 | 385934 | 2011-09-19 04:11 | 750.3775 | 8 | 1 | 0.2625325 | 4.200045 | 43.60334 | 43.62112 | 175.8492 | 142.9746 | -3.242493e-05 | 0.09210355 | 0 | 0 | 0
12939 | 385964 | 2011-09-19 04:12 | 780.3926 | 8 | 1 | 0.254346 | 4.200207 | 43.60549 | 43.62112 | 175.8583 | 142.9746 | 3.242493e-05 | 0.09210355 | 0 | 0 | 0
12940 | 385994 | 2011-09-19 04:12 | 810.4077 | 8 | 1 | 0.2461594 | 4.200045 | 43.60758 | 43.62112 | 175.867 | 142.9746 | 0 | 0.09210355 | 0 | 0 | 0
12941 | 386024 | 2011-09-19 04:13 | 840.4228 | 8 | 1 | 0.2385187 | 4.200207 | 43.6096 | 43.62112 | 175.8755 | 142.9746 | 3.242493e-05 | 0.09210355 | 0 | 0 | 0
12942 | 386054.1 | 2011-09-19 04:13 | 870.4379 | 8 | 1 | 0.230696 | 4.200045 | 43.61155 | 43.62112 | 175.8837 | 142.9746 | -3.242493e-05 | 0.09210355 | 0 | 0 | 0
12943 | 386084.1 | 2011-09-19 04:14 | 900.4529 | 8 | 1 | 0.2237829 | 4.200207 | 43.61345 | 43.62112 | 175.8917 | 142.9746 | 3.242493e-05 | 0.09210355 | 0 | 0 | 0
12944 | 386114.1 | 2011-09-19 04:14 | 930.468 | 8 | 1 | 0.2166879 | 4.200207 | 43.61528 | 43.62112 | 175.8994 | 142.9746 | 3.242493e-05 | 0.09210355 | 0 | 0 | 0
12945 | 386144.1 | 2011-09-19 04:15 | 960.483 | 8 | 1 | 0.2101386 | 4.200045 | 43.61706 | 43.62112 | 175.9069 | 142.9746 | -3.242493e-05 | 0.09210355 | 0 | 0 | 0
12946 | 386174.1 | 2011-09-19 04:15 | 990.4982 | 8 | 1 | 0.2037713 | 4.200045 | 43.61879 | 43.62112 | 175.9141 | 142.9746 | 0 | 0.09210355 | 0 | 0 | 0
12947 | 386204.1 | 2011-09-19 04:16 | 1020.513 | 8 | 1 | 0.1977679 | 4.200045 | 43.62046 | 43.62112 | 175.9212 | 142.9746 | -3.242493e-05 | 0.09210355 | 0 | 0 | 0
12948 | 386234.2 | 2011-09-19 04:16 | 1050.528 | 8 | 1 | 0.1917644 | 4.200207 | 43.62209 | 43.62112 | 175.928 | 142.9746 | 0 | 0.09210355 | 0 | 0 | 0
12949 | 386264.2 | 2011-09-19 04:17 | 1080.543 | 8 | 1 | 0.1861248 | 4.200207 | 43.62366 | 43.62112 | 175.9346 | 142.9746 | 0 | 0.09210355 | 0 | 0 | 0
12950 | 386294.2 | 2011-09-19 04:17 | 1110.559 | 8 | 1 | 0.180849 | 4.200207 | 43.62519 | 43.62112 | 175.941 | 142.9746 | 3.242493e-05 | 0.09210355 | 0 | 0 | 0
12951 | 386324.2 | 2011-09-19 04:18 | 1140.573 | 8 | 1 | 0.1753913 | 4.199883 | 43.62668 | 43.62112 | 175.9473 | 142.9746 | 0 | 0.09210355 | 0 | 0 | 0
12952 | 386354.2 | 2011-09-19 04:18 | 1170.589 | 8 | 1 | 0.1702975 | 4.200045 | 43.62812 | 43.62112 | 175.9533 | 142.9746 | 0 | 0.09210355 | 0 | 0 | 0
12953 | 386384.2 | 2011-09-19 04:19 | 1200.604 | 8 | 1 | 0.1653855 | 4.200045 | 43.62952 | 43.62112 | 175.9592 | 142.9746 | -3.242493e-05 | 0.09210355 | 0 | 0 | 0
12954 | 386414.2 | 2011-09-19 04:19 | 1230.619 | 8 | 1 | 0.1604736 | 4.200045 | 43.63088 | 43.62112 | 175.9649 | 142.9746 | -3.242493e-05 | 0.09210355 | 0 | 0 | 0
12955 | 386444.3 | 2011-09-19 04:20 | 1260.634 | 8 | 1 | 0.1562894 | 4.200045 | 43.6322 | 43.62112 | 175.9705 | 142.9746 | -3.242493e-05 | 0.09210355 | 0 | 0 | 0
12956 | 386474.3 | 2011-09-19 04:20 | 1290.649 | 8 | 1 | 0.1517413 | 4.200207 | 43.63348 | 43.62112 | 175.9758 | 142.9746 | 6.484985e-05 | 0.09210355 | 0 | 0 | 0
12957 | 386504.3 | 2011-09-19 04:21 | 1320.664 | 8 | 1 | 0.1479209 | 4.200045 | 43.63473 | 43.62112 | 175.9811 | 142.9746 | 0 | 0.09210355 | 0 | 0 | 0
12958 | 386534.3 | 2011-09-19 04:21 | 1350.679 | 8 | 1 | 0.143009 | 4.199883 | 43.63594 | 43.62112 | 175.9862 | 142.9746 | -6.484985e-05 | 0.09210355 | 0 | 0 | 0
12959 | 386564.3 | 2011-09-19 04:22 | 1380.694 | 8 | 1 | 0.1393705 | 4.199883 | 43.63712 | 43.62112 | 175.9911 | 142.9746 | -3.242493e-05 | 0.09210355 | 0 | 0 | 0
12960 | 386594.3 | 2011-09-19 04:22 | 1410.709 | 8 | 1 | 0.1355501 | 4.200045 | 43.63827 | 43.62112 | 175.9959 | 142.9746 | 0 | 0.09210355 | 0 | 0 | 0
12961 | 386624.4 | 2011-09-19 04:23 | 1440.727 | 8 | 1 | 0.1319117 | 4.200045 | 43.63938 | 43.62112 | 176.0006 | 142.9746 | 0 | 0.09210355 | 0 | 0 | 0
12962 | 386654.4 | 2011-09-19 04:23 | 1470.739 | 8 | 1 | 0.1284551 | 4.200045 | 43.64047 | 43.62112 | 176.0052 | 142.9746 | -3.242493e-05 | 0.09210355 | 0 | 0 | 0
12963 | 386684.4 | 2011-09-19 04:24 | 1500.754 | 8 | 1 | 0.1248166 | 4.200045 | 43.64152 | 43.62112 | 176.0096 | 142.9746 | -3.242493e-05 | 0.09210355 | 0 | 0 | 0
12964 | 386714.4 | 2011-09-19 04:24 | 1530.769 | 8 | 1 | 0.1213601 | 4.200045 | 43.64255 | 43.62112 | 176.0139 | 142.9746 | 6.475449e-05 | 0.09210355 | 0 | 0 | 0
12965 | 386744.4 | 2011-09-19 04:25 | 1560.784 | 8 | 1 | 0.1184493 | 4.199883 | 43.64355 | 43.62112 | 176.0181 | 142.9746 | -3.242493e-05 | 0.09210355 | 0 | 0 | 0
12966 | 386774.4 | 2011-09-19 04:25 | 1590.799 | 8 | 1 | 0.1153566 | 4.200045 | 43.64452 | 43.62112 | 176.0222 | 142.9746 | 0 | 0.09210355 | 0 | 0 | 0
12967 | 386804.4 | 2011-09-19 04:26 | 1620.814 | 8 | 1 | 0.1124459 | 4.200045 | 43.64547 | 43.62112 | 176.0262 | 142.9746 | 0 | 0.09210355 | 0 | 0 | 0
12968 | 386834.5 | 2011-09-19 04:26 | 1650.829 | 8 | 1 | 0.1093532 | 4.200045 | 43.6464 | 43.62112 | 176.0301 | 142.9746 | 0 | 0.09210355 | 0 | 0 | 0
12969 | 386864.5 | 2011-09-19 04:27 | 1680.844 | 8 | 1 | 0.1068062 | 4.200045 | 43.6473 | 43.62112 | 176.0339 | 142.9746 | 3.242493e-05 | 0.09210355 | 0 | 0 | 0
12970 | 386894.5 | 2011-09-19 04:27 | 1710.86 | 8 | 1 | 0.1040774 | 4.200045 | 43.64818 | 43.62112 | 176.0376 | 142.9746 | 3.242493e-05 | 0.09210355 | 0 | 0 | 0
12971 | 386924.5 | 2011-09-19 04:28 | 1740.875 | 8 | 1 | 0.1015305 | 4.200045 | 43.64904 | 43.62112 | 176.0412 | 142.9746 | 0 | 0.09210355 | 0 | 0 | 0
12972 | 386954.5 | 2011-09-19 04:28 | 1770.89 | 8 | 1 | 0.09880163 | 4.200207 | 43.64987 | 43.62112 | 176.0447 | 142.9746 | 3.242493e-05 | 0.09210355 | 0 | 0 | 0
12973 | 386984.5 | 2011-09-19 04:29 | 1800.905 | 8 | 1 | 0.09661855 | 4.200045 | 43.65069 | 43.62112 | 176.0481 | 142.9746 | 3.242493e-05 | 0.09210355 | 0 | 0 | 0
12974 | 387014.5 | 2011-09-19 04:29 | 1830.92 | 8 | 1 | 0.09425355 | 4.200045 | 43.65148 | 43.62112 | 176.0514 | 142.9746 | 0 | 0.09210355 | 0 | 0 | 0
12975 | 387044.6 | 2011-09-19 04:30 | 1860.935 | 8 | 1 | 0.09188855 | 4.200045 | 43.65226 | 43.62112 | 176.0547 | 142.9746 | 0 | 0.09210355 | 0 | 0 | 0
12976 | 387074.6 | 2011-09-19 04:30 | 1890.95 | 8 | 1 | 0.08952355 | 4.199883 | 43.65301 | 43.62112 | 176.0579 | 142.9746 | -3.242493e-05 | 0.09210355 | 0 | 0 | 0
12977 | 387104.6 | 2011-09-19 04:31 | 1920.965 | 8 | 1 | 0.08734047 | 4.199883 | 43.65375 | 43.62112 | 176.061 | 142.9746 | -3.242493e-05 | 0.09210355 | 0 | 0 | 0
12978 | 387134.6 | 2011-09-19 04:31 | 1950.98 | 8 | 1 | 0.08515739 | 4.199883 | 43.65447 | 43.62112 | 176.064 | 142.9746 | -3.242493e-05 | 0.09210355 | 0 | 0 | 0
12979 | 387164.6 | 2011-09-19 04:32 | 1980.995 | 8 | 1 | 0.08315623 | 4.200045 | 43.65517 | 43.62112 | 176.0669 | 142.9746 | 0 | 0.09210355 | 0 | 0 | 0
12980 | 387194.6 | 2011-09-19 04:32 | 2011.01 | 8 | 1 | 0.08115508 | 4.200045 | 43.65586 | 43.62112 | 176.0698 | 142.9746 | 0 | 0.09210355 | 0 | 0 | 0
12981 | 387224.6 | 2011-09-19 04:33 | 2041.025 | 8 | 1 | 0.07933585 | 4.200045 | 43.65653 | 43.62112 | 176.0726 | 142.9746 | 0 | 0.09210355 | 0 | 0 | 0
12982 | 387254.7 | 2011-09-19 04:33 | 2071.04 | 8 | 1 | 0.07769854 | 4.200045 | 43.65718 | 43.62112 | 176.0754 | 142.9746 | -3.242493e-05 | 0.09210355 | 0 | 0 | 0
12983 | 387284.7 | 2011-09-19 04:34 | 2101.055 | 8 | 1 | 0.07569738 | 4.200045 | 43.65782 | 43.62112 | 176.0781 | 142.9746 | -3.242493e-05 | 0.09210355 | 0 | 0 | 0
12984 | 387314.7 | 2011-09-19 04:34 | 2131.07 | 8 | 1 | 0.07406007 | 4.200045 | 43.65844 | 43.62112 | 176.0807 | 142.9746 | -3.242493e-05 | 0.09210355 | 0 | 0 | 0
12985 | 387344.7 | 2011-09-19 04:35 | 2161.085 | 8 | 1 | 0.07224084 | 4.199883 | 43.65905 | 43.62112 | 176.0833 | 142.9746 | -3.242493e-05 | 0.09210355 | 0 | 0 | 0
12986 | 387374.7 | 2011-09-19 04:35 | 2191.1 | 8 | 1 | 0.07078545 | 4.200045 | 43.65965 | 43.62112 | 176.0858 | 142.9746 | 0 | 0.09210355 | 0 | 0 | 0
12987 | 387404.7 | 2011-09-19 04:36 | 2221.115 | 8 | 1 | 0.06933007 | 4.200045 | 43.66023 | 43.62112 | 176.0882 | 142.9746 | 0 | 0.09210355 | 0 | 0 | 0
12988 | 387434.8 | 2011-09-19 04:36 | 2251.13 | 8 | 1 | 0.06751084 | 4.200045 | 43.6608 | 43.62112 | 176.0906 | 142.9746 | 0 | 0.09210355 | 0 | 0 | 0
12989 | 387464.8 | 2011-09-19 04:37 | 2281.145 | 8 | 1 | 0.06623737 | 4.200045 | 43.66136 | 43.62112 | 176.0929 | 142.9746 | 0 | 0.09210355 | 0 | 0 | 0
12990 | 387494.8 | 2011-09-19 04:37 | 2311.16 | 8 | 1 | 0.06478199 | 4.200045 | 43.66191 | 43.62112 | 176.0952 | 142.9746 | 0 | 0.09210355 | 0 | 0 | 0
12991 | 387524.8 | 2011-09-19 04:38 | 2341.175 | 8 | 1 | 0.06350853 | 4.200045 | 43.66244 | 43.62112 | 176.0975 | 142.9746 | 0 | 0.09210355 | 0 | 0 | 0
12992 | 387554.8 | 2011-09-19 04:38 | 2371.19 | 8 | 1 | 0.06168929 | 4.199883 | 43.66296 | 43.62112 | 176.0997 | 142.9746 | -3.242493e-05 | 0.09210355 | 0 | 0 | 0
12993 | 387584.8 | 2011-09-19 04:39 | 2401.205 | 8 | 1 | 0.06059775 | 4.200045 | 43.66347 | 43.62112 | 176.1018 | 142.9746 | 0 | 0.09210355 | 0 | 0 | 0
12994 | 387614.8 | 2011-09-19 04:39 | 2431.22 | 8 | 1 | 0.05932429 | 4.200207 | 43.66397 | 43.62112 | 176.1039 | 142.9746 | 3.242493e-05 | 0.09210355 | 0 | 0 | 0
12995 | 387644.9 | 2011-09-19 04:40 | 2461.235 | 8 | 1 | 0.05805083 | 4.199883 | 43.66446 | 43.62112 | 176.1059 | 142.9746 | -3.242493e-05 | 0.09210355 | 0 | 0 | 0
12996 | 387674.9 | 2011-09-19 04:40 | 2491.251 | 8 | 1 | 0.05659544 | 4.199883 | 43.66494 | 43.62112 | 176.108 | 142.9746 | -6.484985e-05 | 0.09210355 | 0 | 0 | 0
12997 | 387704.9 | 2011-09-19 04:41 | 2521.265 | 8 | 1 | 0.0555039 | 4.200045 | 43.66541 | 43.62112 | 176.1099 | 142.9746 | 0 | 0.09210355 | 0 | 0 | 0
12998 | 387734.9 | 2011-09-19 04:41 | 2551.28 | 8 | 1 | 0.05441236 | 4.200207 | 43.66586 | 43.62112 | 176.1119 | 142.9746 | 3.242493e-05 | 0.09210355 | 0 | 0 | 0
12999 | 387764.9 | 2011-09-19 04:42 | 2581.295 | 8 | 1 | 0.05332082 | 4.199883 | 43.66631 | 43.62112 | 176.1137 | 142.9746 | -3.242493e-05 | 0.09210355 | 0 | 0 | 0
13000 | 387794.9 | 2011-09-19 04:42 | 2611.311 | 8 | 1 | 0.05204736 | 4.200045 | 43.66675 | 43.62112 | 176.1156 | 142.9746 | 0 | 0.09210355 | 0 | 0 | 0
13001 | 387824.9 | 2011-09-19 04:43 | 2641.326 | 8 | 1 | 0.05095582 | 4.199883 | 43.66719 | 43.62112 | 176.1174 | 142.9746 | -3.242493e-05 | 0.09210355 | 0 | 0 | 0
13002 | 387849.1 | 2011-09-19 04:43 | 2665.513 | 8 | 1 | 0.04986428 | 4.199883 | 43.66753 | 43.62112 | 176.1188 | 142.9746 | 0 | 0.09210355 | 0 | 0 | 0
13003 | 387879.1 | 2011-09-19 04:44 | 30.01535 | 9 | 1 | 0 | 4.194052 | 43.66753 | 43.62112 | 176.1188 | 142.9746 | -3.232956e-05 | 0.09210355 | 0 | 0 | 0
13004 | 387909.2 | 2011-09-19 04:44 | 60.03005 | 9 | 1 | 0 | 4.193242 | 43.66753 | 43.62112 | 176.1188 | 142.9746 | 0 | 0.09210355 | 0 | 0 | 0
13005 | 387939.2 | 2011-09-19 04:45 | 90.04526 | 9 | 1 | 0 | 4.192432 | 43.66753 | 43.62112 | 176.1188 | 142.9746 | 0 | 0.09210355 | 0 | 0 | 0
13006 | 387969.1 | 2011-09-19 04:45 | 120.0136 | 9 | 1 | 0 | 4.191946 | 43.66753 | 43.62112 | 176.1188 | 142.9746 | 0 | 0.09210355 | 0 | 0 | 0
13007 | 387969.2 | 2011-09-19 04:45 | 0.01551075 | 10 | 1 | 0.0009269321 | 4.19227 | 43.66753 | 43.62112 | 176.1188 | 142.9746 | 3.232956e-05 | 0.07949414 | 0 | 0 | 0
13008 | 387999.2 | 2011-09-19 04:46 | 30.01503 | 11 | 1 | -4.049958 | 3.683514 | 43.66753 | 43.65488 | 176.1188 | 143.1012 | -0.003012657 | 0.07949414 | 0 | 0 | 0
13009 | 388029.2 | 2011-09-19 04:46 | 60.03006 | 11 | 1 | -4.049958 | 3.58957 | 43.66753 | 43.68865 | 176.1188 | 143.2239 | -0.00207324 | 0.07949414 | 0 | 0 | 0
13010 | 388059.2 | 2011-09-19 04:47 | 90.04512 | 11 | 1 | -4.050139 | 3.525429 | 43.66753 | 43.72242 | 176.1188 | 143.344 | -0.001490116 | 0.07949414 | 0 | 0 | 0
13011 | 388089.2 | 2011-09-19 04:47 | 120.0602 | 11 | 1 | -4.049958 | 3.478295 | 43.66753 | 43.75619 | 176.1188 | 143.4622 | -0.001133823 | 0.07949414 | 0 | 0 | 0
13012 | 388119.2 | 2011-09-19 04:48 | 150.0753 | 11 | 1 | -4.049958 | 3.439584 | 43.66753 | 43.78995 | 176.1188 | 143.579 | -0.001004219 | 0.07949414 | 0 | 0 | 0
13013 | 388149.2 | 2011-09-19 04:48 | 180.0901 | 11 | 1 | -4.049958 | 3.405894 | 43.66753 | 43.82372 | 176.1188 | 143.6945 | -0.0008098602 | 0.07949414 | 0 | 0 | 0
13014 | 388179.3 | 2011-09-19 04:49 | 210.1053 | 11 | 1 | -4.050139 | 3.375281 | 43.66753 | 43.85748 | 176.1188 | 143.809 | -0.000777483 | 0.07949414 | 0 | 0 | 0
13015 | 388209.3 | 2011-09-19 04:49 | 240.1202 | 11 | 1 | -4.049958 | 3.347583 | 43.66753 | 43.89125 | 176.1188 | 143.9225 | -0.0007126808 | 0.07949414 | 0 | 0 | 0
13016 | 388239.3 | 2011-09-19 04:50 | 270.1352 | 11 | 1 | -4.049776 | 3.322478 | 43.66753 | 43.92502 | 176.1188 | 144.0351 | -0.0006155014 | 0.07949414 | 0 | 0 | 0
13017 | 388269.3 | 2011-09-19 04:50 | 300.1503 | 11 | 1 | -4.049958 | 3.299315 | 43.66753 | 43.95878 | 176.1188 | 144.1469 | -0.0005831242 | 0.07949414 | 0 | 0 | 0
13018 | 388299.3 | 2011-09-19 04:51 | 330.1653 | 11 | 1 | -4.049958 | 3.277449 | 43.66753 | 43.99255 | 176.1188 | 144.2579 | -0.0005506992 | 0.07949414 | 0 | 0 | 0
13019 | 388329.3 | 2011-09-19 04:51 | 360.1804 | 11 | 1 | -4.049958 | 3.257203 | 43.66753 | 44.02632 | 176.1188 | 144.3683 | -0.0005506992 | 0.07949414 | 0 | 0 | 0
13020 | 388359.4 | 2011-09-19 04:52 | 390.1955 | 11 | 1 | -4.050139 | 3.237766 | 43.66753 | 44.06008 | 176.1188 | 144.4779 | -0.000518322 | 0.07949414 | 0 | 0 | 0
13021 | 388389.4 | 2011-09-19 04:52 | 420.2103 | 11 | 1 | -4.049958 | 3.218653 | 43.66753 | 44.09385 | 176.1188 | 144.5869 | -0.0004859447 | 0.07949414 | 0 | 0 | 0
13022 | 388419.4 | 2011-09-19 04:53 | 450.2254 | 11 | 1 | -4.049958 | 3.198893 | 43.66753 | 44.12761 | 176.1188 | 144.6953 | -0.0005506992 | 0.07949414 | 0 | 0 | 0
13023 | 388449.4 | 2011-09-19 04:53 | 480.2404 | 11 | 1 | -4.050139 | 3.17816 | 43.66753 | 44.16138 | 176.1188 | 144.803 | -0.0006155014 | 0.07949414 | 0 | 0 | 0
13024 | 388479.4 | 2011-09-19 04:54 | 510.2558 | 11 | 1 | -4.049958 | 3.155322 | 43.66753 | 44.19515 | 176.1188 | 144.9099 | -0.0006478786 | 0.07949414 | 0 | 0 | 0
13025 | 388509.4 | 2011-09-19 04:54 | 540.2705 | 11 | 1 | -4.049776 | 3.127949 | 43.66753 | 44.22891 | 176.1188 | 145.016 | -0.0007450581 | 0.07949414 | 0 | 0 | 0
13026 | 388539.4 | 2011-09-19 04:55 | 570.2855 | 11 | 1 | -4.050139 | 3.095716 | 43.66753 | 44.26268 | 176.1188 | 145.1211 | -0.0009717941 | 0.07949414 | 0 | 0 | 0
13027 | 388569.5 | 2011-09-19 04:55 | 600.3005 | 11 | 1 | -4.049958 | 3.055709 | 43.66753 | 44.29645 | 176.1188 | 145.225 | -0.001198626 | 0.07949414 | 0 | 0 | 0
13028 | 388599.5 | 2011-09-19 04:56 | 630.3157 | 11 | 1 | -4.049958 | 3.002258 | 43.66753 | 44.33021 | 176.1188 | 145.3273 | -0.001587296 | 0.07949414 | 0 | 0 | 0
13029 | 388629.5 | 2011-09-19 04:56 | 660.3305 | 11 | 1 | -4.049958 | 2.926455 | 43.66753 | 44.36398 | 176.1188 | 145.4275 | -0.002429628 | 0.07949414 | 0 | 0 | 0
13030 | 388659.5 | 2011-09-19 04:57 | 690.3457 | 11 | 1 | -4.049958 | 2.821821 | 43.66753 | 44.39775 | 176.1188 | 145.5246 | -0.002915478 | 0.07949414 | 0 | 0 | 0
13031 | 388689.5 | 2011-09-19 04:57 | 720.3608 | 11 | 1 | -4.049958 | 2.720264 | 43.66753 | 44.43151 | 176.1188 | 145.6181 | -0.002623939 | 0.07949414 | 0 | 0 | 0
13032 | 388695.8 | 2011-09-19 04:57 | 726.5948 | 11 | 1 | -4.049958 | 2.699855 | 43.66753 | 44.43853 | 176.1188 | 145.6371 | -0.002656364 | 0.07949414 | 0 | 0 | 0
13033 | 388815.8 | 2011-09-19 04:59 | 120.0132 | 12 | 1 | 0 | 3.707486 | 43.66753 | 44.43853 | 176.1188 | 145.6371 | 0.000259161 | 0.07949414 | 0 | 0 | 0
13034 | 388815.8 | 2011-09-19 04:59 | 0.01564865 | 13 | 1 | -0.0003465305 | 3.707324 | 43.66753 | 44.43853 | 176.1188 | 145.6371 | 0 | 0.08243836 | 0 | 0 | 0
13035 | 388815.8 | 2011-09-19 04:59 | 2.375912367e-06 | 6 | 1 | 0 | 3.707324 | 43.66753 | 44.43853 | 176.1188 | 145.6371 | 0 | 0.08243836 | 0 | 0 | 0
13036 | 388845.8 | 2011-09-19 05:00 | 30.01505 | 7 | 1 | 0.6749525 | 3.779726 | 43.67315 | 44.43853 | 176.14 | 145.6371 | 0.0004859447 | 0.08243836 | 0 | 0 | 0
13037 | 388875.8 | 2011-09-19 05:00 | 60.03004 | 7 | 1 | 0.6749525 | 3.794789 | 43.67878 | 44.43853 | 176.1613 | 145.6371 | 0.0003563404 | 0.08243836 | 0 | 0 | 0
13038 | 388905.8 | 2011-09-19 05:01 | 90.04507 | 7 | 1 | 0.6747706 | 3.806775 | 43.6844 | 44.43853 | 176.1827 | 145.6371 | 0.0002915383 | 0.08243836 | 0 | 0 | 0
13039 | 388935.8 | 2011-09-19 05:01 | 120.0601 | 7 | 1 | 0.6749525 | 3.816818 | 43.69003 | 44.43853 | 176.2042 | 145.6371 | 0.000259161 | 0.08243836 | 0 | 0 | 0
13040 | 388965.9 | 2011-09-19 05:02 | 150.0751 | 7 | 1 | 0.6747706 | 3.825564 | 43.69566 | 44.43853 | 176.2257 | 145.6371 | 0.000259161 | 0.08243836 | 0 | 0 | 0
13041 | 388995.9 | 2011-09-19 05:02 | 180.0902 | 7 | 1 | 0.6747706 | 3.833015 | 43.70128 | 44.43853 | 176.2472 | 145.6371 | 0.0001943588 | 0.08243836 | 0 | 0 | 0
13042 | 389025.9 | 2011-09-19 05:03 | 210.1052 | 7 | 1 | 0.6747706 | 3.840142 | 43.70691 | 44.43853 | 176.2688 | 145.6371 | 0.0001619816 | 0.08243836 | 0 | 0 | 0
13043 | 389055.9 | 2011-09-19 05:03 | 240.1202 | 7 | 1 | 0.6745886 | 3.846621 | 43.71254 | 44.43853 | 176.2904 | 145.6371 | 0.0001619816 | 0.08243836 | 0 | 0 | 0
13044 | 389085.9 | 2011-09-19 05:04 | 270.1357 | 7 | 1 | 0.6747706 | 3.852452 | 43.71816 | 44.43853 | 176.3121 | 145.6371 | 0.0001295567 | 0.08243836 | 0 | 0 | 0
13045 | 389115.9 | 2011-09-19 05:04 | 300.1502 | 7 | 1 | 0.6749525 | 3.857959 | 43.72379 | 44.43853 | 176.3338 | 145.6371 | 0.0001296043 | 0.08243836 | 0 | 0 | 0
13046 | 389145.9 | 2011-09-19 05:05 | 330.1654 | 7 | 1 | 0.6747706 | 3.863142 | 43.72941 | 44.43853 | 176.3555 | 145.6371 | 0.0001619816 | 0.08243836 | 0 | 0 | 0
13047 | 389176 | 2011-09-19 05:05 | 360.1803 | 7 | 1 | 0.6749525 | 3.867677 | 43.73504 | 44.43853 | 176.3772 | 145.6371 | 0.0001295567 | 0.08243836 | 0 | 0 | 0
13048 | 389206 | 2011-09-19 05:06 | 390.1953 | 7 | 1 | 0.6749525 | 3.872212 | 43.74067 | 44.43853 | 176.399 | 145.6371 | 0.0001619339 | 0.08243836 | 0 | 0 | 0
13049 | 389236 | 2011-09-19 05:06 | 420.2103 | 7 | 1 | 0.6747706 | 3.8761 | 43.74629 | 44.43853 | 176.4208 | 145.6371 | 9.717941e-05 | 0.08243836 | 0 | 0 | 0
13050 | 389266 | 2011-09-19 05:07 | 450.2253 | 7 | 1 | 0.6747706 | 3.879987 | 43.75192 | 44.43853 | 176.4426 | 145.6371 | 9.717941e-05 | 0.08243836 | 0 | 0 | 0
13051 | 389296 | 2011-09-19 05:07 | 480.2405 | 7 | 1 | 0.6745886 | 3.883226 | 43.75754 | 44.43853 | 176.4645 | 145.6371 | 6.480217e-05 | 0.08243836 | 0 | 0 | 0
13052 | 389326 | 2011-09-19 05:08 | 510.2554 | 7 | 1 | 0.6749525 | 3.886952 | 43.76317 | 44.43853 | 176.4863 | 145.6371 | 0.0001295567 | 0.08243836 | 0 | 0 | 0
13053 | 389356.1 | 2011-09-19 05:08 | 540.2704 | 7 | 1 | 0.6745886 | 3.890191 | 43.7688 | 44.43853 | 176.5082 | 145.6371 | 9.722709e-05 | 0.08243836 | 0 | 0 | 0
13054 | 389386.1 | 2011-09-19 05:09 | 570.2854 | 7 | 1 | 0.6747706 | 3.893269 | 43.77442 | 44.43853 | 176.5301 | 145.6371 | 6.475449e-05 | 0.08243836 | 0 | 0 | 0
13055 | 389416.1 | 2011-09-19 05:09 | 600.3004 | 7 | 1 | 0.6749525 | 3.896508 | 43.78005 | 44.43853 | 176.552 | 145.6371 | 9.717941e-05 | 0.08243836 | 0 | 0 | 0
13056 | 389446.1 | 2011-09-19 05:10 | 630.3154 | 7 | 1 | 0.6749525 | 3.899424 | 43.78568 | 44.43853 | 176.5739 | 145.6371 | 9.717941e-05 | 0.08243836 | 0 | 0 | 0
13057 | 389476.1 | 2011-09-19 05:10 | 660.3305 | 7 | 1 | 0.6749525 | 3.902339 | 43.7913 | 44.43853 | 176.5959 | 145.6371 | 3.242493e-05 | 0.08243836 | 0 | 0 | 0
13058 | 389506.1 | 2011-09-19 05:11 | 690.3455 | 7 | 1 | 0.6749525 | 3.905417 | 43.79693 | 44.43853 | 176.6179 | 145.6371 | 0.0001296043 | 0.08243836 | 0 | 0 | 0
13059 | 389536.1 | 2011-09-19 05:11 | 720.3605 | 7 | 1 | 0.6749525 | 3.90817 | 43.80256 | 44.43853 | 176.6398 | 145.6371 | 0.0001296043 | 0.08243836 | 0 | 0 | 0
13060 | 389566.2 | 2011-09-19 05:12 | 750.3755 | 7 | 1 | 0.6745886 | 3.9106 | 43.80818 | 44.43853 | 176.6618 | 145.6371 | 3.237724e-05 | 0.08243836 | 0 | 0 | 0
13061 | 389596.2 | 2011-09-19 05:12 | 780.3905 | 7 | 1 | 0.6747706 | 3.913677 | 43.81381 | 44.43853 | 176.6838 | 145.6371 | 9.717941e-05 | 0.08243836 | 0 | 0 | 0
13062 | 389626.2 | 2011-09-19 05:13 | 810.4055 | 7 | 1 | 0.6747706 | 3.916431 | 43.81944 | 44.43853 | 176.7059 | 145.6371 | 6.480217e-05 | 0.08243836 | 0 | 0 | 0
13063 | 389656.2 | 2011-09-19 05:13 | 840.4205 | 7 | 1 | 0.6747706 | 3.919022 | 43.82506 | 44.43853 | 176.7279 | 145.6371 | 6.480217e-05 | 0.08243836 | 0 | 0 | 0
13064 | 389686.2 | 2011-09-19 05:14 | 870.4355 | 7 | 1 | 0.6749525 | 3.921776 | 43.83069 | 44.43853 | 176.75 | 145.6371 | 6.480217e-05 | 0.08243836 | 0 | 0 | 0
13065 | 389716.2 | 2011-09-19 05:14 | 900.4506 | 7 | 1 | 0.6747706 | 3.924529 | 43.83631 | 44.43853 | 176.772 | 145.6371 | 9.717941e-05 | 0.08243836 | 0 | 0 | 0
13066 | 389746.2 | 2011-09-19 05:15 | 930.4656 | 7 | 1 | 0.6747706 | 3.927283 | 43.84194 | 44.43853 | 176.7941 | 145.6371 | 6.475449e-05 | 0.08243836 | 0 | 0 | 0
13067 | 389776.3 | 2011-09-19 05:15 | 960.4807 | 7 | 1 | 0.6749525 | 3.929874 | 43.84757 | 44.43853 | 176.8162 | 145.6371 | 6.480217e-05 | 0.08243836 | 0 | 0 | 0
13068 | 389806.3 | 2011-09-19 05:16 | 990.4956 | 7 | 1 | 0.6749525 | 3.932628 | 43.85319 | 44.43853 | 176.8384 | 145.6371 | 9.717941e-05 | 0.08243836 | 0 | 0 | 0
13069 | 389836.3 | 2011-09-19 05:16 | 1020.511 | 7 | 1 | 0.6747706 | 3.935382 | 43.85882 | 44.43853 | 176.8605 | 145.6371 | 9.722709e-05 | 0.08243836 | 0 | 0 | 0
13070 | 389866.3 | 2011-09-19 05:17 | 1050.526 | 7 | 1 | 0.6749525 | 3.938135 | 43.86445 | 44.43853 | 176.8826 | 145.6371 | 9.717941e-05 | 0.08243836 | 0 | 0 | 0
13071 | 389896.3 | 2011-09-19 05:17 | 1080.541 | 7 | 1 | 0.6749525 | 3.940727 | 43.87007 | 44.43853 | 176.9048 | 145.6371 | 6.475449e-05 | 0.08243836 | 0 | 0 | 0
13072 | 389926.3 | 2011-09-19 05:18 | 1110.556 | 7 | 1 | 0.6747706 | 3.943318 | 43.8757 | 44.43853 | 176.927 | 145.6371 | 6.475449e-05 | 0.08243836 | 0 | 0 | 0
13073 | 389956.4 | 2011-09-19 05:18 | 1140.571 | 7 | 1 | 0.6747706 | 3.946072 | 43.88133 | 44.43853 | 176.9492 | 145.6371 | 6.475449e-05 | 0.08243836 | 0 | 0 | 0
13074 | 389986.4 | 2011-09-19 05:19 | 1170.586 | 7 | 1 | 0.6749525 | 3.948825 | 43.88695 | 44.43853 | 176.9714 | 145.6371 | 9.722709e-05 | 0.08243836 | 0 | 0 | 0
13075 | 390016.4 | 2011-09-19 05:19 | 1200.601 | 7 | 1 | 0.6747706 | 3.951417 | 43.89258 | 44.43853 | 176.9936 | 145.6371 | 9.717941e-05 | 0.08243836 | 0 | 0 | 0
13076 | 390046.4 | 2011-09-19 05:20 | 1230.616 | 7 | 1 | 0.6747706 | 3.954008 | 43.89821 | 44.43853 | 177.0159 | 145.6371 | 3.237724e-05 | 0.08243836 | 0 | 0 | 0
13077 | 390076.4 | 2011-09-19 05:20 | 1260.631 | 7 | 1 | 0.6747706 | 3.956762 | 43.90383 | 44.43853 | 177.0381 | 145.6371 | 6.475449e-05 | 0.08243836 | 0 | 0 | 0
13078 | 390106.4 | 2011-09-19 05:21 | 1290.646 | 7 | 1 | 0.6749525 | 3.959677 | 43.90946 | 44.43853 | 177.0604 | 145.6371 | 9.717941e-05 | 0.08243836 | 0 | 0 | 0
13079 | 390136.4 | 2011-09-19 05:21 | 1320.661 | 7 | 1 | 0.6747706 | 3.962431 | 43.91509 | 44.43853 | 177.0827 | 145.6371 | 9.717941e-05 | 0.08243836 | 0 | 0 | 0
13080 | 390166.5 | 2011-09-19 05:22 | 1350.676 | 7 | 1 | 0.6747706 | 3.965023 | 43.92071 | 44.43853 | 177.105 | 145.6371 | 9.717941e-05 | 0.08243836 | 0 | 0 | 0
13081 | 390196.5 | 2011-09-19 05:22 | 1380.694 | 7 | 1 | 0.6749525 | 3.967776 | 43.92634 | 44.43853 | 177.1273 | 145.6371 | 6.480217e-05 | 0.08243836 | 0 | 0 | 0
13082 | 390226.5 | 2011-09-19 05:23 | 1410.706 | 7 | 1 | 0.6747706 | 3.970368 | 43.93196 | 44.43853 | 177.1496 | 145.6371 | 6.480217e-05 | 0.08243836 | 0 | 0 | 0
13083 | 390256.5 | 2011-09-19 05:23 | 1440.721 | 7 | 1 | 0.6747706 | 3.973445 | 43.93759 | 44.43853 | 177.172 | 145.6371 | 0.0001619816 | 0.08243836 | 0 | 0 | 0
13084 | 390286.5 | 2011-09-19 05:24 | 1470.736 | 7 | 1 | 0.6747706 | 3.976037 | 43.94322 | 44.43853 | 177.1943 | 145.6371 | 9.717941e-05 | 0.08243836 | 0 | 0 | 0
13085 | 390316.5 | 2011-09-19 05:24 | 1500.751 | 7 | 1 | 0.6747706 | 3.978628 | 43.94884 | 44.43853 | 177.2167 | 145.6371 | 6.480217e-05 | 0.08243836 | 0 | 0 | 0
13086 | 390346.5 | 2011-09-19 05:25 | 1530.766 | 7 | 1 | 0.6747706 | 3.981706 | 43.95447 | 44.43853 | 177.2391 | 145.6371 | 9.717941e-05 | 0.08243836 | 0 | 0 | 0
13087 | 390376.6 | 2011-09-19 05:25 | 1560.781 | 7 | 1 | 0.6744067 | 3.984135 | 43.9601 | 44.43853 | 177.2615 | 145.6371 | 6.475449e-05 | 0.08243836 | 0 | 0 | 0
13088 | 390406.6 | 2011-09-19 05:26 | 1590.796 | 7 | 1 | 0.6747706 | 3.987051 | 43.96572 | 44.43853 | 177.2839 | 145.6371 | 9.717941e-05 | 0.08243836 | 0 | 0 | 0
13089 | 390436.6 | 2011-09-19 05:26 | 1620.811 | 7 | 1 | 0.6747706 | 3.989804 | 43.97135 | 44.43853 | 177.3064 | 145.6371 | 9.717941e-05 | 0.08243836 | 0 | 0 | 0
13090 | 390466.6 | 2011-09-19 05:27 | 1650.826 | 7 | 1 | 0.6747706 | 3.99272 | 43.97697 | 44.43853 | 177.3288 | 145.6371 | 0.0001296043 | 0.08243836 | 0 | 0 | 0
13091 | 390496.6 | 2011-09-19 05:27 | 1680.841 | 7 | 1 | 0.6747706 | 3.995311 | 43.9826 | 44.43853 | 177.3513 | 145.6371 | 6.475449e-05 | 0.08243836 | 0 | 0 | 0
13092 | 390526.6 | 2011-09-19 05:28 | 1710.856 | 7 | 1 | 0.6747706 | 3.998227 | 43.98822 | 44.43853 | 177.3738 | 145.6371 | 6.480217e-05 | 0.08243836 | 0 | 0 | 0
13093 | 390556.7 | 2011-09-19 05:28 | 1740.871 | 7 | 1 | 0.6747706 | 4.00098 | 43.99385 | 44.43853 | 177.3963 | 145.6371 | 6.475449e-05 | 0.08243836 | 0 | 0 | 0
13094 | 390586.7 | 2011-09-19 05:29 | 1770.886 | 7 | 1 | 0.6749525 | 4.003734 | 43.99948 | 44.43853 | 177.4188 | 145.6371 | 6.484985e-05 | 0.08243836 | 0 | 0 | 0
13095 | 390616.7 | 2011-09-19 05:29 | 1800.901 | 7 | 1 | 0.6749525 | 4.006812 | 44.0051 | 44.43853 | 177.4413 | 145.6371 | 0.0001296043 | 0.08243836 | 0 | 0 | 0
13096 | 390646.7 | 2011-09-19 05:30 | 1830.916 | 7 | 1 | 0.6747706 | 4.009565 | 44.01073 | 44.43853 | 177.4639 | 145.6371 | 6.475449e-05 | 0.08243836 | 0 | 0 | 0
13097 | 390676.7 | 2011-09-19 05:30 | 1860.931 | 7 | 1 | 0.6749525 | 4.012319 | 44.01635 | 44.43853 | 177.4864 | 145.6371 | 6.484985e-05 | 0.08243836 | 0 | 0 | 0
13098 | 390706.7 | 2011-09-19 05:31 | 1890.946 | 7 | 1 | 0.6747706 | 4.015234 | 44.02198 | 44.43853 | 177.509 | 145.6371 | 6.475449e-05 | 0.08243836 | 0 | 0 | 0
13099 | 390736.7 | 2011-09-19 05:31 | 1920.961 | 7 | 1 | 0.6747706 | 4.018149 | 44.02761 | 44.43853 | 177.5316 | 145.6371 | 9.717941e-05 | 0.08243836 | 0 | 0 | 0
13100 | 390766.8 | 2011-09-19 05:32 | 1950.976 | 7 | 1 | 0.6749525 | 4.021227 | 44.03323 | 44.43853 | 177.5542 | 145.6371 | 9.717941e-05 | 0.08243836 | 0 | 0 | 0
13101 | 390796.8 | 2011-09-19 05:32 | 1980.991 | 7 | 1 | 0.6747706 | 4.023818 | 44.03886 | 44.43853 | 177.5769 | 145.6371 | 3.242493e-05 | 0.08243836 | 0 | 0 | 0
13102 | 390826.8 | 2011-09-19 05:33 | 2011.006 | 7 | 1 | 0.6747706 | 4.026896 | 44.04449 | 44.43853 | 177.5995 | 145.6371 | 6.475449e-05 | 0.08243836 | 0 | 0 | 0
13103 | 390856.8 | 2011-09-19 05:33 | 2041.021 | 7 | 1 | 0.6749525 | 4.029974 | 44.05011 | 44.43853 | 177.6222 | 145.6371 | 9.717941e-05 | 0.08243836 | 0 | 0 | 0
13104 | 390886.8 | 2011-09-19 05:34 | 2071.036 | 7 | 1 | 0.6749525 | 4.033051 | 44.05574 | 44.43853 | 177.6449 | 145.6371 | 0.0001296043 | 0.08243836 | 0 | 0 | 0
13105 | 390916.8 | 2011-09-19 05:34 | 2101.051 | 7 | 1 | 0.6747706 | 4.035804 | 44.06137 | 44.43853 | 177.6676 | 145.6371 | 9.717941e-05 | 0.08243836 | 0 | 0 | 0
13106 | 390946.8 | 2011-09-19 05:35 | 2131.066 | 7 | 1 | 0.6747706 | 4.03872 | 44.06699 | 44.43853 | 177.6903 | 145.6371 | 6.484985e-05 | 0.08243836 | 0 | 0 | 0
13107 | 390976.9 | 2011-09-19 05:35 | 2161.081 | 7 | 1 | 0.6747706 | 4.041959 | 44.07262 | 44.43853 | 177.713 | 145.6371 | 6.475449e-05 | 0.08243836 | 0 | 0 | 0
13108 | 391006.9 | 2011-09-19 05:36 | 2191.097 | 7 | 1 | 0.6749525 | 4.045037 | 44.07825 | 44.43853 | 177.7358 | 145.6371 | 9.717941e-05 | 0.08243836 | 0 | 0 | 0
13109 | 391036.9 | 2011-09-19 05:36 | 2221.111 | 7 | 1 | 0.6749525 | 4.047953 | 44.08387 | 44.43853 | 177.7585 | 145.6371 | 9.727478e-05 | 0.08243836 | 0 | 0 | 0
13110 | 391066.9 | 2011-09-19 05:37 | 2251.127 | 7 | 1 | 0.6747706 | 4.050868 | 44.0895 | 44.43853 | 177.7813 | 145.6371 | 6.484985e-05 | 0.08243836 | 0 | 0 | 0
13111 | 391096.9 | 2011-09-19 05:37 | 2281.141 | 7 | 1 | 0.6747706 | 4.054107 | 44.09513 | 44.43853 | 177.8041 | 145.6371 | 9.717941e-05 | 0.08243836 | 0 | 0 | 0
13112 | 391126.9 | 2011-09-19 05:38 | 2311.156 | 7 | 1 | 0.6747706 | 4.057185 | 44.10075 | 44.43853 | 177.827 | 145.6371 | 3.232956e-05 | 0.08243836 | 0 | 0 | 0
13113 | 391157 | 2011-09-19 05:38 | 2341.171 | 7 | 1 | 0.6749525 | 4.060424 | 44.10638 | 44.43853 | 177.8498 | 145.6371 | 6.475449e-05 | 0.08243836 | 0 | 0 | 0
13114 | 391187 | 2011-09-19 05:39 | 2371.186 | 7 | 1 | 0.6749525 | 4.063502 | 44.11201 | 44.43853 | 177.8726 | 145.6371 | 9.717941e-05 | 0.08243836 | 0 | 0 | 0
13115 | 391217 | 2011-09-19 05:39 | 2401.202 | 7 | 1 | 0.6751344 | 4.066903 | 44.11763 | 44.43853 | 177.8955 | 145.6371 | 9.717941e-05 | 0.08243836 | 0 | 0 | 0
13116 | 391247 | 2011-09-19 05:40 | 2431.217 | 7 | 1 | 0.6749525 | 4.069981 | 44.12326 | 44.43853 | 177.9184 | 145.6371 | 0.0001296043 | 0.08243836 | 0 | 0 | 0
13117 | 391277 | 2011-09-19 05:40 | 2461.231 | 7 | 1 | 0.6747706 | 4.07322 | 44.12889 | 44.43853 | 177.9413 | 145.6371 | 9.717941e-05 | 0.08243836 | 0 | 0 | 0
13118 | 391307 | 2011-09-19 05:41 | 2491.247 | 7 | 1 | 0.6747706 | 4.076459 | 44.13451 | 44.43853 | 177.9642 | 145.6371 | 9.717941e-05 | 0.08243836 | 0 | 0 | 0
13119 | 391337 | 2011-09-19 05:41 | 2521.262 | 7 | 1 | 0.6747706 | 4.079699 | 44.14014 | 44.43853 | 177.9872 | 145.6371 | 9.717941e-05 | 0.08243836 | 0 | 0 | 0
13120 | 391367.1 | 2011-09-19 05:42 | 2551.277 | 7 | 1 | 0.6747706 | 4.082939 | 44.14577 | 44.43853 | 178.0102 | 145.6371 | 3.242493e-05 | 0.08243836 | 0 | 0 | 0
13121 | 391397.1 | 2011-09-19 05:42 | 2581.292 | 7 | 1 | 0.6747706 | 4.086502 | 44.15139 | 44.43853 | 178.0331 | 145.6371 | 0.0001296043 | 0.08243836 | 0 | 0 | 0
13122 | 391427.1 | 2011-09-19 05:43 | 2611.307 | 7 | 1 | 0.6747706 | 4.089741 | 44.15702 | 44.43853 | 178.0561 | 145.6371 | 6.475449e-05 | 0.08243836 | 0 | 0 | 0
13123 | 391457.1 | 2011-09-19 05:43 | 2641.322 | 7 | 1 | 0.6749525 | 4.093305 | 44.16265 | 44.43853 | 178.0792 | 145.6371 | 0.0001296043 | 0.08243836 | 0 | 0 | 0
13124 | 391487.1 | 2011-09-19 05:44 | 2671.337 | 7 | 1 | 0.6747706 | 4.096544 | 44.16827 | 44.43853 | 178.1022 | 145.6371 | 9.717941e-05 | 0.08243836 | 0 | 0 | 0
13125 | 391517.1 | 2011-09-19 05:44 | 2701.352 | 7 | 1 | 0.6745886 | 4.099946 | 44.1739 | 44.43853 | 178.1253 | 145.6371 | 6.475449e-05 | 0.08243836 | 0 | 0 | 0
13126 | 391547.1 | 2011-09-19 05:45 | 2731.367 | 7 | 1 | 0.6745886 | 4.103509 | 44.17952 | 44.43853 | 178.1483 | 145.6371 | 9.717941e-05 | 0.08243836 | 0 | 0 | 0
13127 | 391577.2 | 2011-09-19 05:45 | 2761.382 | 7 | 1 | 0.6747706 | 4.107072 | 44.18515 | 44.43853 | 178.1714 | 145.6371 | 0.0001296043 | 0.08243836 | 0 | 0 | 0
13128 | 391607.2 | 2011-09-19 05:46 | 2791.397 | 7 | 1 | 0.6747706 | 4.110474 | 44.19078 | 44.43853 | 178.1945 | 145.6371 | 9.717941e-05 | 0.08243836 | 0 | 0 | 0
13129 | 391637.2 | 2011-09-19 05:46 | 2821.412 | 7 | 1 | 0.6747706 | 4.114199 | 44.1964 | 44.43853 | 178.2177 | 145.6371 | 9.717941e-05 | 0.08243836 | 0 | 0 | 0
13130 | 391667.2 | 2011-09-19 05:47 | 2851.427 | 7 | 1 | 0.6747706 | 4.1176 | 44.20203 | 44.43853 | 178.2408 | 145.6371 | 6.475449e-05 | 0.08243836 | 0 | 0 | 0
13131 | 391697.2 | 2011-09-19 05:47 | 2881.442 | 7 | 1 | 0.6749525 | 4.121488 | 44.20765 | 44.43853 | 178.264 | 145.6371 | 9.717941e-05 | 0.08243836 | 0 | 0 | 0
13132 | 391727.2 | 2011-09-19 05:48 | 2911.457 | 7 | 1 | 0.6745886 | 4.125051 | 44.21328 | 44.43853 | 178.2872 | 145.6371 | 0.0001620293 | 0.08243836 | 0 | 0 | 0
13133 | 391757.3 | 2011-09-19 05:48 | 2941.472 | 7 | 1 | 0.6747706 | 4.128777 | 44.21891 | 44.43853 | 178.3104 | 145.6371 | 9.717941e-05 | 0.08243836 | 0 | 0 | 0
13134 | 391787.3 | 2011-09-19 05:49 | 2971.487 | 7 | 1 | 0.6745886 | 4.132178 | 44.22453 | 44.43853 | 178.3337 | 145.6371 | 9.717941e-05 | 0.08243836 | 0 | 0 | 0
13135 | 391817.3 | 2011-09-19 05:49 | 3001.502 | 7 | 1 | 0.6749525 | 4.136065 | 44.23016 | 44.43853 | 178.3569 | 145.6371 | 9.717941e-05 | 0.08243836 | 0 | 0 | 0
13136 | 391847.3 | 2011-09-19 05:50 | 3031.517 | 7 | 1 | 0.6747706 | 4.139791 | 44.23579 | 44.43853 | 178.3802 | 145.6371 | 9.717941e-05 | 0.08243836 | 0 | 0 | 0
13137 | 391877.3 | 2011-09-19 05:50 | 3061.532 | 7 | 1 | 0.6749525 | 4.143678 | 44.24141 | 44.43853 | 178.4035 | 145.6371 | 9.717941e-05 | 0.08243836 | 0 | 0 | 0
13138 | 391907.3 | 2011-09-19 05:51 | 3091.547 | 7 | 1 | 0.6749525 | 4.147404 | 44.24704 | 44.43853 | 178.4268 | 145.6371 | 9.717941e-05 | 0.08243836 | 0 | 0 | 0
13139 | 391937.3 | 2011-09-19 05:51 | 3121.562 | 7 | 1 | 0.6749525 | 4.151291 | 44.25267 | 44.43853 | 178.4502 | 145.6371 | 6.475449e-05 | 0.08243836 | 0 | 0 | 0
13140 | 391967.4 | 2011-09-19 05:52 | 3151.577 | 7 | 1 | 0.6749525 | 4.155178 | 44.25829 | 44.43853 | 178.4736 | 145.6371 | 9.717941e-05 | 0.08243836 | 0 | 0 | 0
13141 | 391997.4 | 2011-09-19 05:52 | 3181.592 | 7 | 1 | 0.6749525 | 4.158904 | 44.26392 | 44.43853 | 178.4969 | 145.6371 | 9.717941e-05 | 0.08243836 | 0 | 0 | 0
13142 | 392027.4 | 2011-09-19 05:53 | 3211.607 | 7 | 1 | 0.6749525 | 4.162953 | 44.26954 | 44.43853 | 178.5204 | 145.6371 | 0.0001296043 | 0.08243836 | 0 | 0 | 0
13143 | 392057.4 | 2011-09-19 05:53 | 3241.622 | 7 | 1 | 0.6747706 | 4.166678 | 44.27517 | 44.43853 | 178.5438 | 145.6371 | 6.484985e-05 | 0.08243836 | 0 | 0 | 0
13144 | 392087.4 | 2011-09-19 05:54 | 3271.637 | 7 | 1 | 0.6749525 | 4.170728 | 44.2808 | 44.43853 | 178.5672 | 145.6371 | 6.484985e-05 | 0.08243836 | 0 | 0 | 0
13145 | 392117.4 | 2011-09-19 05:54 | 3301.655 | 7 | 1 | 0.6747706 | 4.174615 | 44.28642 | 44.43853 | 178.5907 | 145.6371 | 9.717941e-05 | 0.08243836 | 0 | 0 | 0
13146 | 392147.4 | 2011-09-19 05:55 | 3331.667 | 7 | 1 | 0.6747706 | 4.178664 | 44.29205 | 44.43853 | 178.6142 | 145.6371 | 9.717941e-05 | 0.08243836 | 0 | 0 | 0
13147 | 392177.5 | 2011-09-19 05:55 | 3361.682 | 7 | 1 | 0.6749525 | 4.182876 | 44.29768 | 44.43853 | 178.6377 | 145.6371 | 9.717941e-05 | 0.08243836 | 0 | 0 | 0
13148 | 392207.5 | 2011-09-19 05:56 | 3391.697 | 7 | 1 | 0.6747706 | 4.186763 | 44.3033 | 44.43853 | 178.6613 | 145.6371 | 0.0001296043 | 0.08243836 | 0 | 0 | 0
13149 | 392237.5 | 2011-09-19 05:56 | 3421.712 | 7 | 1 | 0.6747706 | 4.190812 | 44.30893 | 44.43853 | 178.6849 | 145.6371 | 9.717941e-05 | 0.08243836 | 0 | 0 | 0
13150 | 392267.5 | 2011-09-19 05:57 | 3451.727 | 7 | 1 | 0.6747706 | 4.194861 | 44.31456 | 44.43853 | 178.7084 | 145.6371 | 9.717941e-05 | 0.08243836 | 0 | 0 | 0
13151 | 392297.5 | 2011-09-19 05:57 | 3481.742 | 7 | 1 | 0.6747706 | 4.198911 | 44.32018 | 44.43853 | 178.7321 | 145.6371 | 9.717941e-05 | 0.08243836 | 0 | 0 | 0
13152 | 392303.6 | 2011-09-19 05:57 | 3487.836 | 7 | 1 | 0.6749525 | 4.200045 | 44.32133 | 44.43853 | 178.7369 | 145.6371 | 0.0001619339 | 0.08243836 | 0 | 0 | 0
13153 | 392333.6 | 2011-09-19 05:58 | 30.01502 | 8 | 1 | 0.6391136 | 4.200045 | 44.32679 | 44.43853 | 178.7598 | 145.6371 | 0 | 0.08243836 | 0 | 0 | 0
13154 | 392363.7 | 2011-09-19 05:58 | 60.03019 | 8 | 1 | 0.6109155 | 4.200045 | 44.332 | 44.43853 | 178.7817 | 145.6371 | 3.242493e-05 | 0.08243836 | 0 | 0 | 0
13155 | 392393.7 | 2011-09-19 05:59 | 90.04506 | 8 | 1 | 0.5865378 | 4.200045 | 44.33699 | 44.43853 | 178.8027 | 145.6371 | 3.242493e-05 | 0.08243836 | 0 | 0 | 0
13156 | 392423.7 | 2011-09-19 05:59 | 120.0602 | 8 | 1 | 0.5643432 | 4.200045 | 44.34179 | 44.43853 | 178.8228 | 145.6371 | 0 | 0.08243836 | 0 | 0 | 0
13157 | 392453.7 | 2011-09-19 06:00 | 150.0751 | 8 | 1 | 0.5432401 | 4.200045 | 44.3464 | 44.43853 | 178.8422 | 145.6371 | 0 | 0.08243836 | 0 | 0 | 0
13158 | 392483.7 | 2011-09-19 06:00 | 180.0901 | 8 | 1 | 0.5232285 | 4.199883 | 44.35085 | 44.43853 | 178.8609 | 145.6371 | 0 | 0.08243836 | 0 | 0 | 0
13159 | 392513.7 | 2011-09-19 06:01 | 210.1051 | 8 | 1 | 0.5046723 | 4.200045 | 44.35513 | 44.43853 | 178.8788 | 145.6371 | 0 | 0.08243836 | 0 | 0 | 0
13160 | 392543.8 | 2011-09-19 06:01 | 240.1201 | 8 | 1 | 0.4868439 | 4.199883 | 44.35926 | 44.43853 | 178.8962 | 145.6371 | 0 | 0.08243836 | 0 | 0 | 0
13161 | 392573.8 | 2011-09-19 06:02 | 270.1355 | 8 | 1 | 0.4697431 | 4.200045 | 44.36325 | 44.43853 | 178.913 | 145.6371 | 3.242493e-05 | 0.08243836 | 0 | 0 | 0
13162 | 392603.8 | 2011-09-19 06:02 | 300.1502 | 8 | 1 | 0.4537338 | 4.199883 | 44.3671 | 44.43853 | 178.9291 | 145.6371 | 0 | 0.08243836 | 0 | 0 | 0
13163 | 392633.8 | 2011-09-19 06:03 | 330.1652 | 8 | 1 | 0.4380884 | 4.200045 | 44.37082 | 44.43853 | 178.9447 | 145.6371 | 0 | 0.08243836 | 0 | 0 | 0
13164 | 392663.8 | 2011-09-19 06:03 | 360.1802 | 8 | 1 | 0.4233527 | 4.200045 | 44.37441 | 44.43853 | 178.9598 | 145.6371 | 0 | 0.08243836 | 0 | 0 | 0
13165 | 392693.8 | 2011-09-19 06:04 | 390.1952 | 8 | 1 | 0.4089807 | 4.200045 | 44.37788 | 44.43853 | 178.9744 | 145.6371 | 0 | 0.08243836 | 0 | 0 | 0
13166 | 392723.8 | 2011-09-19 06:04 | 420.2102 | 8 | 1 | 0.3955184 | 4.199883 | 44.38123 | 44.43853 | 178.9885 | 145.6371 | -3.242493e-05 | 0.08243836 | 0 | 0 | 0
13167 | 392753.9 | 2011-09-19 06:05 | 450.2254 | 8 | 1 | 0.382238 | 4.200045 | 44.38447 | 44.43853 | 179.0021 | 145.6371 | 3.242493e-05 | 0.08243836 | 0 | 0 | 0
13168 | 392783.9 | 2011-09-19 06:05 | 480.2404 | 8 | 1 | 0.3696853 | 4.199883 | 44.38761 | 44.43853 | 179.0152 | 145.6371 | 0 | 0.08243836 | 0 | 0 | 0
13169 | 392813.9 | 2011-09-19 06:06 | 510.2553 | 8 | 1 | 0.3578603 | 4.200045 | 44.39064 | 44.43853 | 179.028 | 145.6371 | 3.242493e-05 | 0.08243836 | 0 | 0 | 0
13170 | 392843.9 | 2011-09-19 06:06 | 540.2703 | 8 | 1 | 0.3463991 | 4.199883 | 44.39357 | 44.43853 | 179.0403 | 145.6371 | 0 | 0.08243836 | 0 | 0 | 0
13171 | 392873.9 | 2011-09-19 06:07 | 570.2853 | 8 | 1 | 0.3354838 | 4.199883 | 44.39642 | 44.43853 | 179.0522 | 145.6371 | -3.242493e-05 | 0.08243836 | 0 | 0 | 0
13172 | 392903.9 | 2011-09-19 06:07 | 600.3003 | 8 | 1 | 0.3243864 | 4.199721 | 44.39917 | 44.43853 | 179.0638 | 145.6371 | -3.232956e-05 | 0.08243836 | 0 | 0 | 0
13173 | 392933.9 | 2011-09-19 06:08 | 630.3154 | 8 | 1 | 0.3145626 | 4.199883 | 44.40183 | 44.43853 | 179.075 | 145.6371 | 0 | 0.08243836 | 0 | 0 | 0
13174 | 392964 | 2011-09-19 06:08 | 660.3303 | 8 | 1 | 0.3047387 | 4.200045 | 44.40441 | 44.43853 | 179.0858 | 145.6371 | 3.242493e-05 | 0.08243836 | 0 | 0 | 0
13175 | 392994 | 2011-09-19 06:09 | 690.3455 | 8 | 1 | 0.2950968 | 4.199883 | 44.40691 | 44.43853 | 179.0963 | 145.6371 | 3.232956e-05 | 0.08243836 | 0 | 0 | 0
13176 | 393024 | 2011-09-19 06:09 | 720.3604 | 8 | 1 | 0.2867283 | 4.199883 | 44.40934 | 44.43853 | 179.1065 | 145.6371 | 0 | 0.08243836 | 0 | 0 | 0
13177 | 393054 | 2011-09-19 06:10 | 750.3754 | 8 | 1 | 0.2778141 | 4.200045 | 44.41169 | 44.43853 | 179.1164 | 145.6371 | 0 | 0.08243836 | 0 | 0 | 0
13178 | 393084 | 2011-09-19 06:10 | 780.3904 | 8 | 1 | 0.2694456 | 4.200045 | 44.41397 | 44.43853 | 179.126 | 145.6371 | 3.242493e-05 | 0.08243836 | 0 | 0 | 0
13179 | 393114 | 2011-09-19 06:11 | 810.4054 | 8 | 1 | 0.2610771 | 4.199883 | 44.41618 | 44.43853 | 179.1353 | 145.6371 | -3.242493e-05 | 0.08243836 | 0 | 0 | 0
13180 | 393144.1 | 2011-09-19 06:11 | 840.4204 | 8 | 1 | 0.2536183 | 4.199883 | 44.41833 | 44.43853 | 179.1443 | 145.6371 | 0 | 0.08243836 | 0 | 0 | 0
13181 | 393174.1 | 2011-09-19 06:12 | 870.4354 | 8 | 1 | 0.2461594 | 4.199883 | 44.42041 | 44.43853 | 179.153 | 145.6371 | -3.242493e-05 | 0.08243836 | 0 | 0 | 0
13182 | 393204.1 | 2011-09-19 06:12 | 900.4505 | 8 | 1 | 0.2388825 | 4.200207 | 44.42243 | 44.43853 | 179.1615 | 145.6371 | 3.242493e-05 | 0.08243836 | 0 | 0 | 0
13183 | 393234.1 | 2011-09-19 06:13 | 930.4656 | 8 | 1 | 0.2317875 | 4.200045 | 44.42439 | 44.43853 | 179.1697 | 145.6371 | 3.242493e-05 | 0.08243836 | 0 | 0 | 0
13184 | 393264.1 | 2011-09-19 06:13 | 960.4805 | 8 | 1 | 0.2250564 | 4.200045 | 44.4263 | 44.43853 | 179.1777 | 145.6371 | 0 | 0.08243836 | 0 | 0 | 0
13185 | 393294.1 | 2011-09-19 06:14 | 990.4956 | 8 | 1 | 0.2185071 | 4.200045 | 44.42815 | 44.43853 | 179.1855 | 145.6371 | 0 | 0.08243836 | 0 | 0 | 0
13186 | 393324.1 | 2011-09-19 06:14 | 1020.51 | 8 | 1 | 0.2123217 | 4.200045 | 44.42994 | 44.43853 | 179.1931 | 145.6371 | 0 | 0.08243836 | 0 | 0 | 0
13187 | 393354.2 | 2011-09-19 06:15 | 1050.526 | 8 | 1 | 0.2063183 | 4.200045 | 44.43169 | 44.43853 | 179.2004 | 145.6371 | 0 | 0.08243836 | 0 | 0 | 0
13188 | 393384.2 | 2011-09-19 06:15 | 1080.541 | 8 | 1 | 0.2004967 | 4.199883 | 44.43338 | 44.43853 | 179.2075 | 145.6371 | 0 | 0.08243836 | 0 | 0 | 0
13189 | 393414.2 | 2011-09-19 06:16 | 1110.556 | 8 | 1 | 0.1946752 | 4.199883 | 44.43503 | 44.43853 | 179.2144 | 145.6371 | -3.242493e-05 | 0.08243836 | 0 | 0 | 0
13190 | 393444.2 | 2011-09-19 06:16 | 1140.571 | 8 | 1 | 0.1890355 | 4.199721 | 44.43663 | 44.43853 | 179.2211 | 145.6371 | -3.232956e-05 | 0.08243836 | 0 | 0 | 0
13191 | 393474.2 | 2011-09-19 06:17 | 1170.586 | 8 | 1 | 0.1839417 | 4.199883 | 44.43818 | 44.43853 | 179.2277 | 145.6371 | 0 | 0.08243836 | 0 | 0 | 0
13192 | 393504.2 | 2011-09-19 06:17 | 1200.601 | 8 | 1 | 0.1790298 | 4.200045 | 44.4397 | 44.43853 | 179.234 | 145.6371 | 3.242493e-05 | 0.08243836 | 0 | 0 | 0
13193 | 393534.2 | 2011-09-19 06:18 | 1230.616 | 8 | 1 | 0.1739359 | 4.199883 | 44.44117 | 44.43853 | 179.2402 | 145.6371 | 0 | 0.08243836 | 0 | 0 | 0
13194 | 393564.3 | 2011-09-19 06:18 | 1260.631 | 8 | 1 | 0.1688421 | 4.199883 | 44.4426 | 44.43853 | 179.2462 | 145.6371 | 0 | 0.08243836 | 0 | 0 | 0
13195 | 393594.3 | 2011-09-19 06:19 | 1290.646 | 8 | 1 | 0.1644759 | 4.200045 | 44.44399 | 44.43853 | 179.252 | 145.6371 | 0 | 0.08243836 | 0 | 0 | 0
13196 | 393624.3 | 2011-09-19 06:19 | 1320.661 | 8 | 1 | 0.159564 | 4.199883 | 44.44534 | 44.43853 | 179.2577 | 145.6371 | 0 | 0.08243836 | 0 | 0 | 0
13197 | 393654.3 | 2011-09-19 06:20 | 1350.676 | 8 | 1 | 0.1553798 | 4.199721 | 44.44665 | 44.43853 | 179.2632 | 145.6371 | -6.475449e-05 | 0.08243836 | 0 | 0 | 0
13198 | 393684.3 | 2011-09-19 06:20 | 1380.693 | 8 | 1 | 0.1513774 | 4.199883 | 44.44793 | 44.43853 | 179.2686 | 145.6371 | 0 | 0.08243836 | 0 | 0 | 0
13199 | 393714.3 | 2011-09-19 06:21 | 1410.706 | 8 | 1 | 0.1473751 | 4.199883 | 44.44918 | 44.43853 | 179.2738 | 145.6371 | 0 | 0.08243836 | 0 | 0 | 0
13200 | 393744.4 | 2011-09-19 06:21 | 1440.721 | 8 | 1 | 0.1437367 | 4.199883 | 44.45039 | 44.43853 | 179.2789 | 145.6371 | 0 | 0.08243836 | 0 | 0 | 0
13201 | 393774.4 | 2011-09-19 06:22 | 1470.736 | 8 | 1 | 0.1399163 | 4.200045 | 44.45157 | 44.43853 | 179.2839 | 145.6371 | 3.242493e-05 | 0.08243836 | 0 | 0 | 0
13202 | 393804.4 | 2011-09-19 06:22 | 1500.751 | 8 | 1 | 0.1364597 | 4.200045 | 44.45272 | 44.43853 | 179.2887 | 145.6371 | 3.242493e-05 | 0.08243836 | 0 | 0 | 0
13203 | 393834.4 | 2011-09-19 06:23 | 1530.766 | 8 | 1 | 0.1326393 | 4.200045 | 44.45384 | 44.43853 | 179.2934 | 145.6371 | 3.242493e-05 | 0.08243836 | 0 | 0 | 0
13204 | 393864.4 | 2011-09-19 06:23 | 1560.781 | 8 | 1 | 0.1291828 | 4.199883 | 44.45493 | 44.43853 | 179.298 | 145.6371 | -3.242493e-05 | 0.08243836 | 0 | 0 | 0
13205 | 393894.4 | 2011-09-19 06:24 | 1590.796 | 8 | 1 | 0.1260901 | 4.199883 | 44.456 | 44.43853 | 179.3025 | 145.6371 | 0 | 0.08243836 | 0 | 0 | 0
13206 | 393924.4 | 2011-09-19 06:24 | 1620.811 | 8 | 1 | 0.1226336 | 4.199883 | 44.45703 | 44.43853 | 179.3068 | 145.6371 | 0 | 0.08243836 | 0 | 0 | 0
13207 | 393954.5 | 2011-09-19 06:25 | 1650.826 | 8 | 1 | 0.1197228 | 4.200045 | 44.45804 | 44.43853 | 179.3111 | 145.6371 | 3.242493e-05 | 0.08243836 | 0 | 0 | 0
13208 | 393984.5 | 2011-09-19 06:25 | 1680.841 | 8 | 1 | 0.1162663 | 4.200045 | 44.45903 | 44.43853 | 179.3152 | 145.6371 | 0 | 0.08243836 | 0 | 0 | 0
13209 | 394014.5 | 2011-09-19 06:26 | 1710.856 | 8 | 1 | 0.1135374 | 4.199883 | 44.45999 | 44.43853 | 179.3192 | 145.6371 | 3.232956e-05 | 0.08243836 | 0 | 0 | 0
13210 | 394044.5 | 2011-09-19 06:26 | 1740.871 | 8 | 1 | 0.1108086 | 4.200045 | 44.46092 | 44.43853 | 179.3231 | 145.6371 | 3.242493e-05 | 0.08243836 | 0 | 0 | 0
13211 | 394074.5 | 2011-09-19 06:27 | 1770.886 | 8 | 1 | 0.1080797 | 4.199883 | 44.46183 | 44.43853 | 179.327 | 145.6371 | 0 | 0.08243836 | 0 | 0 | 0
13212 | 394104.5 | 2011-09-19 06:27 | 1800.901 | 8 | 1 | 0.1053509 | 4.199883 | 44.46272 | 44.43853 | 179.3307 | 145.6371 | 0 | 0.08243836 | 0 | 0 | 0
13213 | 394134.5 | 2011-09-19 06:28 | 1830.916 | 8 | 1 | 0.1028039 | 4.200045 | 44.46359 | 44.43853 | 179.3344 | 145.6371 | 3.242493e-05 | 0.08243836 | 0 | 0 | 0
13214 | 394164.6 | 2011-09-19 06:28 | 1860.931 | 8 | 1 | 0.1004389 | 4.200045 | 44.46444 | 44.43853 | 179.3379 | 145.6371 | 0 | 0.08243836 | 0 | 0 | 0
13215 | 394194.6 | 2011-09-19 06:29 | 1890.946 | 8 | 1 | 0.09789201 | 4.199883 | 44.46526 | 44.43853 | 179.3414 | 145.6371 | 3.232956e-05 | 0.08243836 | 0 | 0 | 0
13216 | 394224.6 | 2011-09-19 06:29 | 1920.961 | 8 | 1 | 0.09570894 | 4.200045 | 44.46607 | 44.43853 | 179.3448 | 145.6371 | 6.475449e-05 | 0.08243836 | 0 | 0 | 0
13217 | 394254.6 | 2011-09-19 06:30 | 1950.976 | 8 | 1 | 0.09334393 | 4.200045 | 44.46686 | 44.43853 | 179.3481 | 145.6371 | 3.242493e-05 | 0.08243836 | 0 | 0 | 0
13218 | 394284.6 | 2011-09-19 06:30 | 1980.991 | 8 | 1 | 0.0915247 | 4.199883 | 44.46763 | 44.43853 | 179.3513 | 145.6371 | 0 | 0.08243836 | 0 | 0 | 0
13219 | 394314.6 | 2011-09-19 06:31 | 2011.006 | 8 | 1 | 0.0891597 | 4.199883 | 44.46838 | 44.43853 | 179.3545 | 145.6371 | -3.242493e-05 | 0.08243836 | 0 | 0 | 0
13220 | 394344.7 | 2011-09-19 06:31 | 2041.021 | 8 | 1 | 0.08715854 | 4.199883 | 44.46912 | 44.43853 | 179.3576 | 145.6371 | -3.242493e-05 | 0.08243836 | 0 | 0 | 0
13221 | 394374.7 | 2011-09-19 06:32 | 2071.036 | 8 | 1 | 0.08515739 | 4.200045 | 44.46983 | 44.43853 | 179.3606 | 145.6371 | 0 | 0.08243836 | 0 | 0 | 0
13222 | 394404.7 | 2011-09-19 06:32 | 2101.051 | 8 | 1 | 0.08333816 | 4.199883 | 44.47054 | 44.43853 | 179.3635 | 145.6371 | -3.242493e-05 | 0.08243836 | 0 | 0 | 0
13223 | 394434.7 | 2011-09-19 06:33 | 2131.066 | 8 | 1 | 0.08115508 | 4.199883 | 44.47122 | 44.43853 | 179.3664 | 145.6371 | -3.242493e-05 | 0.08243836 | 0 | 0 | 0
13224 | 394464.7 | 2011-09-19 06:33 | 2161.081 | 8 | 1 | 0.07933585 | 4.199883 | 44.47189 | 44.43853 | 179.3692 | 145.6371 | 0 | 0.08243836 | 0 | 0 | 0
13225 | 394494.7 | 2011-09-19 06:34 | 2191.096 | 8 | 1 | 0.07751661 | 4.199883 | 44.47255 | 44.43853 | 179.372 | 145.6371 | 0 | 0.08243836 | 0 | 0 | 0
13226 | 394524.7 | 2011-09-19 06:34 | 2221.111 | 8 | 1 | 0.07606123 | 4.200045 | 44.47319 | 44.43853 | 179.3747 | 145.6371 | 3.242493e-05 | 0.08243836 | 0 | 0 | 0
13227 | 394554.8 | 2011-09-19 06:35 | 2251.126 | 8 | 1 | 0.074242 | 4.199883 | 44.47381 | 44.43853 | 179.3773 | 145.6371 | 0 | 0.08243836 | 0 | 0 | 0
13228 | 394584.8 | 2011-09-19 06:35 | 2281.141 | 8 | 1 | 0.07242276 | 4.199721 | 44.47443 | 44.43853 | 179.3799 | 145.6371 | -3.232956e-05 | 0.08243836 | 0 | 0 | 0
13229 | 394614.8 | 2011-09-19 06:36 | 2311.156 | 8 | 1 | 0.0711493 | 4.199883 | 44.47502 | 44.43853 | 179.3824 | 145.6371 | -3.242493e-05 | 0.08243836 | 0 | 0 | 0
13230 | 394644.8 | 2011-09-19 06:36 | 2341.171 | 8 | 1 | 0.06951199 | 4.199883 | 44.47561 | 44.43853 | 179.3849 | 145.6371 | -3.242493e-05 | 0.08243836 | 0 | 0 | 0
13231 | 394674.8 | 2011-09-19 06:37 | 2371.186 | 8 | 1 | 0.06787468 | 4.199883 | 44.47618 | 44.43853 | 179.3873 | 145.6371 | 0 | 0.08243836 | 0 | 0 | 0
13232 | 394704.8 | 2011-09-19 06:37 | 2401.201 | 8 | 1 | 0.06660122 | 4.200045 | 44.47675 | 44.43853 | 179.3896 | 145.6371 | 6.475449e-05 | 0.08243836 | 0 | 0 | 0
13233 | 394734.8 | 2011-09-19 06:38 | 2431.216 | 8 | 1 | 0.06514583 | 4.199883 | 44.47729 | 44.43853 | 179.3919 | 145.6371 | 0 | 0.08243836 | 0 | 0 | 0
13234 | 394764.9 | 2011-09-19 06:38 | 2461.231 | 8 | 1 | 0.06387237 | 4.199721 | 44.47783 | 44.43853 | 179.3942 | 145.6371 | -6.475449e-05 | 0.08243836 | 0 | 0 | 0
13235 | 394794.9 | 2011-09-19 06:39 | 2491.246 | 8 | 1 | 0.06259891 | 4.200045 | 44.47836 | 44.43853 | 179.3964 | 145.6371 | 3.242493e-05 | 0.08243836 | 0 | 0 | 0
13236 | 394824.9 | 2011-09-19 06:39 | 2521.261 | 8 | 1 | 0.06114352 | 4.199883 | 44.47887 | 44.43853 | 179.3986 | 145.6371 | -3.242493e-05 | 0.08243836 | 0 | 0 | 0
13237 | 394854.9 | 2011-09-19 06:40 | 2551.276 | 8 | 1 | 0.05987006 | 4.199883 | 44.47938 | 44.43853 | 179.4007 | 145.6371 | 0 | 0.08243836 | 0 | 0 | 0
13238 | 394884.9 | 2011-09-19 06:40 | 2581.291 | 8 | 1 | 0.0585966 | 4.200045 | 44.47987 | 44.43853 | 179.4028 | 145.6371 | 0 | 0.08243836 | 0 | 0 | 0
13239 | 394914.9 | 2011-09-19 06:41 | 2611.306 | 8 | 1 | 0.05750506 | 4.199883 | 44.48036 | 44.43853 | 179.4048 | 145.6371 | 0 | 0.08243836 | 0 | 0 | 0
13240 | 394945 | 2011-09-19 06:41 | 2641.321 | 8 | 1 | 0.05623159 | 4.199883 | 44.48083 | 44.43853 | 179.4068 | 145.6371 | 0 | 0.08243836 | 0 | 0 | 0
13241 | 394975 | 2011-09-19 06:42 | 2671.336 | 8 | 1 | 0.05532198 | 4.200045 | 44.4813 | 44.43853 | 179.4087 | 145.6371 | 0 | 0.08243836 | 0 | 0 | 0
13242 | 395005 | 2011-09-19 06:42 | 2701.351 | 8 | 1 | 0.05423044 | 4.200045 | 44.48175 | 44.43853 | 179.4106 | 145.6371 | 3.242493e-05 | 0.08243836 | 0 | 0 | 0
13243 | 395035 | 2011-09-19 06:43 | 2731.366 | 8 | 1 | 0.05295698 | 4.199883 | 44.4822 | 44.43853 | 179.4125 | 145.6371 | 0 | 0.08243836 | 0 | 0 | 0
13244 | 395065 | 2011-09-19 06:43 | 2761.381 | 8 | 1 | 0.05204736 | 4.199883 | 44.48264 | 44.43853 | 179.4144 | 145.6371 | 0 | 0.08243836 | 0 | 0 | 0
13245 | 395095 | 2011-09-19 06:44 | 2791.396 | 8 | 1 | 0.05095582 | 4.199883 | 44.48307 | 44.43853 | 179.4162 | 145.6371 | 0 | 0.08243836 | 0 | 0 | 0
13246 | 395121.7 | 2011-09-19 06:44 | 2818.068 | 8 | 1 | 0.04986428 | 4.199883 | 44.48344 | 44.43853 | 179.4177 | 145.6371 | -3.242493e-05 | 0.08243836 | 0 | 0 | 0
13247 | 395151.7 | 2011-09-19 06:45 | 30.015 | 9 | 1 | 0 | 4.19389 | 44.48344 | 44.43853 | 179.4177 | 145.6371 | -3.242493e-05 | 0.08243836 | 0 | 0 | 0
13248 | 395181.7 | 2011-09-19 06:45 | 60.03018 | 9 | 1 | 0 | 4.192918 | 44.48344 | 44.43853 | 179.4177 | 145.6371 | 3.242493e-05 | 0.08243836 | 0 | 0 | 0
13249 | 395211.8 | 2011-09-19 06:46 | 90.04518 | 9 | 1 | 0 | 4.192108 | 44.48344 | 44.43853 | 179.4177 | 145.6371 | -3.232956e-05 | 0.08243836 | 0 | 0 | 0
13250 | 395241.7 | 2011-09-19 06:46 | 120.0132 | 9 | 1 | 0 | 4.191622 | 44.48344 | 44.43853 | 179.4177 | 145.6371 | -3.242493e-05 | 0.08243836 | 0 | 0 | 0
13251 | 395241.7 | 2011-09-19 06:46 | 0.01564237 | 10 | 1 | 0.001108855 | 4.19227 | 44.48344 | 44.43853 | 179.4177 | 145.6371 | 6.475449e-05 | 0.07122675 | 0 | 0 | 0
13252 | 395271.7 | 2011-09-19 06:47 | 30.01514 | 11 | 1 | -4.049958 | 3.668289 | 44.48344 | 44.47229 | 179.4177 | 145.7633 | -0.003207064 | 0.07122675 | 0 | 0 | 0
13253 | 395301.8 | 2011-09-19 06:47 | 60.03004 | 11 | 1 | -4.049958 | 3.567056 | 44.48344 | 44.50606 | 179.4177 | 145.8854 | -0.002332401 | 0.07122675 | 0 | 0 | 0
13254 | 395331.8 | 2011-09-19 06:48 | 90.04505 | 11 | 1 | -4.049958 | 3.49838 | 44.48344 | 44.53982 | 179.4177 | 146.0046 | -0.001554966 | 0.07122675 | 0 | 0 | 0
13255 | 395361.8 | 2011-09-19 06:48 | 120.0601 | 11 | 1 | -4.049958 | 3.44995 | 44.48344 | 44.57359 | 179.4177 | 146.1218 | -0.001101398 | 0.07122675 | 0 | 0 | 0
13256 | 395391.8 | 2011-09-19 06:49 | 150.0752 | 11 | 1 | -4.049958 | 3.411077 | 44.48344 | 44.60736 | 179.4177 | 146.2377 | -0.001004219 | 0.07122675 | 0 | 0 | 0
13257 | 395421.8 | 2011-09-19 06:49 | 180.0901 | 11 | 1 | -4.049958 | 3.377872 | 44.48344 | 44.64112 | 179.4177 | 146.3523 | -0.0008422375 | 0.07122675 | 0 | 0 | 0
13258 | 395451.8 | 2011-09-19 06:50 | 210.1051 | 11 | 1 | -4.049958 | 3.347907 | 44.48344 | 44.67489 | 179.4177 | 146.4658 | -0.000777483 | 0.07122675 | 0 | 0 | 0
13259 | 395481.8 | 2011-09-19 06:50 | 240.1202 | 11 | 1 | -4.049776 | 3.320048 | 44.48344 | 44.70865 | 179.4177 | 146.5784 | -0.0007126808 | 0.07122675 | 0 | 0 | 0
13260 | 395511.9 | 2011-09-19 06:51 | 270.1351 | 11 | 1 | -4.049776 | 3.294132 | 44.48344 | 44.74242 | 179.4177 | 146.69 | -0.0006802559 | 0.07122675 | 0 | 0 | 0
13261 | 395541.9 | 2011-09-19 06:51 | 300.1501 | 11 | 1 | -4.049594 | 3.270646 | 44.48344 | 44.77618 | 179.4177 | 146.8009 | -0.0006155014 | 0.07122675 | 0 | 0 | 0
13262 | 395571.9 | 2011-09-19 06:52 | 330.1656 | 11 | 1 | -4.049776 | 3.24797 | 44.48344 | 44.80995 | 179.4177 | 146.9109 | -0.0005830765 | 0.07122675 | 0 | 0 | 0
13263 | 395601.9 | 2011-09-19 06:52 | 360.1801 | 11 | 1 | -4.049776 | 3.22659 | 44.48344 | 44.84371 | 179.4177 | 147.0202 | -0.0005830765 | 0.07122675 | 0 | 0 | 0
13264 | 395631.9 | 2011-09-19 06:53 | 390.1953 | 11 | 1 | -4.049958 | 3.205534 | 44.48344 | 44.87748 | 179.4177 | 147.1288 | -0.0005830765 | 0.07122675 | 0 | 0 | 0
13265 | 395661.9 | 2011-09-19 06:53 | 420.2103 | 11 | 1 | -4.049594 | 3.182371 | 44.48344 | 44.91125 | 179.4177 | 147.2367 | -0.0006803036 | 0.07122675 | 0 | 0 | 0
13266 | 395691.9 | 2011-09-19 06:54 | 450.2252 | 11 | 1 | -4.049958 | 3.157428 | 44.48344 | 44.94501 | 179.4177 | 147.3437 | -0.0007126808 | 0.07122675 | 0 | 0 | 0
13267 | 395722 | 2011-09-19 06:54 | 480.2431 | 11 | 1 | -4.049776 | 3.129244 | 44.48344 | 44.97878 | 179.4177 | 147.4498 | -0.000777483 | 0.07122675 | 0 | 0 | 0
13268 | 395752 | 2011-09-19 06:55 | 510.2552 | 11 | 1 | -4.049958 | 3.095716 | 44.48344 | 45.01254 | 179.4177 | 147.555 | -0.001004219 | 0.07122675 | 0 | 0 | 0
13269 | 395782 | 2011-09-19 06:55 | 540.2702 | 11 | 1 | -4.049776 | 3.05004 | 44.48344 | 45.04631 | 179.4177 | 147.6588 | -0.001392984 | 0.07122675 | 0 | 0 | 0
13270 | 395812 | 2011-09-19 06:56 | 570.2853 | 11 | 1 | -4.049594 | 2.985899 | 44.48344 | 45.08007 | 179.4177 | 147.7607 | -0.001911306 | 0.07122675 | 0 | 0 | 0
13271 | 395842 | 2011-09-19 06:56 | 600.3002 | 11 | 1 | -4.049958 | 2.893413 | 44.48344 | 45.11384 | 179.4177 | 147.8601 | -0.0028831 | 0.07122675 | 0 | 0 | 0
13272 | 395872 | 2011-09-19 06:57 | 630.3153 | 11 | 1 | -4.050139 | 2.775982 | 44.48344 | 45.1476 | 179.4177 | 147.9558 | -0.003142261 | 0.07122675 | 0 | 0 | 0
13273 | 395893.4 | 2011-09-19 06:57 | 651.6589 | 11 | 1 | -4.049958 | 2.699693 | 44.48344 | 45.17161 | 179.4177 | 148.0215 | -0.002559137 | 0.07122675 | 0 | 0 | 0
13274 | 396013.4 | 2011-09-19 06:59 | 120.0133 | 12 | 1 | 0 | 3.731944 | 44.48344 | 45.17161 | 179.4177 | 148.0215 | 0.000259161 | 0.07122675 | 0 | 0 | 0
13275 | 396013.4 | 2011-09-19 06:59 | 0.01548902 | 13 | 1 | -0.0001646073 | 3.732106 | 44.48344 | 45.17161 | 179.4177 | 148.0215 | 0 | 0.08560907 | 0 | 0 | 0
13276 | 396013.4 | 2011-09-19 06:59 | 2.811997548e-06 | 6 | 1 | 0 | 3.731944 | 44.48344 | 45.17161 | 179.4177 | 148.0215 | 0 | 0.08560907 | 0 | 0 | 0
13277 | 396043.5 | 2011-09-19 07:00 | 30.01467 | 7 | 1 | 0.6749525 | 3.808557 | 44.48907 | 45.17161 | 179.4391 | 148.0215 | 0.0005830765 | 0.08560907 | 0 | 0 | 0
13278 | 396073.5 | 2011-09-19 07:00 | 60.02968 | 7 | 1 | 0.6747706 | 3.824592 | 44.49469 | 45.17161 | 179.4606 | 148.0215 | 0.0003563404 | 0.08560907 | 0 | 0 | 0
13279 | 396103.5 | 2011-09-19 07:01 | 90.04475 | 7 | 1 | 0.6747706 | 3.837226 | 44.50032 | 45.17161 | 179.4821 | 148.0215 | 0.0002915383 | 0.08560907 | 0 | 0 | 0
13280 | 396133.5 | 2011-09-19 07:01 | 120.0597 | 7 | 1 | 0.6747706 | 3.847269 | 44.50594555 | 45.17161 | 179.5037 | 148.0215 | 0.000259161 | 0.08560907 | 0 | 0 | 0
13281 | 396163.5 | 2011-09-19 07:02 | 150.0774 | 7 | 1 | 0.6745886 | 3.855691 | 44.51157 | 45.17161 | 179.5254 | 148.0215 | 0.0001943588 | 0.08560907 | 0 | 0 | 0
13282 | 396193.5 | 2011-09-19 07:02 | 180.0897 | 7 | 1 | 0.6747706 | 3.863304 | 44.5172 | 45.17161 | 179.5471 | 148.0215 | 0.0001619339 | 0.08560907 | 0 | 0 | 0
13283 | 396223.6 | 2011-09-19 07:03 | 210.1048 | 7 | 1 | 0.6744067 | 3.869621 | 44.52282 | 45.17161 | 179.5689 | 148.0215 | 0.0001619816 | 0.08560907 | 0 | 0 | 0
13284 | 396253.6 | 2011-09-19 07:03 | 240.1199 | 7 | 1 | 0.6747706 | 3.875452 | 44.52845 | 45.17161 | 179.5907 | 148.0215 | 9.717941e-05 | 0.08560907 | 0 | 0 | 0
13285 | 396283.6 | 2011-09-19 07:04 | 270.1347 | 7 | 1 | 0.6747706 | 3.880797 | 44.53408 | 45.17161 | 179.6125 | 148.0215 | 0.0001296043 | 0.08560907 | 0 | 0 | 0
13286 | 396313.6 | 2011-09-19 07:04 | 300.1498 | 7 | 1 | 0.6747706 | 3.885494 | 44.5397 | 45.17161 | 179.6343 | 148.0215 | 0.0001295567 | 0.08560907 | 0 | 0 | 0
13287 | 396343.6 | 2011-09-19 07:05 | 330.1648 | 7 | 1 | 0.6749525 | 3.890029 | 44.54533 | 45.17161 | 179.6562 | 148.0215 | 0.0001619816 | 0.08560907 | 0 | 0 | 0
13288 | 396373.6 | 2011-09-19 07:05 | 360.1799 | 7 | 1 | 0.6747706 | 3.893917 | 44.55095 | 45.17161 | 179.6781 | 148.0215 | 0.0001296043 | 0.08560907 | 0 | 0 | 0
13289 | 396403.6 | 2011-09-19 07:06 | 390.1948 | 7 | 1 | 0.6745886 | 3.897804 | 44.55658 | 45.17161 | 179.7 | 148.0215 | 0.0001296043 | 0.08560907 | 0 | 0 | 0
13290 | 396433.7 | 2011-09-19 07:06 | 420.2098 | 7 | 1 | 0.6747706 | 3.901367 | 44.56221 | 45.17161 | 179.722 | 148.0215 | 6.480217e-05 | 0.08560907 | 0 | 0 | 0
13291 | 396463.7 | 2011-09-19 07:07 | 450.2248 | 7 | 1 | 0.6747706 | 3.905093 | 44.56783 | 45.17161 | 179.7439 | 148.0215 | 9.717941e-05 | 0.08560907 | 0 | 0 | 0
13292 | 396493.7 | 2011-09-19 07:07 | 480.2398 | 7 | 1 | 0.6747706 | 3.908494 | 44.57346 | 45.17161 | 179.7659 | 148.0215 | 9.717941e-05 | 0.08560907 | 0 | 0 | 0
13293 | 396523.7 | 2011-09-19 07:08 | 510.2548 | 7 | 1 | 0.6747706 | 3.911734 | 44.57908 | 45.17161 | 179.7879 | 148.0215 | 3.242493e-05 | 0.08560907 | 0 | 0 | 0
13294 | 396553.7 | 2011-09-19 07:08 | 540.27 | 7 | 1 | 0.6749525 | 3.915297 | 44.58471 | 45.17161 | 179.8099 | 148.0215 | 9.717941e-05 | 0.08560907 | 0 | 0 | 0
13295 | 396583.7 | 2011-09-19 07:09 | 570.2848 | 7 | 1 | 0.6749525 | 3.918536 | 44.59033 | 45.17161 | 179.8319 | 148.0215 | 0.0001296043 | 0.08560907 | 0 | 0 | 0
13296 | 396613.8 | 2011-09-19 07:09 | 600.3 | 7 | 1 | 0.6745886 | 3.921776 | 44.59596 | 45.17161 | 179.854 | 148.0215 | 9.717941e-05 | 0.08560907 | 0 | 0 | 0
13297 | 396643.8 | 2011-09-19 07:10 | 630.315 | 7 | 1 | 0.6745886 | 3.924853 | 44.60159 | 45.17161 | 179.8761 | 148.0215 | 6.480217e-05 | 0.08560907 | 0 | 0 | 0
13298 | 396673.8 | 2011-09-19 07:10 | 660.3299 | 7 | 1 | 0.6747706 | 3.927931 | 44.60721 | 45.17161 | 179.8982 | 148.0215 | 3.237724e-05 | 0.08560907 | 0 | 0 | 0
13299 | 396703.8 | 2011-09-19 07:11 | 690.3449 | 7 | 1 | 0.6745886 | 3.93117 | 44.61284 | 45.17161 | 179.9203 | 148.0215 | 9.717941e-05 | 0.08560907 | 0 | 0 | 0
13300 | 396733.8 | 2011-09-19 07:11 | 720.36 | 7 | 1 | 0.6749525 | 3.93441 | 44.61846 | 45.17161 | 179.9424 | 148.0215 | 9.717941e-05 | 0.08560907 | 0 | 0 | 0
13301 | 396763.8 | 2011-09-19 07:12 | 750.3749 | 7 | 1 | 0.6747706 | 3.937487 | 44.62409 | 45.17161 | 179.9645 | 148.0215 | 9.717941e-05 | 0.08560907 | 0 | 0 | 0
13302 | 396793.8 | 2011-09-19 07:12 | 780.39 | 7 | 1 | 0.6747706 | 3.940565 | 44.62972 | 45.17161 | 179.9867 | 148.0215 | 6.480217e-05 | 0.08560907 | 0 | 0 | 0
13303 | 396823.9 | 2011-09-19 07:13 | 810.4049 | 7 | 1 | 0.6745886 | 3.943642 | 44.63534 | 45.17161 | 180.0089 | 148.0215 | 6.480217e-05 | 0.08560907 | 0 | 0 | 0
13304 | 396853.9 | 2011-09-19 07:13 | 840.4199 | 7 | 1 | 0.6747706 | 3.947044 | 44.64097 | 45.17161 | 180.0311 | 148.0215 | 0.0001296043 | 0.08560907 | 0 | 0 | 0
13305 | 396883.9 | 2011-09-19 07:14 | 870.4351 | 7 | 1 | 0.6747706 | 3.949959 | 44.6466 | 45.17161 | 180.0533 | 148.0215 | 9.717941e-05 | 0.08560907 | 0 | 0 | 0
13306 | 396913.9 | 2011-09-19 07:14 | 900.4499 | 7 | 1 | 0.6749525 | 3.953037 | 44.65222 | 45.17161 | 180.0755 | 148.0215 | 9.717941e-05 | 0.08560907 | 0 | 0 | 0
13307 | 396943.9 | 2011-09-19 07:15 | 930.465 | 7 | 1 | 0.6747706 | 3.955952 | 44.65785 | 45.17161 | 180.0978 | 148.0215 | 9.717941e-05 | 0.08560907 | 0 | 0 | 0
13308 | 396973.9 | 2011-09-19 07:15 | 960.4803 | 7 | 1 | 0.6749525 | 3.959192 | 44.66347 | 45.17161 | 180.12 | 148.0215 | 9.717941e-05 | 0.08560907 | 0 | 0 | 0
13309 | 397003.9 | 2011-09-19 07:16 | 990.4949 | 7 | 1 | 0.6749525 | 3.962107 | 44.6691 | 45.17161 | 180.1423 | 148.0215 | 9.717941e-05 | 0.08560907 | 0 | 0 | 0
13310 | 397034 | 2011-09-19 07:16 | 1020.51 | 7 | 1 | 0.6747706 | 3.965184 | 44.67473 | 45.17161 | 180.1646 | 148.0215 | 9.717941e-05 | 0.08560907 | 0 | 0 | 0
13311 | 397064 | 2011-09-19 07:17 | 1050.525 | 7 | 1 | 0.6747706 | 3.968262 | 44.68035 | 45.17161 | 180.1869 | 148.0215 | 9.717941e-05 | 0.08560907 | 0 | 0 | 0
13312 | 397094 | 2011-09-19 07:17 | 1080.54 | 7 | 1 | 0.6749525 | 3.971501 | 44.68598 | 45.17161 | 180.2093 | 148.0215 | 0.0001295567 | 0.08560907 | 0 | 0 | 0
13313 | 397124 | 2011-09-19 07:18 | 1110.555 | 7 | 1 | 0.6749525 | 3.974417 | 44.6916 | 45.17161 | 180.2316 | 148.0215 | 9.717941e-05 | 0.08560907 | 0 | 0 | 0
13314 | 397154 | 2011-09-19 07:18 | 1140.57 | 7 | 1 | 0.6747706 | 3.977818 | 44.69723 | 45.17161 | 180.254 | 148.0215 | 0.0001295567 | 0.08560907 | 0 | 0 | 0
13315 | 397184 | 2011-09-19 07:19 | 1170.585 | 7 | 1 | 0.6747706 | 3.980734 | 44.70286 | 45.17161 | 180.2764 | 148.0215 | 0.0001296043 | 0.08560907 | 0 | 0 | 0
13316 | 397214.1 | 2011-09-19 07:19 | 1200.6 | 7 | 1 | 0.6745886 | 3.983649 | 44.70848 | 45.17161 | 180.2988 | 148.0215 | 3.237724e-05 | 0.08560907 | 0 | 0 | 0
13317 | 397244.1 | 2011-09-19 07:20 | 1230.615 | 7 | 1 | 0.6747706 | 3.986727 | 44.71411 | 45.17161 | 180.3212 | 148.0215 | 3.237724e-05 | 0.08560907 | 0 | 0 | 0
13318 | 397274.1 | 2011-09-19 07:20 | 1260.63 | 7 | 1 | 0.6747706 | 3.990128 | 44.71974 | 45.17161 | 180.3437 | 148.0215 | 9.717941e-05 | 0.08560907 | 0 | 0 | 0
13319 | 397304.1 | 2011-09-19 07:21 | 1290.645 | 7 | 1 | 0.6749525 | 3.993044 | 44.72536 | 45.17161 | 180.3661 | 148.0215 | 9.717941e-05 | 0.08560907 | 0 | 0 | 0
13320 | 397334.1 | 2011-09-19 07:21 | 1320.66 | 7 | 1 | 0.6747706 | 3.996121 | 44.73099 | 45.17161 | 180.3886 | 148.0215 | 0.0001295567 | 0.08560907 | 0 | 0 | 0
13321 | 397364.1 | 2011-09-19 07:22 | 1350.675 | 7 | 1 | 0.6745886 | 3.999037 | 44.73661 | 45.17161 | 180.4111 | 148.0215 | 3.242493e-05 | 0.08560907 | 0 | 0 | 0
13322 | 397394.1 | 2011-09-19 07:22 | 1380.69 | 7 | 1 | 0.6745886 | 4.002276 | 44.74224 | 45.17161 | 180.4336 | 148.0215 | 9.717941e-05 | 0.08560907 | 0 | 0 | 0
13323 | 397424.2 | 2011-09-19 07:23 | 1410.705 | 7 | 1 | 0.6745886 | 4.005353 | 44.74787 | 45.17161 | 180.4561 | 148.0215 | 6.475449e-05 | 0.08560907 | 0 | 0 | 0
13324 | 397454.2 | 2011-09-19 07:23 | 1440.72 | 7 | 1 | 0.6745886 | 4.008269 | 44.75349 | 45.17161 | 180.4787 | 148.0215 | 6.484985e-05 | 0.08560907 | 0 | 0 | 0
13325 | 397484.2 | 2011-09-19 07:24 | 1470.735 | 7 | 1 | 0.6747706 | 4.011508 | 44.75912 | 45.17161 | 180.5012 | 148.0215 | 9.717941e-05 | 0.08560907 | 0 | 0 | 0
13326 | 397514.2 | 2011-09-19 07:24 | 1500.75 | 7 | 1 | 0.6745886 | 4.014424 | 44.76474 | 45.17161 | 180.5238 | 148.0215 | 6.484985e-05 | 0.08560907 | 0 | 0 | 0
13327 | 397544.2 | 2011-09-19 07:25 | 1530.765 | 7 | 1 | 0.6747706 | 4.017501 | 44.77037 | 45.17161 | 180.5464 | 148.0215 | 3.232956e-05 | 0.08560907 | 0 | 0 | 0
13328 | 397574.2 | 2011-09-19 07:25 | 1560.78 | 7 | 1 | 0.6747706 | 4.020579 | 44.776 | 45.17161 | 180.569 | 148.0215 | 3.232956e-05 | 0.08560907 | 0 | 0 | 0
13329 | 397604.2 | 2011-09-19 07:26 | 1590.795 | 7 | 1 | 0.6747706 | 4.023818 | 44.78162 | 45.17161 | 180.5916 | 148.0215 | 9.717941e-05 | 0.08560907 | 0 | 0 | 0
13330 | 397634.3 | 2011-09-19 07:26 | 1620.81 | 7 | 1 | 0.6749525 | 4.026734 | 44.78725 | 45.17161 | 180.6143 | 148.0215 | 9.717941e-05 | 0.08560907 | 0 | 0 | 0
13331 | 397664.3 | 2011-09-19 07:27 | 1650.825 | 7 | 1 | 0.6745886 | 4.029811 | 44.79287 | 45.17161 | 180.6369 | 148.0215 | 0 | 0.08560907 | 0 | 0 | 0
13332 | 397694.3 | 2011-09-19 07:27 | 1680.84 | 7 | 1 | 0.6749525 | 4.033051 | 44.7985 | 45.17161 | 180.6596 | 148.0215 | 6.484985e-05 | 0.08560907 | 0 | 0 | 0
13333 | 397724.3 | 2011-09-19 07:28 | 1710.855 | 7 | 1 | 0.6747706 | 4.03629 | 44.80413 | 45.17161 | 180.6823 | 148.0215 | 9.717941e-05 | 0.08560907 | 0 | 0 | 0
13334 | 397754.3 | 2011-09-19 07:28 | 1740.87 | 7 | 1 | 0.6747706 | 4.039368 | 44.80975 | 45.17161 | 180.705 | 148.0215 | 6.475449e-05 | 0.08560907 | 0 | 0 | 0
13335 | 397784.3 | 2011-09-19 07:29 | 1770.885 | 7 | 1 | 0.6747706 | 4.042607 | 44.81538 | 45.17161 | 180.7278 | 148.0215 | 9.717941e-05 | 0.08560907 | 0 | 0 | 0
13336 | 397814.4 | 2011-09-19 07:29 | 1800.9 | 7 | 1 | 0.6745886 | 4.045523 | 44.821 | 45.17161 | 180.7505 | 148.0215 | 3.232956e-05 | 0.08560907 | 0 | 0 | 0
13337 | 397844.4 | 2011-09-19 07:30 | 1830.915 | 7 | 1 | 0.6747706 | 4.048924 | 44.82663 | 45.17161 | 180.7733 | 148.0215 | 9.717941e-05 | 0.08560907 | 0 | 0 | 0
13338 | 397874.4 | 2011-09-19 07:30 | 1860.93 | 7 | 1 | 0.6747706 | 4.052164 | 44.83225 | 45.17161 | 180.7961 | 148.0215 | 9.717941e-05 | 0.08560907 | 0 | 0 | 0
13339 | 397904.4 | 2011-09-19 07:31 | 1890.945 | 7 | 1 | 0.6747706 | 4.055403 | 44.83788 | 45.17161 | 180.8189 | 148.0215 | 9.717941e-05 | 0.08560907 | 0 | 0 | 0
13340 | 397934.4 | 2011-09-19 07:31 | 1920.96 | 7 | 1 | 0.6749525 | 4.058642 | 44.84351 | 45.17161 | 180.8417 | 148.0215 | 9.717941e-05 | 0.08560907 | 0 | 0 | 0
13341 | 397964.4 | 2011-09-19 07:32 | 1950.975 | 7 | 1 | 0.6747706 | 4.06172 | 44.84913 | 45.17161 | 180.8645 | 148.0215 | 3.232956e-05 | 0.08560907 | 0 | 0 | 0
13342 | 397994.4 | 2011-09-19 07:32 | 1980.99 | 7 | 1 | 0.6747706 | 4.065122 | 44.85476 | 45.17161 | 180.8874 | 148.0215 | 9.717941e-05 | 0.08560907 | 0 | 0 | 0
13343 | 398024.5 | 2011-09-19 07:33 | 2011.005 | 7 | 1 | 0.6745886 | 4.068361 | 44.86038 | 45.17161 | 180.9103 | 148.0215 | 6.475449e-05 | 0.08560907 | 0 | 0 | 0
13344 | 398054.5 | 2011-09-19 07:33 | 2041.02 | 7 | 1 | 0.6747706 | 4.071763 | 44.86601 | 45.17161 | 180.9332 | 148.0215 | 6.484985e-05 | 0.08560907 | 0 | 0 | 0
13345 | 398084.5 | 2011-09-19 07:34 | 2071.038 | 7 | 1 | 0.6747706 | 4.075164 | 44.87164 | 45.17161 | 180.9561 | 148.0215 | 0.0001296043 | 0.08560907 | 0 | 0 | 0
13346 | 398114.5 | 2011-09-19 07:34 | 2101.05 | 7 | 1 | 0.6747706 | 4.078403 | 44.87726 | 45.17161 | 180.979 | 148.0215 | 6.484985e-05 | 0.08560907 | 0 | 0 | 0
13347 | 398144.5 | 2011-09-19 07:35 | 2131.065 | 7 | 1 | 0.6745886 | 4.081805 | 44.88289 | 45.17161 | 181.002 | 148.0215 | 9.717941e-05 | 0.08560907 | 0 | 0 | 0
13348 | 398174.5 | 2011-09-19 07:35 | 2161.08 | 7 | 1 | 0.6749525 | 4.085368 | 44.88852 | 45.17161 | 181.025 | 148.0215 | 0.0001296043 | 0.08560907 | 0 | 0 | 0
13349 | 398204.5 | 2011-09-19 07:36 | 2191.095 | 7 | 1 | 0.6749525 | 4.088769 | 44.89414 | 45.17161 | 181.048 | 148.0215 | 0.0001296043 | 0.08560907 | 0 | 0 | 0
13350 | 398234.6 | 2011-09-19 07:36 | 2221.11 | 7 | 1 | 0.6749525 | 4.092333 | 44.89977 | 45.17161 | 181.071 | 148.0215 | 9.717941e-05 | 0.08560907 | 0 | 0 | 0
13351 | 398264.6 | 2011-09-19 07:37 | 2251.125 | 7 | 1 | 0.6747706 | 4.095572 | 44.90539 | 45.17161 | 181.094 | 148.0215 | 6.484985e-05 | 0.08560907 | 0 | 0 | 0
13352 | 398294.6 | 2011-09-19 07:37 | 2281.14 | 7 | 1 | 0.6747706 | 4.099298 | 44.91102 | 45.17161 | 181.1171 | 148.0215 | 0.000129509 | 0.08560907 | 0 | 0 | 0
13353 | 398324.6 | 2011-09-19 07:38 | 2311.155 | 7 | 1 | 0.6747706 | 4.102699 | 44.91665 | 45.17161 | 181.1401 | 148.0215 | 9.717941e-05 | 0.08560907 | 0 | 0 | 0
13354 | 398354.6 | 2011-09-19 07:38 | 2341.17 | 7 | 1 | 0.6747706 | 4.106586 | 44.92227 | 45.17161 | 181.1632 | 148.0215 | 0.0001296043 | 0.08560907 | 0 | 0 | 0
13355 | 398384.6 | 2011-09-19 07:39 | 2371.185 | 7 | 1 | 0.6749525 | 4.109826 | 44.9279 | 45.17161 | 181.1863 | 148.0215 | 9.717941e-05 | 0.08560907 | 0 | 0 | 0
13356 | 398414.7 | 2011-09-19 07:39 | 2401.2 | 7 | 1 | 0.6747706 | 4.113551 | 44.93352 | 45.17161 | 181.2095 | 148.0215 | 0.000129509 | 0.08560907 | 0 | 0 | 0
13357 | 398444.7 | 2011-09-19 07:40 | 2431.215 | 7 | 1 | 0.6747706 | 4.117277 | 44.93915 | 45.17161 | 181.2326 | 148.0215 | 9.717941e-05 | 0.08560907 | 0 | 0 | 0
13358 | 398474.7 | 2011-09-19 07:40 | 2461.23 | 7 | 1 | 0.6747706 | 4.121002 | 44.94478 | 45.17161 | 181.2558 | 148.0215 | 9.717941e-05 | 0.08560907 | 0 | 0 | 0
13359 | 398504.7 | 2011-09-19 07:41 | 2491.245 | 7 | 1 | 0.6747706 | 4.124566 | 44.9504 | 45.17161 | 181.279 | 148.0215 | 6.484985e-05 | 0.08560907 | 0 | 0 | 0
13360 | 398534.7 | 2011-09-19 07:41 | 2521.261 | 7 | 1 | 0.6745886 | 4.128291 | 44.95603 | 45.17161 | 181.3022 | 148.0215 | 9.717941e-05 | 0.08560907 | 0 | 0 | 0
13361 | 398564.7 | 2011-09-19 07:42 | 2551.275 | 7 | 1 | 0.6747706 | 4.132178 | 44.96166 | 45.17161 | 181.3254 | 148.0215 | 9.717941e-05 | 0.08560907 | 0 | 0 | 0
13362 | 398594.7 | 2011-09-19 07:42 | 2581.29 | 7 | 1 | 0.6747706 | 4.135903 | 44.96728 | 45.17161 | 181.3487 | 148.0215 | 9.717941e-05 | 0.08560907 | 0 | 0 | 0
13363 | 398624.8 | 2011-09-19 07:43 | 2611.305 | 7 | 1 | 0.6747706 | 4.139629 | 44.97291 | 45.17161 | 181.372 | 148.0215 | 6.475449e-05 | 0.08560907 | 0 | 0 | 0
13364 | 398654.8 | 2011-09-19 07:43 | 2641.32 | 7 | 1 | 0.6749525 | 4.143678 | 44.97853 | 45.17161 | 181.3953 | 148.0215 | 9.717941e-05 | 0.08560907 | 0 | 0 | 0
13365 | 398684.8 | 2011-09-19 07:44 | 2671.335 | 7 | 1 | 0.6747706 | 4.147404 | 44.98416 | 45.17161 | 181.4186 | 148.0215 | 6.484985e-05 | 0.08560907 | 0 | 0 | 0
13366 | 398714.8 | 2011-09-19 07:44 | 2701.35 | 7 | 1 | 0.6747706 | 4.151453 | 44.98979 | 45.17161 | 181.442 | 148.0215 | 9.717941e-05 | 0.08560907 | 0 | 0 | 0
13367 | 398744.8 | 2011-09-19 07:45 | 2731.365 | 7 | 1 | 0.6747706 | 4.15534 | 44.99541 | 45.17161 | 181.4653 | 148.0215 | 9.717941e-05 | 0.08560907 | 0 | 0 | 0
13368 | 398774.8 | 2011-09-19 07:45 | 2761.38 | 7 | 1 | 0.6747706 | 4.159389 | 45.00104 | 45.17161 | 181.4887 | 148.0215 | 0.0001296043 | 0.08560907 | 0 | 0 | 0
13369 | 398804.8 | 2011-09-19 07:46 | 2791.395 | 7 | 1 | 0.6745886 | 4.163277 | 45.00666 | 45.17161 | 181.5121 | 148.0215 | 9.717941e-05 | 0.08560907 | 0 | 0 | 0
13370 | 398834.9 | 2011-09-19 07:46 | 2821.41 | 7 | 1 | 0.6745886 | 4.167164 | 45.01229 | 45.17161 | 181.5356 | 148.0215 | 9.717941e-05 | 0.08560907 | 0 | 0 | 0
13371 | 398864.9 | 2011-09-19 07:47 | 2851.425 | 7 | 1 | 0.6747706 | 4.171375 | 45.01791 | 45.17161 | 181.559 | 148.0215 | 9.717941e-05 | 0.08560907 | 0 | 0 | 0
13372 | 398894.9 | 2011-09-19 07:47 | 2881.441 | 7 | 1 | 0.6749525 | 4.175425 | 45.02354 | 45.17161 | 181.5825 | 148.0215 | 0.000129509 | 0.08560907 | 0 | 0 | 0
13373 | 398924.9 | 2011-09-19 07:48 | 2911.455 | 7 | 1 | 0.6747706 | 4.179474 | 45.02917 | 45.17161 | 181.606 | 148.0215 | 0.000129509 | 0.08560907 | 0 | 0 | 0
13374 | 398954.9 | 2011-09-19 07:48 | 2941.47 | 7 | 1 | 0.6749525 | 4.183523 | 45.03479 | 45.17161 | 181.6295 | 148.0215 | 9.717941e-05 | 0.08560907 | 0 | 0 | 0
13375 | 398984.9 | 2011-09-19 07:49 | 2971.485 | 7 | 1 | 0.6747706 | 4.187735 | 45.04042 | 45.17161 | 181.6531 | 148.0215 | 0.0001296043 | 0.08560907 | 0 | 0 | 0
13376 | 399015 | 2011-09-19 07:49 | 3001.5 | 7 | 1 | 0.6747706 | 4.191946 | 45.04604 | 45.17161 | 181.6766 | 148.0215 | 0.0001620293 | 0.08560907 | 0 | 0 | 0
13377 | 399045 | 2011-09-19 07:50 | 3031.515 | 7 | 1 | 0.6747706 | 4.195833 | 45.05167 | 45.17161 | 181.7002 | 148.0215 | 6.475449e-05 | 0.08560907 | 0 | 0 | 0
13378 | 399072.3 | 2011-09-19 07:50 | 3058.89 | 7 | 1 | 0.6747706 | 4.200045 | 45.0568 | 45.17161 | 181.7218 | 148.0215 | 0.0001296043 | 0.08560907 | 0 | 0 | 0
13379 | 399102.4 | 2011-09-19 07:51 | 30.015 | 8 | 1 | 0.6389317 | 4.199883 | 45.06227 | 45.17161 | 181.7447 | 148.0215 | 0 | 0.08560907 | 0 | 0 | 0
13380 | 399132.4 | 2011-09-19 07:51 | 60.03002 | 8 | 1 | 0.6107336 | 4.199883 | 45.06747 | 45.17161 | 181.7666 | 148.0215 | 0 | 0.08560907 | 0 | 0 | 0
13381 | 399162.4 | 2011-09-19 07:52 | 90.04772 | 8 | 1 | 0.586174 | 4.200045 | 45.07246 | 45.17161 | 181.7875 | 148.0215 | 3.242493e-05 | 0.08560907 | 0 | 0 | 0
13382 | 399192.4 | 2011-09-19 07:52 | 120.0601 | 8 | 1 | 0.5636155 | 4.199721 | 45.07725 | 45.17161 | 181.8077 | 148.0215 | -3.232956e-05 | 0.08560907 | 0 | 0 | 0
13383 | 399222.4 | 2011-09-19 07:53 | 150.0751 | 8 | 1 | 0.5426943 | 4.199721 | 45.08186 | 45.17161 | 181.827 | 148.0215 | -3.232956e-05 | 0.08560907 | 0 | 0 | 0
13384 | 399252.4 | 2011-09-19 07:53 | 180.09 | 8 | 1 | 0.5228647 | 4.199883 | 45.08631 | 45.17161 | 181.8457 | 148.0215 | 0 | 0.08560907 | 0 | 0 | 0
13385 | 399282.4 | 2011-09-19 07:54 | 210.105 | 8 | 1 | 0.5039446 | 4.199883 | 45.09059 | 45.17161 | 181.8637 | 148.0215 | -3.242493e-05 | 0.08560907 | 0 | 0 | 0
13386 | 399312.5 | 2011-09-19 07:54 | 240.12 | 8 | 1 | 0.4861162 | 4.200045 | 45.09471 | 45.17161 | 181.881 | 148.0215 | 3.242493e-05 | 0.08560907 | 0 | 0 | 0
13387 | 399342.5 | 2011-09-19 07:55 | 270.1352 | 8 | 1 | 0.4691973 | 4.199883 | 45.09869 | 45.17161 | 181.8977 | 148.0215 | 0 | 0.08560907 | 0 | 0 | 0
13388 | 399372.5 | 2011-09-19 07:55 | 300.1501 | 8 | 1 | 0.4528242 | 4.199721 | 45.10254 | 45.17161 | 181.9139 | 148.0215 | -6.475449e-05 | 0.08560907 | 0 | 0 | 0
13389 | 399402.5 | 2011-09-19 07:56 | 330.1651 | 8 | 1 | 0.4371788 | 4.199721 | 45.10625 | 45.17161 | 181.9294 | 148.0215 | -3.232956e-05 | 0.08560907 | 0 | 0 | 0
13390 | 399432.5 | 2011-09-19 07:56 | 360.1801 | 8 | 1 | 0.4222611 | 4.199883 | 45.10983 | 45.17161 | 181.9445 | 148.0215 | 0 | 0.08560907 | 0 | 0 | 0
13391 | 399462.5 | 2011-09-19 07:57 | 390.1951 | 8 | 1 | 0.408253 | 4.200045 | 45.11329 | 45.17161 | 181.959 | 148.0215 | 3.242493e-05 | 0.08560907 | 0 | 0 | 0
13392 | 399492.5 | 2011-09-19 07:57 | 420.2101 | 8 | 1 | 0.3946088 | 4.199883 | 45.11664 | 45.17161 | 181.9731 | 148.0215 | 0 | 0.08560907 | 0 | 0 | 0
13393 | 399522.6 | 2011-09-19 07:58 | 450.2251 | 8 | 1 | 0.3815103 | 4.199883 | 45.11987 | 45.17161 | 181.9867 | 148.0215 | -3.242493e-05 | 0.08560907 | 0 | 0 | 0
13394 | 399552.6 | 2011-09-19 07:58 | 480.2401 | 8 | 1 | 0.3687757 | 4.199883 | 45.123 | 45.17161 | 181.9998 | 148.0215 | 0 | 0.08560907 | 0 | 0 | 0
13395 | 399582.6 | 2011-09-19 07:59 | 510.2551 | 8 | 1 | 0.3569507 | 4.199883 | 45.12602 | 45.17161 | 182.0125 | 148.0215 | 0 | 0.08560907 | 0 | 0 | 0
13396 | 399612.6 | 2011-09-19 07:59 | 540.2702 | 8 | 1 | 0.3451257 | 4.199883 | 45.12895 | 45.17161 | 182.0248 | 148.0215 | -3.242493e-05 | 0.08560907 | 0 | 0 | 0
13397 | 399642.6 | 2011-09-19 08:00 | 570.2851 | 8 | 1 | 0.3342103 | 4.199883 | 45.13178 | 45.17161 | 182.0367 | 148.0215 | 0 | 0.08560907 | 0 | 0 | 0
13398 | 399672.6 | 2011-09-19 08:00 | 600.3002 | 8 | 1 | 0.3236587 | 4.199883 | 45.13452 | 45.17161 | 182.0482 | 148.0215 | 0 | 0.08560907 | 0 | 0 | 0
13399 | 399702.7 | 2011-09-19 08:01 | 630.3151 | 8 | 1 | 0.313471 | 4.199883 | 45.13718 | 45.17161 | 182.0593 | 148.0215 | 0 | 0.08560907 | 0 | 0 | 0
13400 | 399732.7 | 2011-09-19 08:01 | 660.3302 | 8 | 1 | 0.3034652 | 4.199883 | 45.13975 | 45.17161 | 182.0701 | 148.0215 | 0 | 0.08560907 | 0 | 0 | 0
13401 | 399762.7 | 2011-09-19 08:02 | 690.3453 | 8 | 1 | 0.2941872 | 4.200045 | 45.14224 | 45.17161 | 182.0806 | 148.0215 | 3.242493e-05 | 0.08560907 | 0 | 0 | 0
13402 | 399792.7 | 2011-09-19 08:02 | 720.3603 | 8 | 1 | 0.2849091 | 4.199883 | 45.14465 | 45.17161 | 182.0907 | 148.0215 | 0 | 0.08560907 | 0 | 0 | 0
13403 | 399822.7 | 2011-09-19 08:03 | 750.3752 | 8 | 1 | 0.2759948 | 4.199721 | 45.14699 | 45.17161 | 182.1006 | 148.0215 | 0 | 0.08560907 | 0 | 0 | 0
13404 | 399852.7 | 2011-09-19 08:03 | 780.3903 | 8 | 1 | 0.2676264 | 4.199883 | 45.14926 | 45.17161 | 182.1101 | 148.0215 | 0 | 0.08560907 | 0 | 0 | 0
13405 | 399882.7 | 2011-09-19 08:04 | 810.4052 | 8 | 1 | 0.2596218 | 4.199883 | 45.15146 | 45.17161 | 182.1193 | 148.0215 | 3.232956e-05 | 0.08560907 | 0 | 0 | 0
13406 | 399912.8 | 2011-09-19 08:04 | 840.4203 | 8 | 1 | 0.251981 | 4.199883 | 45.15359 | 45.17161 | 182.1283 | 148.0215 | 0 | 0.08560907 | 0 | 0 | 0
13407 | 399942.8 | 2011-09-19 08:05 | 870.4352 | 8 | 1 | 0.2445221 | 4.199883 | 45.15566 | 45.17161 | 182.137 | 148.0215 | 0 | 0.08560907 | 0 | 0 | 0
13408 | 399972.8 | 2011-09-19 08:05 | 900.4507 | 8 | 1 | 0.2366994 | 4.199721 | 45.15767 | 45.17161 | 182.1454 | 148.0215 | -3.232956e-05 | 0.08560907 | 0 | 0 | 0
13409 | 400002.8 | 2011-09-19 08:06 | 930.4652 | 8 | 1 | 0.2299683 | 4.199721 | 45.15961 | 45.17161 | 182.1536 | 148.0215 | -3.232956e-05 | 0.08560907 | 0 | 0 | 0
13410 | 400032.8 | 2011-09-19 08:06 | 960.4803 | 8 | 1 | 0.2232371 | 4.199883 | 45.1615 | 45.17161 | 182.1615 | 148.0215 | 3.232956e-05 | 0.08560907 | 0 | 0 | 0
13411 | 400062.8 | 2011-09-19 08:07 | 990.4952 | 8 | 1 | 0.2166879 | 4.199883 | 45.16333 | 45.17161 | 182.1692 | 148.0215 | 3.232956e-05 | 0.08560907 | 0 | 0 | 0
13412 | 400092.8 | 2011-09-19 08:07 | 1020.51 | 8 | 1 | 0.2106844 | 4.199883 | 45.16511 | 45.17161 | 182.1767 | 148.0215 | 3.232956e-05 | 0.08560907 | 0 | 0 | 0
13413 | 400122.9 | 2011-09-19 08:08 | 1050.525 | 8 | 1 | 0.2041352 | 4.199883 | 45.16684 | 45.17161 | 182.1839 | 148.0215 | 0 | 0.08560907 | 0 | 0 | 0
13414 | 400152.9 | 2011-09-19 08:08 | 1080.54 | 8 | 1 | 0.1984956 | 4.199883 | 45.16852 | 45.17161 | 182.191 | 148.0215 | 0 | 0.08560907 | 0 | 0 | 0
13415 | 400182.9 | 2011-09-19 08:09 | 1110.555 | 8 | 1 | 0.1928559 | 4.199721 | 45.17015 | 45.17161 | 182.1978 | 148.0215 | 0 | 0.08560907 | 0 | 0 | 0
13416 | 400212.9 | 2011-09-19 08:09 | 1140.57 | 8 | 1 | 0.1873982 | 4.199721 | 45.17174 | 45.17161 | 182.2045 | 148.0215 | -3.232956e-05 | 0.08560907 | 0 | 0 | 0
13417 | 400242.9 | 2011-09-19 08:10 | 1170.585 | 8 | 1 | 0.1821225 | 4.199721 | 45.17328 | 45.17161 | 182.211 | 148.0215 | 0 | 0.08560907 | 0 | 0 | 0
13418 | 400272.9 | 2011-09-19 08:10 | 1200.6 | 8 | 1 | 0.1772105 | 4.199883 | 45.17478 | 45.17161 | 182.2173 | 148.0215 | 0 | 0.08560907 | 0 | 0 | 0
13419 | 400303 | 2011-09-19 08:11 | 1230.615 | 8 | 1 | 0.1721167 | 4.199721 | 45.17624 | 45.17161 | 182.2234 | 148.0215 | -3.232956e-05 | 0.08560907 | 0 | 0 | 0
13420 | 400333 | 2011-09-19 08:11 | 1260.63 | 8 | 1 | 0.1675686 | 4.200045 | 45.17765 | 45.17161 | 182.2293 | 148.0215 | 0 | 0.08560907 | 0 | 0 | 0
13421 | 400363 | 2011-09-19 08:12 | 1290.645 | 8 | 1 | 0.1630205 | 4.199883 | 45.17903 | 45.17161 | 182.2351 | 148.0215 | 3.232956e-05 | 0.08560907 | 0 | 0 | 0
13422 | 400393 | 2011-09-19 08:12 | 1320.66 | 8 | 1 | 0.1584724 | 4.199883 | 45.18037 | 45.17161 | 182.2407 | 148.0215 | 0 | 0.08560907 | 0 | 0 | 0
13423 | 400423 | 2011-09-19 08:13 | 1350.675 | 8 | 1 | 0.1541063 | 4.199883 | 45.18167 | 45.17161 | 182.2462 | 148.0215 | 0 | 0.08560907 | 0 | 0 | 0
13424 | 400453 | 2011-09-19 08:13 | 1380.69 | 8 | 1 | 0.1497401 | 4.199883 | 45.18294 | 45.17161 | 182.2515 | 148.0215 | 0 | 0.08560907 | 0 | 0 | 0
13425 | 400483 | 2011-09-19 08:14 | 1410.705 | 8 | 1 | 0.1457378 | 4.199883 | 45.18417 | 45.17161 | 182.2567 | 148.0215 | 3.232956e-05 | 0.08560907 | 0 | 0 | 0
13426 | 400513.1 | 2011-09-19 08:14 | 1440.72 | 8 | 1 | 0.1420994 | 4.199883 | 45.18537 | 45.17161 | 182.2618 | 148.0215 | 0 | 0.08560907 | 0 | 0 | 0
13427 | 400543.1 | 2011-09-19 08:15 | 1470.735 | 8 | 1 | 0.138279 | 4.199883 | 45.18654 | 45.17161 | 182.2667 | 148.0215 | -3.242493e-05 | 0.08560907 | 0 | 0 | 0
13428 | 400573.1 | 2011-09-19 08:15 | 1500.75 | 8 | 1 | 0.1344586 | 4.199883 | 45.18768 | 45.17161 | 182.2714 | 148.0215 | 0 | 0.08560907 | 0 | 0 | 0
13429 | 400603.1 | 2011-09-19 08:16 | 1530.765 | 8 | 1 | 0.131184 | 4.199883 | 45.18879 | 45.17161 | 182.2761 | 148.0215 | 0 | 0.08560907 | 0 | 0 | 0
13430 | 400633.1 | 2011-09-19 08:16 | 1560.78 | 8 | 1 | 0.1277274 | 4.199883 | 45.18987 | 45.17161 | 182.2806 | 148.0215 | 0 | 0.08560907 | 0 | 0 | 0
13431 | 400663.1 | 2011-09-19 08:17 | 1590.796 | 8 | 1 | 0.1244528 | 4.199721 | 45.19092 | 45.17161 | 182.285 | 148.0215 | -3.232956e-05 | 0.08560907 | 0 | 0 | 0
13432 | 400693.1 | 2011-09-19 08:17 | 1620.81 | 8 | 1 | 0.1209963 | 4.199721 | 45.19194 | 45.17161 | 182.2893 | 148.0215 | -6.475449e-05 | 0.08560907 | 0 | 0 | 0
13433 | 400723.2 | 2011-09-19 08:18 | 1650.825 | 8 | 1 | 0.1179036 | 4.199721 | 45.19294 | 45.17161 | 182.2935 | 148.0215 | -3.232956e-05 | 0.08560907 | 0 | 0 | 0
13434 | 400753.2 | 2011-09-19 08:18 | 1680.841 | 8 | 1 | 0.1149928 | 4.199883 | 45.19391 | 45.17161 | 182.2976 | 148.0215 | 0 | 0.08560907 | 0 | 0 | 0
13435 | 400783.2 | 2011-09-19 08:19 | 1710.855 | 8 | 1 | 0.1122639 | 4.199883 | 45.19486 | 45.17161 | 182.3016 | 148.0215 | 0 | 0.08560907 | 0 | 0 | 0
13436 | 400813.2 | 2011-09-19 08:19 | 1740.87 | 8 | 1 | 0.1093532 | 4.200045 | 45.19578 | 45.17161 | 182.3055 | 148.0215 | 3.242493e-05 | 0.08560907 | 0 | 0 | 0
13437 | 400843.2 | 2011-09-19 08:20 | 1770.885 | 8 | 1 | 0.1064424 | 4.199883 | 45.19668 | 45.17161 | 182.3092 | 148.0215 | 3.232956e-05 | 0.08560907 | 0 | 0 | 0
13438 | 400873.2 | 2011-09-19 08:20 | 1800.9 | 8 | 1 | 0.1040774 | 4.199883 | 45.19756 | 45.17161 | 182.3129 | 148.0215 | 0 | 0.08560907 | 0 | 0 | 0
13439 | 400903.3 | 2011-09-19 08:21 | 1830.915 | 8 | 1 | 0.1013486 | 4.199883 | 45.19841 | 45.17161 | 182.3165 | 148.0215 | -3.242493e-05 | 0.08560907 | 0 | 0 | 0
13440 | 400933.3 | 2011-09-19 08:21 | 1860.931 | 8 | 1 | 0.09898355 | 4.199883 | 45.19925 | 45.17161 | 182.32 | 148.0215 | 0 | 0.08560907 | 0 | 0 | 0
13441 | 400963.3 | 2011-09-19 08:22 | 1890.945 | 8 | 1 | 0.09643663 | 4.199883 | 45.20006 | 45.17161 | 182.3235 | 148.0215 | 0 | 0.08560907 | 0 | 0 | 0
13442 | 400993.3 | 2011-09-19 08:22 | 1920.96 | 8 | 1 | 0.09407163 | 4.199883 | 45.20086 | 45.17161 | 182.3268 | 148.0215 | 3.232956e-05 | 0.08560907 | 0 | 0 | 0
13443 | 401023.3 | 2011-09-19 08:23 | 1950.975 | 8 | 1 | 0.09207047 | 4.199883 | 45.20163 | 45.17161 | 182.3301 | 148.0215 | 0 | 0.08560907 | 0 | 0 | 0
13444 | 401053.3 | 2011-09-19 08:23 | 1980.99 | 8 | 1 | 0.08970547 | 4.199721 | 45.20239 | 45.17161 | 182.3332 | 148.0215 | -3.232956e-05 | 0.08560907 | 0 | 0 | 0
13445 | 401083.3 | 2011-09-19 08:24 | 2011.008 | 8 | 1 | 0.08752239 | 4.199883 | 45.20313 | 45.17161 | 182.3363 | 148.0215 | 0 | 0.08560907 | 0 | 0 | 0
13446 | 401113.4 | 2011-09-19 08:24 | 2041.021 | 8 | 1 | 0.08570316 | 4.199883 | 45.20385 | 45.17161 | 182.3394 | 148.0215 | 3.232956e-05 | 0.08560907 | 0 | 0 | 0
13447 | 401143.4 | 2011-09-19 08:25 | 2071.036 | 8 | 1 | 0.08333816 | 4.199883 | 45.20456 | 45.17161 | 182.3423 | 148.0215 | 3.232956e-05 | 0.08560907 | 0 | 0 | 0
13448 | 401173.4 | 2011-09-19 08:25 | 2101.051 | 8 | 1 | 0.08151892 | 4.200045 | 45.20525 | 45.17161 | 182.3452 | 148.0215 | 6.475449e-05 | 0.08560907 | 0 | 0 | 0
13449 | 401203.4 | 2011-09-19 08:26 | 2131.066 | 8 | 1 | 0.07969969 | 4.199883 | 45.20592 | 45.17161 | 182.348 | 148.0215 | 3.232956e-05 | 0.08560907 | 0 | 0 | 0
13450 | 401233.4 | 2011-09-19 08:26 | 2161.081 | 8 | 1 | 0.07788046 | 4.199721 | 45.20658 | 45.17161 | 182.3508 | 148.0215 | 0 | 0.08560907 | 0 | 0 | 0
13451 | 401263.4 | 2011-09-19 08:27 | 2191.096 | 8 | 1 | 0.07642507 | 4.199883 | 45.20722 | 45.17161 | 182.3535 | 148.0215 | 0 | 0.08560907 | 0 | 0 | 0
13452 | 401293.4 | 2011-09-19 08:27 | 2221.111 | 8 | 1 | 0.07460584 | 4.199721 | 45.20785 | 45.17161 | 182.3561 | 148.0215 | -3.232956e-05 | 0.08560907 | 0 | 0 | 0
13453 | 401323.5 | 2011-09-19 08:28 | 2251.126 | 8 | 1 | 0.07278661 | 4.199883 | 45.20846 | 45.17161 | 182.3587 | 148.0215 | 3.232956e-05 | 0.08560907 | 0 | 0 | 0
13454 | 401353.5 | 2011-09-19 08:28 | 2281.141 | 8 | 1 | 0.07096738 | 4.199721 | 45.20906 | 45.17161 | 182.3612 | 148.0215 | 0 | 0.08560907 | 0 | 0 | 0
13455 | 401383.5 | 2011-09-19 08:29 | 2311.156 | 8 | 1 | 0.06951199 | 4.199721 | 45.20965 | 45.17161 | 182.3637 | 148.0215 | 0 | 0.08560907 | 0 | 0 | 0
13456 | 401413.5 | 2011-09-19 08:29 | 2341.171 | 8 | 1 | 0.06805661 | 4.199721 | 45.21022 | 45.17161 | 182.3661 | 148.0215 | -3.232956e-05 | 0.08560907 | 0 | 0 | 0
13457 | 401443.5 | 2011-09-19 08:30 | 2371.186 | 8 | 1 | 0.06696507 | 4.200045 | 45.21078 | 45.17161 | 182.3685 | 148.0215 | 3.242493e-05 | 0.08560907 | 0 | 0 | 0
13458 | 401473.5 | 2011-09-19 08:30 | 2401.201 | 8 | 1 | 0.06514583 | 4.199883 | 45.21134 | 45.17161 | 182.3708 | 148.0215 | 0 | 0.08560907 | 0 | 0 | 0
13459 | 401503.6 | 2011-09-19 08:31 | 2431.216 | 8 | 1 | 0.06387237 | 4.199559 | 45.21187 | 45.17161 | 182.3731 | 148.0215 | -6.475449e-05 | 0.08560907 | 0 | 0 | 0
13460 | 401533.6 | 2011-09-19 08:31 | 2461.231 | 8 | 1 | 0.06278083 | 4.199883 | 45.2124 | 45.17161 | 182.3753 | 148.0215 | 0 | 0.08560907 | 0 | 0 | 0
13461 | 401563.6 | 2011-09-19 08:32 | 2491.246 | 8 | 1 | 0.06114352 | 4.199883 | 45.21292 | 45.17161 | 182.3774 | 148.0215 | -3.242493e-05 | 0.08560907 | 0 | 0 | 0
13462 | 401593.6 | 2011-09-19 08:32 | 2521.261 | 8 | 1 | 0.06005198 | 4.199883 | 45.21342 | 45.17161 | 182.3796 | 148.0215 | 3.232956e-05 | 0.08560907 | 0 | 0 | 0
13463 | 401623.6 | 2011-09-19 08:33 | 2551.276 | 8 | 1 | 0.05877852 | 4.200045 | 45.21392 | 45.17161 | 182.3816 | 148.0215 | 6.475449e-05 | 0.08560907 | 0 | 0 | 0
13464 | 401653.6 | 2011-09-19 08:33 | 2581.291 | 8 | 1 | 0.05750506 | 4.199883 | 45.2144 | 45.17161 | 182.3837 | 148.0215 | 0 | 0.08560907 | 0 | 0 | 0
13465 | 401683.6 | 2011-09-19 08:34 | 2611.306 | 8 | 1 | 0.05623159 | 4.199883 | 45.21488 | 45.17161 | 182.3857 | 148.0215 | 3.232956e-05 | 0.08560907 | 0 | 0 | 0
13466 | 401713.7 | 2011-09-19 08:34 | 2641.321 | 8 | 1 | 0.05532198 | 4.199883 | 45.21534 | 45.17161 | 182.3876 | 148.0215 | 0 | 0.08560907 | 0 | 0 | 0
13467 | 401743.7 | 2011-09-19 08:35 | 2671.336 | 8 | 1 | 0.05423044 | 4.199883 | 45.2158 | 45.17161 | 182.3895 | 148.0215 | 3.232956e-05 | 0.08560907 | 0 | 0 | 0
13468 | 401773.7 | 2011-09-19 08:35 | 2701.351 | 8 | 1 | 0.0531389 | 4.200045 | 45.21625 | 45.17161 | 182.3914 | 148.0215 | 3.242493e-05 | 0.08560907 | 0 | 0 | 0
13469 | 401803.7 | 2011-09-19 08:36 | 2731.366 | 8 | 1 | 0.05186544 | 4.199883 | 45.21669 | 45.17161 | 182.3933 | 148.0215 | 0 | 0.08560907 | 0 | 0 | 0
13470 | 401833.7 | 2011-09-19 08:36 | 2761.381 | 8 | 1 | 0.05113774 | 4.199883 | 45.21712 | 45.17161 | 182.3951 | 148.0215 | 0 | 0.08560907 | 0 | 0 | 0
13471 | 401855.2 | 2011-09-19 08:37 | 2782.849 | 8 | 1 | 0.04986428 | 4.199559 | 45.21742 | 45.17161 | 182.3963 | 148.0215 | -6.475449e-05 | 0.08560907 | 0 | 0 | 0
13472 | 401885.2 | 2011-09-19 08:37 | 30.01513 | 9 | 1 | 0 | 4.193404 | 45.21742 | 45.17161 | 182.3963 | 148.0215 | -9.717941e-05 | 0.08560907 | 0 | 0 | 0
13473 | 401915.2 | 2011-09-19 08:38 | 60.03314 | 9 | 1 | 0 | 4.192918 | 45.21742 | 45.17161 | 182.3963 | 148.0215 | 0 | 0.08560907 | 0 | 0 | 0
13474 | 401945.2 | 2011-09-19 08:38 | 90.04502 | 9 | 1 | 0 | 4.192108 | 45.21742 | 45.17161 | 182.3963 | 148.0215 | -3.232956e-05 | 0.08560907 | 0 | 0 | 0
13475 | 401975.2 | 2011-09-19 08:39 | 120.0133 | 9 | 1 | 0 | 4.19146 | 45.21742 | 45.17161 | 182.3963 | 148.0215 | 0 | 0.08560907 | 0 | 0 | 0
13476 | 401975.2 | 2011-09-19 08:39 | 0.01562317 | 10 | 1 | -0.0001646073 | 4.191622 | 45.21742 | 45.17161 | 182.3963 | 148.0215 | 0 | 0.0839938 | 0 | 0 | 0
13477 | 402005.3 | 2011-09-19 08:39 | 30.015 | 11 | 1 | -4.049776 | 3.665373 | 45.21742 | 45.20538 | 182.3963 | 148.1476 | -0.003239441 | 0.0839938 | 0 | 0 | 0
13478 | 402035.3 | 2011-09-19 08:40 | 60.02999 | 11 | 1 | -4.049958 | 3.562683 | 45.21742 | 45.23915 | 182.3963 | 148.2695 | -0.002332401 | 0.0839938 | 0 | 0 | 0
13479 | 402065.3 | 2011-09-19 08:40 | 90.04512 | 11 | 1 | -4.049776 | 3.492711 | 45.21742 | 45.27291 | 182.3963 | 148.3886 | -0.001554966 | 0.0839938 | 0 | 0 | 0
13480 | 402095.3 | 2011-09-19 08:41 | 120.06 | 11 | 1 | -4.049776 | 3.443471 | 45.21742 | 45.30668 | 182.3963 | 148.5056 | -0.001166248 | 0.0839938 | 0 | 0 | 0
13481 | 402125.3 | 2011-09-19 08:41 | 150.075 | 11 | 1 | -4.049776 | 3.405084 | 45.21742 | 45.34044 | 182.3963 | 148.6212 | -0.0009394169 | 0.0839938 | 0 | 0 | 0
13482 | 402155.3 | 2011-09-19 08:42 | 180.09 | 11 | 1 | -4.049594 | 3.372041 | 45.21742 | 45.37421 | 182.3963 | 148.7356 | -0.0008422375 | 0.0839938 | 0 | 0 | 0
13483 | 402185.3 | 2011-09-19 08:42 | 210.105 | 11 | 1 | -4.049776 | 3.342562 | 45.21742 | 45.40797 | 182.3963 | 148.849 | -0.0007126808 | 0.0839938 | 0 | 0 | 0
13484 | 402215.4 | 2011-09-19 08:43 | 240.1202 | 11 | 1 | -4.049776 | 3.315189 | 45.21742 | 45.44174 | 182.3963 | 148.9614 | -0.0006802559 | 0.0839938 | 0 | 0 | 0
13485 | 402245.4 | 2011-09-19 08:43 | 270.1352 | 11 | 1 | -4.049594 | 3.290407 | 45.21742 | 45.4755 | 182.3963 | 149.0729 | -0.0005830765 | 0.0839938 | 0 | 0 | 0
13486 | 402275.4 | 2011-09-19 08:44 | 300.15 | 11 | 1 | -4.049776 | 3.267083 | 45.21742 | 45.50927 | 182.3963 | 149.1836 | -0.0005507469 | 0.0839938 | 0 | 0 | 0
13487 | 402305.4 | 2011-09-19 08:44 | 330.1651 | 11 | 1 | -4.049776 | 3.245055 | 45.21742 | 45.54303 | 182.3963 | 149.2935 | -0.0005506992 | 0.0839938 | 0 | 0 | 0
13488 | 402335.4 | 2011-09-19 08:45 | 360.1801 | 11 | 1 | -4.049776 | 3.223027 | 45.21742 | 45.5768 | 182.3963 | 149.4027 | -0.0005506992 | 0.0839938 | 0 | 0 | 0
13489 | 402365.4 | 2011-09-19 08:45 | 390.1954 | 11 | 1 | -4.049776 | 3.20035 | 45.21742 | 45.61056 | 182.3963 | 149.5112 | -0.0006155014 | 0.0839938 | 0 | 0 | 0
13490 | 402395.4 | 2011-09-19 08:46 | 420.2101 | 11 | 1 | -4.049958 | 3.177512 | 45.21742 | 45.64433 | 182.3963 | 149.6188 | -0.0006479264 | 0.0839938 | 0 | 0 | 0
13491 | 402425.5 | 2011-09-19 08:46 | 450.2251 | 11 | 1 | -4.049776 | 3.153378 | 45.21742 | 45.67809 | 182.3963 | 149.7257 | -0.0006803036 | 0.0839938 | 0 | 0 | 0
13492 | 402455.5 | 2011-09-19 08:47 | 480.2401 | 11 | 1 | -4.049958 | 3.123413 | 45.21742 | 45.71186 | 182.3963 | 149.8317 | -0.0008746624 | 0.0839938 | 0 | 0 | 0
13493 | 402485.5 | 2011-09-19 08:47 | 510.2551 | 11 | 1 | -4.049776 | 3.088265 | 45.21742 | 45.74562 | 182.3963 | 149.9366 | -0.001004219 | 0.0839938 | 0 | 0 | 0
13494 | 402515.5 | 2011-09-19 08:48 | 540.2705 | 11 | 1 | -4.049958 | 3.040483 | 45.21742 | 45.77939 | 182.3963 | 150.0401 | -0.001457739 | 0.0839938 | 0 | 0 | 0
13495 | 402545.5 | 2011-09-19 08:48 | 570.2851 | 11 | 1 | -4.049958 | 2.972617 | 45.21742 | 45.81316 | 182.3963 | 150.1417 | -0.002105617 | 0.0839938 | 0 | 0 | 0
13496 | 402575.5 | 2011-09-19 08:49 | 600.3003 | 11 | 1 | -4.049776 | 2.873976 | 45.21742 | 45.84692 | 182.3963 | 150.2405 | -0.00298028 | 0.0839938 | 0 | 0 | 0
13497 | 402605.6 | 2011-09-19 08:49 | 630.3151 | 11 | 1 | -4.049958 | 2.75525 | 45.21742 | 45.88069 | 182.3963 | 150.3355 | -0.003109884 | 0.0839938 | 0 | 0 | 0
13498 | 402621.8 | 2011-09-19 08:49 | 646.5493 | 11 | 1 | -4.049776 | 2.699855 | 45.21742 | 45.89895 | 182.3963 | 150.3853 | -0.002397203 | 0.0839938 | 0 | 0 | 0
13499 | 402741.8 | 2011-09-19 08:51 | 120.0133 | 12 | 1 | 0 | 3.733078 | 45.21742 | 45.89895 | 182.3963 | 150.3853 | 0.0003239632 | 0.0839938 | 0 | 0 | 0
13500 | 402741.8 | 2011-09-19 08:51 | 0.01560099 | 13 | 1 | 1.731594e-05 | 3.733078 | 45.21742 | 45.89895 | 182.3963 | 150.3853 | 0 | 0.05136544 | 0 | 0 | 0
13501 | 402741.8 | 2011-09-19 08:51 | 2.521274094e-06 | 6 | 1 | 0 | 3.733078 | 45.21742 | 45.89895 | 182.3963 | 150.3853 | 0 | 0.05136544 | 0 | 0 | 0
13502 | 402771.8 | 2011-09-19 08:52 | 30.01499 | 7 | 1 | 0.6747706 | 3.809691 | 45.22304 | 45.89895 | 182.4177 | 150.3853 | 0.0005506992 | 0.05136544 | 0 | 0 | 0
13503 | 402801.9 | 2011-09-19 08:52 | 60.03001 | 7 | 1 | 0.6749525 | 3.826374 | 45.22867 | 45.89895 | 182.4392 | 150.3853 | 0.0003887177 | 0.05136544 | 0 | 0 | 0
13504 | 402831.9 | 2011-09-19 08:53 | 90.04504 | 7 | 1 | 0.6749525 | 3.83917 | 45.2343 | 45.89895 | 182.4608 | 150.3853 | 0.0003239632 | 0.05136544 | 0 | 0 | 0
13505 | 402861.9 | 2011-09-19 08:53 | 120.06 | 7 | 1 | 0.6745886 | 3.849212 | 45.23992 | 45.89895 | 182.4824 | 150.3853 | 0.0002267838 | 0.05136544 | 0 | 0 | 0
13506 | 402891.9 | 2011-09-19 08:54 | 150.075 | 7 | 1 | 0.6747706 | 3.857797 | 45.24555 | 45.89895 | 182.5041 | 150.3853 | 0.0001619816 | 0.05136544 | 0 | 0 | 0
13507 | 402921.9 | 2011-09-19 08:54 | 180.09 | 7 | 1 | 0.6749525 | 3.865409 | 45.25117 | 45.89895 | 182.5258 | 150.3853 | 0.0001943588 | 0.05136544 | 0 | 0 | 0
13508 | 402951.9 | 2011-09-19 08:55 | 210.105 | 7 | 1 | 0.6747706 | 3.871888 | 45.2568 | 45.89895 | 182.5476 | 150.3853 | 0.0001944065 | 0.05136544 | 0 | 0 | 0
13509 | 402981.9 | 2011-09-19 08:55 | 240.1204 | 7 | 1 | 0.6749525 | 3.877719 | 45.26243 | 45.89895 | 182.5694 | 150.3853 | 0.0001619816 | 0.05136544 | 0 | 0 | 0
13510 | 403012 | 2011-09-19 08:56 | 270.1351 | 7 | 1 | 0.6745886 | 3.88274 | 45.26805 | 45.89895 | 182.5912 | 150.3853 | 0.0001296043 | 0.05136544 | 0 | 0 | 0
13511 | 403042 | 2011-09-19 08:56 | 300.1501 | 7 | 1 | 0.6747706 | 3.8876 | 45.27368 | 45.89895 | 182.613 | 150.3853 | 0.0001296043 | 0.05136544 | 0 | 0 | 0
13512 | 403072 | 2011-09-19 08:57 | 330.1651 | 7 | 1 | 0.6751344 | 3.892135 | 45.2793 | 45.89895 | 182.6349 | 150.3853 | 0.0001296043 | 0.05136544 | 0 | 0 | 0
13513 | 403102 | 2011-09-19 08:57 | 360.1801 | 7 | 1 | 0.6749525 | 3.896184 | 45.28493 | 45.89895 | 182.6568 | 150.3853 | 9.717941e-05 | 0.05136544 | 0 | 0 | 0
13514 | 403132 | 2011-09-19 08:58 | 390.1951 | 7 | 1 | 0.6749525 | 3.900072 | 45.29056 | 45.89895 | 182.6788 | 150.3853 | 0.0001296043 | 0.05136544 | 0 | 0 | 0
13515 | 403162 | 2011-09-19 08:58 | 420.2101 | 7 | 1 | 0.6749525 | 3.903473 | 45.29618 | 45.89895 | 182.7007 | 150.3853 | 6.480217e-05 | 0.05136544 | 0 | 0 | 0
13516 | 403192.1 | 2011-09-19 08:59 | 450.2253 | 7 | 1 | 0.6745886 | 3.907198 | 45.30181 | 45.89895 | 182.7227 | 150.3853 | 6.480217e-05 | 0.05136544 | 0 | 0 | 0
13517 | 403222.1 | 2011-09-19 08:59 | 480.2402 | 7 | 1 | 0.6747706 | 3.910762 | 45.30744 | 45.89895 | 182.7447 | 150.3853 | 6.480217e-05 | 0.05136544 | 0 | 0 | 0
13518 | 403252.1 | 2011-09-19 09:00 | 510.2551 | 7 | 1 | 0.6749525 | 3.914325 | 45.31306 | 45.89895 | 182.7667 | 150.3853 | 9.717941e-05 | 0.05136544 | 0 | 0 | 0
13519 | 403282.1 | 2011-09-19 09:00 | 540.2701 | 7 | 1 | 0.6747706 | 3.917727 | 45.31869 | 45.89895 | 182.7887 | 150.3853 | 9.717941e-05 | 0.05136544 | 0 | 0 | 0
13520 | 403312.1 | 2011-09-19 09:01 | 570.2851 | 7 | 1 | 0.6747706 | 3.920966 | 45.32431 | 45.89895 | 182.8108 | 150.3853 | 9.717941e-05 | 0.05136544 | 0 | 0 | 0
13521 | 403342.1 | 2011-09-19 09:01 | 600.3006 | 7 | 1 | 0.6745886 | 3.924043 | 45.32994 | 45.89895 | 182.8328 | 150.3853 | 3.237724e-05 | 0.05136544 | 0 | 0 | 0
13522 | 403372.1 | 2011-09-19 09:02 | 630.3152 | 7 | 1 | 0.6747706 | 3.927769 | 45.33556 | 45.89895 | 182.8549 | 150.3853 | 0.0001296043 | 0.05136544 | 0 | 0 | 0
13523 | 403402.2 | 2011-09-19 09:02 | 660.3302 | 7 | 1 | 0.6747706 | 3.930684 | 45.34119 | 45.89895 | 182.877 | 150.3853 | 9.717941e-05 | 0.05136544 | 0 | 0 | 0
13524 | 403432.2 | 2011-09-19 09:03 | 690.3452 | 7 | 1 | 0.6749525 | 3.933924 | 45.34682 | 45.89895 | 182.8992 | 150.3853 | 9.717941e-05 | 0.05136544 | 0 | 0 | 0
13525 | 403462.2 | 2011-09-19 09:03 | 720.3603 | 7 | 1 | 0.6747706 | 3.937163 | 45.35244 | 45.89895 | 182.9213 | 150.3853 | 0.0001295567 | 0.05136544 | 0 | 0 | 0
13526 | 403492.2 | 2011-09-19 09:04 | 750.3752 | 7 | 1 | 0.6749525 | 3.940241 | 45.35807 | 45.89895 | 182.9435 | 150.3853 | 6.475449e-05 | 0.05136544 | 0 | 0 | 0
13527 | 403522.2 | 2011-09-19 09:04 | 780.3903 | 7 | 1 | 0.6747706 | 3.94348 | 45.36369 | 45.89895 | 182.9656 | 150.3853 | 0.0001296043 | 0.05136544 | 0 | 0 | 0
13528 | 403552.2 | 2011-09-19 09:05 | 810.4052 | 7 | 1 | 0.6747706 | 3.946396 | 45.36932 | 45.89895 | 182.9878 | 150.3853 | 6.480217e-05 | 0.05136544 | 0 | 0 | 0
13529 | 403582.2 | 2011-09-19 09:05 | 840.4202 | 7 | 1 | 0.6747706 | 3.949635 | 45.37495 | 45.89895 | 183.01 | 150.3853 | 9.717941e-05 | 0.05136544 | 0 | 0 | 0
13530 | 403612.3 | 2011-09-19 09:06 | 870.4352 | 7 | 1 | 0.6745886 | 3.952551 | 45.38057 | 45.89895 | 183.0323 | 150.3853 | 6.480217e-05 | 0.05136544 | 0 | 0 | 0
13531 | 403642.3 | 2011-09-19 09:06 | 900.4503 | 7 | 1 | 0.6745886 | 3.955628 | 45.3862 | 45.89895 | 183.0545 | 150.3853 | 6.480217e-05 | 0.05136544 | 0 | 0 | 0
13532 | 403672.3 | 2011-09-19 09:07 | 930.4653 | 7 | 1 | 0.6747706 | 3.958868 | 45.39182 | 45.89895 | 183.0768 | 150.3853 | 6.480217e-05 | 0.05136544 | 0 | 0 | 0
13533 | 403702.3 | 2011-09-19 09:07 | 960.4803 | 7 | 1 | 0.6747706 | 3.961945 | 45.39745 | 45.89895 | 183.0991 | 150.3853 | 0.0001296043 | 0.05136544 | 0 | 0 | 0
13534 | 403732.3 | 2011-09-19 09:08 | 990.4953 | 7 | 1 | 0.6747706 | 3.965023 | 45.40308 | 45.89895 | 183.1214 | 150.3853 | 6.480217e-05 | 0.05136544 | 0 | 0 | 0
13535 | 403762.3 | 2011-09-19 09:08 | 1020.51 | 7 | 1 | 0.6747706 | 3.9681 | 45.4087 | 45.89895 | 183.1437 | 150.3853 | 0.0001296043 | 0.05136544 | 0 | 0 | 0
13536 | 403792.4 | 2011-09-19 09:09 | 1050.525 | 7 | 1 | 0.6749525 | 3.971177 | 45.41433 | 45.89895 | 183.166 | 150.3853 | 9.717941e-05 | 0.05136544 | 0 | 0 | 0
13537 | 403822.4 | 2011-09-19 09:09 | 1080.54 | 7 | 1 | 0.6747706 | 3.974093 | 45.41995 | 45.89895 | 183.1884 | 150.3853 | 6.480217e-05 | 0.05136544 | 0 | 0 | 0
13538 | 403852.4 | 2011-09-19 09:10 | 1110.555 | 7 | 1 | 0.6749525 | 3.977332 | 45.42558 | 45.89895 | 183.2107 | 150.3853 | 9.717941e-05 | 0.05136544 | 0 | 0 | 0
13539 | 403882.4 | 2011-09-19 09:10 | 1140.57 | 7 | 1 | 0.6747706 | 3.980086 | 45.43121 | 45.89895 | 183.2331 | 150.3853 | 3.237724e-05 | 0.05136544 | 0 | 0 | 0
13540 | 403912.4 | 2011-09-19 09:11 | 1170.585 | 7 | 1 | 0.6745886 | 3.983325 | 45.43683 | 45.89895 | 183.2555 | 150.3853 | 3.242493e-05 | 0.05136544 | 0 | 0 | 0
13541 | 403942.4 | 2011-09-19 09:11 | 1200.6 | 7 | 1 | 0.6747706 | 3.986727 | 45.44246 | 45.89895 | 183.2779 | 150.3853 | 0.0001295567 | 0.05136544 | 0 | 0 | 0
13542 | 403972.4 | 2011-09-19 09:12 | 1230.615 | 7 | 1 | 0.6749525 | 3.989642 | 45.44808 | 45.89895 | 183.3004 | 150.3853 | 6.480217e-05 | 0.05136544 | 0 | 0 | 0
13543 | 404002.5 | 2011-09-19 09:12 | 1260.63 | 7 | 1 | 0.6747706 | 3.992882 | 45.45371 | 45.89895 | 183.3228 | 150.3853 | 9.717941e-05 | 0.05136544 | 0 | 0 | 0
13544 | 404032.5 | 2011-09-19 09:13 | 1290.645 | 7 | 1 | 0.6747706 | 3.995635 | 45.45934 | 45.89895 | 183.3453 | 150.3853 | 3.237724e-05 | 0.05136544 | 0 | 0 | 0
13545 | 404062.5 | 2011-09-19 09:13 | 1320.661 | 7 | 1 | 0.6747706 | 3.999037 | 45.46496 | 45.89895 | 183.3678 | 150.3853 | 9.717941e-05 | 0.05136544 | 0 | 0 | 0
13546 | 404092.5 | 2011-09-19 09:14 | 1350.678 | 7 | 1 | 0.6747706 | 4.002114 | 45.47059 | 45.89895 | 183.3903 | 150.3853 | 9.717941e-05 | 0.05136544 | 0 | 0 | 0
13547 | 404122.5 | 2011-09-19 09:14 | 1380.69 | 7 | 1 | 0.6747706 | 4.00503 | 45.47621 | 45.89895 | 183.4128 | 150.3853 | 6.475449e-05 | 0.05136544 | 0 | 0 | 0
13548 | 404152.5 | 2011-09-19 09:15 | 1410.706 | 7 | 1 | 0.6749525 | 4.008269 | 45.48184 | 45.89895 | 183.4354 | 150.3853 | 9.717941e-05 | 0.05136544 | 0 | 0 | 0
13549 | 404182.5 | 2011-09-19 09:15 | 1440.72 | 7 | 1 | 0.6747706 | 4.011023 | 45.48747 | 45.89895 | 183.4579 | 150.3853 | 3.232956e-05 | 0.05136544 | 0 | 0 | 0
13550 | 404212.6 | 2011-09-19 09:16 | 1470.735 | 7 | 1 | 0.6747706 | 4.014262 | 45.49309 | 45.89895 | 183.4805 | 150.3853 | 6.475449e-05 | 0.05136544 | 0 | 0 | 0
13551 | 404242.6 | 2011-09-19 09:16 | 1500.75 | 7 | 1 | 0.6747706 | 4.01734 | 45.49872 | 45.89895 | 183.5031 | 150.3853 | 9.717941e-05 | 0.05136544 | 0 | 0 | 0
13552 | 404272.6 | 2011-09-19 09:17 | 1530.765 | 7 | 1 | 0.6747706 | 4.020417 | 45.50435 | 45.89895 | 183.5257 | 150.3853 | 6.484985e-05 | 0.05136544 | 0 | 0 | 0
13553 | 404302.6 | 2011-09-19 09:17 | 1560.78 | 7 | 1 | 0.6749525 | 4.023656 | 45.50997 | 45.89895 | 183.5483 | 150.3853 | 0.000129509 | 0.05136544 | 0 | 0 | 0
13554 | 404332.6 | 2011-09-19 09:18 | 1590.795 | 7 | 1 | 0.6747706 | 4.026572 | 45.5156 | 45.89895 | 183.571 | 150.3853 | 6.484985e-05 | 0.05136544 | 0 | 0 | 0
13555 | 404362.6 | 2011-09-19 09:18 | 1620.81 | 7 | 1 | 0.6747706 | 4.029811 | 45.52122 | 45.89895 | 183.5936 | 150.3853 | 6.475449e-05 | 0.05136544 | 0 | 0 | 0
13556 | 404392.7 | 2011-09-19 09:19 | 1650.825 | 7 | 1 | 0.6747706 | 4.032889 | 45.52685 | 45.89895 | 183.6163 | 150.3853 | 9.717941e-05 | 0.05136544 | 0 | 0 | 0
13557 | 404422.7 | 2011-09-19 09:19 | 1680.841 | 7 | 1 | 0.6747706 | 4.035966 | 45.53248 | 45.89895 | 183.639 | 150.3853 | 6.475449e-05 | 0.05136544 | 0 | 0 | 0
13558 | 404452.7 | 2011-09-19 09:20 | 1710.855 | 7 | 1 | 0.6747706 | 4.039206 | 45.5381 | 45.89895 | 183.6617 | 150.3853 | 6.484985e-05 | 0.05136544 | 0 | 0 | 0
13559 | 404482.7 | 2011-09-19 09:20 | 1740.871 | 7 | 1 | 0.6747706 | 4.042121 | 45.54373 | 45.89895 | 183.6845 | 150.3853 | 3.242493e-05 | 0.05136544 | 0 | 0 | 0
13560 | 404512.7 | 2011-09-19 09:21 | 1770.886 | 7 | 1 | 0.6747706 | 4.045361 | 45.54935 | 45.89895 | 183.7072 | 150.3853 | 9.717941e-05 | 0.05136544 | 0 | 0 | 0
13561 | 404542.7 | 2011-09-19 09:21 | 1800.901 | 7 | 1 | 0.6749525 | 4.048762 | 45.55498 | 45.89895 | 183.73 | 150.3853 | 6.475449e-05 | 0.05136544 | 0 | 0 | 0
13562 | 404572.7 | 2011-09-19 09:22 | 1830.916 | 7 | 1 | 0.6747706 | 4.05184 | 45.56061 | 45.89895 | 183.7528 | 150.3853 | 9.717941e-05 | 0.05136544 | 0 | 0 | 0
13563 | 404602.8 | 2011-09-19 09:22 | 1860.931 | 7 | 1 | 0.6747706 | 4.054917 | 45.56623 | 45.89895 | 183.7756 | 150.3853 | 6.484985e-05 | 0.05136544 | 0 | 0 | 0
13564 | 404632.8 | 2011-09-19 09:23 | 1890.946 | 7 | 1 | 0.6749525 | 4.058481 | 45.57186 | 45.89895 | 183.7984 | 150.3853 | 0.0001296043 | 0.05136544 | 0 | 0 | 0
13565 | 404662.8 | 2011-09-19 09:23 | 1920.961 | 7 | 1 | 0.6747706 | 4.06172 | 45.57749 | 45.89895 | 183.8212 | 150.3853 | 0.000129509 | 0.05136544 | 0 | 0 | 0
13566 | 404692.8 | 2011-09-19 09:24 | 1950.976 | 7 | 1 | 0.6747706 | 4.064636 | 45.58311 | 45.89895 | 183.8441 | 150.3853 | 3.242493e-05 | 0.05136544 | 0 | 0 | 0
13567 | 404722.8 | 2011-09-19 09:24 | 1980.991 | 7 | 1 | 0.6747706 | 4.068037 | 45.58874 | 45.89895 | 183.867 | 150.3853 | 6.475449e-05 | 0.05136544 | 0 | 0 | 0
13568 | 404752.8 | 2011-09-19 09:25 | 2011.006 | 7 | 1 | 0.6747706 | 4.071438 | 45.59436 | 45.89895 | 183.8899 | 150.3853 | 9.717941e-05 | 0.05136544 | 0 | 0 | 0
13569 | 404782.8 | 2011-09-19 09:25 | 2041.021 | 7 | 1 | 0.6745886 | 4.074678 | 45.59999 | 45.89895 | 183.9128 | 150.3853 | 6.484985e-05 | 0.05136544 | 0 | 0 | 0
13570 | 404812.9 | 2011-09-19 09:26 | 2071.036 | 7 | 1 | 0.6745886 | 4.078241 | 45.60561 | 45.89895 | 183.9357 | 150.3853 | 0.0001296043 | 0.05136544 | 0 | 0 | 0
13571 | 404842.9 | 2011-09-19 09:26 | 2101.051 | 7 | 1 | 0.6749525 | 4.081643 | 45.61124 | 45.89895 | 183.9587 | 150.3853 | 9.717941e-05 | 0.05136544 | 0 | 0 | 0
13572 | 404872.9 | 2011-09-19 09:27 | 2131.066 | 7 | 1 | 0.6747706 | 4.085044 | 45.61687 | 45.89895 | 183.9816 | 150.3853 | 9.717941e-05 | 0.05136544 | 0 | 0 | 0
13573 | 404902.9 | 2011-09-19 09:27 | 2161.081 | 7 | 1 | 0.6747706 | 4.088446 | 45.62249 | 45.89895 | 184.0046 | 150.3853 | 9.717941e-05 | 0.05136544 | 0 | 0 | 0
13574 | 404932.9 | 2011-09-19 09:28 | 2191.096 | 7 | 1 | 0.6745886 | 4.091847 | 45.62812 | 45.89895 | 184.0277 | 150.3853 | 9.717941e-05 | 0.05136544 | 0 | 0 | 0
13575 | 404962.9 | 2011-09-19 09:28 | 2221.111 | 7 | 1 | 0.6747706 | 4.09541 | 45.63374 | 45.89895 | 184.0507 | 150.3853 | 6.475449e-05 | 0.05136544 | 0 | 0 | 0
13576 | 404993 | 2011-09-19 09:29 | 2251.127 | 7 | 1 | 0.6745886 | 4.098974 | 45.63937 | 45.89895 | 184.0737 | 150.3853 | 0.0001296043 | 0.05136544 | 0 | 0 | 0
13577 | 405023 | 2011-09-19 09:29 | 2281.141 | 7 | 1 | 0.6749525 | 4.102699 | 45.64499 | 45.89895 | 184.0968 | 150.3853 | 0.0001296043 | 0.05136544 | 0 | 0 | 0
13578 | 405053 | 2011-09-19 09:30 | 2311.156 | 7 | 1 | 0.6747706 | 4.106101 | 45.65062 | 45.89895 | 184.1199 | 150.3853 | 9.717941e-05 | 0.05136544 | 0 | 0 | 0
13579 | 405083 | 2011-09-19 09:30 | 2341.171 | 7 | 1 | 0.6747706 | 4.109664 | 45.65625 | 45.89895 | 184.143 | 150.3853 | 6.475449e-05 | 0.05136544 | 0 | 0 | 0
13580 | 405113 | 2011-09-19 09:31 | 2371.186 | 7 | 1 | 0.6747706 | 4.113389 | 45.66187 | 45.89895 | 184.1661 | 150.3853 | 9.717941e-05 | 0.05136544 | 0 | 0 | 0
13581 | 405143 | 2011-09-19 09:31 | 2401.201 | 7 | 1 | 0.6747706 | 4.117277 | 45.6675 | 45.89895 | 184.1893 | 150.3853 | 0.0001296043 | 0.05136544 | 0 | 0 | 0
13582 | 405173 | 2011-09-19 09:32 | 2431.216 | 7 | 1 | 0.6747706 | 4.12084 | 45.67313 | 45.89895 | 184.2125 | 150.3853 | 0.0001296043 | 0.05136544 | 0 | 0 | 0
13583 | 405203.1 | 2011-09-19 09:32 | 2461.231 | 7 | 1 | 0.6747706 | 4.124566 | 45.67875 | 45.89895 | 184.2357 | 150.3853 | 6.484985e-05 | 0.05136544 | 0 | 0 | 0
13584 | 405233.1 | 2011-09-19 09:33 | 2491.246 | 7 | 1 | 0.6749525 | 4.128291 | 45.68438 | 45.89895 | 184.2589 | 150.3853 | 9.717941e-05 | 0.05136544 | 0 | 0 | 0
13585 | 405263.1 | 2011-09-19 09:33 | 2521.261 | 7 | 1 | 0.6749525 | 4.132016 | 45.69 | 45.89895 | 184.2821 | 150.3853 | 6.475449e-05 | 0.05136544 | 0 | 0 | 0
13586 | 405293.1 | 2011-09-19 09:34 | 2551.276 | 7 | 1 | 0.6747706 | 4.135742 | 45.69563 | 45.89895 | 184.3054 | 150.3853 | 6.484985e-05 | 0.05136544 | 0 | 0 | 0
13587 | 405323.1 | 2011-09-19 09:34 | 2581.291 | 7 | 1 | 0.6749525 | 4.139791 | 45.70126 | 45.89895 | 184.3286 | 150.3853 | 0.0001620293 | 0.05136544 | 0 | 0 | 0
13588 | 405353.1 | 2011-09-19 09:35 | 2611.306 | 7 | 1 | 0.6749525 | 4.143678 | 45.70688 | 45.89895 | 184.352 | 150.3853 | 0.0001296043 | 0.05136544 | 0 | 0 | 0
13589 | 405383.1 | 2011-09-19 09:35 | 2641.321 | 7 | 1 | 0.6747706 | 4.147404 | 45.71251 | 45.89895 | 184.3753 | 150.3853 | 9.717941e-05 | 0.05136544 | 0 | 0 | 0
13590 | 405413.2 | 2011-09-19 09:36 | 2671.336 | 7 | 1 | 0.6749525 | 4.151453 | 45.71813 | 45.89895 | 184.3986 | 150.3853 | 9.717941e-05 | 0.05136544 | 0 | 0 | 0
13591 | 405443.2 | 2011-09-19 09:36 | 2701.351 | 7 | 1 | 0.6749525 | 4.15534 | 45.72376 | 45.89895 | 184.422 | 150.3853 | 9.717941e-05 | 0.05136544 | 0 | 0 | 0
13592 | 405473.2 | 2011-09-19 09:37 | 2731.366 | 7 | 1 | 0.6747706 | 4.159227 | 45.72939 | 45.89895 | 184.4454 | 150.3853 | 9.717941e-05 | 0.05136544 | 0 | 0 | 0
13593 | 405503.2 | 2011-09-19 09:37 | 2761.381 | 7 | 1 | 0.6747706 | 4.163277 | 45.73501 | 45.89895 | 184.4688 | 150.3853 | 0.000129509 | 0.05136544 | 0 | 0 | 0
13594 | 405533.2 | 2011-09-19 09:38 | 2791.396 | 7 | 1 | 0.6747706 | 4.167164 | 45.74064 | 45.89895 | 184.4922 | 150.3853 | 0.0001296043 | 0.05136544 | 0 | 0 | 0
13595 | 405563.2 | 2011-09-19 09:38 | 2821.411 | 7 | 1 | 0.6745886 | 4.171214 | 45.74627 | 45.89895 | 184.5157 | 150.3853 | 0.0001296043 | 0.05136544 | 0 | 0 | 0
13596 | 405593.3 | 2011-09-19 09:39 | 2851.426 | 7 | 1 | 0.6747706 | 4.175263 | 45.75189 | 45.89895 | 184.5392 | 150.3853 | 9.717941e-05 | 0.05136544 | 0 | 0 | 0
13597 | 405623.3 | 2011-09-19 09:39 | 2881.441 | 7 | 1 | 0.6747706 | 4.179474 | 45.75752 | 45.89895 | 184.5627 | 150.3853 | 0.000129509 | 0.05136544 | 0 | 0 | 0
13598 | 405653.3 | 2011-09-19 09:40 | 2911.456 | 7 | 1 | 0.6747706 | 4.183362 | 45.76314 | 45.89895 | 184.5862 | 150.3853 | 9.717941e-05 | 0.05136544 | 0 | 0 | 0
13599 | 405683.3 | 2011-09-19 09:40 | 2941.471 | 7 | 1 | 0.6747706 | 4.187411 | 45.76877 | 45.89895 | 184.6097 | 150.3853 | 6.484985e-05 | 0.05136544 | 0 | 0 | 0
13600 | 405713.3 | 2011-09-19 09:41 | 2971.486 | 7 | 1 | 0.6747706 | 4.191622 | 45.7744 | 45.89895 | 184.6333 | 150.3853 | 9.717941e-05 | 0.05136544 | 0 | 0 | 0
13601 | 405743.3 | 2011-09-19 09:41 | 3001.501 | 7 | 1 | 0.6747706 | 4.195833 | 45.78002 | 45.89895 | 184.6569 | 150.3853 | 0.0001296043 | 0.05136544 | 0 | 0 | 0
13602 | 405773 | 2011-09-19 09:42 | 3031.188 | 7 | 1 | 0.6747706 | 4.200045 | 45.78559 | 45.89895 | 184.6803 | 150.3853 | 9.717941e-05 | 0.05136544 | 0 | 0 | 0
13603 | 405803 | 2011-09-19 09:42 | 30.01514 | 8 | 1 | 0.6385679 | 4.200045 | 45.79105 | 45.89895 | 184.7032 | 150.3853 | 3.242493e-05 | 0.05136544 | 0 | 0 | 0
13604 | 405833 | 2011-09-19 09:43 | 60.03003 | 8 | 1 | 0.6105517 | 4.199883 | 45.79625 | 45.89895 | 184.725 | 150.3853 | 0 | 0.05136544 | 0 | 0 | 0
13605 | 405863.1 | 2011-09-19 09:43 | 90.04504 | 8 | 1 | 0.585992 | 4.199883 | 45.80124 | 45.89895 | 184.746 | 150.3853 | 3.232956e-05 | 0.05136544 | 0 | 0 | 0
13606 | 405893.1 | 2011-09-19 09:44 | 120.06 | 8 | 1 | 0.5636155 | 4.199883 | 45.80603 | 45.89895 | 184.7661 | 150.3853 | -3.242493e-05 | 0.05136544 | 0 | 0 | 0
13607 | 405923.1 | 2011-09-19 09:44 | 150.0751 | 8 | 1 | 0.5423304 | 4.199721 | 45.81064 | 45.89895 | 184.7855 | 150.3853 | -3.232956e-05 | 0.05136544 | 0 | 0 | 0
13608 | 405953.1 | 2011-09-19 09:45 | 180.0921 | 8 | 1 | 0.5225008 | 4.199883 | 45.81508 | 45.89895 | 184.8041 | 150.3853 | 3.232956e-05 | 0.05136544 | 0 | 0 | 0
13609 | 405983.1 | 2011-09-19 09:45 | 210.1051 | 8 | 1 | 0.5037627 | 4.200045 | 45.81935 | 45.89895 | 184.8221 | 150.3853 | 3.242493e-05 | 0.05136544 | 0 | 0 | 0
13610 | 406013.1 | 2011-09-19 09:46 | 240.1201 | 8 | 1 | 0.4859343 | 4.199883 | 45.82348 | 45.89895 | 184.8394 | 150.3853 | 3.232956e-05 | 0.05136544 | 0 | 0 | 0
13611 | 406043.1 | 2011-09-19 09:46 | 270.1351 | 8 | 1 | 0.4690154 | 4.199883 | 45.82746 | 45.89895 | 184.8561 | 150.3853 | 3.232956e-05 | 0.05136544 | 0 | 0 | 0
13612 | 406073.2 | 2011-09-19 09:47 | 300.1501 | 8 | 1 | 0.4526423 | 4.199883 | 45.8313 | 45.89895 | 184.8722 | 150.3853 | 0 | 0.05136544 | 0 | 0 | 0
13613 | 406103.2 | 2011-09-19 09:47 | 330.1651 | 8 | 1 | 0.4371788 | 4.199883 | 45.83501 | 45.89895 | 184.8878 | 150.3853 | 0 | 0.05136544 | 0 | 0 | 0
13614 | 406133.2 | 2011-09-19 09:48 | 360.1801 | 8 | 1 | 0.4222611 | 4.200045 | 45.83859 | 45.89895 | 184.9029 | 150.3853 | 3.242493e-05 | 0.05136544 | 0 | 0 | 0
13615 | 406163.2 | 2011-09-19 09:48 | 390.1951 | 8 | 1 | 0.408253 | 4.199883 | 45.84205 | 45.89895 | 184.9174 | 150.3853 | -3.242493e-05 | 0.05136544 | 0 | 0 | 0
13616 | 406193.2 | 2011-09-19 09:49 | 420.2103 | 8 | 1 | 0.3947907 | 4.199883 | 45.8454 | 45.89895 | 184.9315 | 150.3853 | 0 | 0.05136544 | 0 | 0 | 0
13617 | 406223.2 | 2011-09-19 09:49 | 450.2253 | 8 | 1 | 0.3815103 | 4.199883 | 45.84863 | 45.89895 | 184.945 | 150.3853 | -3.242493e-05 | 0.05136544 | 0 | 0 | 0
13618 | 406253.2 | 2011-09-19 09:50 | 480.2402 | 8 | 1 | 0.3689576 | 4.199883 | 45.85176 | 45.89895 | 184.9582 | 150.3853 | 0 | 0.05136544 | 0 | 0 | 0
13619 | 406283.3 | 2011-09-19 09:50 | 510.2553 | 8 | 1 | 0.3569507 | 4.199883 | 45.85479 | 45.89895 | 184.9709 | 150.3853 | 0 | 0.05136544 | 0 | 0 | 0
13620 | 406313.3 | 2011-09-19 09:51 | 540.2731 | 8 | 1 | 0.3453076 | 4.199721 | 45.85771 | 45.89895 | 184.9832 | 150.3853 | -3.232956e-05 | 0.05136544 | 0 | 0 | 0
13621 | 406343.3 | 2011-09-19 09:51 | 570.2852 | 8 | 1 | 0.3338464 | 4.199721 | 45.86055 | 45.89895 | 184.9951 | 150.3853 | 0 | 0.05136544 | 0 | 0 | 0
13622 | 406373.3 | 2011-09-19 09:52 | 600.3005 | 8 | 1 | 0.3234768 | 4.199883 | 45.86329 | 45.89895 | 185.0066 | 150.3853 | -3.242493e-05 | 0.05136544 | 0 | 0 | 0
13623 | 406403.3 | 2011-09-19 09:52 | 630.3152 | 8 | 1 | 0.313471 | 4.200045 | 45.86594 | 45.89895 | 185.0177 | 150.3853 | 3.242493e-05 | 0.05136544 | 0 | 0 | 0
13624 | 406433.3 | 2011-09-19 09:53 | 660.3303 | 8 | 1 | 0.3032833 | 4.199721 | 45.86851 | 45.89895 | 185.0285 | 150.3853 | 0 | 0.05136544 | 0 | 0 | 0
13625 | 406463.4 | 2011-09-19 09:54 | 690.3457 | 8 | 1 | 0.2938233 | 4.199721 | 45.87101 | 45.89895 | 185.039 | 150.3853 | -3.232956e-05 | 0.05136544 | 0 | 0 | 0
13626 | 406493.4 | 2011-09-19 09:54 | 720.3602 | 8 | 1 | 0.2849091 | 4.199883 | 45.87342 | 45.89895 | 185.0491 | 150.3853 | 3.232956e-05 | 0.05136544 | 0 | 0 | 0
13627 | 406523.4 | 2011-09-19 09:54 | 750.3752 | 8 | 1 | 0.2761768 | 4.199721 | 45.87576 | 45.89895 | 185.059 | 150.3853 | -3.232956e-05 | 0.05136544 | 0 | 0 | 0
13628 | 406553.4 | 2011-09-19 09:55 | 780.3902 | 8 | 1 | 0.2678083 | 4.199883 | 45.87803 | 45.89895 | 185.0685 | 150.3853 | 0 | 0.05136544 | 0 | 0 | 0
13629 | 406583.4 | 2011-09-19 09:56 | 810.4053 | 8 | 1 | 0.2599856 | 4.199883 | 45.88023 | 45.89895 | 185.0777 | 150.3853 | -3.242493e-05 | 0.05136544 | 0 | 0 | 0
13630 | 406613.4 | 2011-09-19 09:56 | 840.424 | 8 | 1 | 0.2521629 | 4.199883 | 45.88236 | 45.89895 | 185.0867 | 150.3853 | 0 | 0.05136544 | 0 | 0 | 0
13631 | 406643.4 | 2011-09-19 09:56 | 870.4353 | 8 | 1 | 0.2443402 | 4.199883 | 45.88443 | 45.89895 | 185.0954 | 150.3853 | 0 | 0.05136544 | 0 | 0 | 0
13632 | 406673.5 | 2011-09-19 09:57 | 900.4504 | 8 | 1 | 0.2372452 | 4.199883 | 45.88644 | 45.89895 | 185.1038 | 150.3853 | 0 | 0.05136544 | 0 | 0 | 0
13633 | 406703.5 | 2011-09-19 09:58 | 930.4653 | 8 | 1 | 0.2301502 | 4.199883 | 45.88839 | 45.89895 | 185.112 | 150.3853 | 0 | 0.05136544 | 0 | 0 | 0
13634 | 406733.5 | 2011-09-19 09:58 | 960.4803 | 8 | 1 | 0.223419 | 4.199883 | 45.89028 | 45.89895 | 185.1199 | 150.3853 | 0 | 0.05136544 | 0 | 0 | 0
13635 | 406763.5 | 2011-09-19 09:58 | 990.4953 | 8 | 1 | 0.2170517 | 4.200045 | 45.89211 | 45.89895 | 185.1277 | 150.3853 | 6.475449e-05 | 0.05136544 | 0 | 0 | 0
13636 | 406793.5 | 2011-09-19 09:59 | 1020.51 | 8 | 1 | 0.2106844 | 4.199883 | 45.8939 | 45.89895 | 185.1351 | 150.3853 | -3.242493e-05 | 0.05136544 | 0 | 0 | 0
13637 | 406823.5 | 2011-09-19 09:59 | 1050.525 | 8 | 1 | 0.204499 | 4.199883 | 45.89563 | 45.89895 | 185.1424 | 150.3853 | -3.242493e-05 | 0.05136544 | 0 | 0 | 0
13638 | 406853.5 | 2011-09-19 10:00 | 1080.54 | 8 | 1 | 0.1988594 | 4.199883 | 45.89731 | 45.89895 | 185.1495 | 150.3853 | -3.242493e-05 | 0.05136544 | 0 | 0 | 0
13639 | 406883.6 | 2011-09-19 10:00 | 1110.555 | 8 | 1 | 0.1930379 | 4.199883 | 45.89894 | 45.89895 | 185.1563 | 150.3853 | 0 | 0.05136544 | 0 | 0 | 0
13640 | 406913.6 | 2011-09-19 10:01 | 1140.573 | 8 | 1 | 0.1875802 | 4.200045 | 45.90053 | 45.89895 | 185.163 | 150.3853 | 3.242493e-05 | 0.05136544 | 0 | 0 | 0
13641 | 406943.6 | 2011-09-19 10:02 | 1170.589 | 8 | 1 | 0.1823044 | 4.199721 | 45.90207 | 45.89895 | 185.1695 | 150.3853 | -6.475449e-05 | 0.05136544 | 0 | 0 | 0
13642 | 406973.6 | 2011-09-19 10:02 | 1200.591 | 8 | 1 | 0.1772105 | 4.199883 | 45.90357 | 45.89895 | 185.1758 | 150.3853 | 0 | 0.05136544 | 0 | 0 | 0
13643 | 407003.6 | 2011-09-19 10:03 | 1230.6 | 8 | 1 | 0.1724805 | 4.199883 | 45.90503 | 45.89895 | 185.1819 | 150.3853 | 0 | 0.05136544 | 0 | 0 | 0
13644 | 407033.6 | 2011-09-19 10:03 | 1260.615 | 8 | 1 | 0.1675686 | 4.200045 | 45.90645 | 45.89895 | 185.1878 | 150.3853 | 3.242493e-05 | 0.05136544 | 0 | 0 | 0
13645 | 407063.6 | 2011-09-19 10:04 | 1290.63 | 8 | 1 | 0.1628386 | 4.199721 | 45.90782 | 45.89895 | 185.1936 | 150.3853 | -3.232956e-05 | 0.05136544 | 0 | 0 | 0
13646 | 407093.7 | 2011-09-19 10:04 | 1320.645 | 8 | 1 | 0.1586544 | 4.200045 | 45.90916 | 45.89895 | 185.1993 | 150.3853 | 3.242493e-05 | 0.05136544 | 0 | 0 | 0
13647 | 407123.7 | 2011-09-19 10:04 | 1350.66 | 8 | 1 | 0.1541063 | 4.199883 | 45.91047 | 45.89895 | 185.2047 | 150.3853 | 0 | 0.05136544 | 0 | 0 | 0
13648 | 407153.7 | 2011-09-19 10:05 | 1380.675 | 8 | 1 | 0.1499221 | 4.199883 | 45.91173 | 45.89895 | 185.2101 | 150.3853 | 0 | 0.05136544 | 0 | 0 | 0
13649 | 407183.7 | 2011-09-19 10:06 | 1410.69 | 8 | 1 | 0.1459197 | 4.199883 | 45.91296 | 45.89895 | 185.2152 | 150.3853 | 0 | 0.05136544 | 0 | 0 | 0
13650 | 407213.7 | 2011-09-19 10:06 | 1440.705 | 8 | 1 | 0.1420994 | 4.199721 | 45.91416 | 45.89895 | 185.2203 | 150.3853 | -6.475449e-05 | 0.05136544 | 0 | 0 | 0
13651 | 407243.7 | 2011-09-19 10:06 | 1470.72 | 8 | 1 | 0.138097 | 4.199883 | 45.91533 | 45.89895 | 185.2252 | 150.3853 | -3.242493e-05 | 0.05136544 | 0 | 0 | 0
13652 | 407273.7 | 2011-09-19 10:07 | 1500.735 | 8 | 1 | 0.1344586 | 4.199883 | 45.91647 | 45.89895 | 185.23 | 150.3853 | 0 | 0.05136544 | 0 | 0 | 0
13653 | 407303.8 | 2011-09-19 10:08 | 1530.75 | 8 | 1 | 0.131002 | 4.199721 | 45.91758 | 45.89895 | 185.2346 | 150.3853 | 0 | 0.05136544 | 0 | 0 | 0
13654 | 407333.8 | 2011-09-19 10:08 | 1560.765 | 8 | 1 | 0.1277274 | 4.199883 | 45.91866 | 45.89895 | 185.2391 | 150.3853 | 0 | 0.05136544 | 0 | 0 | 0
13655 | 407363.8 | 2011-09-19 10:08 | 1590.78 | 8 | 1 | 0.1242709 | 4.199883 | 45.91971 | 45.89895 | 185.2435 | 150.3853 | 0 | 0.05136544 | 0 | 0 | 0
13656 | 407393.8 | 2011-09-19 10:09 | 1620.795 | 8 | 1 | 0.121542 | 4.200045 | 45.92073 | 45.89895 | 185.2478 | 150.3853 | 3.242493e-05 | 0.05136544 | 0 | 0 | 0
13657 | 407423.8 | 2011-09-19 10:10 | 1650.81 | 8 | 1 | 0.1180855 | 4.199883 | 45.92173 | 45.89895 | 185.252 | 150.3853 | -3.242493e-05 | 0.05136544 | 0 | 0 | 0
13658 | 407453.8 | 2011-09-19 10:10 | 1680.825 | 8 | 1 | 0.1151747 | 4.199883 | 45.9227 | 45.89895 | 185.2561 | 150.3853 | 3.232956e-05 | 0.05136544 | 0 | 0 | 0
13659 | 407483.8 | 2011-09-19 10:10 | 1710.84 | 8 | 1 | 0.1124459 | 4.199883 | 45.92365 | 45.89895 | 185.2601 | 150.3853 | -3.242493e-05 | 0.05136544 | 0 | 0 | 0
13660 | 407513.9 | 2011-09-19 10:11 | 1740.855 | 8 | 1 | 0.1093532 | 4.199883 | 45.92458 | 45.89895 | 185.264 | 150.3853 | 0 | 0.05136544 | 0 | 0 | 0
13661 | 407543.9 | 2011-09-19 10:12 | 1770.87 | 8 | 1 | 0.1066243 | 4.199883 | 45.92548 | 45.89895 | 185.2678 | 150.3853 | 0 | 0.05136544 | 0 | 0 | 0
13662 | 407573.9 | 2011-09-19 10:12 | 1800.885 | 8 | 1 | 0.1040774 | 4.200045 | 45.92635 | 45.89895 | 185.2715 | 150.3853 | 3.242493e-05 | 0.05136544 | 0 | 0 | 0
13663 | 407603.9 | 2011-09-19 10:12 | 1830.9 | 8 | 1 | 0.1013486 | 4.199883 | 45.92721 | 45.89895 | 185.2751 | 150.3853 | 0 | 0.05136544 | 0 | 0 | 0
13664 | 407633.9 | 2011-09-19 10:13 | 1860.915 | 8 | 1 | 0.09880163 | 4.199883 | 45.92805 | 45.89895 | 185.2786 | 150.3853 | 0 | 0.05136544 | 0 | 0 | 0
13665 | 407663.9 | 2011-09-19 10:14 | 1890.93 | 8 | 1 | 0.09680048 | 4.200045 | 45.92886 | 45.89895 | 185.282 | 150.3853 | 3.242493e-05 | 0.05136544 | 0 | 0 | 0
13666 | 407694 | 2011-09-19 10:14 | 1920.945 | 8 | 1 | 0.09443547 | 4.200045 | 45.92966 | 45.89895 | 185.2853 | 150.3853 | 3.242493e-05 | 0.05136544 | 0 | 0 | 0
13667 | 407724 | 2011-09-19 10:14 | 1950.96 | 8 | 1 | 0.09188855 | 4.199883 | 45.93043 | 45.89895 | 185.2886 | 150.3853 | 0 | 0.05136544 | 0 | 0 | 0
13668 | 407754 | 2011-09-19 10:15 | 1980.975 | 8 | 1 | 0.09006932 | 4.200045 | 45.93119 | 45.89895 | 185.2918 | 150.3853 | 3.242493e-05 | 0.05136544 | 0 | 0 | 0
13669 | 407784 | 2011-09-19 10:16 | 2010.99 | 8 | 1 | 0.08770431 | 4.199883 | 45.93193 | 45.89895 | 185.2949 | 150.3853 | 0 | 0.05136544 | 0 | 0 | 0
13670 | 407814 | 2011-09-19 10:16 | 2041.005 | 8 | 1 | 0.08552124 | 4.199883 | 45.93265 | 45.89895 | 185.2979 | 150.3853 | 0 | 0.05136544 | 0 | 0 | 0
13671 | 407844 | 2011-09-19 10:16 | 2071.02 | 8 | 1 | 0.08333816 | 4.199883 | 45.93336 | 45.89895 | 185.3009 | 150.3853 | 0 | 0.05136544 | 0 | 0 | 0
13672 | 407874 | 2011-09-19 10:17 | 2101.035 | 8 | 1 | 0.08151892 | 4.199883 | 45.93405 | 45.89895 | 185.3038 | 150.3853 | 0 | 0.05136544 | 0 | 0 | 0
13673 | 407904.1 | 2011-09-19 10:18 | 2131.05 | 8 | 1 | 0.07969969 | 4.199883 | 45.93472 | 45.89895 | 185.3066 | 150.3853 | 0 | 0.05136544 | 0 | 0 | 0
13674 | 407934.1 | 2011-09-19 10:18 | 2161.065 | 8 | 1 | 0.07788046 | 4.200045 | 45.93538 | 45.89895 | 185.3094 | 150.3853 | 3.242493e-05 | 0.05136544 | 0 | 0 | 0
13675 | 407964.1 | 2011-09-19 10:19 | 2191.08 | 8 | 1 | 0.0758793 | 4.199883 | 45.93602 | 45.89895 | 185.312 | 150.3853 | 0 | 0.05136544 | 0 | 0 | 0
13676 | 407994.1 | 2011-09-19 10:19 | 2221.095 | 8 | 1 | 0.07442392 | 4.200045 | 45.93665 | 45.89895 | 185.3147 | 150.3853 | 3.242493e-05 | 0.05136544 | 0 | 0 | 0
13677 | 408024.1 | 2011-09-19 10:20 | 2251.099 | 8 | 1 | 0.07278661 | 4.199883 | 45.93726 | 45.89895 | 185.3173 | 150.3853 | -3.242493e-05 | 0.05136544 | 0 | 0 | 0
13678 | 408054.1 | 2011-09-19 10:20 | 2281.109 | 8 | 1 | 0.07151315 | 4.200045 | 45.93786 | 45.89895 | 185.3198 | 150.3853 | 0 | 0.05136544 | 0 | 0 | 0
13679 | 408084.1 | 2011-09-19 10:20 | 2311.124 | 8 | 1 | 0.06951199 | 4.199883 | 45.93844 | 45.89895 | 185.3222 | 150.3853 | 0 | 0.05136544 | 0 | 0 | 0
13680 | 408114.1 | 2011-09-19 10:21 | 2341.139 | 8 | 1 | 0.06805661 | 4.199721 | 45.93902 | 45.89895 | 185.3247 | 150.3853 | -3.232956e-05 | 0.05136544 | 0 | 0 | 0
13681 | 408144.2 | 2011-09-19 10:22 | 2371.154 | 8 | 1 | 0.06660122 | 4.199883 | 45.93958 | 45.89895 | 185.327 | 150.3853 | -3.242493e-05 | 0.05136544 | 0 | 0 | 0
13682 | 408174.2 | 2011-09-19 10:22 | 2401.17 | 8 | 1 | 0.06496391 | 4.199721 | 45.94013 | 45.89895 | 185.3293 | 150.3853 | -6.475449e-05 | 0.05136544 | 0 | 0 | 0
13683 | 408204.2 | 2011-09-19 10:22 | 2431.185 | 8 | 1 | 0.06387237 | 4.199883 | 45.94067 | 45.89895 | 185.3316 | 150.3853 | 3.232956e-05 | 0.05136544 | 0 | 0 | 0
13684 | 408234.2 | 2011-09-19 10:23 | 2461.199 | 8 | 1 | 0.06241698 | 4.199721 | 45.94119 | 45.89895 | 185.3338 | 150.3853 | -3.232956e-05 | 0.05136544 | 0 | 0 | 0
13685 | 408264.2 | 2011-09-19 10:24 | 2491.214 | 8 | 1 | 0.06077967 | 4.199883 | 45.94171 | 45.89895 | 185.3359 | 150.3853 | 0 | 0.05136544 | 0 | 0 | 0
13686 | 408294.2 | 2011-09-19 10:24 | 2521.23 | 8 | 1 | 0.05987006 | 4.199883 | 45.94221 | 45.89895 | 185.3381 | 150.3853 | 0 | 0.05136544 | 0 | 0 | 0
13687 | 408324.3 | 2011-09-19 10:24 | 2551.245 | 8 | 1 | 0.05823275 | 4.199883 | 45.9427 | 45.89895 | 185.3401 | 150.3853 | 0 | 0.05136544 | 0 | 0 | 0
13688 | 408354.3 | 2011-09-19 10:25 | 2581.26 | 8 | 1 | 0.05714121 | 4.199721 | 45.94319 | 45.89895 | 185.3422 | 150.3853 | 0 | 0.05136544 | 0 | 0 | 0
13689 | 408384.3 | 2011-09-19 10:25 | 2611.275 | 8 | 1 | 0.05604967 | 4.199559 | 45.94366 | 45.89895 | 185.3441 | 150.3853 | -6.475449e-05 | 0.05136544 | 0 | 0 | 0
13690 | 408414.3 | 2011-09-19 10:26 | 2641.29 | 8 | 1 | 0.05495813 | 4.199883 | 45.94412 | 45.89895 | 185.3461 | 150.3853 | -3.242493e-05 | 0.05136544 | 0 | 0 | 0
13691 | 408444.3 | 2011-09-19 10:27 | 2671.305 | 8 | 1 | 0.05404852 | 4.199883 | 45.94458 | 45.89895 | 185.348 | 150.3853 | 0 | 0.05136544 | 0 | 0 | 0
13692 | 408474.3 | 2011-09-19 10:27 | 2701.32 | 8 | 1 | 0.05259313 | 4.199721 | 45.94502 | 45.89895 | 185.3499 | 150.3853 | -3.232956e-05 | 0.05136544 | 0 | 0 | 0
13693 | 408504.3 | 2011-09-19 10:28 | 2731.335 | 8 | 1 | 0.05186544 | 4.199883 | 45.94546 | 45.89895 | 185.3517 | 150.3853 | 0 | 0.05136544 | 0 | 0 | 0
13694 | 408534.4 | 2011-09-19 10:28 | 2761.35 | 8 | 1 | 0.0507739 | 4.199883 | 45.94588 | 45.89895 | 185.3535 | 150.3853 | -3.242493e-05 | 0.05136544 | 0 | 0 | 0
13695 | 408552.5 | 2011-09-19 10:28 | 2779.443 | 8 | 1 | 0.04986428 | 4.199721 | 45.94614 | 45.89895 | 185.3546 | 150.3853 | -3.232956e-05 | 0.05136544 | 0 | 0 | 0
13696 | 408582.5 | 2011-09-19 10:29 | 30.01498 | 9 | 1 | 0 | 4.193727 | 45.94614 | 45.89895 | 185.3546 | 150.3853 | -3.242493e-05 | 0.05136544 | 0 | 0 | 0
13697 | 408612.5 | 2011-09-19 10:29 | 60.03001 | 9 | 1 | 0 | 4.192594 | 45.94614 | 45.89895 | 185.3546 | 150.3853 | -6.475449e-05 | 0.05136544 | 0 | 0 | 0
13698 | 408642.5 | 2011-09-19 10:30 | 90.04502 | 9 | 1 | 0 | 4.19227 | 45.94614 | 45.89895 | 185.3546 | 150.3853 | 3.232956e-05 | 0.05136544 | 0 | 0 | 0
13699 | 408672.5 | 2011-09-19 10:30 | 120.0131 | 9 | 1 | 0 | 4.191622 | 45.94614 | 45.89895 | 185.3546 | 150.3853 | 0 | 0.05136544 | 0 | 0 | 0
13700 | 408672.5 | 2011-09-19 10:30 | 0.01562842 | 10 | 1 | -0.0001646073 | 4.19146 | 45.94614 | 45.89895 | 185.3546 | 150.3853 | 0 | 0.1047452 | 0 | 0 | 0
13701 | 408702.5 | 2011-09-19 10:31 | 30.01502 | 11 | 1 | -4.050139 | 3.666993 | 45.94614 | 45.93272 | 185.3546 | 150.5115 | -0.003271818 | 0.1047452 | 0 | 0 | 0
13702 | 408732.5 | 2011-09-19 10:31 | 60.03001 | 11 | 1 | -4.049776 | 3.565274 | 45.94614 | 45.96648 | 185.3546 | 150.6335 | -0.002332401 | 0.1047452 | 0 | 0 | 0
13703 | 408762.5 | 2011-09-19 10:32 | 90.04501 | 11 | 1 | -4.049958 | 3.49595 | 45.94614 | 46.00025 | 185.3546 | 150.7526 | -0.001554918 | 0.1047452 | 0 | 0 | 0
13704 | 408792.5 | 2011-09-19 10:32 | 120.06 | 11 | 1 | -4.049776 | 3.447682 | 45.94614 | 46.03401 | 185.3546 | 150.8698 | -0.001166201 | 0.1047452 | 0 | 0 | 0
13705 | 408822.5 | 2011-09-19 10:33 | 150.0753 | 11 | 1 | -4.049958 | 3.409295 | 45.94614 | 46.06778 | 185.3546 | 150.9856 | -0.001004219 | 0.1047452 | 0 | 0 | 0
13706 | 408852.6 | 2011-09-19 10:33 | 180.09 | 11 | 1 | -4.049958 | 3.376415 | 45.94614 | 46.10154 | 185.3546 | 151.1001 | -0.0008422375 | 0.1047452 | 0 | 0 | 0
13707 | 408882.6 | 2011-09-19 10:34 | 210.1052 | 11 | 1 | -4.049776 | 3.346936 | 45.94614 | 46.13531 | 185.3546 | 151.2136 | -0.0007450581 | 0.1047452 | 0 | 0 | 0
13708 | 408912.6 | 2011-09-19 10:34 | 240.1242 | 11 | 1 | -4.049776 | 3.319562 | 45.94614 | 46.16908 | 185.3546 | 151.3262 | -0.0006802559 | 0.1047452 | 0 | 0 | 0
13709 | 408942.6 | 2011-09-19 10:35 | 270.1352 | 11 | 1 | -4.049776 | 3.294132 | 45.94614 | 46.20284 | 185.3546 | 151.4378 | -0.0006802559 | 0.1047452 | 0 | 0 | 0
13710 | 408972.6 | 2011-09-19 10:35 | 300.1501 | 11 | 1 | -4.049594 | 3.271132 | 45.94614 | 46.2366 | 185.3546 | 151.5486 | -0.0005507469 | 0.1047452 | 0 | 0 | 0
13711 | 409002.6 | 2011-09-19 10:36 | 330.1651 | 11 | 1 | -4.049776 | 3.248618 | 45.94614 | 46.27037 | 185.3546 | 151.6587 | -0.0005831242 | 0.1047452 | 0 | 0 | 0
13712 | 409032.6 | 2011-09-19 10:36 | 360.1803 | 11 | 1 | -4.049776 | 3.227076 | 45.94614 | 46.30413 | 185.3546 | 151.768 | -0.0005506992 | 0.1047452 | 0 | 0 | 0
13713 | 409062.7 | 2011-09-19 10:37 | 390.1951 | 11 | 1 | -4.049776 | 3.205209 | 45.94614 | 46.3379 | 185.3546 | 151.8766 | -0.0005831242 | 0.1047452 | 0 | 0 | 0
13714 | 409092.7 | 2011-09-19 10:37 | 420.2103 | 11 | 1 | -4.049776 | 3.182534 | 45.94614 | 46.37167 | 185.3546 | 151.9845 | -0.0006154537 | 0.1047452 | 0 | 0 | 0
13715 | 409122.7 | 2011-09-19 10:38 | 450.2251 | 11 | 1 | -4.049958 | 3.157752 | 45.94614 | 46.40543 | 185.3546 | 152.0915 | -0.0006478786 | 0.1047452 | 0 | 0 | 0
13716 | 409152.7 | 2011-09-19 10:38 | 480.2403 | 11 | 1 | -4.049776 | 3.129406 | 45.94614 | 46.4392 | 185.3546 | 152.1977 | -0.0008098602 | 0.1047452 | 0 | 0 | 0
13717 | 409182.7 | 2011-09-19 10:39 | 510.2552 | 11 | 1 | -4.049776 | 3.096526 | 45.94614 | 46.47296 | 185.3546 | 152.3028 | -0.0009718418 | 0.1047452 | 0 | 0 | 0
13718 | 409212.7 | 2011-09-19 10:39 | 540.2702 | 11 | 1 | -4.049776 | 3.054899 | 45.94614 | 46.50673 | 185.3546 | 152.4067 | -0.001198626 | 0.1047452 | 0 | 0 | 0
13719 | 409242.7 | 2011-09-19 10:40 | 570.2852 | 11 | 1 | -4.049958 | 2.997723 | 45.94614 | 46.54049 | 185.3546 | 152.5089 | -0.001781702 | 0.1047452 | 0 | 0 | 0
13720 | 409272.8 | 2011-09-19 10:40 | 600.3002 | 11 | 1 | -4.049776 | 2.9203 | 45.94614 | 46.57426 | 185.3546 | 152.6089 | -0.002235222 | 0.1047452 | 0 | 0 | 0
13721 | 409302.8 | 2011-09-19 10:41 | 630.3152 | 11 | 1 | -4.049776 | 2.821659 | 45.94614 | 46.60802 | 185.3546 | 152.7059 | -0.002785921 | 0.1047452 | 0 | 0 | 0
13722 | 409332.8 | 2011-09-19 10:41 | 660.3302 | 11 | 1 | -4.049958 | 2.729658 | 45.94614 | 46.64179 | 185.3546 | 152.7995 | -0.002105617 | 0.1047452 | 0 | 0 | 0
13723 | 409346.8 | 2011-09-19 10:42 | 674.3299 | 11 | 1 | -4.049958 | 2.699855 | 45.94614 | 46.65754 | 185.3546 | 152.8422 | -0.001490164 | 0.1047452 | 0 | 0 | 0
13724 | 409466.8 | 2011-09-19 10:44 | 120.0133 | 12 | 1 | 0 | 3.723521 | 45.94614 | 46.65754 | 185.3546 | 152.8422 | 0.000259161 | 0.1047452 | 0 | 0 | 0
13725 | 409466.8 | 2011-09-19 10:44 | 0.01560621 | 13 | 1 | 0.0005630856 | 3.723845 | 45.94614 | 46.65754 | 185.3546 | 152.8422 | 0 | 0.0839938 | 0 | 0 | 0
13726 | 409466.8 | 2011-09-19 10:44 | 2.671648294e-06 | 6 | 1 | 0 | 3.723684 | 45.94614 | 46.65754 | 185.3546 | 152.8422 | 0 | 0.0839938 | 0 | 0 | 0
13727 | 409496.9 | 2011-09-19 10:44 | 30.01501 | 7 | 1 | 0.6749525 | 3.798677 | 45.95176 | 46.65754 | 185.3759 | 152.8422 | 0.000518322 | 0.0839938 | 0 | 0 | 0
13728 | 409526.9 | 2011-09-19 10:45 | 60.03003 | 7 | 1 | 0.6747706 | 3.814874 | 45.95739 | 46.65754 | 185.3973 | 152.8422 | 0.0004210949 | 0.0839938 | 0 | 0 | 0
13729 | 409556.9 | 2011-09-19 10:45 | 90.04516 | 7 | 1 | 0.6749525 | 3.827346 | 45.96302 | 46.65754 | 185.4188 | 152.8422 | 0.0002915383 | 0.0839938 | 0 | 0 | 0
13730 | 409586.9 | 2011-09-19 10:46 | 120.0602 | 7 | 1 | 0.6745886 | 3.837388 | 45.96864 | 46.65754 | 185.4403 | 152.8422 | 0.0002267838 | 0.0839938 | 0 | 0 | 0
13731 | 409616.9 | 2011-09-19 10:46 | 150.0752 | 7 | 1 | 0.6747706 | 3.846297 | 45.97427 | 46.65754 | 185.4619 | 152.8422 | 0.0002591133 | 0.0839938 | 0 | 0 | 0
13732 | 409646.9 | 2011-09-19 10:47 | 180.0901 | 7 | 1 | 0.6747706 | 3.853747 | 45.97989 | 46.65754 | 185.4836 | 152.8422 | 0.0001943588 | 0.0839938 | 0 | 0 | 0
13733 | 409676.9 | 2011-09-19 10:47 | 210.1061 | 7 | 1 | 0.6745886 | 3.86055 | 45.98552 | 46.65754 | 185.5053 | 152.8422 | 0.0001619339 | 0.0839938 | 0 | 0 | 0
13734 | 409707 | 2011-09-19 10:48 | 240.1201 | 7 | 1 | 0.6749525 | 3.866705 | 45.99114 | 46.65754 | 185.527 | 152.8422 | 0.0001943588 | 0.0839938 | 0 | 0 | 0
13735 | 409737 | 2011-09-19 10:48 | 270.1352 | 7 | 1 | 0.6747706 | 3.87205 | 45.99677 | 46.65754 | 185.5488 | 152.8422 | 0.0001295567 | 0.0839938 | 0 | 0 | 0
13736 | 409767 | 2011-09-19 10:49 | 300.1501 | 7 | 1 | 0.6747706 | 3.877071 | 46.0024 | 46.65754 | 185.5706 | 152.8422 | 0.0001619816 | 0.0839938 | 0 | 0 | 0
13737 | 409797 | 2011-09-19 10:49 | 330.1654 | 7 | 1 | 0.6749525 | 3.881445 | 46.00802 | 46.65754 | 185.5924 | 152.8422 | 9.717941e-05 | 0.0839938 | 0 | 0 | 0
13738 | 409827 | 2011-09-19 10:50 | 360.1802 | 7 | 1 | 0.6747706 | 3.885818 | 46.01365 | 46.65754 | 185.6143 | 152.8422 | 9.717941e-05 | 0.0839938 | 0 | 0 | 0
13739 | 409857 | 2011-09-19 10:50 | 390.1953 | 7 | 1 | 0.6747706 | 3.889867 | 46.01927 | 46.65754 | 185.6362 | 152.8422 | 0.0001619816 | 0.0839938 | 0 | 0 | 0
13740 | 409887.1 | 2011-09-19 10:51 | 420.214 | 7 | 1 | 0.6749525 | 3.893593 | 46.0249 | 46.65754 | 185.6581 | 152.8422 | 0.0001295567 | 0.0839938 | 0 | 0 | 0
13741 | 409917.1 | 2011-09-19 10:51 | 450.2252 | 7 | 1 | 0.6749525 | 3.897156 | 46.03053 | 46.65754 | 185.68 | 152.8422 | 9.717941e-05 | 0.0839938 | 0 | 0 | 0
13742 | 409947.1 | 2011-09-19 10:52 | 480.2402 | 7 | 1 | 0.6749525 | 3.900558 | 46.03615 | 46.65754 | 185.7019 | 152.8422 | 9.717941e-05 | 0.0839938 | 0 | 0 | 0
13743 | 409977.1 | 2011-09-19 10:52 | 510.2552 | 7 | 1 | 0.6747706 | 3.903959 | 46.04178 | 46.65754 | 185.7239 | 152.8422 | 9.717941e-05 | 0.0839938 | 0 | 0 | 0
13744 | 410007.1 | 2011-09-19 10:53 | 540.2702 | 7 | 1 | 0.6747706 | 3.907198 | 46.04741 | 46.65754 | 185.7458 | 152.8422 | 9.722709e-05 | 0.0839938 | 0 | 0 | 0
13745 | 410037.1 | 2011-09-19 10:53 | 570.2853 | 7 | 1 | 0.6745886 | 3.910438 | 46.05303 | 46.65754 | 185.7678 | 152.8422 | 6.480217e-05 | 0.0839938 | 0 | 0 | 0
13746 | 410067.1 | 2011-09-19 10:54 | 600.3003 | 7 | 1 | 0.6747706 | 3.913677 | 46.05866 | 46.65754 | 185.7898 | 152.8422 | 6.480217e-05 | 0.0839938 | 0 | 0 | 0
13747 | 410097.2 | 2011-09-19 10:54 | 630.3153 | 7 | 1 | 0.6747706 | 3.916755 | 46.06428 | 46.65754 | 185.8119 | 152.8422 | 6.480217e-05 | 0.0839938 | 0 | 0 | 0
13748 | 410127.2 | 2011-09-19 10:55 | 660.3303 | 7 | 1 | 0.6747706 | 3.919994 | 46.06991 | 46.65754 | 185.8339 | 152.8422 | 0.0001295567 | 0.0839938 | 0 | 0 | 0
13749 | 410157.2 | 2011-09-19 10:55 | 690.3453 | 7 | 1 | 0.6749525 | 3.923072 | 46.07554 | 46.65754 | 185.856 | 152.8422 | 6.480217e-05 | 0.0839938 | 0 | 0 | 0
13750 | 410187.2 | 2011-09-19 10:56 | 720.3603 | 7 | 1 | 0.6749525 | 3.926311 | 46.08116 | 46.65754 | 185.8781 | 152.8422 | 0.0001619816 | 0.0839938 | 0 | 0 | 0
13751 | 410217.2 | 2011-09-19 10:56 | 750.3753 | 7 | 1 | 0.6747706 | 3.928903 | 46.08679 | 46.65754 | 185.9002 | 152.8422 | 6.480217e-05 | 0.0839938 | 0 | 0 | 0
13752 | 410247.2 | 2011-09-19 10:57 | 780.3904 | 7 | 1 | 0.6749525 | 3.93198 | 46.09242 | 46.65754 | 185.9223 | 152.8422 | 6.480217e-05 | 0.0839938 | 0 | 0 | 0
13753 | 410277.2 | 2011-09-19 10:57 | 810.4053 | 7 | 1 | 0.6745886 | 3.934896 | 46.09804 | 46.65754 | 185.9444 | 152.8422 | 3.237724e-05 | 0.0839938 | 0 | 0 | 0
13754 | 410307.3 | 2011-09-19 10:58 | 840.4203 | 7 | 1 | 0.6747706 | 3.938135 | 46.10367 | 46.65754 | 185.9665 | 152.8422 | 9.717941e-05 | 0.0839938 | 0 | 0 | 0
13755 | 410337.3 | 2011-09-19 10:58 | 870.4355 | 7 | 1 | 0.6745886 | 3.940889 | 46.10929 | 46.65754 | 185.9887 | 152.8422 | 3.242493e-05 | 0.0839938 | 0 | 0 | 0
13756 | 410367.3 | 2011-09-19 10:59 | 900.4505 | 7 | 1 | 0.6747706 | 3.943966 | 46.11492 | 46.65754 | 186.0109 | 152.8422 | 6.480217e-05 | 0.0839938 | 0 | 0 | 0
13757 | 410397.3 | 2011-09-19 10:59 | 930.4655 | 7 | 1 | 0.6747706 | 3.946882 | 46.12055 | 46.65754 | 186.0331 | 152.8422 | 6.480217e-05 | 0.0839938 | 0 | 0 | 0
13758 | 410427.3 | 2011-09-19 11:00 | 960.4805 | 7 | 1 | 0.6747706 | 3.949959 | 46.12617 | 46.65754 | 186.0553 | 152.8422 | 9.717941e-05 | 0.0839938 | 0 | 0 | 0
13759 | 410457.3 | 2011-09-19 11:00 | 990.4954 | 7 | 1 | 0.6747706 | 3.952713 | 46.1318 | 46.65754 | 186.0775 | 152.8422 | 3.237724e-05 | 0.0839938 | 0 | 0 | 0
13760 | 410487.3 | 2011-09-19 11:01 | 1020.511 | 7 | 1 | 0.6747706 | 3.95579 | 46.13743 | 46.65754 | 186.0998 | 152.8422 | 6.480217e-05 | 0.0839938 | 0 | 0 | 0
13761 | 410517.4 | 2011-09-19 11:01 | 1050.525 | 7 | 1 | 0.6745886 | 3.958706 | 46.14305 | 46.65754 | 186.122 | 152.8422 | 6.480217e-05 | 0.0839938 | 0 | 0 | 0
13762 | 410547.4 | 2011-09-19 11:02 | 1080.541 | 7 | 1 | 0.6749525 | 3.961783 | 46.14868 | 46.65754 | 186.1443 | 152.8422 | 9.717941e-05 | 0.0839938 | 0 | 0 | 0
13763 | 410577.4 | 2011-09-19 11:02 | 1110.555 | 7 | 1 | 0.6747706 | 3.964537 | 46.1543 | 46.65754 | 186.1666 | 152.8422 | 6.480217e-05 | 0.0839938 | 0 | 0 | 0
13764 | 410607.4 | 2011-09-19 11:03 | 1140.57 | 7 | 1 | 0.6749525 | 3.967776 | 46.15993 | 46.65754 | 186.1889 | 152.8422 | 9.717941e-05 | 0.0839938 | 0 | 0 | 0
13765 | 410637.4 | 2011-09-19 11:03 | 1170.586 | 7 | 1 | 0.6745886 | 3.970691 | 46.16556 | 46.65754 | 186.2113 | 152.8422 | 9.717941e-05 | 0.0839938 | 0 | 0 | 0
13766 | 410667.4 | 2011-09-19 11:04 | 1200.601 | 7 | 1 | 0.6747706 | 3.973607 | 46.17118 | 46.65754 | 186.2336 | 152.8422 | 9.717941e-05 | 0.0839938 | 0 | 0 | 0
13767 | 410697.5 | 2011-09-19 11:04 | 1230.616 | 7 | 1 | 0.6747706 | 3.976522 | 46.17681 | 46.65754 | 186.256 | 152.8422 | 6.475449e-05 | 0.0839938 | 0 | 0 | 0
13768 | 410727.5 | 2011-09-19 11:05 | 1260.631 | 7 | 1 | 0.6745886 | 3.9796 | 46.18244 | 46.65754 | 186.2784 | 152.8422 | 6.475449e-05 | 0.0839938 | 0 | 0 | 0
13769 | 410757.5 | 2011-09-19 11:05 | 1290.646 | 7 | 1 | 0.6747706 | 3.982516 | 46.18806 | 46.65754 | 186.3008 | 152.8422 | 6.480217e-05 | 0.0839938 | 0 | 0 | 0
13770 | 410787.5 | 2011-09-19 11:06 | 1320.661 | 7 | 1 | 0.6747706 | 3.985431 | 46.19369 | 46.65754 | 186.3232 | 152.8422 | 9.717941e-05 | 0.0839938 | 0 | 0 | 0
13771 | 410817.5 | 2011-09-19 11:06 | 1350.676 | 7 | 1 | 0.6745886 | 3.988347 | 46.19931 | 46.65754 | 186.3456 | 152.8422 | 3.242493e-05 | 0.0839938 | 0 | 0 | 0
13772 | 410847.5 | 2011-09-19 11:07 | 1380.691 | 7 | 1 | 0.6745886 | 3.991424 | 46.20494 | 46.65754 | 186.3681 | 152.8422 | 6.480217e-05 | 0.0839938 | 0 | 0 | 0
13773 | 410877.5 | 2011-09-19 11:07 | 1410.706 | 7 | 1 | 0.6747706 | 3.994339 | 46.21056 | 46.65754 | 186.3905 | 152.8422 | 3.237724e-05 | 0.0839938 | 0 | 0 | 0
13774 | 410907.6 | 2011-09-19 11:08 | 1440.721 | 7 | 1 | 0.6747706 | 3.997417 | 46.21619 | 46.65754 | 186.413 | 152.8422 | 6.480217e-05 | 0.0839938 | 0 | 0 | 0
13775 | 410937.6 | 2011-09-19 11:08 | 1470.736 | 7 | 1 | 0.6745886 | 4.000332 | 46.22182 | 46.65754 | 186.4355 | 152.8422 | 3.232956e-05 | 0.0839938 | 0 | 0 | 0
13776 | 410967.6 | 2011-09-19 11:09 | 1500.751 | 7 | 1 | 0.6745886 | 4.003248 | 46.22744 | 46.65754 | 186.458 | 152.8422 | 3.242493e-05 | 0.0839938 | 0 | 0 | 0
13777 | 410997.6 | 2011-09-19 11:09 | 1530.766 | 7 | 1 | 0.6747706 | 4.006326 | 46.23307 | 46.65754 | 186.4805 | 152.8422 | 6.484985e-05 | 0.0839938 | 0 | 0 | 0
13778 | 411027.6 | 2011-09-19 11:10 | 1560.781 | 7 | 1 | 0.6747706 | 4.009241 | 46.23869 | 46.65754 | 186.5031 | 152.8422 | 6.484985e-05 | 0.0839938 | 0 | 0 | 0
13779 | 411057.6 | 2011-09-19 11:10 | 1590.783 | 7 | 1 | 0.6745886 | 4.012319 | 46.24432 | 46.65754 | 186.5256 | 152.8422 | 6.484985e-05 | 0.0839938 | 0 | 0 | 0
13780 | 411087.6 | 2011-09-19 11:11 | 1620.795 | 7 | 1 | 0.6747706 | 4.015396 | 46.24994 | 46.65754 | 186.5482 | 152.8422 | 6.484985e-05 | 0.0839938 | 0 | 0 | 0
13781 | 411117.6 | 2011-09-19 11:11 | 1650.81 | 7 | 1 | 0.6747706 | 4.018474 | 46.25557 | 46.65754 | 186.5708 | 152.8422 | 0.0001296043 | 0.0839938 | 0 | 0 | 0
13782 | 411147.7 | 2011-09-19 11:12 | 1680.825 | 7 | 1 | 0.6747706 | 4.021389 | 46.2612 | 46.65754 | 186.5934 | 152.8422 | 6.484985e-05 | 0.0839938 | 0 | 0 | 0
13783 | 411177.7 | 2011-09-19 11:12 | 1710.84 | 7 | 1 | 0.6749525 | 4.024628 | 46.26682 | 46.65754 | 186.6161 | 152.8422 | 9.717941e-05 | 0.0839938 | 0 | 0 | 0
13784 | 411207.7 | 2011-09-19 11:13 | 1740.855 | 7 | 1 | 0.6749525 | 4.027544 | 46.27245 | 46.65754 | 186.6387 | 152.8422 | 9.717941e-05 | 0.0839938 | 0 | 0 | 0
13785 | 411237.7 | 2011-09-19 11:13 | 1770.87 | 7 | 1 | 0.6749525 | 4.030622 | 46.27807 | 46.65754 | 186.6614 | 152.8422 | 6.484985e-05 | 0.0839938 | 0 | 0 | 0
13786 | 411267.7 | 2011-09-19 11:14 | 1800.885 | 7 | 1 | 0.6747706 | 4.033699 | 46.2837 | 46.65754 | 186.6841 | 152.8422 | 9.717941e-05 | 0.0839938 | 0 | 0 | 0
13787 | 411297.7 | 2011-09-19 11:14 | 1830.903 | 7 | 1 | 0.6747706 | 4.036614 | 46.28933 | 46.65754 | 186.7068 | 152.8422 | 9.717941e-05 | 0.0839938 | 0 | 0 | 0
13788 | 411327.8 | 2011-09-19 11:15 | 1860.915 | 7 | 1 | 0.6747706 | 4.039692 | 46.29495 | 46.65754 | 186.7295 | 152.8422 | 6.484985e-05 | 0.0839938 | 0 | 0 | 0
13789 | 411357.8 | 2011-09-19 11:15 | 1890.93 | 7 | 1 | 0.6749525 | 4.042931 | 46.30058 | 46.65754 | 186.7522 | 152.8422 | 6.475449e-05 | 0.0839938 | 0 | 0 | 0
13790 | 411387.8 | 2011-09-19 11:16 | 1920.945 | 7 | 1 | 0.6749525 | 4.046171 | 46.3062 | 46.65754 | 186.775 | 152.8422 | 9.717941e-05 | 0.0839938 | 0 | 0 | 0
13791 | 411417.8 | 2011-09-19 11:16 | 1950.96 | 7 | 1 | 0.6747706 | 4.049248 | 46.31183 | 46.65754 | 186.7978 | 152.8422 | 9.717941e-05 | 0.0839938 | 0 | 0 | 0
13792 | 411447.8 | 2011-09-19 11:17 | 1980.975 | 7 | 1 | 0.6747706 | 4.052326 | 46.31746 | 46.65754 | 186.8206 | 152.8422 | 6.475449e-05 | 0.0839938 | 0 | 0 | 0
13793 | 411477.8 | 2011-09-19 11:17 | 2010.99 | 7 | 1 | 0.6749525 | 4.055727 | 46.32308 | 46.65754 | 186.8434 | 152.8422 | 0.0001296043 | 0.0839938 | 0 | 0 | 0
13794 | 411507.8 | 2011-09-19 11:18 | 2041.005 | 7 | 1 | 0.6747706 | 4.058805 | 46.32871 | 46.65754 | 186.8662 | 152.8422 | 9.717941e-05 | 0.0839938 | 0 | 0 | 0
13795 | 411537.9 | 2011-09-19 11:18 | 2071.02 | 7 | 1 | 0.6747706 | 4.061882 | 46.33434 | 46.65754 | 186.889 | 152.8422 | 6.475449e-05 | 0.0839938 | 0 | 0 | 0
13796 | 411567.9 | 2011-09-19 11:19 | 2101.035 | 7 | 1 | 0.6747706 | 4.065122 | 46.33996 | 46.65754 | 186.9119 | 152.8422 | 6.484985e-05 | 0.0839938 | 0 | 0 | 0
13797 | 411597.9 | 2011-09-19 11:19 | 2131.05 | 7 | 1 | 0.6747706 | 4.068523 | 46.34559 | 46.65754 | 186.9348 | 152.8422 | 9.717941e-05 | 0.0839938 | 0 | 0 | 0
13798 | 411627.9 | 2011-09-19 11:20 | 2161.066 | 7 | 1 | 0.6747706 | 4.071763 | 46.35121 | 46.65754 | 186.9577 | 152.8422 | 9.717941e-05 | 0.0839938 | 0 | 0 | 0
13799 | 411657.9 | 2011-09-19 11:20 | 2191.08 | 7 | 1 | 0.6745886 | 4.075164 | 46.35684 | 46.65754 | 186.9806 | 152.8422 | 6.475449e-05 | 0.0839938 | 0 | 0 | 0
13800 | 411687.9 | 2011-09-19 11:21 | 2221.095 | 7 | 1 | 0.6747706 | 4.078403 | 46.36247 | 46.65754 | 187.0035 | 152.8422 | 9.727478e-05 | 0.0839938 | 0 | 0 | 0
13801 | 411717.9 | 2011-09-19 11:21 | 2251.11 | 7 | 1 | 0.6747706 | 4.081643 | 46.36809 | 46.65754 | 187.0265 | 152.8422 | 6.475449e-05 | 0.0839938 | 0 | 0 | 0
13802 | 411748 | 2011-09-19 11:22 | 2281.126 | 7 | 1 | 0.6747706 | 4.085206 | 46.37372 | 46.65754 | 187.0495 | 152.8422 | 9.717941e-05 | 0.0839938 | 0 | 0 | 0
13803 | 411778 | 2011-09-19 11:22 | 2311.14 | 7 | 1 | 0.6749525 | 4.088607 | 46.37934 | 46.65754 | 187.0725 | 152.8422 | 6.475449e-05 | 0.0839938 | 0 | 0 | 0
13804 | 411808 | 2011-09-19 11:23 | 2341.156 | 7 | 1 | 0.6747706 | 4.092171 | 46.38497 | 46.65754 | 187.0955 | 152.8422 | 0.000129509 | 0.0839938 | 0 | 0 | 0
13805 | 411838 | 2011-09-19 11:23 | 2371.172 | 7 | 1 | 0.6747706 | 4.095572 | 46.3906 | 46.65754 | 187.1185 | 152.8422 | 9.717941e-05 | 0.0839938 | 0 | 0 | 0
13806 | 411868 | 2011-09-19 11:24 | 2401.174 | 7 | 1 | 0.6749525 | 4.099136 | 46.39622 | 46.65754 | 187.1415 | 152.8422 | 0.0001296043 | 0.0839938 | 0 | 0 | 0
13807 | 411898 | 2011-09-19 11:24 | 2431.185 | 7 | 1 | 0.6745886 | 4.102375 | 46.40185 | 46.65754 | 187.1646 | 152.8422 | 6.475449e-05 | 0.0839938 | 0 | 0 | 0
13808 | 411928 | 2011-09-19 11:25 | 2461.2 | 7 | 1 | 0.6747706 | 4.106101 | 46.40747 | 46.65754 | 187.1877 | 152.8422 | 0.0001296043 | 0.0839938 | 0 | 0 | 0
13809 | 411958.1 | 2011-09-19 11:25 | 2491.215 | 7 | 1 | 0.6747706 | 4.109502 | 46.4131 | 46.65754 | 187.2108 | 152.8422 | 9.717941e-05 | 0.0839938 | 0 | 0 | 0
13810 | 411988.1 | 2011-09-19 11:26 | 2521.23 | 7 | 1 | 0.6744067 | 4.113227 | 46.41872 | 46.65754 | 187.2339 | 152.8422 | 6.475449e-05 | 0.0839938 | 0 | 0 | 0
13811 | 412018.1 | 2011-09-19 11:26 | 2551.245 | 7 | 1 | 0.6747706 | 4.116953 | 46.42435 | 46.65754 | 187.2571 | 152.8422 | 0.0001296043 | 0.0839938 | 0 | 0 | 0
13812 | 412048.1 | 2011-09-19 11:27 | 2581.26 | 7 | 1 | 0.6747706 | 4.120516 | 46.42997 | 46.65754 | 187.2803 | 152.8422 | 0.0001296043 | 0.0839938 | 0 | 0 | 0
13813 | 412078.1 | 2011-09-19 11:27 | 2611.275 | 7 | 1 | 0.6745886 | 4.124241 | 46.4356 | 46.65754 | 187.3035 | 152.8422 | 9.717941e-05 | 0.0839938 | 0 | 0 | 0
13814 | 412108.1 | 2011-09-19 11:28 | 2641.29 | 7 | 1 | 0.6747706 | 4.127967 | 46.44123 | 46.65754 | 187.3267 | 152.8422 | 9.717941e-05 | 0.0839938 | 0 | 0 | 0
13815 | 412138.1 | 2011-09-19 11:28 | 2671.305 | 7 | 1 | 0.6747706 | 4.131692 | 46.44685 | 46.65754 | 187.3499 | 152.8422 | 9.717941e-05 | 0.0839938 | 0 | 0 | 0
13816 | 412168.2 | 2011-09-19 11:29 | 2701.32 | 7 | 1 | 0.6749525 | 4.135417 | 46.45248 | 46.65754 | 187.3731 | 152.8422 | 9.717941e-05 | 0.0839938 | 0 | 0 | 0
13817 | 412198.2 | 2011-09-19 11:29 | 2731.335 | 7 | 1 | 0.6749525 | 4.139305 | 46.4581 | 46.65754 | 187.3964 | 152.8422 | 0.0001296043 | 0.0839938 | 0 | 0 | 0
13818 | 412228.2 | 2011-09-19 11:30 | 2761.35 | 7 | 1 | 0.6749525 | 4.14303 | 46.46373 | 46.65754 | 187.4197 | 152.8422 | 9.717941e-05 | 0.0839938 | 0 | 0 | 0
13819 | 412258.2 | 2011-09-19 11:30 | 2791.365 | 7 | 1 | 0.6745886 | 4.146918 | 46.46936 | 46.65754 | 187.443 | 152.8422 | 0.0001620293 | 0.0839938 | 0 | 0 | 0
13820 | 412288.2 | 2011-09-19 11:31 | 2821.38 | 7 | 1 | 0.6749525 | 4.150805 | 46.47498 | 46.65754 | 187.4664 | 152.8422 | 6.475449e-05 | 0.0839938 | 0 | 0 | 0
13821 | 412318.2 | 2011-09-19 11:31 | 2851.395 | 7 | 1 | 0.6749525 | 4.155016 | 46.48061 | 46.65754 | 187.4898 | 152.8422 | 0.0001620293 | 0.0839938 | 0 | 0 | 0
13822 | 412348.2 | 2011-09-19 11:32 | 2881.41 | 7 | 1 | 0.6747706 | 4.15858 | 46.48623 | 46.65754 | 187.5131 | 152.8422 | 9.717941e-05 | 0.0839938 | 0 | 0 | 0
13823 | 412378.3 | 2011-09-19 11:32 | 2911.425 | 7 | 1 | 0.6749525 | 4.162791 | 46.49186 | 46.65754 | 187.5366 | 152.8422 | 0.0001619339 | 0.0839938 | 0 | 0 | 0
13824 | 412408.3 | 2011-09-19 11:33 | 2941.44 | 7 | 1 | 0.6747706 | 4.166516 | 46.49749 | 46.65754 | 187.56 | 152.8422 | 9.717941e-05 | 0.0839938 | 0 | 0 | 0
13825 | 412438.3 | 2011-09-19 11:33 | 2971.455 | 7 | 1 | 0.6747706 | 4.170403 | 46.50311 | 46.65754 | 187.5834 | 152.8422 | 9.717941e-05 | 0.0839938 | 0 | 0 | 0
13826 | 412468.3 | 2011-09-19 11:34 | 3001.47 | 7 | 1 | 0.6747706 | 4.174453 | 46.50874 | 46.65754 | 187.6069 | 152.8422 | 9.717941e-05 | 0.0839938 | 0 | 0 | 0
13827 | 412498.3 | 2011-09-19 11:34 | 3031.485 | 7 | 1 | 0.6749525 | 4.178826 | 46.51437 | 46.65754 | 187.6304 | 152.8422 | 0.0001620293 | 0.0839938 | 0 | 0 | 0
13828 | 412528.3 | 2011-09-19 11:35 | 3061.5 | 7 | 1 | 0.6747706 | 4.182551 | 46.51999 | 46.65754 | 187.6539 | 152.8422 | 9.717941e-05 | 0.0839938 | 0 | 0 | 0
13829 | 412558.4 | 2011-09-19 11:35 | 3091.515 | 7 | 1 | 0.6747706 | 4.186763 | 46.52562 | 46.65754 | 187.6775 | 152.8422 | 9.717941e-05 | 0.0839938 | 0 | 0 | 0
13830 | 412588.4 | 2011-09-19 11:36 | 3121.53 | 7 | 1 | 0.6747706 | 4.190812 | 46.53124 | 46.65754 | 187.701 | 152.8422 | 9.717941e-05 | 0.0839938 | 0 | 0 | 0
13831 | 412618.4 | 2011-09-19 11:36 | 3151.545 | 7 | 1 | 0.6747706 | 4.195024 | 46.53687 | 46.65754 | 187.7246 | 152.8422 | 0.0001296043 | 0.0839938 | 0 | 0 | 0
13832 | 412648.4 | 2011-09-19 11:37 | 3181.56 | 7 | 1 | 0.6747706 | 4.199073 | 46.5425 | 46.65754 | 187.7482 | 152.8422 | 9.717941e-05 | 0.0839938 | 0 | 0 | 0
13833 | 412653.3 | 2011-09-19 11:37 | 3186.498 | 7 | 1 | 0.6749525 | 4.200045 | 46.54342 | 46.65754 | 187.7521 | 152.8422 | 0.0001296043 | 0.0839938 | 0 | 0 | 0
13834 | 412683.4 | 2011-09-19 11:37 | 30.01502 | 8 | 1 | 0.6391136 | 4.200045 | 46.54889 | 46.65754 | 187.7751 | 152.8422 | 3.242493e-05 | 0.0839938 | 0 | 0 | 0
13835 | 412713.4 | 2011-09-19 11:38 | 60.03003 | 8 | 1 | 0.6109155 | 4.199883 | 46.5541 | 46.65754 | 187.797 | 152.8422 | 0 | 0.0839938 | 0 | 0 | 0
13836 | 412743.4 | 2011-09-19 11:38 | 90.04517 | 8 | 1 | 0.5865378 | 4.199883 | 46.55909 | 46.65754 | 187.8179 | 152.8422 | 0 | 0.0839938 | 0 | 0 | 0
13837 | 412773.4 | 2011-09-19 11:39 | 120.06 | 8 | 1 | 0.5643432 | 4.199883 | 46.56389 | 46.65754 | 187.8381 | 152.8422 | -3.242493e-05 | 0.0839938 | 0 | 0 | 0
13838 | 412803.4 | 2011-09-19 11:39 | 150.075 | 8 | 1 | 0.5432401 | 4.199883 | 46.5685 | 46.65754 | 187.8575 | 152.8422 | 0 | 0.0839938 | 0 | 0 | 0
13839 | 412833.4 | 2011-09-19 11:40 | 180.0903 | 8 | 1 | 0.5234104 | 4.199883 | 46.57295 | 46.65754 | 187.8761 | 152.8422 | 0 | 0.0839938 | 0 | 0 | 0
13840 | 412863.4 | 2011-09-19 11:40 | 210.1052 | 8 | 1 | 0.5046723 | 4.199883 | 46.57724 | 46.65754 | 187.8941 | 152.8422 | 0 | 0.0839938 | 0 | 0 | 0
13841 | 412893.5 | 2011-09-19 11:41 | 240.1201 | 8 | 1 | 0.4870258 | 4.200045 | 46.58137 | 46.65754 | 187.9115 | 152.8422 | 3.242493e-05 | 0.0839938 | 0 | 0 | 0
13842 | 412923.5 | 2011-09-19 11:41 | 270.135 | 8 | 1 | 0.4697431 | 4.200045 | 46.58536 | 46.65754 | 187.9282 | 152.8422 | 3.242493e-05 | 0.0839938 | 0 | 0 | 0
13843 | 412953.5 | 2011-09-19 11:42 | 300.1501 | 8 | 1 | 0.4535519 | 4.199883 | 46.5892 | 46.65754 | 187.9444 | 152.8422 | -3.242493e-05 | 0.0839938 | 0 | 0 | 0
13844 | 412983.5 | 2011-09-19 11:42 | 330.1652 | 8 | 1 | 0.4382704 | 4.199883 | 46.59292 | 46.65754 | 187.96 | 152.8422 | 0 | 0.0839938 | 0 | 0 | 0
13845 | 413013.5 | 2011-09-19 11:43 | 360.1803 | 8 | 1 | 0.4235346 | 4.200045 | 46.59651 | 46.65754 | 187.9751 | 152.8422 | 3.242493e-05 | 0.0839938 | 0 | 0 | 0
13846 | 413043.5 | 2011-09-19 11:43 | 390.1952 | 8 | 1 | 0.4089807 | 4.199883 | 46.59998 | 46.65754 | 187.9897 | 152.8422 | 3.232956e-05 | 0.0839938 | 0 | 0 | 0
13847 | 413073.6 | 2011-09-19 11:44 | 420.2103 | 8 | 1 | 0.3953365 | 4.200045 | 46.60333 | 46.65754 | 188.0037 | 152.8422 | 3.242493e-05 | 0.0839938 | 0 | 0 | 0
13848 | 413103.6 | 2011-09-19 11:44 | 450.2252 | 8 | 1 | 0.3820561 | 4.199883 | 46.60657 | 46.65754 | 188.0174 | 152.8422 | 0 | 0.0839938 | 0 | 0 | 0
13849 | 413133.6 | 2011-09-19 11:45 | 480.2402 | 8 | 1 | 0.3695034 | 4.199883 | 46.60971 | 46.65754 | 188.0305 | 152.8422 | -3.242493e-05 | 0.0839938 | 0 | 0 | 0
13850 | 413163.6 | 2011-09-19 11:45 | 510.2553 | 8 | 1 | 0.3574965 | 4.199883 | 46.61274 | 46.65754 | 188.0432 | 152.8422 | 3.232956e-05 | 0.0839938 | 0 | 0 | 0
13851 | 413193.6 | 2011-09-19 11:46 | 540.2703 | 8 | 1 | 0.3460353 | 4.200045 | 46.61567 | 46.65754 | 188.0556 | 152.8422 | 3.242493e-05 | 0.0839938 | 0 | 0 | 0
13852 | 413223.6 | 2011-09-19 11:46 | 570.2852 | 8 | 1 | 0.3353018 | 4.200045 | 46.61851 | 46.65754 | 188.0675 | 152.8422 | 0 | 0.0839938 | 0 | 0 | 0
13853 | 413253.6 | 2011-09-19 11:47 | 600.3033 | 8 | 1 | 0.3242045 | 4.199721 | 46.62126 | 46.65754 | 188.079 | 152.8422 | -6.475449e-05 | 0.0839938 | 0 | 0 | 0
13854 | 413283.7 | 2011-09-19 11:47 | 630.3153 | 8 | 1 | 0.3141987 | 4.199883 | 46.62392 | 46.65754 | 188.0902 | 152.8422 | -3.242493e-05 | 0.0839938 | 0 | 0 | 0
13855 | 413313.7 | 2011-09-19 11:48 | 660.3304 | 8 | 1 | 0.3043749 | 4.199883 | 46.6265 | 46.65754 | 188.101 | 152.8422 | 0 | 0.0839938 | 0 | 0 | 0
13856 | 413343.7 | 2011-09-19 11:48 | 690.3453 | 8 | 1 | 0.2950968 | 4.199883 | 46.629 | 46.65754 | 188.1115 | 152.8422 | 3.232956e-05 | 0.0839938 | 0 | 0 | 0
13857 | 413373.7 | 2011-09-19 11:49 | 720.3604 | 8 | 1 | 0.2861826 | 4.199883 | 46.63142 | 46.65754 | 188.1217 | 152.8422 | 0 | 0.0839938 | 0 | 0 | 0
13858 | 413403.7 | 2011-09-19 11:49 | 750.3753 | 8 | 1 | 0.2774502 | 4.200045 | 46.63377 | 46.65754 | 188.1316 | 152.8422 | 6.475449e-05 | 0.0839938 | 0 | 0 | 0
13859 | 413433.7 | 2011-09-19 11:50 | 780.3904 | 8 | 1 | 0.2688999 | 4.199883 | 46.63605 | 46.65754 | 188.1411 | 152.8422 | -3.242493e-05 | 0.0839938 | 0 | 0 | 0
13860 | 413463.7 | 2011-09-19 11:50 | 810.4054 | 8 | 1 | 0.2607133 | 4.199883 | 46.63825 | 46.65754 | 188.1504 | 152.8422 | 0 | 0.0839938 | 0 | 0 | 0
13861 | 413493.8 | 2011-09-19 11:51 | 840.4205 | 8 | 1 | 0.2532544 | 4.199883 | 46.6404 | 46.65754 | 188.1594 | 152.8422 | 0 | 0.0839938 | 0 | 0 | 0
13862 | 413523.8 | 2011-09-19 11:51 | 870.4355 | 8 | 1 | 0.2456137 | 4.199883 | 46.64247 | 46.65754 | 188.1681 | 152.8422 | -3.242493e-05 | 0.0839938 | 0 | 0 | 0
13863 | 413553.8 | 2011-09-19 11:52 | 900.4504 | 8 | 1 | 0.2385187 | 4.200045 | 46.64449 | 46.65754 | 188.1766 | 152.8422 | 3.242493e-05 | 0.0839938 | 0 | 0 | 0
13864 | 413583.8 | 2011-09-19 11:52 | 930.4654 | 8 | 1 | 0.2314237 | 4.200045 | 46.64645 | 46.65754 | 188.1848 | 152.8422 | -3.242493e-05 | 0.0839938 | 0 | 0 | 0
13865 | 413613.8 | 2011-09-19 11:53 | 960.4804 | 8 | 1 | 0.2245106 | 4.200045 | 46.64835 | 46.65754 | 188.1928 | 152.8422 | 3.242493e-05 | 0.0839938 | 0 | 0 | 0
13866 | 413643.8 | 2011-09-19 11:53 | 990.4954 | 8 | 1 | 0.2181433 | 4.199883 | 46.65019 | 46.65754 | 188.2006 | 152.8422 | 0 | 0.0839938 | 0 | 0 | 0
13867 | 413673.9 | 2011-09-19 11:54 | 1020.51 | 8 | 1 | 0.211776 | 4.199721 | 46.65199 | 46.65754 | 188.2081 | 152.8422 | -3.232956e-05 | 0.0839938 | 0 | 0 | 0
13868 | 413703.9 | 2011-09-19 11:54 | 1050.526 | 8 | 1 | 0.2059544 | 4.200045 | 46.65373 | 46.65754 | 188.2154 | 152.8422 | 3.242493e-05 | 0.0839938 | 0 | 0 | 0
13869 | 413733.9 | 2011-09-19 11:55 | 1080.54 | 8 | 1 | 0.2001329 | 4.200207 | 46.65542 | 46.65754 | 188.2225 | 152.8422 | 6.484985e-05 | 0.0839938 | 0 | 0 | 0
13870 | 413763.9 | 2011-09-19 11:55 | 1110.555 | 8 | 1 | 0.1944932 | 4.200045 | 46.65706 | 46.65754 | 188.2294 | 152.8422 | 6.475449e-05 | 0.0839938 | 0 | 0 | 0
13871 | 413793.9 | 2011-09-19 11:56 | 1140.574 | 8 | 1 | 0.1888536 | 4.199883 | 46.65866 | 46.65754 | 188.2361 | 152.8422 | -3.242493e-05 | 0.0839938 | 0 | 0 | 0
13872 | 413823.9 | 2011-09-19 11:56 | 1170.586 | 8 | 1 | 0.1835779 | 4.199883 | 46.66021 | 46.65754 | 188.2426 | 152.8422 | 0 | 0.0839938 | 0 | 0 | 0
13873 | 413853.9 | 2011-09-19 11:57 | 1200.601 | 8 | 1 | 0.178484 | 4.200045 | 46.66172 | 46.65754 | 188.249 | 152.8422 | 3.242493e-05 | 0.0839938 | 0 | 0 | 0
13874 | 413884 | 2011-09-19 11:57 | 1230.616 | 8 | 1 | 0.173754 | 4.200045 | 46.66319 | 46.65754 | 188.2551 | 152.8422 | 3.242493e-05 | 0.0839938 | 0 | 0 | 0
13875 | 413914 | 2011-09-19 11:58 | 1260.631 | 8 | 1 | 0.169024 | 4.200045 | 46.66462 | 46.65754 | 188.2611 | 152.8422 | 3.242493e-05 | 0.0839938 | 0 | 0 | 0
13876 | 413944 | 2011-09-19 11:58 | 1290.646 | 8 | 1 | 0.1641121 | 4.199883 | 46.666 | 46.65754 | 188.267 | 152.8422 | 0 | 0.0839938 | 0 | 0 | 0
13877 | 413974 | 2011-09-19 11:59 | 1320.661 | 8 | 1 | 0.1597459 | 4.199721 | 46.66736 | 46.65754 | 188.2726 | 152.8422 | -3.232956e-05 | 0.0839938 | 0 | 0 | 0
13878 | 414004 | 2011-09-19 11:59 | 1350.676 | 8 | 1 | 0.1555617 | 4.199883 | 46.66867 | 46.65754 | 188.2782 | 152.8422 | -3.242493e-05 | 0.0839938 | 0 | 0 | 0
13879 | 414034 | 2011-09-19 12:00 | 1380.691 | 8 | 1 | 0.1511955 | 4.200045 | 46.66995 | 46.65754 | 188.2835 | 152.8422 | 3.242493e-05 | 0.0839938 | 0 | 0 | 0
13880 | 414064.1 | 2011-09-19 12:00 | 1410.706 | 8 | 1 | 0.1471932 | 4.199721 | 46.6712 | 46.65754 | 188.2888 | 152.8422 | -6.475449e-05 | 0.0839938 | 0 | 0 | 0
13881 | 414094.1 | 2011-09-19 12:01 | 1440.721 | 8 | 1 | 0.1433728 | 4.199883 | 46.67241 | 46.65754 | 188.2939 | 152.8422 | -3.242493e-05 | 0.0839938 | 0 | 0 | 0
13882 | 414124.1 | 2011-09-19 12:01 | 1470.736 | 8 | 1 | 0.1397344 | 4.199883 | 46.67359 | 46.65754 | 188.2988 | 152.8422 | 3.232956e-05 | 0.0839938 | 0 | 0 | 0
13883 | 414154.1 | 2011-09-19 12:02 | 1500.751 | 8 | 1 | 0.1360959 | 4.199883 | 46.67474 | 46.65754 | 188.3036 | 152.8422 | 0 | 0.0839938 | 0 | 0 | 0
13884 | 414184.1 | 2011-09-19 12:02 | 1530.766 | 8 | 1 | 0.1324574 | 4.199883 | 46.67586 | 46.65754 | 188.3083 | 152.8422 | -3.242493e-05 | 0.0839938 | 0 | 0 | 0
13885 | 414214.1 | 2011-09-19 12:03 | 1560.781 | 8 | 1 | 0.1291828 | 4.199883 | 46.67695 | 46.65754 | 188.3129 | 152.8422 | -3.242493e-05 | 0.0839938 | 0 | 0 | 0
13886 | 414244.1 | 2011-09-19 12:03 | 1590.796 | 8 | 1 | 0.1257263 | 4.199883 | 46.67801 | 46.65754 | 188.3174 | 152.8422 | -3.242493e-05 | 0.0839938 | 0 | 0 | 0
13887 | 414274.2 | 2011-09-19 12:04 | 1620.811 | 8 | 1 | 0.1224516 | 4.200045 | 46.67905 | 46.65754 | 188.3217 | 152.8422 | 0 | 0.0839938 | 0 | 0 | 0
13888 | 414304.2 | 2011-09-19 12:04 | 1650.826 | 8 | 1 | 0.119359 | 4.199883 | 46.68005 | 46.65754 | 188.326 | 152.8422 | 0 | 0.0839938 | 0 | 0 | 0
13889 | 414334.2 | 2011-09-19 12:05 | 1680.841 | 8 | 1 | 0.1162663 | 4.199883 | 46.68104 | 46.65754 | 188.3301 | 152.8422 | -3.242493e-05 | 0.0839938 | 0 | 0 | 0
13890 | 414364.2 | 2011-09-19 12:05 | 1710.856 | 8 | 1 | 0.1135374 | 4.199721 | 46.68199 | 46.65754 | 188.3341 | 152.8422 | -3.232956e-05 | 0.0839938 | 0 | 0 | 0
13891 | 414394.2 | 2011-09-19 12:06 | 1740.871 | 8 | 1 | 0.1106266 | 4.200045 | 46.68293 | 46.65754 | 188.338 | 152.8422 | 3.242493e-05 | 0.0839938 | 0 | 0 | 0
13892 | 414424.2 | 2011-09-19 12:06 | 1770.886 | 8 | 1 | 0.1078978 | 4.199883 | 46.68384 | 46.65754 | 188.3419 | 152.8422 | 3.232956e-05 | 0.0839938 | 0 | 0 | 0
13893 | 414454.2 | 2011-09-19 12:07 | 1800.901 | 8 | 1 | 0.1053509 | 4.199883 | 46.68473 | 46.65754 | 188.3456 | 152.8422 | -3.242493e-05 | 0.0839938 | 0 | 0 | 0
13894 | 414484.3 | 2011-09-19 12:07 | 1830.916 | 8 | 1 | 0.1028039 | 4.199883 | 46.68559 | 46.65754 | 188.3492 | 152.8422 | 0 | 0.0839938 | 0 | 0 | 0
13895 | 414514.3 | 2011-09-19 12:08 | 1860.931 | 8 | 1 | 0.100257 | 4.199721 | 46.68644 | 46.65754 | 188.3528 | 152.8422 | 0 | 0.0839938 | 0 | 0 | 0
13896 | 414544.3 | 2011-09-19 12:08 | 1890.946 | 8 | 1 | 0.09771009 | 4.199721 | 46.68726 | 46.65754 | 188.3562 | 152.8422 | -3.232956e-05 | 0.0839938 | 0 | 0 | 0
13897 | 414574.3 | 2011-09-19 12:09 | 1920.961 | 8 | 1 | 0.09570894 | 4.199883 | 46.68807 | 46.65754 | 188.3596 | 152.8422 | 0 | 0.0839938 | 0 | 0 | 0
13898 | 414604.3 | 2011-09-19 12:09 | 1950.976 | 8 | 1 | 0.09334393 | 4.199721 | 46.68886 | 46.65754 | 188.3629 | 152.8422 | -6.475449e-05 | 0.0839938 | 0 | 0 | 0
13899 | 414634.3 | 2011-09-19 12:10 | 1980.991 | 8 | 1 | 0.09116086 | 4.199883 | 46.68963 | 46.65754 | 188.3662 | 152.8422 | -3.242493e-05 | 0.0839938 | 0 | 0 | 0
13900 | 414664.4 | 2011-09-19 12:10 | 2011.006 | 8 | 1 | 0.08897778 | 4.199883 | 46.69038 | 46.65754 | 188.3693 | 152.8422 | -3.242493e-05 | 0.0839938 | 0 | 0 | 0
13901 | 414694.4 | 2011-09-19 12:11 | 2041.021 | 8 | 1 | 0.08715854 | 4.200045 | 46.69111 | 46.65754 | 188.3724 | 152.8422 | 3.242493e-05 | 0.0839938 | 0 | 0 | 0
13902 | 414724.4 | 2011-09-19 12:11 | 2071.036 | 8 | 1 | 0.08497547 | 4.199883 | 46.69183 | 46.65754 | 188.3754 | 152.8422 | 0 | 0.0839938 | 0 | 0 | 0
13903 | 414754.4 | 2011-09-19 12:12 | 2101.051 | 8 | 1 | 0.08297431 | 4.199883 | 46.69253 | 46.65754 | 188.3784 | 152.8422 | 0 | 0.0839938 | 0 | 0 | 0
13904 | 414784.4 | 2011-09-19 12:12 | 2131.066 | 8 | 1 | 0.08097316 | 4.199721 | 46.69321 | 46.65754 | 188.3812 | 152.8422 | -3.232956e-05 | 0.0839938 | 0 | 0 | 0
13905 | 414814.4 | 2011-09-19 12:13 | 2161.081 | 8 | 1 | 0.07915392 | 4.199883 | 46.69388 | 46.65754 | 188.384 | 152.8422 | -3.242493e-05 | 0.0839938 | 0 | 0 | 0
13906 | 414844.4 | 2011-09-19 12:13 | 2191.096 | 8 | 1 | 0.07733469 | 4.199883 | 46.69453 | 46.65754 | 188.3868 | 152.8422 | 0 | 0.0839938 | 0 | 0 | 0
13907 | 414874.5 | 2011-09-19 12:14 | 2221.111 | 8 | 1 | 0.07551546 | 4.199883 | 46.69517 | 46.65754 | 188.3895 | 152.8422 | 0 | 0.0839938 | 0 | 0 | 0
13908 | 414904.5 | 2011-09-19 12:14 | 2251.126 | 8 | 1 | 0.07387815 | 4.199883 | 46.69579 | 46.65754 | 188.3921 | 152.8422 | 0 | 0.0839938 | 0 | 0 | 0
13909 | 414934.5 | 2011-09-19 12:15 | 2281.141 | 8 | 1 | 0.07242276 | 4.199883 | 46.6964 | 46.65754 | 188.3946 | 152.8422 | -3.242493e-05 | 0.0839938 | 0 | 0 | 0
13910 | 414964.5 | 2011-09-19 12:15 | 2311.156 | 8 | 1 | 0.07078545 | 4.199883 | 46.697 | 46.65754 | 188.3971 | 152.8422 | -3.242493e-05 | 0.0839938 | 0 | 0 | 0
13911 | 414994.5 | 2011-09-19 12:16 | 2341.171 | 8 | 1 | 0.06933007 | 4.199883 | 46.69759 | 46.65754 | 188.3996 | 152.8422 | 0 | 0.0839938 | 0 | 0 | 0
13912 | 415024.5 | 2011-09-19 12:16 | 2371.186 | 8 | 1 | 0.06787468 | 4.200045 | 46.69816 | 46.65754 | 188.402 | 152.8422 | 3.242493e-05 | 0.0839938 | 0 | 0 | 0
13913 | 415054.5 | 2011-09-19 12:17 | 2401.201 | 8 | 1 | 0.0664193 | 4.199883 | 46.69872 | 46.65754 | 188.4043 | 152.8422 | -3.242493e-05 | 0.0839938 | 0 | 0 | 0
13914 | 415084.6 | 2011-09-19 12:17 | 2431.216 | 8 | 1 | 0.06478199 | 4.199721 | 46.69926 | 46.65754 | 188.4066 | 152.8422 | -3.232956e-05 | 0.0839938 | 0 | 0 | 0
13915 | 415114.6 | 2011-09-19 12:18 | 2461.231 | 8 | 1 | 0.0633266 | 4.200045 | 46.6998 | 46.65754 | 188.4089 | 152.8422 | 3.242493e-05 | 0.0839938 | 0 | 0 | 0
13916 | 415144.6 | 2011-09-19 12:18 | 2491.246 | 8 | 1 | 0.06241698 | 4.200045 | 46.70032 | 46.65754 | 188.4111 | 152.8422 | 6.475449e-05 | 0.0839938 | 0 | 0 | 0
13917 | 415174.6 | 2011-09-19 12:19 | 2521.264 | 8 | 1 | 0.06077967 | 4.199883 | 46.70084 | 46.65754 | 188.4133 | 152.8422 | 3.232956e-05 | 0.0839938 | 0 | 0 | 0
13918 | 415204.6 | 2011-09-19 12:19 | 2551.276 | 8 | 1 | 0.05968814 | 4.199883 | 46.70134 | 46.65754 | 188.4154 | 152.8422 | 0 | 0.0839938 | 0 | 0 | 0
13919 | 415234.6 | 2011-09-19 12:20 | 2581.291 | 8 | 1 | 0.05841467 | 4.199883 | 46.70183 | 46.65754 | 188.4174 | 152.8422 | 0 | 0.0839938 | 0 | 0 | 0
13920 | 415264.7 | 2011-09-19 12:20 | 2611.306 | 8 | 1 | 0.05732313 | 4.200045 | 46.70231 | 46.65754 | 188.4195 | 152.8422 | 0 | 0.0839938 | 0 | 0 | 0
13921 | 415294.7 | 2011-09-19 12:21 | 2641.321 | 8 | 1 | 0.05604967 | 4.200045 | 46.70279 | 46.65754 | 188.4214 | 152.8422 | 3.242493e-05 | 0.0839938 | 0 | 0 | 0
13922 | 415324.7 | 2011-09-19 12:21 | 2671.336 | 8 | 1 | 0.05495813 | 4.199883 | 46.70325 | 46.65754 | 188.4234 | 152.8422 | 3.232956e-05 | 0.0839938 | 0 | 0 | 0
13923 | 415354.7 | 2011-09-19 12:22 | 2701.351 | 8 | 1 | 0.05404852 | 4.200045 | 46.7037 | 46.65754 | 188.4253 | 152.8422 | 3.242493e-05 | 0.0839938 | 0 | 0 | 0
13924 | 415384.7 | 2011-09-19 12:22 | 2731.366 | 8 | 1 | 0.05295698 | 4.200045 | 46.70415 | 46.65754 | 188.4272 | 152.8422 | 0 | 0.0839938 | 0 | 0 | 0
13925 | 415414.7 | 2011-09-19 12:23 | 2761.381 | 8 | 1 | 0.05168351 | 4.199883 | 46.70458 | 46.65754 | 188.429 | 152.8422 | 0 | 0.0839938 | 0 | 0 | 0
13926 | 415444.7 | 2011-09-19 12:23 | 2791.396 | 8 | 1 | 0.0507739 | 4.199721 | 46.70501 | 46.65754 | 188.4308 | 152.8422 | -3.232956e-05 | 0.0839938 | 0 | 0 | 0
13927 | 415464.6 | 2011-09-19 12:24 | 2811.286 | 8 | 1 | 0.04986428 | 4.199721 | 46.70529 | 46.65754 | 188.432 | 152.8422 | -3.232956e-05 | 0.0839938 | 0 | 0 | 0
13928 | 415494.6 | 2011-09-19 12:24 | 30.01501 | 9 | 1 | 0 | 4.193727 | 46.70529 | 46.65754 | 188.432 | 152.8422 | -3.242493e-05 | 0.0839938 | 0 | 0 | 0
13929 | 415524.7 | 2011-09-19 12:25 | 60.03002 | 9 | 1 | 0 | 4.192918 | 46.70529 | 46.65754 | 188.432 | 152.8422 | 0 | 0.0839938 | 0 | 0 | 0
13930 | 415554.7 | 2011-09-19 12:25 | 90.04501 | 9 | 1 | 0 | 4.192108 | 46.70529 | 46.65754 | 188.432 | 152.8422 | -3.232956e-05 | 0.0839938 | 0 | 0 | 0
13931 | 415584.6 | 2011-09-19 12:26 | 120.0133 | 9 | 1 | 0 | 4.191622 | 46.70529 | 46.65754 | 188.432 | 152.8422 | 0 | 0.0839938 | 0 | 0 | 0
13932 | 415584.7 | 2011-09-19 12:26 | 0.01565519 | 10 | 1 | -0.0005284537 | 4.191298 | 46.70529 | 46.65754 | 188.432 | 152.8422 | 0 | 0.08903343 | 0 | 0 | 0
13933 | 415614.7 | 2011-09-19 12:26 | 30.01497 | 11 | 1 | -4.049776 | 3.667641 | 46.70529 | 46.6913 | 188.432 | 152.9684 | -0.003174686 | 0.08903343 | 0 | 0 | 0
13934 | 415644.7 | 2011-09-19 12:27 | 60.02997 | 11 | 1 | -4.049958 | 3.565922 | 46.70529 | 46.72507 | 188.432 | 153.0904 | -0.002300024 | 0.08903343 | 0 | 0 | 0
13935 | 415674.7 | 2011-09-19 12:27 | 90.04497 | 11 | 1 | -4.049958 | 3.497084 | 46.70529 | 46.75883 | 188.432 | 153.2096 | -0.001554966 | 0.08903343 | 0 | 0 | 0
13936 | 415704.7 | 2011-09-19 12:28 | 120.0601 | 11 | 1 | -4.049776 | 3.44833 | 46.70529 | 46.7926 | 188.432 | 153.3268 | -0.001133823 | 0.08903343 | 0 | 0 | 0
13937 | 415734.7 | 2011-09-19 12:28 | 150.075 | 11 | 1 | -4.049776 | 3.410105 | 46.70529 | 46.82637 | 188.432 | 153.4426 | -0.0009394169 | 0.08903343 | 0 | 0 | 0
13938 | 415764.7 | 2011-09-19 12:29 | 180.09 | 11 | 1 | -4.049776 | 3.377548 | 46.70529 | 46.86013 | 188.432 | 153.5572 | -0.0008422852 | 0.08903343 | 0 | 0 | 0
13939 | 415794.7 | 2011-09-19 12:29 | 210.105 | 11 | 1 | -4.049776 | 3.347421 | 46.70529 | 46.8939 | 188.432 | 153.6707 | -0.0008098602 | 0.08903343 | 0 | 0 | 0
13940 | 415824.8 | 2011-09-19 12:30 | 240.1202 | 11 | 1 | -4.049958 | 3.319724 | 46.70529 | 46.92766 | 188.432 | 153.7832 | -0.0006803036 | 0.08903343 | 0 | 0 | 0
13941 | 415854.8 | 2011-09-19 12:30 | 270.135 | 11 | 1 | -4.049776 | 3.294294 | 46.70529 | 46.96143 | 188.432 | 153.8949 | -0.0006803036 | 0.08903343 | 0 | 0 | 0
13942 | 415884.8 | 2011-09-19 12:31 | 300.15 | 11 | 1 | -4.049776 | 3.27097 | 46.70529 | 46.99519 | 188.432 | 154.0057 | -0.0006478786 | 0.08903343 | 0 | 0 | 0
13943 | 415914.8 | 2011-09-19 12:31 | 330.1651 | 11 | 1 | -4.049776 | 3.248456 | 46.70529 | 47.02896 | 188.432 | 154.1158 | -0.0005830765 | 0.08903343 | 0 | 0 | 0
13944 | 415944.8 | 2011-09-19 12:32 | 360.1801 | 11 | 1 | -4.049594 | 3.226266 | 46.70529 | 47.06273 | 188.432 | 154.2251 | -0.0005831242 | 0.08903343 | 0 | 0 | 0
13945 | 415974.8 | 2011-09-19 12:32 | 390.1951 | 11 | 1 | -4.049958 | 3.204238 | 46.70529 | 47.09649 | 188.432 | 154.3337 | -0.0005831242 | 0.08903343 | 0 | 0 | 0
13946 | 416004.9 | 2011-09-19 12:33 | 420.2103 | 11 | 1 | -4.049776 | 3.181724 | 46.70529 | 47.13026 | 188.432 | 154.4415 | -0.0006155014 | 0.08903343 | 0 | 0 | 0
13947 | 416034.9 | 2011-09-19 12:33 | 450.2252 | 11 | 1 | -4.049958 | 3.157104 | 46.70529 | 47.16402 | 188.432 | 154.5485 | -0.0006802559 | 0.08903343 | 0 | 0 | 0
13948 | 416064.9 | 2011-09-19 12:34 | 480.2401 | 11 | 1 | -4.049776 | 3.12973 | 46.70529 | 47.19779 | 188.432 | 154.6547 | -0.0007450581 | 0.08903343 | 0 | 0 | 0
13949 | 416094.9 | 2011-09-19 12:34 | 510.2551 | 11 | 1 | -4.049958 | 3.097012 | 46.70529 | 47.23155 | 188.432 | 154.7598 | -0.0009394645 | 0.08903343 | 0 | 0 | 0
13950 | 416124.9 | 2011-09-19 12:35 | 540.2701 | 11 | 1 | -4.049776 | 3.055871 | 46.70529 | 47.26532 | 188.432 | 154.8637 | -0.001230955 | 0.08903343 | 0 | 0 | 0
13951 | 416154.9 | 2011-09-19 12:35 | 570.2854 | 11 | 1 | -4.049776 | 3.002258 | 46.70529 | 47.29908 | 188.432 | 154.966 | -0.00161972 | 0.08903343 | 0 | 0 | 0
13952 | 416184.9 | 2011-09-19 12:36 | 600.3003 | 11 | 1 | -4.049776 | 2.927589 | 46.70529 | 47.33285 | 188.432 | 155.0662 | -0.002235222 | 0.08903343 | 0 | 0 | 0
13953 | 416215 | 2011-09-19 12:36 | 630.3152 | 11 | 1 | -4.049776 | 2.82749 | 46.70529 | 47.36661 | 188.432 | 155.1634 | -0.0028831 | 0.08903343 | 0 | 0 | 0
13954 | 416245 | 2011-09-19 12:37 | 660.3302 | 11 | 1 | -4.049958 | 2.73063 | 46.70529 | 47.40038 | 188.432 | 155.2572 | -0.002235222 | 0.08903343 | 0 | 0 | 0
13955 | 416258.7 | 2011-09-19 12:37 | 674.08 | 11 | 1 | -4.049958 | 2.699855 | 46.70529 | 47.41585 | 188.432 | 155.2992 | -0.001652145 | 0.08903343 | 0 | 0 | 0
13956 | 416378.7 | 2011-09-19 12:39 | 120.0133 | 12 | 1 | 0 | 3.723521 | 46.70529 | 47.41585 | 188.432 | 155.2992 | 0.0002915383 | 0.08903343 | 0 | 0 | 0
13957 | 416378.7 | 2011-09-19 12:39 | 0.01542283 | 13 | 1 | -0.0005284537 | 3.72336 | 46.70529 | 47.41585 | 188.432 | 155.2992 | -6.480217e-05 | 0.08728768 | 0 | 0 | 0
13958 | 416378.7 | 2011-09-19 12:39 | 2.436062047e-06 | 6 | 1 | 0 | 3.723521 | 46.70529 | 47.41585 | 188.432 | 155.2992 | 0 | 0.08728768 | 0 | 0 | 0
13959 | 416408.7 | 2011-09-19 12:39 | 30.01513 | 7 | 1 | 0.6747706 | 3.798677 | 46.71092 | 47.41585 | 188.4533 | 155.2992 | 0.000518322 | 0.08728768 | 0 | 0 | 0
13960 | 416438.8 | 2011-09-19 12:40 | 60.03003 | 7 | 1 | 0.6747706 | 3.814874 | 46.71654 | 47.41585 | 188.4747 | 155.2992 | 0.0003563404 | 0.08728768 | 0 | 0 | 0
13961 | 416468.8 | 2011-09-19 12:40 | 90.04503 | 7 | 1 | 0.6749525 | 3.827508 | 46.72217 | 47.41585 | 188.4962 | 155.2992 | 0.0003239155 | 0.08728768 | 0 | 0 | 0
13962 | 416498.8 | 2011-09-19 12:41 | 120.0602 | 7 | 1 | 0.6747706 | 3.837388 | 46.72779 | 47.41585 | 188.5177 | 155.2992 | 0.000259161 | 0.08728768 | 0 | 0 | 0
13963 | 416528.8 | 2011-09-19 12:41 | 150.0751 | 7 | 1 | 0.6747706 | 3.846297 | 46.73342 | 47.41585 | 188.5394 | 155.2992 | 0.0002267361 | 0.08728768 | 0 | 0 | 0
13964 | 416558.8 | 2011-09-19 12:42 | 180.0901 | 7 | 1 | 0.6747706 | 3.853909 | 46.73905 | 47.41585 | 188.561 | 155.2992 | 0.0002267361 | 0.08728768 | 0 | 0 | 0
13965 | 416588.8 | 2011-09-19 12:42 | 210.1051 | 7 | 1 | 0.6745886 | 3.86055 | 46.74467 | 47.41585 | 188.5827 | 155.2992 | 0.0001619339 | 0.08728768 | 0 | 0 | 0
13966 | 416618.8 | 2011-09-19 12:43 | 240.1201 | 7 | 1 | 0.6749525 | 3.866543 | 46.7503 | 47.41585 | 188.6045 | 155.2992 | 0.0001619816 | 0.08728768 | 0 | 0 | 0
13967 | 416648.9 | 2011-09-19 12:43 | 270.1351 | 7 | 1 | 0.6749525 | 3.872212 | 46.75593 | 47.41585 | 188.6262 | 155.2992 | 0.0001619339 | 0.08728768 | 0 | 0 | 0
13968 | 416678.9 | 2011-09-19 12:44 | 300.1503 | 7 | 1 | 0.6747706 | 3.877071 | 46.76155 | 47.41585 | 188.648 | 155.2992 | 0.0001619816 | 0.08728768 | 0 | 0 | 0
13969 | 416708.9 | 2011-09-19 12:44 | 330.1653 | 7 | 1 | 0.6745886 | 3.881445 | 46.76718 | 47.41585 | 188.6699 | 155.2992 | 6.480217e-05 | 0.08728768 | 0 | 0 | 0
13970 | 416738.9 | 2011-09-19 12:45 | 360.1802 | 7 | 1 | 0.6747706 | 3.885818 | 46.7728 | 47.41585 | 188.6917 | 155.2992 | 9.717941e-05 | 0.08728768 | 0 | 0 | 0
13971 | 416768.9 | 2011-09-19 12:45 | 390.1952 | 7 | 1 | 0.6747706 | 3.889867 | 46.77843 | 47.41585 | 188.7136 | 155.2992 | 0.0001296043 | 0.08728768 | 0 | 0 | 0
13972 | 416798.9 | 2011-09-19 12:46 | 420.2141 | 7 | 1 | 0.6747706 | 3.893593 | 46.78406 | 47.41585 | 188.7355 | 155.2992 | 9.717941e-05 | 0.08728768 | 0 | 0 | 0
13973 | 416828.9 | 2011-09-19 12:46 | 450.2252 | 7 | 1 | 0.6749525 | 3.897156 | 46.78968 | 47.41585 | 188.7574 | 155.2992 | 6.480217e-05 | 0.08728768 | 0 | 0 | 0
13974 | 416859 | 2011-09-19 12:47 | 480.2402 | 7 | 1 | 0.6749525 | 3.900719 | 46.79531 | 47.41585 | 188.7793 | 155.2992 | 0.0001295567 | 0.08728768 | 0 | 0 | 0
13975 | 416889 | 2011-09-19 12:47 | 510.2552 | 7 | 1 | 0.6747706 | 3.903959 | 46.80093 | 47.41585 | 188.8013 | 155.2992 | 6.475449e-05 | 0.08728768 | 0 | 0 | 0
13976 | 416919 | 2011-09-19 12:48 | 540.2703 | 7 | 1 | 0.6747706 | 3.90736 | 46.80656 | 47.41585 | 188.8232 | 155.2992 | 9.717941e-05 | 0.08728768 | 0 | 0 | 0
13977 | 416949 | 2011-09-19 12:48 | 570.2854 | 7 | 1 | 0.6747706 | 3.910438 | 46.81218 | 47.41585 | 188.8452 | 155.2992 | 6.480217e-05 | 0.08728768 | 0 | 0 | 0
13978 | 416979 | 2011-09-19 12:49 | 600.3003 | 7 | 1 | 0.6747706 | 3.913677 | 46.81781 | 47.41585 | 188.8672 | 155.2992 | 9.717941e-05 | 0.08728768 | 0 | 0 | 0
13979 | 417009 | 2011-09-19 12:49 | 630.3153 | 7 | 1 | 0.6747706 | 3.916917 | 46.82344 | 47.41585 | 188.8893 | 155.2992 | 6.475449e-05 | 0.08728768 | 0 | 0 | 0
13980 | 417039.1 | 2011-09-19 12:50 | 660.3303 | 7 | 1 | 0.6745886 | 3.919832 | 46.82906 | 47.41585 | 188.9113 | 155.2992 | 6.480217e-05 | 0.08728768 | 0 | 0 | 0
13981 | 417069.1 | 2011-09-19 12:50 | 690.3453 | 7 | 1 | 0.6745886 | 3.92291 | 46.83469 | 47.41585 | 188.9334 | 155.2992 | 6.480217e-05 | 0.08728768 | 0 | 0 | 0
13982 | 417099.1 | 2011-09-19 12:51 | 720.3603 | 7 | 1 | 0.6747706 | 3.926149 | 46.84031 | 47.41585 | 188.9555 | 155.2992 | 6.480217e-05 | 0.08728768 | 0 | 0 | 0
13983 | 417129.1 | 2011-09-19 12:51 | 750.3633 | 7 | 1 | 0.6747706 | 3.928903 | 46.84594 | 47.41585 | 188.9776 | 155.2992 | 9.717941e-05 | 0.08728768 | 0 | 0 | 0
13984 | 417159.1 | 2011-09-19 12:52 | 780.3748 | 7 | 1 | 0.6749525 | 3.932142 | 46.85156 | 47.41585 | 188.9997 | 155.2992 | 0.0001295567 | 0.08728768 | 0 | 0 | 0
13985 | 417189.1 | 2011-09-19 12:52 | 810.3897 | 7 | 1 | 0.6749525 | 3.935058 | 46.85719 | 47.41585 | 189.0218 | 155.2992 | 0.0001296043 | 0.08728768 | 0 | 0 | 0
13986 | 417219.1 | 2011-09-19 12:53 | 840.4047 | 7 | 1 | 0.6747706 | 3.937973 | 46.86282 | 47.41585 | 189.0439 | 155.2992 | 9.717941e-05 | 0.08728768 | 0 | 0 | 0
13987 | 417249.1 | 2011-09-19 12:53 | 870.4197 | 7 | 1 | 0.6747706 | 3.940889 | 46.86844 | 47.41585 | 189.0661 | 155.2992 | 6.480217e-05 | 0.08728768 | 0 | 0 | 0
13988 | 417279.2 | 2011-09-19 12:54 | 900.4349 | 7 | 1 | 0.6749525 | 3.943804 | 46.87407 | 47.41585 | 189.0883 | 155.2992 | 9.717941e-05 | 0.08728768 | 0 | 0 | 0
13989 | 417309.2 | 2011-09-19 12:54 | 930.4499 | 7 | 1 | 0.6749525 | 3.94672 | 46.8797 | 47.41585 | 189.1105 | 155.2992 | 9.717941e-05 | 0.08728768 | 0 | 0 | 0
13990 | 417339.2 | 2011-09-19 12:55 | 960.4649 | 7 | 1 | 0.6747706 | 3.949797 | 46.88532 | 47.41585 | 189.1327 | 155.2992 | 9.717941e-05 | 0.08728768 | 0 | 0 | 0
13991 | 417369.2 | 2011-09-19 12:55 | 990.4798 | 7 | 1 | 0.6747706 | 3.952551 | 46.89095 | 47.41585 | 189.1549 | 155.2992 | 6.480217e-05 | 0.08728768 | 0 | 0 | 0
13992 | 417399.2 | 2011-09-19 12:56 | 1020.495 | 7 | 1 | 0.6745886 | 3.955466 | 46.89657 | 47.41585 | 189.1772 | 155.2992 | 9.717941e-05 | 0.08728768 | 0 | 0 | 0
13993 | 417429.2 | 2011-09-19 12:56 | 1050.51 | 7 | 1 | 0.6749525 | 3.958706 | 46.9022 | 47.41585 | 189.1994 | 155.2992 | 0.0001619816 | 0.08728768 | 0 | 0 | 0
13994 | 417459.2 | 2011-09-19 12:57 | 1080.525 | 7 | 1 | 0.6749525 | 3.961621 | 46.90783 | 47.41585 | 189.2217 | 155.2992 | 6.480217e-05 | 0.08728768 | 0 | 0 | 0
13995 | 417489.3 | 2011-09-19 12:57 | 1110.54 | 7 | 1 | 0.6747706 | 3.964375 | 46.91345 | 47.41585 | 189.244 | 155.2992 | 6.475449e-05 | 0.08728768 | 0 | 0 | 0
13996 | 417519.3 | 2011-09-19 12:58 | 1140.555 | 7 | 1 | 0.6747706 | 3.967452 | 46.91908 | 47.41585 | 189.2663 | 155.2992 | 9.717941e-05 | 0.08728768 | 0 | 0 | 0
13997 | 417549.3 | 2011-09-19 12:58 | 1170.57 | 7 | 1 | 0.6749525 | 3.97053 | 46.92471 | 47.41585 | 189.2887 | 155.2992 | 9.717941e-05 | 0.08728768 | 0 | 0 | 0
13998 | 417579.3 | 2011-09-19 12:59 | 1200.585 | 7 | 1 | 0.6747706 | 3.973283 | 46.93033 | 47.41585 | 189.311 | 155.2992 | 6.480217e-05 | 0.08728768 | 0 | 0 | 0
13999 | 417609.3 | 2011-09-19 12:59 | 1230.6 | 7 | 1 | 0.6749525 | 3.976522 | 46.93596 | 47.41585 | 189.3334 | 155.2992 | 0.0001295567 | 0.08728768 | 0 | 0 | 0
14000 | 417639.3 | 2011-09-19 13:00 | 1260.615 | 7 | 1 | 0.6745886 | 3.979276 | 46.94159 | 47.41585 | 189.3558 | 155.2992 | 6.480217e-05 | 0.08728768 | 0 | 0 | 0
14001 | 417669.4 | 2011-09-19 13:00 | 1290.63 | 7 | 1 | 0.6749525 | 3.982192 | 46.94721 | 47.41585 | 189.3781 | 155.2992 | 6.480217e-05 | 0.08728768 | 0 | 0 | 0
14002 | 417699.4 | 2011-09-19 13:01 | 1320.645 | 7 | 1 | 0.6747706 | 3.985107 | 46.95284 | 47.41585 | 189.4006 | 155.2992 | 3.242493e-05 | 0.08728768 | 0 | 0 | 0
14003 | 417729.4 | 2011-09-19 13:01 | 1350.66 | 7 | 1 | 0.6747706 | 3.988184 | 46.95846 | 47.41585 | 189.423 | 155.2992 | 3.237724e-05 | 0.08728768 | 0 | 0 | 0
14004 | 417759.4 | 2011-09-19 13:02 | 1380.675 | 7 | 1 | 0.6747706 | 3.991262 | 46.96409 | 47.41585 | 189.4454 | 155.2992 | 9.717941e-05 | 0.08728768 | 0 | 0 | 0
14005 | 417789.4 | 2011-09-19 13:02 | 1410.69 | 7 | 1 | 0.6749525 | 3.994178 | 46.96972 | 47.41585 | 189.4679 | 155.2992 | 6.480217e-05 | 0.08728768 | 0 | 0 | 0
14006 | 417819.4 | 2011-09-19 13:03 | 1440.705 | 7 | 1 | 0.6747706 | 3.997093 | 46.97534 | 47.41585 | 189.4904 | 155.2992 | 9.717941e-05 | 0.08728768 | 0 | 0 | 0
14007 | 417849.4 | 2011-09-19 13:03 | 1470.72 | 7 | 1 | 0.6747706 | 4.000009 | 46.98097 | 47.41585 | 189.5129 | 155.2992 | 9.717941e-05 | 0.08728768 | 0 | 0 | 0
14008 | 417879.5 | 2011-09-19 13:04 | 1500.735 | 7 | 1 | 0.6747706 | 4.003086 | 46.9866 | 47.41585 | 189.5354 | 155.2992 | 6.475449e-05 | 0.08728768 | 0 | 0 | 0
14009 | 417909.5 | 2011-09-19 13:04 | 1530.75 | 7 | 1 | 0.6745886 | 4.005839 | 46.99222 | 47.41585 | 189.5579 | 155.2992 | 6.475449e-05 | 0.08728768 | 0 | 0 | 0
14010 | 417939.5 | 2011-09-19 13:05 | 1560.765 | 7 | 1 | 0.6749525 | 4.009079 | 46.99785 | 47.41585 | 189.5805 | 155.2992 | 9.717941e-05 | 0.08728768 | 0 | 0 | 0
14011 | 417969.5 | 2011-09-19 13:05 | 1590.78 | 7 | 1 | 0.6747706 | 4.011833 | 47.00347 | 47.41585 | 189.603 | 155.2992 | 6.484985e-05 | 0.08728768 | 0 | 0 | 0
14012 | 417999.5 | 2011-09-19 13:06 | 1620.795 | 7 | 1 | 0.6749525 | 4.015072 | 47.0091 | 47.41585 | 189.6256 | 155.2992 | 0.000129509 | 0.08728768 | 0 | 0 | 0
14013 | 418029.5 | 2011-09-19 13:06 | 1650.81 | 7 | 1 | 0.6747706 | 4.017988 | 47.01473 | 47.41585 | 189.6482 | 155.2992 | 9.727478e-05 | 0.08728768 | 0 | 0 | 0
14014 | 418059.5 | 2011-09-19 13:07 | 1680.825 | 7 | 1 | 0.6747706 | 4.021065 | 47.02035 | 47.41585 | 189.6708 | 155.2992 | 9.717941e-05 | 0.08728768 | 0 | 0 | 0
14015 | 418089.6 | 2011-09-19 13:07 | 1710.84 | 7 | 1 | 0.6745886 | 4.023818 | 47.02598 | 47.41585 | 189.6934 | 155.2992 | 6.475449e-05 | 0.08728768 | 0 | 0 | 0
14016 | 418119.6 | 2011-09-19 13:08 | 1740.855 | 7 | 1 | 0.6747706 | 4.027058 | 47.0316 | 47.41585 | 189.7161 | 155.2992 | 9.717941e-05 | 0.08728768 | 0 | 0 | 0
14017 | 418149.6 | 2011-09-19 13:08 | 1770.87 | 7 | 1 | 0.6747706 | 4.030297 | 47.03723 | 47.41585 | 189.7388 | 155.2992 | 9.717941e-05 | 0.08728768 | 0 | 0 | 0
14018 | 418179.6 | 2011-09-19 13:09 | 1800.885 | 7 | 1 | 0.6749525 | 4.033213 | 47.04285 | 47.41585 | 189.7614 | 155.2992 | 9.727478e-05 | 0.08728768 | 0 | 0 | 0
14019 | 418209.6 | 2011-09-19 13:09 | 1830.903 | 7 | 1 | 0.6749525 | 4.03629 | 47.04848 | 47.41585 | 189.7841 | 155.2992 | 0.000129509 | 0.08728768 | 0 | 0 | 0
14020 | 418239.6 | 2011-09-19 13:10 | 1860.915 | 7 | 1 | 0.6747706 | 4.039368 | 47.05411 | 47.41585 | 189.8069 | 155.2992 | 9.717941e-05 | 0.08728768 | 0 | 0 | 0
14021 | 418269.7 | 2011-09-19 13:10 | 1890.93 | 7 | 1 | 0.6749525 | 4.042284 | 47.05973 | 47.41585 | 189.8296 | 155.2992 | 3.242493e-05 | 0.08728768 | 0 | 0 | 0
14022 | 418299.7 | 2011-09-19 13:11 | 1920.945 | 7 | 1 | 0.6749525 | 4.045685 | 47.06536 | 47.41585 | 189.8523 | 155.2992 | 0.0001296043 | 0.08728768 | 0 | 0 | 0
14023 | 418329.7 | 2011-09-19 13:11 | 1950.96 | 7 | 1 | 0.6749525 | 4.048924 | 47.07099 | 47.41585 | 189.8751 | 155.2992 | 0.0001296043 | 0.08728768 | 0 | 0 | 0
14024 | 418359.7 | 2011-09-19 13:12 | 1980.975 | 7 | 1 | 0.6749525 | 4.05184 | 47.07661 | 47.41585 | 189.8979 | 155.2992 | 9.717941e-05 | 0.08728768 | 0 | 0 | 0
14025 | 418389.7 | 2011-09-19 13:12 | 2010.99 | 7 | 1 | 0.6747706 | 4.055079 | 47.08224 | 47.41585 | 189.9207 | 155.2992 | 0.000129509 | 0.08728768 | 0 | 0 | 0
14026 | 418419.7 | 2011-09-19 13:13 | 2041.005 | 7 | 1 | 0.6747706 | 4.057995 | 47.08787 | 47.41585 | 189.9435 | 155.2992 | 6.484985e-05 | 0.08728768 | 0 | 0 | 0
14027 | 418449.7 | 2011-09-19 13:13 | 2071.02 | 7 | 1 | 0.6749525 | 4.061558 | 47.09349 | 47.41585 | 189.9664 | 155.2992 | 0.0001296043 | 0.08728768 | 0 | 0 | 0
14028 | 418479.8 | 2011-09-19 13:14 | 2101.035 | 7 | 1 | 0.6747706 | 4.064474 | 47.09912 | 47.41585 | 189.9892 | 155.2992 | 9.717941e-05 | 0.08728768 | 0 | 0 | 0
14029 | 418509.8 | 2011-09-19 13:14 | 2131.051 | 7 | 1 | 0.6747706 | 4.067713 | 47.10474 | 47.41585 | 190.0121 | 155.2992 | 6.484985e-05 | 0.08728768 | 0 | 0 | 0
14030 | 418539.8 | 2011-09-19 13:15 | 2161.065 | 7 | 1 | 0.6747706 | 4.070952 | 47.11037 | 47.41585 | 190.035 | 155.2992 | 6.475449e-05 | 0.08728768 | 0 | 0 | 0
14031 | 418569.8 | 2011-09-19 13:15 | 2191.08 | 7 | 1 | 0.6749525 | 4.074354 | 47.116 | 47.41585 | 190.0579 | 155.2992 | 9.717941e-05 | 0.08728768 | 0 | 0 | 0
14032 | 418599.8 | 2011-09-19 13:16 | 2221.095 | 7 | 1 | 0.6749525 | 4.077755 | 47.12162 | 47.41585 | 190.0809 | 155.2992 | 0.0001296043 | 0.08728768 | 0 | 0 | 0
14033 | 418629.8 | 2011-09-19 13:16 | 2251.11 | 7 | 1 | 0.6749525 | 4.080995 | 47.12725 | 47.41585 | 190.1038 | 155.2992 | 9.717941e-05 | 0.08728768 | 0 | 0 | 0
14034 | 418659.9 | 2011-09-19 13:17 | 2281.126 | 7 | 1 | 0.6747706 | 4.084234 | 47.13288 | 47.41585 | 190.1268 | 155.2992 | 3.242493e-05 | 0.08728768 | 0 | 0 | 0
14035 | 418689.9 | 2011-09-19 13:17 | 2311.141 | 7 | 1 | 0.6747706 | 4.087798 | 47.1385 | 47.41585 | 190.1498 | 155.2992 | 9.717941e-05 | 0.08728768 | 0 | 0 | 0
14036 | 418719.9 | 2011-09-19 13:18 | 2341.156 | 7 | 1 | 0.6749525 | 4.091361 | 47.14413 | 47.41585 | 190.1728 | 155.2992 | 0.0001296043 | 0.08728768 | 0 | 0 | 0
14037 | 418749.9 | 2011-09-19 13:18 | 2371.174 | 7 | 1 | 0.6747706 | 4.094439 | 47.14976 | 47.41585 | 190.1958 | 155.2992 | 6.475449e-05 | 0.08728768 | 0 | 0 | 0
14038 | 418779.9 | 2011-09-19 13:19 | 2401.186 | 7 | 1 | 0.6749525 | 4.098164 | 47.15538 | 47.41585 | 190.2189 | 155.2992 | 9.717941e-05 | 0.08728768 | 0 | 0 | 0
14039 | 418809.9 | 2011-09-19 13:19 | 2431.201 | 7 | 1 | 0.6745886 | 4.101565 | 47.16101 | 47.41585 | 190.2419 | 155.2992 | 9.717941e-05 | 0.08728768 | 0 | 0 | 0
14040 | 418839.9 | 2011-09-19 13:20 | 2461.216 | 7 | 1 | 0.6747706 | 4.105129 | 47.16663 | 47.41585 | 190.265 | 155.2992 | 9.717941e-05 | 0.08728768 | 0 | 0 | 0
14041 | 418870 | 2011-09-19 13:20 | 2491.231 | 7 | 1 | 0.6747706 | 4.10853 | 47.17226 | 47.41585 | 190.2881 | 155.2992 | 6.475449e-05 | 0.08728768 | 0 | 0 | 0
14042 | 418900 | 2011-09-19 13:21 | 2521.246 | 7 | 1 | 0.6747706 | 4.112093 | 47.17789 | 47.41585 | 190.3112 | 155.2992 | 6.475449e-05 | 0.08728768 | 0 | 0 | 0
14043 | 418930 | 2011-09-19 13:21 | 2551.261 | 7 | 1 | 0.6749525 | 4.115981 | 47.18351 | 47.41585 | 190.3344 | 155.2992 | 0.0001620293 | 0.08728768 | 0 | 0 | 0
14044 | 418960 | 2011-09-19 13:22 | 2581.276 | 7 | 1 | 0.6749525 | 4.119544 | 47.18914 | 47.41585 | 190.3576 | 155.2992 | 9.717941e-05 | 0.08728768 | 0 | 0 | 0
14045 | 418990 | 2011-09-19 13:22 | 2611.291 | 7 | 1 | 0.6749525 | 4.123107 | 47.19477 | 47.41585 | 190.3807 | 155.2992 | 0.000129509 | 0.08728768 | 0 | 0 | 0
14046 | 419020 | 2011-09-19 13:23 | 2641.306 | 7 | 1 | 0.6747706 | 4.126671 | 47.20039 | 47.41585 | 190.404 | 155.2992 | 6.475449e-05 | 0.08728768 | 0 | 0 | 0
14047 | 419050 | 2011-09-19 13:23 | 2671.321 | 7 | 1 | 0.6749525 | 4.130558 | 47.20602 | 47.41585 | 190.4272 | 155.2992 | 9.717941e-05 | 0.08728768 | 0 | 0 | 0
14048 | 419080.1 | 2011-09-19 13:24 | 2701.336 | 7 | 1 | 0.6747706 | 4.134122 | 47.21165 | 47.41585 | 190.4504 | 155.2992 | 9.717941e-05 | 0.08728768 | 0 | 0 | 0
14049 | 419110.1 | 2011-09-19 13:24 | 2731.351 | 7 | 1 | 0.6747706 | 4.138009 | 47.21727 | 47.41585 | 190.4737 | 155.2992 | 0.0001296043 | 0.08728768 | 0 | 0 | 0
14050 | 419140.1 | 2011-09-19 13:25 | 2761.366 | 7 | 1 | 0.6747706 | 4.141735 | 47.2229 | 47.41585 | 190.497 | 155.2992 | 6.484985e-05 | 0.08728768 | 0 | 0 | 0
14051 | 419170.1 | 2011-09-19 13:25 | 2791.381 | 7 | 1 | 0.6747706 | 4.145622 | 47.22852 | 47.41585 | 190.5203 | 155.2992 | 0.0001296043 | 0.08728768 | 0 | 0 | 0
14052 | 419200.1 | 2011-09-19 13:26 | 2821.396 | 7 | 1 | 0.6749525 | 4.149347 | 47.23415 | 47.41585 | 190.5436 | 155.2992 | 6.484985e-05 | 0.08728768 | 0 | 0 | 0
14053 | 419230.1 | 2011-09-19 13:26 | 2851.411 | 7 | 1 | 0.6747706 | 4.153397 | 47.23978 | 47.41585 | 190.567 | 155.2992 | 9.717941e-05 | 0.08728768 | 0 | 0 | 0
14054 | 419260.2 | 2011-09-19 13:27 | 2881.426 | 7 | 1 | 0.6747706 | 4.157284 | 47.2454 | 47.41585 | 190.5904 | 155.2992 | 0.0001296043 | 0.08728768 | 0 | 0 | 0
14055 | 419290.2 | 2011-09-19 13:27 | 2911.441 | 7 | 1 | 0.6747706 | 4.161009 | 47.25103 | 47.41585 | 190.6138 | 155.2992 | 6.484985e-05 | 0.08728768 | 0 | 0 | 0
14056 | 419320.2 | 2011-09-19 13:28 | 2941.456 | 7 | 1 | 0.6747706 | 4.165059 | 47.25665 | 47.41585 | 190.6372 | 155.2992 | 6.484985e-05 | 0.08728768 | 0 | 0 | 0
14057 | 419350.2 | 2011-09-19 13:28 | 2971.471 | 7 | 1 | 0.6745886 | 4.169108 | 47.26228 | 47.41585 | 190.6606 | 155.2992 | 0.0001296043 | 0.08728768 | 0 | 0 | 0
14058 | 419380.2 | 2011-09-19 13:29 | 3001.486 | 7 | 1 | 0.6745886 | 4.172995 | 47.2679 | 47.41585 | 190.6841 | 155.2992 | 9.717941e-05 | 0.08728768 | 0 | 0 | 0
14059 | 419410.2 | 2011-09-19 13:29 | 3031.501 | 7 | 1 | 0.6747706 | 4.177207 | 47.27353 | 47.41585 | 190.7076 | 155.2992 | 0.0001620293 | 0.08728768 | 0 | 0 | 0
14060 | 419440.2 | 2011-09-19 13:30 | 3061.516 | 7 | 1 | 0.6747706 | 4.181094 | 47.27916 | 47.41585 | 190.7311 | 155.2992 | 9.717941e-05 | 0.08728768 | 0 | 0 | 0
14061 | 419470.3 | 2011-09-19 13:30 | 3091.531 | 7 | 1 | 0.6749525 | 4.185143 | 47.28478 | 47.41585 | 190.7546 | 155.2992 | 9.717941e-05 | 0.08728768 | 0 | 0 | 0
14062 | 419500.3 | 2011-09-19 13:31 | 3121.546 | 7 | 1 | 0.6749525 | 4.189354 | 47.29041 | 47.41585 | 190.7782 | 155.2992 | 0.0001296043 | 0.08728768 | 0 | 0 | 0
14063 | 419530.3 | 2011-09-19 13:31 | 3151.561 | 7 | 1 | 0.6749525 | 4.193404 | 47.29604 | 47.41585 | 190.8018 | 155.2992 | 9.717941e-05 | 0.08728768 | 0 | 0 | 0
14064 | 419560.3 | 2011-09-19 13:32 | 3181.576 | 7 | 1 | 0.6747706 | 4.197453 | 47.30166 | 47.41585 | 190.8254 | 155.2992 | 6.475449e-05 | 0.08728768 | 0 | 0 | 0
14065 | 419577.3 | 2011-09-19 13:32 | 3198.607 | 7 | 1 | 0.6747706 | 4.200045 | 47.30485 | 47.41585 | 190.8388 | 155.2992 | 0.0001619339 | 0.08728768 | 0 | 0 | 0
14066 | 419607.4 | 2011-09-19 13:33 | 30.01513 | 8 | 1 | 0.6396594 | 4.200045 | 47.31033 | 47.41585 | 190.8618 | 155.2992 | 0 | 0.08728768 | 0 | 0 | 0
14067 | 419637.4 | 2011-09-19 13:33 | 60.03002 | 8 | 1 | 0.6110975 | 4.199883 | 47.31554 | 47.41585 | 190.8837 | 155.2992 | -3.242493e-05 | 0.08728768 | 0 | 0 | 0
14068 | 419667.4 | 2011-09-19 13:34 | 90.04507 | 8 | 1 | 0.5867198 | 4.200045 | 47.32053 | 47.41585 | 190.9046 | 155.2992 | 0 | 0.08728768 | 0 | 0 | 0
14069 | 419697.4 | 2011-09-19 13:34 | 120.0601 | 8 | 1 | 0.5643432 | 4.199883 | 47.32533 | 47.41585 | 190.9248 | 155.2992 | -3.242493e-05 | 0.08728768 | 0 | 0 | 0
14070 | 419727.4 | 2011-09-19 13:35 | 150.0753 | 8 | 1 | 0.5432401 | 4.200045 | 47.32995 | 47.41585 | 190.9442 | 155.2992 | 0 | 0.08728768 | 0 | 0 | 0
14071 | 419757.4 | 2011-09-19 13:35 | 180.0901 | 8 | 1 | 0.5234104 | 4.200045 | 47.33439 | 47.41585 | 190.9628 | 155.2992 | 3.242493e-05 | 0.08728768 | 0 | 0 | 0
14072 | 419787.4 | 2011-09-19 13:36 | 210.1052 | 8 | 1 | 0.5046723 | 4.200045 | 47.33868 | 47.41585 | 190.9808 | 155.2992 | 0 | 0.08728768 | 0 | 0 | 0
14073 | 419817.5 | 2011-09-19 13:36 | 240.1202 | 8 | 1 | 0.4868439 | 4.200045 | 47.34281 | 47.41585 | 190.9982 | 155.2992 | 0 | 0.08728768 | 0 | 0 | 0
14074 | 419847.5 | 2011-09-19 13:37 | 270.1352 | 8 | 1 | 0.4695612 | 4.199883 | 47.3468 | 47.41585 | 191.0149 | 155.2992 | -3.242493e-05 | 0.08728768 | 0 | 0 | 0
14075 | 419877.5 | 2011-09-19 13:37 | 300.1502 | 8 | 1 | 0.45337 | 4.200045 | 47.35064 | 47.41585 | 191.0311 | 155.2992 | 0 | 0.08728768 | 0 | 0 | 0
14076 | 419907.5 | 2011-09-19 13:38 | 330.1654 | 8 | 1 | 0.4377246 | 4.200045 | 47.35436 | 47.41585 | 191.0467 | 155.2992 | 3.242493e-05 | 0.08728768 | 0 | 0 | 0
14077 | 419937.5 | 2011-09-19 13:38 | 360.1803 | 8 | 1 | 0.4231707 | 4.200045 | 47.35795 | 47.41585 | 191.0618 | 155.2992 | 0 | 0.08728768 | 0 | 0 | 0
14078 | 419967.5 | 2011-09-19 13:39 | 390.1983 | 8 | 1 | 0.4086169 | 4.199883 | 47.36141 | 47.41585 | 191.0763 | 155.2992 | -3.242493e-05 | 0.08728768 | 0 | 0 | 0
14079 | 419997.6 | 2011-09-19 13:39 | 420.2103 | 8 | 1 | 0.3953365 | 4.199883 | 47.36476 | 47.41585 | 191.0904 | 155.2992 | 0 | 0.08728768 | 0 | 0 | 0
14080 | 420027.6 | 2011-09-19 13:40 | 450.2254 | 8 | 1 | 0.3820561 | 4.200045 | 47.368 | 47.41585 | 191.104 | 155.2992 | 3.242493e-05 | 0.08728768 | 0 | 0 | 0
14081 | 420057.6 | 2011-09-19 13:40 | 480.2404 | 8 | 1 | 0.3695034 | 4.200045 | 47.37114 | 47.41585 | 191.1172 | 155.2992 | 3.242493e-05 | 0.08728768 | 0 | 0 | 0
14082 | 420087.6 | 2011-09-19 13:41 | 510.2554 | 8 | 1 | 0.3574965 | 4.200045 | 47.37417 | 47.41585 | 191.1299 | 155.2992 | 3.242493e-05 | 0.08728768 | 0 | 0 | 0
14083 | 420117.6 | 2011-09-19 13:41 | 540.2704 | 8 | 1 | 0.3460353 | 4.200045 | 47.3771 | 47.41585 | 191.1422 | 155.2992 | 0 | 0.08728768 | 0 | 0 | 0
14084 | 420147.6 | 2011-09-19 13:42 | 570.2854 | 8 | 1 | 0.334938 | 4.200045 | 47.37994 | 47.41585 | 191.1541 | 155.2992 | 3.242493e-05 | 0.08728768 | 0 | 0 | 0
14085 | 420177.6 | 2011-09-19 13:42 | 600.3005 | 8 | 1 | 0.3242045 | 4.200045 | 47.38268 | 47.41585 | 191.1657 | 155.2992 | 3.242493e-05 | 0.08728768 | 0 | 0 | 0
14086 | 420207.7 | 2011-09-19 13:43 | 630.3157 | 8 | 1 | 0.3140168 | 4.200045 | 47.38534 | 47.41585 | 191.1768 | 155.2992 | 0 | 0.08728768 | 0 | 0 | 0
14087 | 420237.7 | 2011-09-19 13:43 | 660.3305 | 8 | 1 | 0.304193 | 4.200045 | 47.38792 | 47.41585 | 191.1877 | 155.2992 | 0 | 0.08728768 | 0 | 0 | 0
14088 | 420267.7 | 2011-09-19 13:44 | 690.3456 | 8 | 1 | 0.294551 | 4.199883 | 47.39042 | 47.41585 | 191.1981 | 155.2992 | -3.242493e-05 | 0.08728768 | 0 | 0 | 0
14089 | 420297.7 | 2011-09-19 13:44 | 720.3608 | 8 | 1 | 0.2854549 | 4.199883 | 47.39283 | 47.41585 | 191.2083 | 155.2992 | 0 | 0.08728768 | 0 | 0 | 0
14090 | 420327.7 | 2011-09-19 13:45 | 750.3756 | 8 | 1 | 0.2765406 | 4.199883 | 47.39518 | 47.41585 | 191.2181 | 155.2992 | 0 | 0.08728768 | 0 | 0 | 0
14091 | 420357.7 | 2011-09-19 13:45 | 780.3907 | 8 | 1 | 0.2683541 | 4.200045 | 47.39745 | 47.41585 | 191.2277 | 155.2992 | 0 | 0.08728768 | 0 | 0 | 0
14092 | 420387.7 | 2011-09-19 13:46 | 810.4057 | 8 | 1 | 0.2601675 | 4.199721 | 47.39965 | 47.41585 | 191.2369 | 155.2992 | -3.232956e-05 | 0.08728768 | 0 | 0 | 0
14093 | 420417.8 | 2011-09-19 13:46 | 840.421 | 8 | 1 | 0.2527087 | 4.200045 | 47.40179 | 47.41585 | 191.2459 | 155.2992 | 3.242493e-05 | 0.08728768 | 0 | 0 | 0
14094 | 420447.8 | 2011-09-19 13:47 | 870.4357 | 8 | 1 | 0.244886 | 4.200045 | 47.40386 | 47.41585 | 191.2546 | 155.2992 | 0 | 0.08728768 | 0 | 0 | 0
14095 | 420477.8 | 2011-09-19 13:47 | 900.4507 | 8 | 1 | 0.237791 | 4.200045 | 47.40588 | 47.41585 | 191.2631 | 155.2992 | 0 | 0.08728768 | 0 | 0 | 0
14096 | 420507.8 | 2011-09-19 13:48 | 930.4696 | 8 | 1 | 0.2308779 | 4.200207 | 47.40783 | 47.41585 | 191.2713 | 155.2992 | 3.242493e-05 | 0.08728768 | 0 | 0 | 0
14097 | 420537.8 | 2011-09-19 13:48 | 960.4808 | 8 | 1 | 0.2237829 | 4.199883 | 47.40972 | 47.41585 | 191.2792 | 155.2992 | -3.242493e-05 | 0.08728768 | 0 | 0 | 0
14098 | 420567.8 | 2011-09-19 13:49 | 990.4958 | 8 | 1 | 0.2177794 | 4.199883 | 47.41157 | 47.41585 | 191.287 | 155.2992 | -3.242493e-05 | 0.08728768 | 0 | 0 | 0
14099 | 420597.9 | 2011-09-19 13:49 | 1020.511 | 8 | 1 | 0.211594 | 4.200045 | 47.41335 | 47.41585 | 191.2945 | 155.2992 | 0 | 0.08728768 | 0 | 0 | 0
14100 | 420627.9 | 2011-09-19 13:50 | 1050.526 | 8 | 1 | 0.2054086 | 4.200045 | 47.41509 | 47.41585 | 191.3018 | 155.2992 | 0 | 0.08728768 | 0 | 0 | 0
14101 | 420657.9 | 2011-09-19 13:50 | 1080.541 | 8 | 1 | 0.1995871 | 4.200045 | 47.41678 | 47.41585 | 191.3089 | 155.2992 | 0 | 0.08728768 | 0 | 0 | 0
14102 | 420687.9 | 2011-09-19 13:51 | 1110.556 | 8 | 1 | 0.1937656 | 4.200045 | 47.41842 | 47.41585 | 191.3158 | 155.2992 | 3.242493e-05 | 0.08728768 | 0 | 0 | 0
14103 | 420717.9 | 2011-09-19 13:51 | 1140.571 | 8 | 1 | 0.1881259 | 4.200045 | 47.42001 | 47.41585 | 191.3224 | 155.2992 | 0 | 0.08728768 | 0 | 0 | 0
14104 | 420747.9 | 2011-09-19 13:52 | 1170.586 | 8 | 1 | 0.1828502 | 4.199883 | 47.42156 | 47.41585 | 191.3289 | 155.2992 | -3.242493e-05 | 0.08728768 | 0 | 0 | 0
14105 | 420777.9 | 2011-09-19 13:52 | 1200.601 | 8 | 1 | 0.1777563 | 4.200045 | 47.42306 | 47.41585 | 191.3353 | 155.2992 | 0 | 0.08728768 | 0 | 0 | 0
14106 | 420808 | 2011-09-19 13:53 | 1230.616 | 8 | 1 | 0.1726625 | 4.200045 | 47.42452 | 47.41585 | 191.3414 | 155.2992 | 3.242493e-05 | 0.08728768 | 0 | 0 | 0
14107 | 420838 | 2011-09-19 13:53 | 1260.631 | 8 | 1 | 0.1682963 | 4.200045 | 47.42595 | 47.41585 | 191.3474 | 155.2992 | 3.242493e-05 | 0.08728768 | 0 | 0 | 0
14108 | 420868 | 2011-09-19 13:54 | 1290.646 | 8 | 1 | 0.1635663 | 4.199883 | 47.42733 | 47.41585 | 191.3532 | 155.2992 | 3.232956e-05 | 0.08728768 | 0 | 0 | 0
14109 | 420898 | 2011-09-19 13:54 | 1320.662 | 8 | 1 | 0.1592001 | 4.200045 | 47.42867 | 47.41585 | 191.3588 | 155.2992 | 0 | 0.08728768 | 0 | 0 | 0
14110 | 420928 | 2011-09-19 13:55 | 1350.664 | 8 | 1 | 0.154834 | 4.199883 | 47.42998 | 47.41585 | 191.3643 | 155.2992 | -3.242493e-05 | 0.08728768 | 0 | 0 | 0
14111 | 420958 | 2011-09-19 13:55 | 1380.676 | 8 | 1 | 0.1506497 | 4.199883 | 47.43126 | 47.41585 | 191.3697 | 155.2992 | -3.242493e-05 | 0.08728768 | 0 | 0 | 0
14112 | 420988 | 2011-09-19 13:56 | 1410.691 | 8 | 1 | 0.1466474 | 4.200045 | 47.4325 | 47.41585 | 191.3749 | 155.2992 | -3.242493e-05 | 0.08728768 | 0 | 0 | 0
14113 | 421018 | 2011-09-19 13:56 | 1440.706 | 8 | 1 | 0.1426451 | 4.199883 | 47.4337 | 47.41585 | 191.3799 | 155.2992 | -3.242493e-05 | 0.08728768 | 0 | 0 | 0
14114 | 421048.1 | 2011-09-19 13:57 | 1470.721 | 8 | 1 | 0.1388247 | 4.200045 | 47.43488 | 47.41585 | 191.3849 | 155.2992 | 0 | 0.08728768 | 0 | 0 | 0
14115 | 421078.1 | 2011-09-19 13:57 | 1500.736 | 8 | 1 | 0.1353682 | 4.200045 | 47.43602 | 47.41585 | 191.3897 | 155.2992 | 0 | 0.08728768 | 0 | 0 | 0
14116 | 421108.1 | 2011-09-19 13:58 | 1530.751 | 8 | 1 | 0.1319117 | 4.200207 | 47.43713 | 47.41585 | 191.3944 | 155.2992 | 3.242493e-05 | 0.08728768 | 0 | 0 | 0
14117 | 421138.1 | 2011-09-19 13:58 | 1560.766 | 8 | 1 | 0.1282732 | 4.200045 | 47.43822 | 47.41585 | 191.3989 | 155.2992 | 0 | 0.08728768 | 0 | 0 | 0
14118 | 421168.1 | 2011-09-19 13:59 | 1590.781 | 8 | 1 | 0.1249986 | 4.200045 | 47.43927 | 47.41585 | 191.4033 | 155.2992 | -3.242493e-05 | 0.08728768 | 0 | 0 | 0
14119 | 421198.1 | 2011-09-19 13:59 | 1620.796 | 8 | 1 | 0.1219059 | 4.200045 | 47.4403 | 47.41585 | 191.4077 | 155.2992 | 0 | 0.08728768 | 0 | 0 | 0
14120 | 421228.2 | 2011-09-19 14:00 | 1650.811 | 8 | 1 | 0.1188132 | 4.200045 | 47.44131 | 47.41585 | 191.4119 | 155.2992 | 3.242493e-05 | 0.08728768 | 0 | 0 | 0
14121 | 421258.2 | 2011-09-19 14:00 | 1680.826 | 8 | 1 | 0.1157205 | 4.200045 | 47.44228 | 47.41585 | 191.416 | 155.2992 | 0 | 0.08728768 | 0 | 0 | 0
14122 | 421288.2 | 2011-09-19 14:01 | 1710.841 | 8 | 1 | 0.1128097 | 4.200045 | 47.44324 | 47.41585 | 191.42 | 155.2992 | 0 | 0.08728768 | 0 | 0 | 0
14123 | 421318.2 | 2011-09-19 14:01 | 1740.856 | 8 | 1 | 0.1098989 | 4.200045 | 47.44416 | 47.41585 | 191.4239 | 155.2992 | 0 | 0.08728768 | 0 | 0 | 0
14124 | 421348.2 | 2011-09-19 14:02 | 1770.871 | 8 | 1 | 0.107352 | 4.200045 | 47.44507 | 47.41585 | 191.4277 | 155.2992 | 0 | 0.08728768 | 0 | 0 | 0
14125 | 421378.2 | 2011-09-19 14:02 | 1800.886 | 8 | 1 | 0.1048051 | 4.200207 | 47.44595 | 47.41585 | 191.4314 | 155.2992 | 0 | 0.08728768 | 0 | 0 | 0
14126 | 421408.2 | 2011-09-19 14:03 | 1830.901 | 8 | 1 | 0.1020762 | 4.199883 | 47.44681 | 47.41585 | 191.435 | 155.2992 | 0 | 0.08728768 | 0 | 0 | 0
14127 | 421438.3 | 2011-09-19 14:03 | 1860.916 | 8 | 1 | 0.09971125 | 4.200045 | 47.44766 | 47.41585 | 191.4385 | 155.2992 | 0 | 0.08728768 | 0 | 0 | 0
14128 | 421468.3 | 2011-09-19 14:04 | 1890.931 | 8 | 1 | 0.09680048 | 4.199883 | 47.44848 | 47.41585 | 191.442 | 155.2992 | 0 | 0.08728768 | 0 | 0 | 0
14129 | 421498.3 | 2011-09-19 14:04 | 1920.946 | 8 | 1 | 0.0946174 | 4.200045 | 47.44928 | 47.41585 | 191.4454 | 155.2992 | 0 | 0.08728768 | 0 | 0 | 0
14130 | 421528.3 | 2011-09-19 14:05 | 1950.961 | 8 | 1 | 0.09243432 | 4.200045 | 47.45005 | 47.41585 | 191.4486 | 155.2992 | 0 | 0.08728768 | 0 | 0 | 0
14131 | 421558.3 | 2011-09-19 14:05 | 1980.976 | 8 | 1 | 0.09025124 | 4.200045 | 47.45082 | 47.41585 | 191.4518 | 155.2992 | 0 | 0.08728768 | 0 | 0 | 0
14132 | 421588.3 | 2011-09-19 14:06 | 2010.991 | 8 | 1 | 0.08825008 | 4.200045 | 47.45156 | 47.41585 | 191.4549 | 155.2992 | 0 | 0.08728768 | 0 | 0 | 0
14133 | 421618.3 | 2011-09-19 14:06 | 2041.006 | 8 | 1 | 0.08661278 | 4.200045 | 47.45229 | 47.41585 | 191.458 | 155.2992 | 3.242493e-05 | 0.08728768 | 0 | 0 | 0
14134 | 421648.4 | 2011-09-19 14:07 | 2071.021 | 8 | 1 | 0.0844297 | 4.200207 | 47.453 | 47.41585 | 191.461 | 155.2992 | 0 | 0.08728768 | 0 | 0 | 0
14135 | 421678.4 | 2011-09-19 14:07 | 2101.036 | 8 | 1 | 0.08242854 | 4.200045 | 47.45369 | 47.41585 | 191.4639 | 155.2992 | 3.242493e-05 | 0.08728768 | 0 | 0 | 0
14136 | 421708.4 | 2011-09-19 14:08 | 2131.051 | 8 | 1 | 0.08042739 | 4.200045 | 47.45437 | 47.41585 | 191.4667 | 155.2992 | 3.242493e-05 | 0.08728768 | 0 | 0 | 0
14137 | 421738.4 | 2011-09-19 14:08 | 2161.066 | 8 | 1 | 0.07842623 | 4.199883 | 47.45503 | 47.41585 | 191.4695 | 155.2992 | 0 | 0.08728768 | 0 | 0 | 0
14138 | 421768.4 | 2011-09-19 14:09 | 2191.081 | 8 | 1 | 0.076607 | 4.200045 | 47.45568 | 47.41585 | 191.4723 | 155.2992 | 3.242493e-05 | 0.08728768 | 0 | 0 | 0
14139 | 421798.4 | 2011-09-19 14:09 | 2221.096 | 8 | 1 | 0.07515161 | 4.200045 | 47.45631 | 47.41585 | 191.4749 | 155.2992 | 0 | 0.08728768 | 0 | 0 | 0
14140 | 421828.5 | 2011-09-19 14:10 | 2251.111 | 8 | 1 | 0.0735143 | 4.200045 | 47.45694 | 47.41585 | 191.4775 | 155.2992 | 0 | 0.08728768 | 0 | 0 | 0
14141 | 421858.5 | 2011-09-19 14:10 | 2281.126 | 8 | 1 | 0.07187699 | 4.200045 | 47.45754 | 47.41585 | 191.4801 | 155.2992 | 0 | 0.08728768 | 0 | 0 | 0
14142 | 421888.5 | 2011-09-19 14:11 | 2311.142 | 8 | 1 | 0.07023968 | 4.200045 | 47.45814 | 47.41585 | 191.4826 | 155.2992 | 3.242493e-05 | 0.08728768 | 0 | 0 | 0
14143 | 421918.5 | 2011-09-19 14:11 | 2341.16 | 8 | 1 | 0.06896622 | 4.200045 | 47.45872 | 47.41585 | 191.485 | 155.2992 | 0 | 0.08728768 | 0 | 0 | 0
14144 | 421948.5 | 2011-09-19 14:12 | 2371.172 | 8 | 1 | 0.06732891 | 4.200045 | 47.45928 | 47.41585 | 191.4874 | 155.2992 | -3.242493e-05 | 0.08728768 | 0 | 0 | 0
14145 | 421978.5 | 2011-09-19 14:12 | 2401.187 | 8 | 1 | 0.06587353 | 4.200045 | 47.45984 | 47.41585 | 191.4897 | 155.2992 | 0 | 0.08728768 | 0 | 0 | 0
14146 | 422008.5 | 2011-09-19 14:13 | 2431.202 | 8 | 1 | 0.06460007 | 4.200045 | 47.46038 | 47.41585 | 191.492 | 155.2992 | 0 | 0.08728768 | 0 | 0 | 0
14147 | 422038.6 | 2011-09-19 14:13 | 2461.217 | 8 | 1 | 0.06314468 | 4.200045 | 47.46091 | 47.41585 | 191.4942 | 155.2992 | 3.242493e-05 | 0.08728768 | 0 | 0 | 0
14148 | 422068.6 | 2011-09-19 14:14 | 2491.232 | 8 | 1 | 0.06168929 | 4.199883 | 47.46143 | 47.41585 | 191.4964 | 155.2992 | -3.242493e-05 | 0.08728768 | 0 | 0 | 0
14149 | 422098.6 | 2011-09-19 14:14 | 2521.247 | 8 | 1 | 0.06059775 | 4.200045 | 47.46194 | 47.41585 | 191.4986 | 155.2992 | 0 | 0.08728768 | 0 | 0 | 0
14150 | 422128.6 | 2011-09-19 14:15 | 2551.262 | 8 | 1 | 0.05932429 | 4.200045 | 47.46244 | 47.41585 | 191.5007 | 155.2992 | 0 | 0.08728768 | 0 | 0 | 0
14151 | 422158.6 | 2011-09-19 14:15 | 2581.277 | 8 | 1 | 0.05805083 | 4.200045 | 47.46293 | 47.41585 | 191.5027 | 155.2992 | 0 | 0.08728768 | 0 | 0 | 0
14152 | 422188.6 | 2011-09-19 14:16 | 2611.292 | 8 | 1 | 0.05695929 | 4.200045 | 47.46341 | 47.41585 | 191.5047 | 155.2992 | 0 | 0.08728768 | 0 | 0 | 0
14153 | 422218.6 | 2011-09-19 14:16 | 2641.307 | 8 | 1 | 0.05568582 | 4.199883 | 47.46388 | 47.41585 | 191.5067 | 155.2992 | -3.242493e-05 | 0.08728768 | 0 | 0 | 0
14154 | 422248.7 | 2011-09-19 14:17 | 2671.322 | 8 | 1 | 0.05441236 | 4.200045 | 47.46434 | 47.41585 | 191.5086 | 155.2992 | 0 | 0.08728768 | 0 | 0 | 0
14155 | 422278.7 | 2011-09-19 14:17 | 2701.337 | 8 | 1 | 0.05350275 | 4.200045 | 47.46479 | 47.41585 | 191.5105 | 155.2992 | 0 | 0.08728768 | 0 | 0 | 0
14156 | 422308.7 | 2011-09-19 14:18 | 2731.352 | 8 | 1 | 0.05241121 | 4.200045 | 47.46523 | 47.41585 | 191.5124 | 155.2992 | 0 | 0.08728768 | 0 | 0 | 0
14157 | 422338.7 | 2011-09-19 14:18 | 2761.367 | 8 | 1 | 0.05150159 | 4.200207 | 47.46567 | 47.41585 | 191.5142 | 155.2992 | 3.242493e-05 | 0.08728768 | 0 | 0 | 0
14158 | 422368.7 | 2011-09-19 14:19 | 2791.382 | 8 | 1 | 0.05041005 | 4.200045 | 47.46609 | 47.41585 | 191.516 | 155.2992 | 0 | 0.08728768 | 0 | 0 | 0
14159 | 422374.9 | 2011-09-19 14:19 | 2797.554 | 8 | 1 | 0.04986428 | 4.199883 | 47.46618 | 47.41585 | 191.5163 | 155.2992 | -3.242493e-05 | 0.08728768 | 0 | 0 | 0
14160 | 422404.9 | 2011-09-19 14:19 | 30.015 | 9 | 1 | 0 | 4.194052 | 47.46618 | 47.41585 | 191.5163 | 155.2992 | 0 | 0.08728768 | 0 | 0 | 0
14161 | 422434.9 | 2011-09-19 14:20 | 60.03016 | 9 | 1 | 0 | 4.19308 | 47.46618 | 47.41585 | 191.5163 | 155.2992 | -3.232956e-05 | 0.08728768 | 0 | 0 | 0
14162 | 422464.9 | 2011-09-19 14:20 | 90.04521 | 9 | 1 | 0 | 4.192432 | 47.46618 | 47.41585 | 191.5163 | 155.2992 | -3.242493e-05 | 0.08728768 | 0 | 0 | 0
14163 | 422494.9 | 2011-09-19 14:21 | 120.0134 | 9 | 1 | 0 | 4.191946 | 47.46618 | 47.41585 | 191.5163 | 155.2992 | 3.242493e-05 | 0.08728768 | 0 | 0 | 0
14164 | 422494.9 | 2011-09-19 14:21 | 0.01571576 | 10 | 1 | -0.0003465305 | 4.191784 | 47.46618 | 47.41585 | 191.5163 | 155.2992 | 0 | 0.0780995 | 0 | 0 | 0
14165 | 422524.9 | 2011-09-19 14:21 | 30.01504 | 11 | 1 | -4.050139 | 3.678817 | 47.46618 | 47.44961 | 191.5163 | 155.4256 | -0.003077507 | 0.0780995 | 0 | 0 | 0
14166 | 422554.9 | 2011-09-19 14:22 | 60.016 | 11 | 1 | -4.049958 | 3.582605 | 47.46618 | 47.48336 | 191.5163 | 155.5481 | -0.002202845 | 0.0780995 | 0 | 0 | 0
14167 | 422584.9 | 2011-09-19 14:22 | 90.02998 | 11 | 1 | -4.050139 | 3.516845 | 47.46618 | 47.51713 | 191.5163 | 155.6679 | -0.001522541 | 0.0780995 | 0 | 0 | 0
14168 | 422615 | 2011-09-19 14:23 | 120.0448 | 11 | 1 | -4.049958 | 3.469225 | 47.46618 | 47.5509 | 191.5163 | 155.7858 | -0.001198578 | 0.0780995 | 0 | 0 | 0
14169 | 422645 | 2011-09-19 14:23 | 150.0599 | 11 | 1 | -4.049594 | 3.430837 | 47.46618 | 47.58466 | 191.5163 | 155.9023 | -0.0009394645 | 0.0780995 | 0 | 0 | 0
14170 | 422675 | 2011-09-19 14:24 | 180.0749 | 11 | 1 | -4.049958 | 3.396985 | 47.46618 | 47.61843 | 191.5163 | 156.0175 | -0.0008422375 | 0.0780995 | 0 | 0 | 0
14171 | 422705 | 2011-09-19 14:24 | 210.09 | 11 | 1 | -4.049958 | 3.366696 | 47.46618 | 47.65219 | 191.5163 | 156.1317 | -0.0008098602 | 0.0780995 | 0 | 0 | 0
14172 | 422735 | 2011-09-19 14:25 | 240.1051 | 11 | 1 | -4.049958 | 3.339809 | 47.46618 | 47.68596 | 191.5163 | 156.2449 | -0.0006802559 | 0.0780995 | 0 | 0 | 0
14173 | 422765 | 2011-09-19 14:25 | 270.1201 | 11 | 1 | -4.049958 | 3.314541 | 47.46618 | 47.71973 | 191.5163 | 156.3573 | -0.0006479264 | 0.0780995 | 0 | 0 | 0
14174 | 422795.1 | 2011-09-19 14:26 | 300.1351 | 11 | 1 | -4.049958 | 3.291379 | 47.46618 | 47.75349 | 191.5163 | 156.4688 | -0.0005830765 | 0.0780995 | 0 | 0 | 0
14175 | 422825.1 | 2011-09-19 14:26 | 330.1503 | 11 | 1 | -4.049776 | 3.269675 | 47.46618 | 47.78726 | 191.5163 | 156.5796 | -0.0005506992 | 0.0780995 | 0 | 0 | 0
14176 | 422855.1 | 2011-09-19 14:27 | 360.1653 | 11 | 1 | -4.049776 | 3.248942 | 47.46618 | 47.82103 | 191.5163 | 156.6896 | -0.0005506992 | 0.0780995 | 0 | 0 | 0
14177 | 422885.1 | 2011-09-19 14:27 | 390.1805 | 11 | 1 | -4.049776 | 3.228858 | 47.46618 | 47.85479 | 191.5163 | 156.799 | -0.000518322 | 0.0780995 | 0 | 0 | 0
14178 | 422915.1 | 2011-09-19 14:28 | 420.1957 | 11 | 1 | -4.049958 | 3.208611 | 47.46618 | 47.88856 | 191.5163 | 156.9077 | -0.000518322 | 0.0780995 | 0 | 0 | 0
14179 | 422945.1 | 2011-09-19 14:28 | 450.2106 | 11 | 1 | -4.049958 | 3.187392 | 47.46618 | 47.92232 | 191.5163 | 157.0157 | -0.0005831242 | 0.0780995 | 0 | 0 | 0
14180 | 422975.1 | 2011-09-19 14:29 | 480.2256 | 11 | 1 | -4.049776 | 3.164554 | 47.46618 | 47.95609 | 191.5163 | 157.1229 | -0.0006479264 | 0.0780995 | 0 | 0 | 0
14181 | 423005.2 | 2011-09-19 14:29 | 510.2409 | 11 | 1 | -4.049776 | 3.138477 | 47.46618 | 47.98986 | 191.5163 | 157.2293 | -0.0007450581 | 0.0780995 | 0 | 0 | 0
14182 | 423035.2 | 2011-09-19 14:30 | 540.2589 | 11 | 1 | -4.049958 | 3.108188 | 47.46618 | 48.02363 | 191.5163 | 157.3348 | -0.0008746624 | 0.0780995 | 0 | 0 | 0
14183 | 423065.2 | 2011-09-19 14:30 | 570.2706 | 11 | 1 | -4.049776 | 3.070934 | 47.46618 | 48.05739 | 191.5163 | 157.4392 | -0.001133823 | 0.0780995 | 0 | 0 | 0
14184 | 423095.2 | 2011-09-19 14:31 | 600.2857 | 11 | 1 | -4.049958 | 3.022505 | 47.46618 | 48.09115 | 191.5163 | 157.5421 | -0.001490164 | 0.0780995 | 0 | 0 | 0
14185 | 423125.2 | 2011-09-19 14:31 | 630.3008 | 11 | 1 | -4.049958 | 2.9548 | 47.46618 | 48.12492 | 191.5163 | 157.643 | -0.002040863 | 0.0780995 | 0 | 0 | 0
14186 | 423155.2 | 2011-09-19 14:32 | 660.3157 | 11 | 1 | -4.049958 | 2.861504 | 47.46618 | 48.15868 | 191.5163 | 157.7413 | -0.002818346 | 0.0780995 | 0 | 0 | 0
14187 | 423185.2 | 2011-09-19 14:32 | 690.3309 | 11 | 1 | -4.049594 | 2.758975 | 47.46618 | 48.19245 | 191.5163 | 157.8362 | -0.002623987 | 0.0780995 | 0 | 0 | 0
14188 | 423204.7 | 2011-09-19 14:33 | 709.7522 | 11 | 1 | -4.049958 | 2.699855 | 47.46618 | 48.2143 | 191.5163 | 157.8958 | -0.002332401 | 0.0780995 | 0 | 0 | 0
14189 | 423324.7 | 2011-09-19 14:35 | 120.0133 | 12 | 1 | 0 | 3.711535 | 47.46618 | 48.2143 | 191.5163 | 157.8958 | 0.0002267361 | 0.0780995 | 0 | 0 | 0
14190 | 423324.7 | 2011-09-19 14:35 | 0.01562726 | 13 | 1 | -0.0003465305 | 3.711374 | 47.46618 | 48.2143 | 191.5163 | 157.8958 | 0 | 0.08243836 | 0 | 0 | 0
14191 | 423324.7 | 2011-09-19 14:35 | 2.506236674e-06 | 6 | 1 | 0 | 3.711535 | 47.46618 | 48.2143 | 191.5163 | 157.8958 | 0 | 0.08243836 | 0 | 0 | 0
14192 | 423354.7 | 2011-09-19 14:35 | 30.01516 | 7 | 1 | 0.6749525 | 3.784585 | 47.4718 | 48.2143 | 191.5376 | 157.8958 | 0.0004859447 | 0.08243836 | 0 | 0 | 0
14193 | 423384.7 | 2011-09-19 14:36 | 60.03005 | 7 | 1 | 0.6749525 | 3.800134 | 47.47743 | 48.2143 | 191.5589 | 157.8958 | 0.0003563404 | 0.08243836 | 0 | 0 | 0
14194 | 423414.7 | 2011-09-19 14:36 | 90.04508 | 7 | 1 | 0.6749525 | 3.812282 | 47.48306 | 48.2143 | 191.5803 | 157.8958 | 0.0003239155 | 0.08243836 | 0 | 0 | 0
14195 | 423444.8 | 2011-09-19 14:37 | 120.0603 | 7 | 1 | 0.6749525 | 3.822487 | 47.48868 | 48.2143 | 191.6018 | 157.8958 | 0.000259161 | 0.08243836 | 0 | 0 | 0
14196 | 423474.8 | 2011-09-19 14:37 | 150.0752 | 7 | 1 | 0.6751344 | 3.831071 | 47.49431 | 48.2143 | 191.6233 | 157.8958 | 0.0002591133 | 0.08243836 | 0 | 0 | 0
14197 | 423504.8 | 2011-09-19 14:38 | 180.0902 | 7 | 1 | 0.6747706 | 3.838684 | 47.49994 | 48.2143 | 191.6449 | 157.8958 | 0.0001619339 | 0.08243836 | 0 | 0 | 0
14198 | 423534.8 | 2011-09-19 14:38 | 210.1056 | 7 | 1 | 0.6747706 | 3.845649 | 47.50556 | 48.2143 | 191.6665 | 157.8958 | 0.0001619816 | 0.08243836 | 0 | 0 | 0
14199 | 423564.8 | 2011-09-19 14:39 | 240.1204 | 7 | 1 | 0.6749525 | 3.851804 | 47.51119 | 48.2143 | 191.6882 | 157.8958 | 9.717941e-05 | 0.08243836 | 0 | 0 | 0
14200 | 423594.8 | 2011-09-19 14:39 | 270.1353 | 7 | 1 | 0.6749525 | 3.857959 | 47.51682 | 48.2143 | 191.7099 | 157.8958 | 0.0001296043 | 0.08243836 | 0 | 0 | 0
14201 | 423624.8 | 2011-09-19 14:40 | 300.1504 | 7 | 1 | 0.6749525 | 3.863142 | 47.52245 | 48.2143 | 191.7316 | 157.8958 | 0.0001943588 | 0.08243836 | 0 | 0 | 0
14202 | 423654.9 | 2011-09-19 14:40 | 330.1656 | 7 | 1 | 0.6751344 | 3.868163 | 47.52807 | 48.2143 | 191.7534 | 157.8958 | 0.0001295567 | 0.08243836 | 0 | 0 | 0
14203 | 423684.9 | 2011-09-19 14:41 | 360.1804 | 7 | 1 | 0.6749525 | 3.872536 | 47.5337 | 48.2143 | 191.7751 | 157.8958 | 0.0001295567 | 0.08243836 | 0 | 0 | 0
14204 | 423714.9 | 2011-09-19 14:41 | 390.1955 | 7 | 1 | 0.6749525 | 3.876748 | 47.53933 | 48.2143 | 191.7969 | 157.8958 | 9.722709e-05 | 0.08243836 | 0 | 0 | 0
14205 | 423744.9 | 2011-09-19 14:42 | 420.2105 | 7 | 1 | 0.6749525 | 3.880797 | 47.54495 | 48.2143 | 191.8188 | 157.8958 | 9.722709e-05 | 0.08243836 | 0 | 0 | 0
14206 | 423774.9 | 2011-09-19 14:42 | 450.2296 | 7 | 1 | 0.6751344 | 3.884198 | 47.55058 | 48.2143 | 191.8406 | 157.8958 | 3.237724e-05 | 0.08243836 | 0 | 0 | 0
14207 | 423804.9 | 2011-09-19 14:43 | 480.2406 | 7 | 1 | 0.6747706 | 3.887762 | 47.55621 | 48.2143 | 191.8625 | 157.8958 | 6.480217e-05 | 0.08243836 | 0 | 0 | 0
14208 | 423834.9 | 2011-09-19 14:43 | 510.2557 | 7 | 1 | 0.6749525 | 3.891325 | 47.56183 | 48.2143 | 191.8844 | 157.8958 | 9.717941e-05 | 0.08243836 | 0 | 0 | 0
14209 | 423865 | 2011-09-19 14:44 | 540.2707 | 7 | 1 | 0.6749525 | 3.894564 | 47.56746 | 48.2143 | 191.9063 | 157.8958 | 6.475449e-05 | 0.08243836 | 0 | 0 | 0
14210 | 423895 | 2011-09-19 14:44 | 570.2857 | 7 | 1 | 0.6749525 | 3.89748 | 47.57309 | 48.2143 | 191.9282 | 157.8958 | 6.480217e-05 | 0.08243836 | 0 | 0 | 0
14211 | 423925 | 2011-09-19 14:45 | 600.3007 | 7 | 1 | 0.6747706 | 3.900719 | 47.57872 | 48.2143 | 191.9501 | 157.8958 | 6.480217e-05 | 0.08243836 | 0 | 0 | 0
14212 | 423955 | 2011-09-19 14:45 | 630.3157 | 7 | 1 | 0.6749525 | 3.903797 | 47.58434 | 48.2143 | 191.9721 | 157.8958 | 9.717941e-05 | 0.08243836 | 0 | 0 | 0
14213 | 423985 | 2011-09-19 14:46 | 660.3308 | 7 | 1 | 0.6747706 | 3.906874 | 47.58997 | 48.2143 | 191.9941 | 157.8958 | 0.0001296043 | 0.08243836 | 0 | 0 | 0
14214 | 424015 | 2011-09-19 14:46 | 690.3458 | 7 | 1 | 0.6747706 | 3.909466 | 47.5956 | 48.2143 | 192.0161 | 157.8958 | 6.480217e-05 | 0.08243836 | 0 | 0 | 0
14215 | 424045.1 | 2011-09-19 14:47 | 720.3609 | 7 | 1 | 0.6749525 | 3.912543 | 47.60122 | 48.2143 | 192.0381 | 157.8958 | 9.717941e-05 | 0.08243836 | 0 | 0 | 0
14216 | 424075.1 | 2011-09-19 14:47 | 750.3759 | 7 | 1 | 0.6749525 | 3.915297 | 47.60685 | 48.2143 | 192.0601 | 157.8958 | 3.242493e-05 | 0.08243836 | 0 | 0 | 0
14217 | 424105.1 | 2011-09-19 14:48 | 780.3911 | 7 | 1 | 0.6747706 | 3.918051 | 47.61248 | 48.2143 | 192.0821 | 157.8958 | 6.480217e-05 | 0.08243836 | 0 | 0 | 0
14218 | 424135.1 | 2011-09-19 14:48 | 810.406 | 7 | 1 | 0.6747706 | 3.920966 | 47.6181 | 48.2143 | 192.1042 | 157.8958 | 9.717941e-05 | 0.08243836 | 0 | 0 | 0
14219 | 424165.1 | 2011-09-19 14:49 | 840.421 | 7 | 1 | 0.6749525 | 3.923719 | 47.62373 | 48.2143 | 192.1263 | 157.8958 | 6.475449e-05 | 0.08243836 | 0 | 0 | 0
14220 | 424195.1 | 2011-09-19 14:49 | 870.436 | 7 | 1 | 0.6745886 | 3.926311 | 47.62935 | 48.2143 | 192.1483 | 157.8958 | 3.237724e-05 | 0.08243836 | 0 | 0 | 0
14221 | 424225.1 | 2011-09-19 14:50 | 900.4512 | 7 | 1 | 0.6751344 | 3.929227 | 47.63498 | 48.2143 | 192.1704 | 157.8958 | 6.480217e-05 | 0.08243836 | 0 | 0 | 0
14222 | 424255.2 | 2011-09-19 14:50 | 930.4661 | 7 | 1 | 0.6749525 | 3.93198 | 47.64061 | 48.2143 | 192.1926 | 157.8958 | 9.717941e-05 | 0.08243836 | 0 | 0 | 0
14223 | 424285.2 | 2011-09-19 14:51 | 960.4813 | 7 | 1 | 0.6747706 | 3.934734 | 47.64624 | 48.2143 | 192.2147 | 157.8958 | 9.717941e-05 | 0.08243836 | 0 | 0 | 0
14224 | 424315.2 | 2011-09-19 14:51 | 990.4962 | 7 | 1 | 0.6749525 | 3.937649 | 47.65186 | 48.2143 | 192.2368 | 157.8958 | 9.722709e-05 | 0.08243836 | 0 | 0 | 0
14225 | 424345.2 | 2011-09-19 14:52 | 1020.511 | 7 | 1 | 0.6749525 | 3.940241 | 47.65749 | 48.2143 | 192.259 | 157.8958 | 6.475449e-05 | 0.08243836 | 0 | 0 | 0
14226 | 424375.2 | 2011-09-19 14:52 | 1050.526 | 7 | 1 | 0.6747706 | 3.942832 | 47.66312 | 48.2143 | 192.2812 | 157.8958 | 6.480217e-05 | 0.08243836 | 0 | 0 | 0
14227 | 424405.2 | 2011-09-19 14:53 | 1080.541 | 7 | 1 | 0.6749525 | 3.945748 | 47.66874 | 48.2143 | 192.3034 | 157.8958 | 6.480217e-05 | 0.08243836 | 0 | 0 | 0
14228 | 424435.3 | 2011-09-19 14:53 | 1110.556 | 7 | 1 | 0.6751344 | 3.948663 | 47.67437 | 48.2143 | 192.3256 | 157.8958 | 9.717941e-05 | 0.08243836 | 0 | 0 | 0
14229 | 424465.3 | 2011-09-19 14:54 | 1140.571 | 7 | 1 | 0.6747706 | 3.951093 | 47.68 | 48.2143 | 192.3478 | 157.8958 | 6.480217e-05 | 0.08243836 | 0 | 0 | 0
14230 | 424495.3 | 2011-09-19 14:54 | 1170.586 | 7 | 1 | 0.6749525 | 3.954008 | 47.68563 | 48.2143 | 192.3701 | 157.8958 | 6.480217e-05 | 0.08243836 | 0 | 0 | 0
14231 | 424525.3 | 2011-09-19 14:55 | 1200.601 | 7 | 1 | 0.6747706 | 3.956438 | 47.69125 | 48.2143 | 192.3923 | 157.8958 | 3.242493e-05 | 0.08243836 | 0 | 0 | 0
14232 | 424555.3 | 2011-09-19 14:55 | 1230.616 | 7 | 1 | 0.6749525 | 3.959677 | 47.69688 | 48.2143 | 192.4146 | 157.8958 | 0.0001296043 | 0.08243836 | 0 | 0 | 0
14233 | 424585.3 | 2011-09-19 14:56 | 1260.632 | 7 | 1 | 0.6747706 | 3.962269 | 47.70251 | 48.2143 | 192.4369 | 157.8958 | 9.722709e-05 | 0.08243836 | 0 | 0 | 0
14234 | 424615.3 | 2011-09-19 14:56 | 1290.647 | 7 | 1 | 0.6749525 | 3.96486 | 47.70814 | 48.2143 | 192.4592 | 157.8958 | 6.475449e-05 | 0.08243836 | 0 | 0 | 0
14235 | 424645.4 | 2011-09-19 14:57 | 1320.662 | 7 | 1 | 0.6747706 | 3.967776 | 47.71376 | 48.2143 | 192.4815 | 157.8958 | 6.480217e-05 | 0.08243836 | 0 | 0 | 0
14236 | 424675.4 | 2011-09-19 14:57 | 1350.677 | 7 | 1 | 0.6747706 | 3.970368 | 47.71939 | 48.2143 | 192.5038 | 157.8958 | 3.242493e-05 | 0.08243836 | 0 | 0 | 0
14237 | 424705.4 | 2011-09-19 14:58 | 1380.692 | 7 | 1 | 0.6749525 | 3.973445 | 47.72502 | 48.2143 | 192.5262 | 157.8958 | 0.0001296043 | 0.08243836 | 0 | 0 | 0
14238 | 424735.4 | 2011-09-19 14:58 | 1410.707 | 7 | 1 | 0.6745886 | 3.976037 | 47.73064 | 48.2143 | 192.5485 | 157.8958 | 3.237724e-05 | 0.08243836 | 0 | 0 | 0
14239 | 424765.4 | 2011-09-19 14:59 | 1440.722 | 7 | 1 | 0.6749525 | 3.978952 | 47.73627 | 48.2143 | 192.5709 | 157.8958 | 6.480217e-05 | 0.08243836 | 0 | 0 | 0
14240 | 424795.4 | 2011-09-19 14:59 | 1470.737 | 7 | 1 | 0.6749525 | 3.981706 | 47.7419 | 48.2143 | 192.5933 | 157.8958 | 6.480217e-05 | 0.08243836 | 0 | 0 | 0
14241 | 424825.4 | 2011-09-19 15:00 | 1500.752 | 7 | 1 | 0.6749525 | 3.984621 | 47.74752 | 48.2143 | 192.6157 | 157.8958 | 9.722709e-05 | 0.08243836 | 0 | 0 | 0
14242 | 424855.5 | 2011-09-19 15:00 | 1530.767 | 7 | 1 | 0.6749525 | 3.987375 | 47.75315 | 48.2143 | 192.6382 | 157.8958 | 6.480217e-05 | 0.08243836 | 0 | 0 | 0
14243 | 424885.5 | 2011-09-19 15:01 | 1560.782 | 7 | 1 | 0.6749525 | 3.99029 | 47.75878 | 48.2143 | 192.6606 | 157.8958 | 6.480217e-05 | 0.08243836 | 0 | 0 | 0
14244 | 424915.5 | 2011-09-19 15:01 | 1590.797 | 7 | 1 | 0.6749525 | 3.993044 | 47.76441 | 48.2143 | 192.6831 | 157.8958 | 6.475449e-05 | 0.08243836 | 0 | 0 | 0
14245 | 424945.5 | 2011-09-19 15:02 | 1620.812 | 7 | 1 | 0.6749525 | 3.995959 | 47.77003 | 48.2143 | 192.7056 | 157.8958 | 9.717941e-05 | 0.08243836 | 0 | 0 | 0
14246 | 424975.5 | 2011-09-19 15:02 | 1650.827 | 7 | 1 | 0.6749525 | 3.998713 | 47.77566 | 48.2143 | 192.7281 | 157.8958 | 6.480217e-05 | 0.08243836 | 0 | 0 | 0
14247 | 425005.5 | 2011-09-19 15:03 | 1680.842 | 7 | 1 | 0.6749525 | 4.001628 | 47.78129 | 48.2143 | 192.7506 | 157.8958 | 6.484985e-05 | 0.08243836 | 0 | 0 | 0
14248 | 425035.6 | 2011-09-19 15:03 | 1710.857 | 7 | 1 | 0.6749525 | 4.004706 | 47.78691 | 48.2143 | 192.7731 | 157.8958 | 0.0001296043 | 0.08243836 | 0 | 0 | 0
14249 | 425065.6 | 2011-09-19 15:04 | 1740.872 | 7 | 1 | 0.6747706 | 4.007298 | 47.79254 | 48.2143 | 192.7956 | 157.8958 | 6.484985e-05 | 0.08243836 | 0 | 0 | 0
14250 | 425095.6 | 2011-09-19 15:04 | 1770.887 | 7 | 1 | 0.6751344 | 4.010213 | 47.79817 | 48.2143 | 192.8182 | 157.8958 | 6.484985e-05 | 0.08243836 | 0 | 0 | 0
14251 | 425125.6 | 2011-09-19 15:05 | 1800.902 | 7 | 1 | 0.6749525 | 4.013128 | 47.80379 | 48.2143 | 192.8408 | 157.8958 | 3.242493e-05 | 0.08243836 | 0 | 0 | 0
14252 | 425155.6 | 2011-09-19 15:05 | 1830.92 | 7 | 1 | 0.6749525 | 4.016206 | 47.80942 | 48.2143 | 192.8634 | 157.8958 | 0.0001296043 | 0.08243836 | 0 | 0 | 0
14253 | 425185.6 | 2011-09-19 15:06 | 1860.932 | 7 | 1 | 0.6747706 | 4.01896 | 47.81505 | 48.2143 | 192.886 | 157.8958 | 6.484985e-05 | 0.08243836 | 0 | 0 | 0
14254 | 425215.6 | 2011-09-19 15:06 | 1890.947 | 7 | 1 | 0.6747706 | 4.021875 | 47.82068 | 48.2143 | 192.9086 | 157.8958 | 9.717941e-05 | 0.08243836 | 0 | 0 | 0
14255 | 425245.7 | 2011-09-19 15:07 | 1920.962 | 7 | 1 | 0.6749525 | 4.02479 | 47.8263 | 48.2143 | 192.9312 | 157.8958 | 3.242493e-05 | 0.08243836 | 0 | 0 | 0
14256 | 425275.7 | 2011-09-19 15:07 | 1950.977 | 7 | 1 | 0.6751344 | 4.027868 | 47.83193 | 48.2143 | 192.9539 | 157.8958 | 6.475449e-05 | 0.08243836 | 0 | 0 | 0
14257 | 425305.7 | 2011-09-19 15:08 | 1980.993 | 7 | 1 | 0.6749525 | 4.030783 | 47.83756 | 48.2143 | 192.9765 | 157.8958 | 6.475449e-05 | 0.08243836 | 0 | 0 | 0
14258 | 425335.7 | 2011-09-19 15:08 | 2011.007 | 7 | 1 | 0.6747706 | 4.033699 | 47.84318 | 48.2143 | 192.9992 | 157.8958 | 6.484985e-05 | 0.08243836 | 0 | 0 | 0
14259 | 425365.7 | 2011-09-19 15:09 | 2041.023 | 7 | 1 | 0.6749525 | 4.036938 | 47.84881 | 48.2143 | 193.0219 | 157.8958 | 6.475449e-05 | 0.08243836 | 0 | 0 | 0
14260 | 425395.7 | 2011-09-19 15:09 | 2071.038 | 7 | 1 | 0.6749525 | 4.039854 | 47.85444 | 48.2143 | 193.0447 | 157.8958 | 3.232956e-05 | 0.08243836 | 0 | 0 | 0
14261 | 425425.7 | 2011-09-19 15:10 | 2101.053 | 7 | 1 | 0.6747706 | 4.042931 | 47.86006 | 48.2143 | 193.0674 | 157.8958 | 9.717941e-05 | 0.08243836 | 0 | 0 | 0
14262 | 425455.8 | 2011-09-19 15:10 | 2131.068 | 7 | 1 | 0.6751344 | 4.046171 | 47.86569 | 48.2143 | 193.0902 | 157.8958 | 0.0001296043 | 0.08243836 | 0 | 0 | 0
14263 | 425485.8 | 2011-09-19 15:11 | 2161.083 | 7 | 1 | 0.6749525 | 4.049086 | 47.87132 | 48.2143 | 193.1129 | 157.8958 | 9.717941e-05 | 0.08243836 | 0 | 0 | 0
14264 | 425515.8 | 2011-09-19 15:11 | 2191.098 | 7 | 1 | 0.6747706 | 4.052164 | 47.87694 | 48.2143 | 193.1357 | 157.8958 | 6.475449e-05 | 0.08243836 | 0 | 0 | 0
14265 | 425545.8 | 2011-09-19 15:12 | 2221.113 | 7 | 1 | 0.6747706 | 4.055241 | 47.88257 | 48.2143 | 193.1585 | 157.8958 | 6.475449e-05 | 0.08243836 | 0 | 0 | 0
14266 | 425575.8 | 2011-09-19 15:12 | 2251.128 | 7 | 1 | 0.6749525 | 4.058319 | 47.8882 | 48.2143 | 193.1814 | 157.8958 | 6.475449e-05 | 0.08243836 | 0 | 0 | 0
14267 | 425605.8 | 2011-09-19 15:13 | 2281.143 | 7 | 1 | 0.6749525 | 4.06172 | 47.89382 | 48.2143 | 193.2042 | 157.8958 | 9.717941e-05 | 0.08243836 | 0 | 0 | 0
14268 | 425635.9 | 2011-09-19 15:13 | 2311.158 | 7 | 1 | 0.6749525 | 4.064797 | 47.89945 | 48.2143 | 193.2271 | 157.8958 | 9.717941e-05 | 0.08243836 | 0 | 0 | 0
14269 | 425665.9 | 2011-09-19 15:14 | 2341.173 | 7 | 1 | 0.6749525 | 4.067875 | 47.90508 | 48.2143 | 193.25 | 157.8958 | 6.475449e-05 | 0.08243836 | 0 | 0 | 0
14270 | 425695.9 | 2011-09-19 15:14 | 2371.189 | 7 | 1 | 0.6749525 | 4.071277 | 47.91071 | 48.2143 | 193.2729 | 157.8958 | 9.717941e-05 | 0.08243836 | 0 | 0 | 0
14271 | 425725.9 | 2011-09-19 15:15 | 2401.191 | 7 | 1 | 0.6749525 | 4.074516 | 47.91633 | 48.2143 | 193.2958 | 157.8958 | 9.717941e-05 | 0.08243836 | 0 | 0 | 0
14272 | 425755.9 | 2011-09-19 15:15 | 2431.202 | 7 | 1 | 0.6749525 | 4.077917 | 47.92196 | 48.2143 | 193.3187 | 157.8958 | 0.000129509 | 0.08243836 | 0 | 0 | 0
14273 | 425785.9 | 2011-09-19 15:16 | 2461.217 | 7 | 1 | 0.6747706 | 4.081157 | 47.92758 | 48.2143 | 193.3417 | 157.8958 | 9.717941e-05 | 0.08243836 | 0 | 0 | 0
14274 | 425815.9 | 2011-09-19 15:16 | 2491.232 | 7 | 1 | 0.6749525 | 4.084396 | 47.93321 | 48.2143 | 193.3646 | 157.8958 | 6.484985e-05 | 0.08243836 | 0 | 0 | 0
14275 | 425845.9 | 2011-09-19 15:17 | 2521.247 | 7 | 1 | 0.6749525 | 4.08796 | 47.93884 | 48.2143 | 193.3876 | 157.8958 | 9.717941e-05 | 0.08243836 | 0 | 0 | 0
14276 | 425876 | 2011-09-19 15:17 | 2551.263 | 7 | 1 | 0.6747706 | 4.091199 | 47.94447 | 48.2143 | 193.4106 | 157.8958 | 6.475449e-05 | 0.08243836 | 0 | 0 | 0
14277 | 425906 | 2011-09-19 15:18 | 2581.278 | 7 | 1 | 0.6747706 | 4.094601 | 47.95009 | 48.2143 | 193.4337 | 157.8958 | 9.717941e-05 | 0.08243836 | 0 | 0 | 0
14278 | 425936 | 2011-09-19 15:18 | 2611.293 | 7 | 1 | 0.6749525 | 4.098326 | 47.95572 | 48.2143 | 193.4567 | 157.8958 | 0.000129509 | 0.08243836 | 0 | 0 | 0
14279 | 425966 | 2011-09-19 15:19 | 2641.308 | 7 | 1 | 0.6749525 | 4.101565 | 47.96135 | 48.2143 | 193.4798 | 157.8958 | 6.475449e-05 | 0.08243836 | 0 | 0 | 0
14280 | 425996 | 2011-09-19 15:19 | 2671.323 | 7 | 1 | 0.6749525 | 4.105129 | 47.96697 | 48.2143 | 193.5029 | 157.8958 | 9.717941e-05 | 0.08243836 | 0 | 0 | 0
14281 | 426026 | 2011-09-19 15:20 | 2701.339 | 7 | 1 | 0.6749525 | 4.108692 | 47.9726 | 48.2143 | 193.526 | 157.8958 | 9.717941e-05 | 0.08243836 | 0 | 0 | 0
14282 | 426056 | 2011-09-19 15:20 | 2731.353 | 7 | 1 | 0.6749525 | 4.112418 | 47.97823 | 48.2143 | 193.5491 | 157.8958 | 0.0001296043 | 0.08243836 | 0 | 0 | 0
14283 | 426086 | 2011-09-19 15:21 | 2761.354 | 7 | 1 | 0.6749525 | 4.115819 | 47.98385 | 48.2143 | 193.5723 | 157.8958 | 9.717941e-05 | 0.08243836 | 0 | 0 | 0
14284 | 426116.1 | 2011-09-19 15:21 | 2791.367 | 7 | 1 | 0.6749525 | 4.119544 | 47.98948 | 48.2143 | 193.5954 | 157.8958 | 9.717941e-05 | 0.08243836 | 0 | 0 | 0
14285 | 426146.1 | 2011-09-19 15:22 | 2821.382 | 7 | 1 | 0.6749525 | 4.123107 | 47.99511 | 48.2143 | 193.6186 | 157.8958 | 9.717941e-05 | 0.08243836 | 0 | 0 | 0
14286 | 426176.1 | 2011-09-19 15:22 | 2851.397 | 7 | 1 | 0.6749525 | 4.126833 | 48.00073 | 48.2143 | 193.6418 | 157.8958 | 9.717941e-05 | 0.08243836 | 0 | 0 | 0
14287 | 426206.1 | 2011-09-19 15:23 | 2881.398 | 7 | 1 | 0.6749525 | 4.130396 | 48.00636 | 48.2143 | 193.6651 | 157.8958 | 9.717941e-05 | 0.08243836 | 0 | 0 | 0
14288 | 426236.1 | 2011-09-19 15:23 | 2911.412 | 7 | 1 | 0.6749525 | 4.134122 | 48.01198 | 48.2143 | 193.6883 | 157.8958 | 9.717941e-05 | 0.08243836 | 0 | 0 | 0
14289 | 426266.1 | 2011-09-19 15:24 | 2941.427 | 7 | 1 | 0.6749525 | 4.137847 | 48.01761 | 48.2143 | 193.7116 | 157.8958 | 6.475449e-05 | 0.08243836 | 0 | 0 | 0
14290 | 426296.1 | 2011-09-19 15:24 | 2971.442 | 7 | 1 | 0.6749525 | 4.141735 | 48.02324 | 48.2143 | 193.7349 | 157.8958 | 0.0001296043 | 0.08243836 | 0 | 0 | 0
14291 | 426326.2 | 2011-09-19 15:25 | 3001.456 | 7 | 1 | 0.6749525 | 4.14546 | 48.02887 | 48.2143 | 193.7582 | 157.8958 | 0.000129509 | 0.08243836 | 0 | 0 | 0
14292 | 426356.2 | 2011-09-19 15:25 | 3031.471 | 7 | 1 | 0.6751344 | 4.149509 | 48.03449 | 48.2143 | 193.7815 | 157.8958 | 0.000129509 | 0.08243836 | 0 | 0 | 0
14293 | 426386.2 | 2011-09-19 15:26 | 3061.487 | 7 | 1 | 0.6751344 | 4.153397 | 48.04012 | 48.2143 | 193.8049 | 157.8958 | 0.0001620293 | 0.08243836 | 0 | 0 | 0
14294 | 426416.2 | 2011-09-19 15:26 | 3091.502 | 7 | 1 | 0.6749525 | 4.15696 | 48.04575 | 48.2143 | 193.8283 | 157.8958 | 6.484985e-05 | 0.08243836 | 0 | 0 | 0
14295 | 426446.2 | 2011-09-19 15:27 | 3121.517 | 7 | 1 | 0.6749525 | 4.161009 | 48.05137 | 48.2143 | 193.8517 | 157.8958 | 0.0001620293 | 0.08243836 | 0 | 0 | 0
14296 | 426476.2 | 2011-09-19 15:27 | 3151.532 | 7 | 1 | 0.6749525 | 4.165059 | 48.057 | 48.2143 | 193.8751 | 157.8958 | 0.0001296043 | 0.08243836 | 0 | 0 | 0
14297 | 426506.2 | 2011-09-19 15:28 | 3181.547 | 7 | 1 | 0.6749525 | 4.168946 | 48.06263 | 48.2143 | 193.8985 | 157.8958 | 9.717941e-05 | 0.08243836 | 0 | 0 | 0
14298 | 426536.2 | 2011-09-19 15:28 | 3211.551 | 7 | 1 | 0.6749525 | 4.172833 | 48.06825 | 48.2143 | 193.922 | 157.8958 | 0.0001296043 | 0.08243836 | 0 | 0 | 0
14299 | 426566.3 | 2011-09-19 15:29 | 3241.561 | 7 | 1 | 0.6747706 | 4.176721 | 48.07388 | 48.2143 | 193.9455 | 157.8958 | 9.717941e-05 | 0.08243836 | 0 | 0 | 0
14300 | 426596.3 | 2011-09-19 15:29 | 3271.576 | 7 | 1 | 0.6749525 | 4.180932 | 48.0795 | 48.2143 | 193.969 | 157.8958 | 0.0001296043 | 0.08243836 | 0 | 0 | 0
14301 | 426626.3 | 2011-09-19 15:30 | 3301.592 | 7 | 1 | 0.6749525 | 4.184819 | 48.08513 | 48.2143 | 193.9925 | 157.8958 | 9.717941e-05 | 0.08243836 | 0 | 0 | 0
14302 | 426656.3 | 2011-09-19 15:30 | 3331.607 | 7 | 1 | 0.6747706 | 4.188706 | 48.09076 | 48.2143 | 194.0161 | 157.8958 | 3.232956e-05 | 0.08243836 | 0 | 0 | 0
14303 | 426686.3 | 2011-09-19 15:31 | 3361.608 | 7 | 1 | 0.6747706 | 4.19308 | 48.09638 | 48.2143 | 194.0397 | 157.8958 | 0.0001296043 | 0.08243836 | 0 | 0 | 0
14304 | 426716.3 | 2011-09-19 15:31 | 3391.621 | 7 | 1 | 0.6749525 | 4.197291 | 48.10201 | 48.2143 | 194.0633 | 157.8958 | 0.000129509 | 0.08243836 | 0 | 0 | 0
14305 | 426735.5 | 2011-09-19 15:31 | 3410.761 | 7 | 1 | 0.6751344 | 4.200045 | 48.1056 | 48.2143 | 194.0783 | 157.8958 | 0.0001619339 | 0.08243836 | 0 | 0 | 0
14306 | 426765.5 | 2011-09-19 15:32 | 30.01504 | 8 | 1 | 0.6402051 | 4.200045 | 48.11108 | 48.2143 | 194.1014 | 157.8958 | 0 | 0.08243836 | 0 | 0 | 0
14307 | 426795.5 | 2011-09-19 15:32 | 60.03007 | 8 | 1 | 0.6116432 | 4.200207 | 48.11629 | 48.2143 | 194.1233 | 157.8958 | 6.484985e-05 | 0.08243836 | 0 | 0 | 0
14308 | 426825.5 | 2011-09-19 15:33 | 90.04479 | 8 | 1 | 0.5865378 | 4.200045 | 48.12128 | 48.2143 | 194.1442 | 157.8958 | -3.242493e-05 | 0.08243836 | 0 | 0 | 0
14309 | 426855.5 | 2011-09-19 15:33 | 120.0601 | 8 | 1 | 0.5637974 | 4.200045 | 48.12608 | 48.2143 | 194.1644 | 157.8958 | 0 | 0.08243836 | 0 | 0 | 0
14310 | 426885.5 | 2011-09-19 15:34 | 150.0752 | 8 | 1 | 0.5426943 | 4.200207 | 48.13069 | 48.2143 | 194.1837 | 157.8958 | 3.242493e-05 | 0.08243836 | 0 | 0 | 0
14311 | 426915.5 | 2011-09-19 15:34 | 180.0955 | 8 | 1 | 0.5225008 | 4.200045 | 48.13513 | 48.2143 | 194.2024 | 157.8958 | 0 | 0.08243836 | 0 | 0 | 0
14312 | 426945.6 | 2011-09-19 15:35 | 210.1053 | 8 | 1 | 0.5035808 | 4.200045 | 48.13941 | 48.2143 | 194.2203 | 157.8958 | 0 | 0.08243836 | 0 | 0 | 0
14313 | 426975.6 | 2011-09-19 15:35 | 240.1203 | 8 | 1 | 0.4855704 | 4.200207 | 48.14353 | 48.2143 | 194.2377 | 157.8958 | 0 | 0.08243836 | 0 | 0 | 0
14314 | 427005.6 | 2011-09-19 15:36 | 270.1353 | 8 | 1 | 0.4682877 | 4.199883 | 48.14751 | 48.2143 | 194.2544 | 157.8958 | -3.242493e-05 | 0.08243836 | 0 | 0 | 0
14315 | 427035.6 | 2011-09-19 15:36 | 300.1504 | 8 | 1 | 0.4517327 | 4.199883 | 48.15134 | 48.2143 | 194.2705 | 157.8958 | -3.242493e-05 | 0.08243836 | 0 | 0 | 0
14316 | 427065.6 | 2011-09-19 15:37 | 330.1701 | 8 | 1 | 0.4360873 | 4.200045 | 48.15504 | 48.2143 | 194.286 | 157.8958 | 0 | 0.08243836 | 0 | 0 | 0
14317 | 427095.6 | 2011-09-19 15:37 | 360.1804 | 8 | 1 | 0.4211696 | 4.200045 | 48.15862 | 48.2143 | 194.301 | 157.8958 | 0 | 0.08243836 | 0 | 0 | 0
14318 | 427125.6 | 2011-09-19 15:38 | 390.1958 | 8 | 1 | 0.4069796 | 4.200045 | 48.16207 | 48.2143 | 194.3155 | 157.8958 | -3.242493e-05 | 0.08243836 | 0 | 0 | 0
14319 | 427155.7 | 2011-09-19 15:38 | 420.2105 | 8 | 1 | 0.3933353 | 4.200045 | 48.16541 | 48.2143 | 194.3295 | 157.8958 | 0 | 0.08243836 | 0 | 0 | 0
14320 | 427185.7 | 2011-09-19 15:39 | 450.2257 | 8 | 1 | 0.3802369 | 4.200045 | 48.16863 | 48.2143 | 194.3431 | 157.8958 | 3.242493e-05 | 0.08243836 | 0 | 0 | 0
14321 | 427215.7 | 2011-09-19 15:39 | 480.2405 | 8 | 1 | 0.3673203 | 4.200045 | 48.17174 | 48.2143 | 194.3562 | 157.8958 | 0 | 0.08243836 | 0 | 0 | 0
14322 | 427245.7 | 2011-09-19 15:40 | 510.2557 | 8 | 1 | 0.3556772 | 4.200045 | 48.17476 | 48.2143 | 194.3688 | 157.8958 | 3.242493e-05 | 0.08243836 | 0 | 0 | 0
14323 | 427275.7 | 2011-09-19 15:40 | 540.2708 | 8 | 1 | 0.3436703 | 4.199883 | 48.17767 | 48.2143 | 194.3811 | 157.8958 | 0 | 0.08243836 | 0 | 0 | 0
14324 | 427305.7 | 2011-09-19 15:41 | 570.2857 | 8 | 1 | 0.3327549 | 4.200045 | 48.18049 | 48.2143 | 194.3929 | 157.8958 | 0 | 0.08243836 | 0 | 0 | 0
14325 | 427335.7 | 2011-09-19 15:41 | 600.3011 | 8 | 1 | 0.3220214 | 4.200207 | 48.18322 | 48.2143 | 194.4044 | 157.8958 | 6.484985e-05 | 0.08243836 | 0 | 0 | 0
14326 | 427365.8 | 2011-09-19 15:42 | 630.3157 | 8 | 1 | 0.3118337 | 4.199883 | 48.18586 | 48.2143 | 194.4155 | 157.8958 | -3.242493e-05 | 0.08243836 | 0 | 0 | 0
14327 | 427395.8 | 2011-09-19 15:42 | 660.3163 | 8 | 1 | 0.3020099 | 4.200207 | 48.18842 | 48.2143 | 194.4262 | 157.8958 | 3.242493e-05 | 0.08243836 | 0 | 0 | 0
14328 | 427425.8 | 2011-09-19 15:43 | 690.3313 | 8 | 1 | 0.2927318 | 4.200207 | 48.1909 | 48.2143 | 194.4366 | 157.8958 | 6.484985e-05 | 0.08243836 | 0 | 0 | 0
14329 | 427455.8 | 2011-09-19 15:43 | 720.3349 | 8 | 1 | 0.2834537 | 4.199883 | 48.1933 | 48.2143 | 194.4467 | 157.8958 | -3.242493e-05 | 0.08243836 | 0 | 0 | 0
14330 | 427485.8 | 2011-09-19 15:44 | 750.3405 | 8 | 1 | 0.2749033 | 4.200045 | 48.19562 | 48.2143 | 194.4564 | 157.8958 | 0 | 0.08243836 | 0 | 0 | 0
14331 | 427515.8 | 2011-09-19 15:44 | 780.344 | 8 | 1 | 0.2663529 | 4.200045 | 48.19788 | 48.2143 | 194.4659 | 157.8958 | 3.242493e-05 | 0.08243836 | 0 | 0 | 0
14332 | 427545.8 | 2011-09-19 15:45 | 810.359 | 8 | 1 | 0.2581664 | 4.200045 | 48.20006 | 48.2143 | 194.4751 | 157.8958 | 3.242493e-05 | 0.08243836 | 0 | 0 | 0
14333 | 427575.8 | 2011-09-19 15:45 | 840.3609 | 8 | 1 | 0.2501618 | 4.199883 | 48.20218 | 48.2143 | 194.484 | 157.8958 | -3.242493e-05 | 0.08243836 | 0 | 0 | 0
14334 | 427605.8 | 2011-09-19 15:46 | 870.3737 | 8 | 1 | 0.2427029 | 4.200207 | 48.20424 | 48.2143 | 194.4926 | 157.8958 | 3.242493e-05 | 0.08243836 | 0 | 0 | 0
14335 | 427635.8 | 2011-09-19 15:46 | 900.3885 | 8 | 1 | 0.235426 | 4.200045 | 48.20623 | 48.2143 | 194.501 | 157.8958 | 0 | 0.08243836 | 0 | 0 | 0
14336 | 427665.9 | 2011-09-19 15:47 | 930.4035 | 8 | 1 | 0.228149 | 4.200045 | 48.20816 | 48.2143 | 194.5091 | 157.8958 | 0 | 0.08243836 | 0 | 0 | 0
14337 | 427695.9 | 2011-09-19 15:47 | 960.4185 | 8 | 1 | 0.2214179 | 4.200045 | 48.21004 | 48.2143 | 194.517 | 157.8958 | 0 | 0.08243836 | 0 | 0 | 0
14338 | 427725.9 | 2011-09-19 15:48 | 990.4337 | 8 | 1 | 0.2150506 | 4.199883 | 48.21186 | 48.2143 | 194.5246 | 157.8958 | 0 | 0.08243836 | 0 | 0 | 0
14339 | 427755.9 | 2011-09-19 15:48 | 1020.438 | 8 | 1 | 0.2088652 | 4.200207 | 48.21362 | 48.2143 | 194.532 | 157.8958 | 0 | 0.08243836 | 0 | 0 | 0
14340 | 427785.9 | 2011-09-19 15:49 | 1050.45 | 8 | 1 | 0.2024979 | 4.199883 | 48.21534 | 48.2143 | 194.5393 | 157.8958 | 0 | 0.08243836 | 0 | 0 | 0
14341 | 427815.9 | 2011-09-19 15:49 | 1080.463 | 8 | 1 | 0.1970402 | 4.200045 | 48.217 | 48.2143 | 194.5462 | 157.8958 | 0 | 0.08243836 | 0 | 0 | 0
14342 | 427845.9 | 2011-09-19 15:50 | 1110.478 | 8 | 1 | 0.1914006 | 4.200207 | 48.21862 | 48.2143 | 194.553 | 157.8958 | 3.242493e-05 | 0.08243836 | 0 | 0 | 0
14343 | 427875.9 | 2011-09-19 15:50 | 1140.493 | 8 | 1 | 0.1859429 | 4.200045 | 48.2202 | 48.2143 | 194.5596 | 157.8958 | 0 | 0.08243836 | 0 | 0 | 0
14344 | 427906 | 2011-09-19 15:51 | 1170.508 | 8 | 1 | 0.180849 | 4.199883 | 48.22172 | 48.2143 | 194.5661 | 157.8958 | -3.242493e-05 | 0.08243836 | 0 | 0 | 0
14345 | 427936 | 2011-09-19 15:51 | 1200.523 | 8 | 1 | 0.1759371 | 4.200045 | 48.22321 | 48.2143 | 194.5723 | 157.8958 | 3.242493e-05 | 0.08243836 | 0 | 0 | 0
14346 | 427966 | 2011-09-19 15:52 | 1230.538 | 8 | 1 | 0.1706613 | 4.200045 | 48.22465 | 48.2143 | 194.5784 | 157.8958 | 3.242493e-05 | 0.08243836 | 0 | 0 | 0
14347 | 427996 | 2011-09-19 15:52 | 1260.553 | 8 | 1 | 0.1659313 | 4.199883 | 48.22606 | 48.2143 | 194.5843 | 157.8958 | -3.242493e-05 | 0.08243836 | 0 | 0 | 0
14348 | 428026 | 2011-09-19 15:53 | 1290.568 | 8 | 1 | 0.1615651 | 4.200045 | 48.22742 | 48.2143 | 194.59 | 157.8958 | -3.242493e-05 | 0.08243836 | 0 | 0 | 0
14349 | 428056 | 2011-09-19 15:53 | 1320.583 | 8 | 1 | 0.1570171 | 4.200207 | 48.22875 | 48.2143 | 194.5956 | 157.8958 | 6.484985e-05 | 0.08243836 | 0 | 0 | 0
14350 | 428086 | 2011-09-19 15:54 | 1350.598 | 8 | 1 | 0.1526509 | 4.199883 | 48.23004 | 48.2143 | 194.601 | 157.8958 | -3.242493e-05 | 0.08243836 | 0 | 0 | 0
14351 | 428116.1 | 2011-09-19 15:54 | 1380.613 | 8 | 1 | 0.1486486 | 4.200045 | 48.2313 | 48.2143 | 194.6063 | 157.8958 | 0 | 0.08243836 | 0 | 0 | 0
14352 | 428146.1 | 2011-09-19 15:55 | 1410.632 | 8 | 1 | 0.1448282 | 4.200045 | 48.23252 | 48.2143 | 194.6114 | 157.8958 | 0 | 0.08243836 | 0 | 0 | 0
14353 | 428176.1 | 2011-09-19 15:55 | 1440.643 | 8 | 1 | 0.1408259 | 4.200045 | 48.23371 | 48.2143 | 194.6164 | 157.8958 | 0 | 0.08243836 | 0 | 0 | 0
14354 | 428206.1 | 2011-09-19 15:56 | 1470.658 | 8 | 1 | 0.1370055 | 4.199883 | 48.23487 | 48.2143 | 194.6213 | 157.8958 | -3.242493e-05 | 0.08243836 | 0 | 0 | 0
14355 | 428236.1 | 2011-09-19 15:56 | 1500.673 | 8 | 1 | 0.133549 | 4.200045 | 48.236 | 48.2143 | 194.626 | 157.8958 | 0 | 0.08243836 | 0 | 0 | 0
14356 | 428266.1 | 2011-09-19 15:57 | 1530.689 | 8 | 1 | 0.1300924 | 4.200207 | 48.23709 | 48.2143 | 194.6306 | 157.8958 | 3.242493e-05 | 0.08243836 | 0 | 0 | 0
14357 | 428296.2 | 2011-09-19 15:57 | 1560.703 | 8 | 1 | 0.126454 | 4.200045 | 48.23816 | 48.2143 | 194.6351 | 157.8958 | 0 | 0.08243836 | 0 | 0 | 0
14358 | 428326.2 | 2011-09-19 15:58 | 1590.719 | 8 | 1 | 0.1231793 | 4.199883 | 48.2392 | 48.2143 | 194.6395 | 157.8958 | -3.242493e-05 | 0.08243836 | 0 | 0 | 0
14359 | 428356.2 | 2011-09-19 15:58 | 1620.734 | 8 | 1 | 0.1200866 | 4.200045 | 48.24022 | 48.2143 | 194.6437 | 157.8958 | 0 | 0.08243836 | 0 | 0 | 0
14360 | 428386.2 | 2011-09-19 15:59 | 1650.749 | 8 | 1 | 0.116812 | 4.200045 | 48.2412 | 48.2143 | 194.6479 | 157.8958 | 3.242493e-05 | 0.08243836 | 0 | 0 | 0
14361 | 428416.2 | 2011-09-19 15:59 | 1680.764 | 8 | 1 | 0.1139013 | 4.200045 | 48.24217 | 48.2143 | 194.6519 | 157.8958 | 0 | 0.08243836 | 0 | 0 | 0
14362 | 428446.2 | 2011-09-19 16:00 | 1710.779 | 8 | 1 | 0.1111724 | 4.200045 | 48.24311 | 48.2143 | 194.6559 | 157.8958 | 0 | 0.08243836 | 0 | 0 | 0
14363 | 428476.2 | 2011-09-19 16:00 | 1740.794 | 8 | 1 | 0.1084436 | 4.199883 | 48.24402 | 48.2143 | 194.6597 | 157.8958 | -3.242493e-05 | 0.08243836 | 0 | 0 | 0
14364 | 428506.3 | 2011-09-19 16:01 | 1770.809 | 8 | 1 | 0.1057147 | 4.200045 | 48.24491 | 48.2143 | 194.6635 | 157.8958 | 3.242493e-05 | 0.08243836 | 0 | 0 | 0
14365 | 428536.3 | 2011-09-19 16:01 | 1800.824 | 8 | 1 | 0.1028039 | 4.199883 | 48.24578 | 48.2143 | 194.6671 | 157.8958 | -3.242493e-05 | 0.08243836 | 0 | 0 | 0
14366 | 428566.3 | 2011-09-19 16:02 | 1830.839 | 8 | 1 | 0.1004389 | 4.199883 | 48.24663 | 48.2143 | 194.6707 | 157.8958 | -6.484985e-05 | 0.08243836 | 0 | 0 | 0
14367 | 428596.3 | 2011-09-19 16:02 | 1860.854 | 8 | 1 | 0.09771009 | 4.199883 | 48.24745 | 48.2143 | 194.6741 | 157.8958 | -3.242493e-05 | 0.08243836 | 0 | 0 | 0
14368 | 428626.3 | 2011-09-19 16:03 | 1890.869 | 8 | 1 | 0.09552701 | 4.199883 | 48.24826 | 48.2143 | 194.6775 | 157.8958 | -3.242493e-05 | 0.08243836 | 0 | 0 | 0
14369 | 428656.3 | 2011-09-19 16:03 | 1920.884 | 8 | 1 | 0.09316201 | 4.199883 | 48.24905 | 48.2143 | 194.6808 | 157.8958 | -6.484985e-05 | 0.08243836 | 0 | 0 | 0
14370 | 428686.3 | 2011-09-19 16:04 | 1950.899 | 8 | 1 | 0.09097893 | 4.200045 | 48.24981 | 48.2143 | 194.684 | 157.8958 | 3.242493e-05 | 0.08243836 | 0 | 0 | 0
14371 | 428716.4 | 2011-09-19 16:04 | 1980.914 | 8 | 1 | 0.08861393 | 4.199883 | 48.25056 | 48.2143 | 194.6872 | 157.8958 | -3.242493e-05 | 0.08243836 | 0 | 0 | 0
14372 | 428746.4 | 2011-09-19 16:05 | 2010.929 | 8 | 1 | 0.0867947 | 4.200045 | 48.25129 | 48.2143 | 194.6903 | 157.8958 | 0 | 0.08243836 | 0 | 0 | 0
14373 | 428776.4 | 2011-09-19 16:05 | 2040.944 | 8 | 1 | 0.0844297 | 4.200045 | 48.25201 | 48.2143 | 194.6933 | 157.8958 | 0 | 0.08243836 | 0 | 0 | 0
14374 | 428806.4 | 2011-09-19 16:06 | 2070.959 | 8 | 1 | 0.08261046 | 4.199883 | 48.2527 | 48.2143 | 194.6962 | 157.8958 | 0 | 0.08243836 | 0 | 0 | 0
14375 | 428836.4 | 2011-09-19 16:06 | 2100.974 | 8 | 1 | 0.08079123 | 4.200207 | 48.25339 | 48.2143 | 194.699 | 157.8958 | 3.242493e-05 | 0.08243836 | 0 | 0 | 0
14376 | 428866.4 | 2011-09-19 16:07 | 2130.989 | 8 | 1 | 0.07860815 | 4.199883 | 48.25405 | 48.2143 | 194.7018 | 157.8958 | 0 | 0.08243836 | 0 | 0 | 0
14377 | 428896.5 | 2011-09-19 16:07 | 2161.004 | 8 | 1 | 0.07715277 | 4.200045 | 48.2547 | 48.2143 | 194.7046 | 157.8958 | 3.242493e-05 | 0.08243836 | 0 | 0 | 0
14378 | 428926.5 | 2011-09-19 16:08 | 2191.019 | 8 | 1 | 0.07515161 | 4.199883 | 48.25533 | 48.2143 | 194.7072 | 157.8958 | 0 | 0.08243836 | 0 | 0 | 0
14379 | 428956.5 | 2011-09-19 16:08 | 2221.034 | 8 | 1 | 0.07369623 | 4.200045 | 48.25595 | 48.2143 | 194.7098 | 157.8958 | 6.475449e-05 | 0.08243836 | 0 | 0 | 0
14380 | 428986.5 | 2011-09-19 16:09 | 2251.049 | 8 | 1 | 0.07205892 | 4.200045 | 48.25656 | 48.2143 | 194.7124 | 157.8958 | 3.242493e-05 | 0.08243836 | 0 | 0 | 0
14381 | 429016.5 | 2011-09-19 16:09 | 2281.064 | 8 | 1 | 0.07042161 | 4.200045 | 48.25715 | 48.2143 | 194.7149 | 157.8958 | 3.242493e-05 | 0.08243836 | 0 | 0 | 0
14382 | 429046.5 | 2011-09-19 16:10 | 2311.079 | 8 | 1 | 0.06896622 | 4.200045 | 48.25773 | 48.2143 | 194.7173 | 157.8958 | 3.242493e-05 | 0.08243836 | 0 | 0 | 0
14383 | 429076.5 | 2011-09-19 16:10 | 2341.094 | 8 | 1 | 0.06696507 | 4.199883 | 48.2583 | 48.2143 | 194.7197 | 157.8958 | -3.242493e-05 | 0.08243836 | 0 | 0 | 0
14384 | 429106.6 | 2011-09-19 16:11 | 2371.109 | 8 | 1 | 0.06587353 | 4.199883 | 48.25885 | 48.2143 | 194.722 | 157.8958 | -3.242493e-05 | 0.08243836 | 0 | 0 | 0
14385 | 429136.6 | 2011-09-19 16:11 | 2401.124 | 8 | 1 | 0.06441814 | 4.199883 | 48.2594 | 48.2143 | 194.7243 | 157.8958 | -3.242493e-05 | 0.08243836 | 0 | 0 | 0
14386 | 429166.6 | 2011-09-19 16:12 | 2431.139 | 8 | 1 | 0.06296276 | 4.199883 | 48.25993 | 48.2143 | 194.7265 | 157.8958 | 0 | 0.08243836 | 0 | 0 | 0
14387 | 429196.6 | 2011-09-19 16:12 | 2461.154 | 8 | 1 | 0.06187121 | 4.200045 | 48.26045 | 48.2143 | 194.7287 | 157.8958 | 0 | 0.08243836 | 0 | 0 | 0
14388 | 429226.6 | 2011-09-19 16:13 | 2491.169 | 8 | 1 | 0.06059775 | 4.200045 | 48.26096 | 48.2143 | 194.7309 | 157.8958 | 3.242493e-05 | 0.08243836 | 0 | 0 | 0
14389 | 429256.6 | 2011-09-19 16:13 | 2521.184 | 8 | 1 | 0.05914237 | 4.200045 | 48.26146 | 48.2143 | 194.733 | 157.8958 | 0 | 0.08243836 | 0 | 0 | 0
14390 | 429286.6 | 2011-09-19 16:14 | 2551.199 | 8 | 1 | 0.0578689 | 4.200045 | 48.26195 | 48.2143 | 194.735 | 157.8958 | 3.242493e-05 | 0.08243836 | 0 | 0 | 0
14391 | 429316.7 | 2011-09-19 16:14 | 2581.219 | 8 | 1 | 0.05659544 | 4.200045 | 48.26242 | 48.2143 | 194.737 | 157.8958 | 3.242493e-05 | 0.08243836 | 0 | 0 | 0
14392 | 429346.7 | 2011-09-19 16:15 | 2611.229 | 8 | 1 | 0.0555039 | 4.199883 | 48.26289 | 48.2143 | 194.739 | 157.8958 | 0 | 0.08243836 | 0 | 0 | 0
14393 | 429376.7 | 2011-09-19 16:15 | 2641.244 | 8 | 1 | 0.05423044 | 4.200045 | 48.26335 | 48.2143 | 194.7409 | 157.8958 | 3.242493e-05 | 0.08243836 | 0 | 0 | 0
14394 | 429406.7 | 2011-09-19 16:16 | 2671.26 | 8 | 1 | 0.05332082 | 4.200045 | 48.2638 | 48.2143 | 194.7428 | 157.8958 | 3.242493e-05 | 0.08243836 | 0 | 0 | 0
14395 | 429436.7 | 2011-09-19 16:16 | 2701.275 | 8 | 1 | 0.05241121 | 4.200045 | 48.26424 | 48.2143 | 194.7446 | 157.8958 | -3.242493e-05 | 0.08243836 | 0 | 0 | 0
14396 | 429466.7 | 2011-09-19 16:17 | 2731.294 | 8 | 1 | 0.05131967 | 4.199883 | 48.26467 | 48.2143 | 194.7464 | 157.8958 | -3.242493e-05 | 0.08243836 | 0 | 0 | 0
14397 | 429494.9 | 2011-09-19 16:17 | 2759.477 | 8 | 1 | 0.04986428 | 4.199883 | 48.26506 | 48.2143 | 194.7481 | 157.8958 | -3.242493e-05 | 0.08243836 | 0 | 0 | 0
14398 | 429525 | 2011-09-19 16:18 | 30.01498 | 9 | 1 | 0 | 4.19389 | 48.26506 | 48.2143 | 194.7481 | 157.8958 | -3.242493e-05 | 0.08243836 | 0 | 0 | 0
14399 | 429555 | 2011-09-19 16:18 | 60.03003 | 9 | 1 | 0 | 4.19308 | 48.26506 | 48.2143 | 194.7481 | 157.8958 | 0 | 0.08243836 | 0 | 0 | 0
14400 | 429585 | 2011-09-19 16:19 | 90.03327 | 9 | 1 | 0 | 4.192108 | 48.26506 | 48.2143 | 194.7481 | 157.8958 | -6.475449e-05 | 0.08243836 | 0 | 0 | 0
14401 | 429615 | 2011-09-19 16:19 | 120.0133 | 9 | 1 | 0 | 4.191784 | 48.26506 | 48.2143 | 194.7481 | 157.8958 | 0 | 0.08243836 | 0 | 0 | 0
14402 | 429615 | 2011-09-19 16:19 | 0.01560584 | 10 | 1 | -0.0003465305 | 4.191622 | 48.26506 | 48.2143 | 194.7481 | 157.8958 | 0 | 0.06848726 | 0 | 0 | 0
14403 | 429645 | 2011-09-19 16:20 | 30.01507 | 11 | 1 | -4.049958 | 3.675902 | 48.26506 | 48.24806 | 194.7481 | 158.0222 | -0.003174639 | 0.06848726 | 0 | 0 | 0
14404 | 429675 | 2011-09-19 16:20 | 60.03006 | 11 | 1 | -4.049958 | 3.578556 | 48.26506 | 48.28183 | 194.7481 | 158.1446 | -0.002170467 | 0.06848726 | 0 | 0 | 0
14405 | 429705 | 2011-09-19 16:21 | 90.04508 | 11 | 1 | -4.049958 | 3.511986 | 48.26506 | 48.3156 | 194.7481 | 158.2642 | -0.001490116 | 0.06848726 | 0 | 0 | 0
14406 | 429735 | 2011-09-19 16:21 | 120.0601 | 11 | 1 | -4.049776 | 3.464041 | 48.26506 | 48.34936 | 194.7481 | 158.382 | -0.001133823 | 0.06848726 | 0 | 0 | 0
14407 | 429765.1 | 2011-09-19 16:22 | 150.0751 | 11 | 1 | -4.049776 | 3.425168 | 48.26506 | 48.38313 | 194.7481 | 158.4983 | -0.0009394169 | 0.06848726 | 0 | 0 | 0
14408 | 429795.1 | 2011-09-19 16:22 | 180.0902 | 11 | 1 | -4.049958 | 3.391154 | 48.26506 | 48.41689 | 194.7481 | 158.6133 | -0.0008746147 | 0.06848726 | 0 | 0 | 0
14409 | 429825.1 | 2011-09-19 16:23 | 210.1053 | 11 | 1 | -4.049594 | 3.360703 | 48.26506 | 48.45066 | 194.7481 | 158.7273 | -0.0007450581 | 0.06848726 | 0 | 0 | 0
14410 | 429855.1 | 2011-09-19 16:23 | 240.1202 | 11 | 1 | -4.049776 | 3.333168 | 48.26506 | 48.48442 | 194.7481 | 158.8403 | -0.0007126808 | 0.06848726 | 0 | 0 | 0
14411 | 429885.1 | 2011-09-19 16:24 | 270.1352 | 11 | 1 | -4.049958 | 3.308062 | 48.26506 | 48.51819 | 194.7481 | 158.9524 | -0.0006155014 | 0.06848726 | 0 | 0 | 0
14412 | 429915.1 | 2011-09-19 16:24 | 300.1504 | 11 | 1 | -4.049776 | 3.284414 | 48.26506 | 48.55195 | 194.7481 | 159.0637 | -0.0006155014 | 0.06848726 | 0 | 0 | 0
14413 | 429945.1 | 2011-09-19 16:25 | 330.1653 | 11 | 1 | -4.049958 | 3.262386 | 48.26506 | 48.58572 | 194.7481 | 159.1742 | -0.0005830765 | 0.06848726 | 0 | 0 | 0
14414 | 429975.2 | 2011-09-19 16:25 | 360.1803 | 11 | 1 | -4.049776 | 3.241329 | 48.26506 | 48.61948 | 194.7481 | 159.284 | -0.0005506992 | 0.06848726 | 0 | 0 | 0
14415 | 430005.2 | 2011-09-19 16:26 | 390.1953 | 11 | 1 | -4.049776 | 3.220435 | 48.26506 | 48.65325 | 194.7481 | 159.3931 | -0.0005506992 | 0.06848726 | 0 | 0 | 0
14416 | 430035.2 | 2011-09-19 16:26 | 420.2105 | 11 | 1 | -4.049594 | 3.19954 | 48.26506 | 48.68701 | 194.7481 | 159.5015 | -0.0005507469 | 0.06848726 | 0 | 0 | 0
14417 | 430065.2 | 2011-09-19 16:27 | 450.2254 | 11 | 1 | -4.049776 | 3.17735 | 48.26506 | 48.72078 | 194.7481 | 159.6092 | -0.0006155014 | 0.06848726 | 0 | 0 | 0
14418 | 430095.2 | 2011-09-19 16:27 | 480.2404 | 11 | 1 | -4.049958 | 3.153054 | 48.26506 | 48.75454 | 194.7481 | 159.7161 | -0.0006802559 | 0.06848726 | 0 | 0 | 0
14419 | 430125.2 | 2011-09-19 16:28 | 510.2558 | 11 | 1 | -4.049776 | 3.125195 | 48.26506 | 48.78831 | 194.7481 | 159.8221 | -0.0008098602 | 0.06848726 | 0 | 0 | 0
14420 | 430155.2 | 2011-09-19 16:28 | 540.2705 | 11 | 1 | -4.049776 | 3.091667 | 48.26506 | 48.82208 | 194.7481 | 159.927 | -0.001036644 | 0.06848726 | 0 | 0 | 0
14421 | 430185.3 | 2011-09-19 16:29 | 570.2855 | 11 | 1 | -4.049776 | 3.048096 | 48.26506 | 48.85584 | 194.7481 | 160.0307 | -0.001328182 | 0.06848726 | 0 | 0 | 0
14422 | 430215.3 | 2011-09-19 16:29 | 600.3005 | 11 | 1 | -4.049776 | 2.98849 | 48.26506 | 48.88961 | 194.7481 | 160.1327 | -0.001814079 | 0.06848726 | 0 | 0 | 0
14423 | 430245.3 | 2011-09-19 16:30 | 630.3157 | 11 | 1 | -4.049958 | 2.900863 | 48.26506 | 48.92337 | 194.7481 | 160.2322 | -0.002688742 | 0.06848726 | 0 | 0 | 0
14424 | 430275.3 | 2011-09-19 16:30 | 660.3306 | 11 | 1 | -4.049958 | 2.796877 | 48.26506 | 48.95714 | 194.7481 | 160.3284 | -0.002947903 | 0.06848726 | 0 | 0 | 0
14425 | 430305.3 | 2011-09-19 16:31 | 690.3456 | 11 | 1 | -4.050139 | 2.700341 | 48.26506 | 48.9909 | 194.7481 | 160.4211 | -0.002138042 | 0.06848726 | 0 | 0 | 0
14426 | 430305.5 | 2011-09-19 16:31 | 690.5488 | 11 | 1 | -4.049776 | 2.699855 | 48.26506 | 48.99113 | 194.7481 | 160.4218 | -0.002138042 | 0.06848726 | 0 | 0 | 0
14427 | 430425.5 | 2011-09-19 16:33 | 120.002 | 12 | 1 | 0 | 3.718176 | 48.26506 | 48.99113 | 194.7481 | 160.4218 | 0.000259161 | 0.06848726 | 0 | 0 | 0
14428 | 430425.5 | 2011-09-19 16:33 | 0.01569612 | 13 | 1 | -0.0005284537 | 3.717853 | 48.26506 | 48.99113 | 194.7481 | 160.4218 | 0 | 0.0839938 | 0 | 0 | 0
14429 | 430425.5 | 2011-09-19 16:33 | 2.45611194e-06 | 6 | 1 | 0 | 3.718176 | 48.26506 | 48.99113 | 194.7481 | 160.4218 | 0 | 0.0839938 | 0 | 0 | 0
14430 | 430455.5 | 2011-09-19 16:33 | 30.01514 | 7 | 1 | 0.6749525 | 3.792522 | 48.27069 | 48.99113 | 194.7694 | 160.4218 | 0.0005506992 | 0.0839938 | 0 | 0 | 0
14431 | 430485.6 | 2011-09-19 16:34 | 60.03427 | 7 | 1 | 0.6749525 | 3.808557 | 48.27632 | 48.99113 | 194.7908 | 160.4218 | 0.0003887177 | 0.0839938 | 0 | 0 | 0
14432 | 430515.6 | 2011-09-19 16:34 | 90.04507 | 7 | 1 | 0.6751344 | 3.821029 | 48.28194 | 48.99113 | 194.8122 | 160.4218 | 0.0003239632 | 0.0839938 | 0 | 0 | 0
14433 | 430545.6 | 2011-09-19 16:35 | 120.0602 | 7 | 1 | 0.6747706 | 3.831233 | 48.28757 | 48.99113 | 194.8337 | 160.4218 | 0.0003239632 | 0.0839938 | 0 | 0 | 0
14434 | 430575.6 | 2011-09-19 16:35 | 150.0751 | 7 | 1 | 0.6749525 | 3.83998 | 48.2932 | 48.99113 | 194.8553 | 160.4218 | 0.000259161 | 0.0839938 | 0 | 0 | 0
14435 | 430605.6 | 2011-09-19 16:36 | 180.0903 | 7 | 1 | 0.6747706 | 3.84743 | 48.29882 | 48.99113 | 194.877 | 160.4218 | 0.0001619816 | 0.0839938 | 0 | 0 | 0
14436 | 430635.6 | 2011-09-19 16:36 | 210.1053 | 7 | 1 | 0.6749525 | 3.854557 | 48.30445 | 48.99113 | 194.8986 | 160.4218 | 0.0002267838 | 0.0839938 | 0 | 0 | 0
14437 | 430665.7 | 2011-09-19 16:37 | 240.1202 | 7 | 1 | 0.6745886 | 3.86055 | 48.31008 | 48.99113 | 194.9203 | 160.4218 | 0.0001295567 | 0.0839938 | 0 | 0 | 0
14438 | 430695.7 | 2011-09-19 16:37 | 270.1352 | 7 | 1 | 0.6749525 | 3.866057 | 48.31571 | 48.99113 | 194.9421 | 160.4218 | 9.717941e-05 | 0.0839938 | 0 | 0 | 0
14439 | 430725.7 | 2011-09-19 16:38 | 300.1502 | 7 | 1 | 0.6749525 | 3.871078 | 48.32133 | 48.99113 | 194.9638 | 160.4218 | 9.717941e-05 | 0.0839938 | 0 | 0 | 0
14440 | 430755.7 | 2011-09-19 16:38 | 330.1653 | 7 | 1 | 0.6747706 | 3.875938 | 48.32696 | 48.99113 | 194.9856 | 160.4218 | 9.717941e-05 | 0.0839938 | 0 | 0 | 0
14441 | 430785.7 | 2011-09-19 16:39 | 360.1803 | 7 | 1 | 0.6749525 | 3.880311 | 48.33259 | 48.99113 | 195.0075 | 160.4218 | 9.717941e-05 | 0.0839938 | 0 | 0 | 0
14442 | 430815.7 | 2011-09-19 16:39 | 390.1953 | 7 | 1 | 0.6747706 | 3.884522 | 48.33821 | 48.99113 | 195.0293 | 160.4218 | 9.717941e-05 | 0.0839938 | 0 | 0 | 0
14443 | 430845.7 | 2011-09-19 16:40 | 420.2106 | 7 | 1 | 0.6751344 | 3.888247 | 48.34384 | 48.99113 | 195.0512 | 160.4218 | 0.0001295567 | 0.0839938 | 0 | 0 | 0
14444 | 430875.8 | 2011-09-19 16:40 | 450.2296 | 7 | 1 | 0.6751344 | 3.891973 | 48.34947 | 48.99113 | 195.0731 | 160.4218 | 9.722709e-05 | 0.0839938 | 0 | 0 | 0
14445 | 430905.8 | 2011-09-19 16:41 | 480.2404 | 7 | 1 | 0.6747706 | 3.895374 | 48.35509 | 48.99113 | 195.095 | 160.4218 | 0.0001295567 | 0.0839938 | 0 | 0 | 0
14446 | 430935.8 | 2011-09-19 16:41 | 510.2554 | 7 | 1 | 0.6749525 | 3.898614 | 48.36072 | 48.99113 | 195.1169 | 160.4218 | 9.717941e-05 | 0.0839938 | 0 | 0 | 0
14447 | 430965.8 | 2011-09-19 16:42 | 540.2705 | 7 | 1 | 0.6751344 | 3.902015 | 48.36635 | 48.99113 | 195.1389 | 160.4218 | 6.480217e-05 | 0.0839938 | 0 | 0 | 0
14448 | 430995.8 | 2011-09-19 16:42 | 570.2855 | 7 | 1 | 0.6749525 | 3.905417 | 48.37197 | 48.99113 | 195.1608 | 160.4218 | 0.0001296043 | 0.0839938 | 0 | 0 | 0
14449 | 431025.8 | 2011-09-19 16:43 | 600.3004 | 7 | 1 | 0.6749525 | 3.908494 | 48.3776 | 48.99113 | 195.1828 | 160.4218 | 0.0001295567 | 0.0839938 | 0 | 0 | 0
14450 | 431055.8 | 2011-09-19 16:43 | 630.3154 | 7 | 1 | 0.6747706 | 3.91141 | 48.38323 | 48.99113 | 195.2048 | 160.4218 | 6.480217e-05 | 0.0839938 | 0 | 0 | 0
14451 | 431085.9 | 2011-09-19 16:44 | 660.3305 | 7 | 1 | 0.6749525 | 3.914487 | 48.38886 | 48.99113 | 195.2268 | 160.4218 | 6.480217e-05 | 0.0839938 | 0 | 0 | 0
14452 | 431115.9 | 2011-09-19 16:44 | 690.3455 | 7 | 1 | 0.6749525 | 3.917565 | 48.39448 | 48.99113 | 195.2489 | 160.4218 | 0.0001296043 | 0.0839938 | 0 | 0 | 0
14453 | 431145.9 | 2011-09-19 16:45 | 720.3605 | 7 | 1 | 0.6749525 | 3.920318 | 48.40011 | 48.99113 | 195.2709 | 160.4218 | 9.717941e-05 | 0.0839938 | 0 | 0 | 0
14454 | 431175.9 | 2011-09-19 16:45 | 750.3755 | 7 | 1 | 0.6749525 | 3.923396 | 48.40574 | 48.99113 | 195.293 | 160.4218 | 0.0001296043 | 0.0839938 | 0 | 0 | 0
14455 | 431205.9 | 2011-09-19 16:46 | 780.3905 | 7 | 1 | 0.6747706 | 3.926311 | 48.41136 | 48.99113 | 195.3151 | 160.4218 | 9.717941e-05 | 0.0839938 | 0 | 0 | 0
14456 | 431235.9 | 2011-09-19 16:46 | 810.4108 | 7 | 1 | 0.6747706 | 3.929065 | 48.41699 | 48.99113 | 195.3372 | 160.4218 | 6.475449e-05 | 0.0839938 | 0 | 0 | 0
14457 | 431266 | 2011-09-19 16:47 | 840.4206 | 7 | 1 | 0.6749525 | 3.93198 | 48.42262 | 48.99113 | 195.3593 | 160.4218 | 6.480217e-05 | 0.0839938 | 0 | 0 | 0
14458 | 431296 | 2011-09-19 16:47 | 870.4356 | 7 | 1 | 0.6747706 | 3.934896 | 48.42824 | 48.99113 | 195.3814 | 160.4218 | 9.717941e-05 | 0.0839938 | 0 | 0 | 0
14459 | 431326 | 2011-09-19 16:48 | 900.4508 | 7 | 1 | 0.6747706 | 3.937649 | 48.43387 | 48.99113 | 195.4036 | 160.4218 | 6.480217e-05 | 0.0839938 | 0 | 0 | 0
14460 | 431356 | 2011-09-19 16:48 | 930.4656 | 7 | 1 | 0.6747706 | 3.940565 | 48.4395 | 48.99113 | 195.4257 | 160.4218 | 6.480217e-05 | 0.0839938 | 0 | 0 | 0
14461 | 431386 | 2011-09-19 16:49 | 960.4807 | 7 | 1 | 0.6749525 | 3.943642 | 48.44512 | 48.99113 | 195.4479 | 160.4218 | 9.717941e-05 | 0.0839938 | 0 | 0 | 0
14462 | 431416 | 2011-09-19 16:49 | 990.4958 | 7 | 1 | 0.6749525 | 3.946396 | 48.45075 | 48.99113 | 195.4701 | 160.4218 | 6.480217e-05 | 0.0839938 | 0 | 0 | 0
14463 | 431446 | 2011-09-19 16:50 | 1020.511 | 7 | 1 | 0.6747706 | 3.949149 | 48.45638 | 48.99113 | 195.4923 | 160.4218 | 6.475449e-05 | 0.0839938 | 0 | 0 | 0
14464 | 431476.1 | 2011-09-19 16:50 | 1050.53 | 7 | 1 | 0.6747706 | 3.951903 | 48.462 | 48.99113 | 195.5145 | 160.4218 | 3.237724e-05 | 0.0839938 | 0 | 0 | 0
14465 | 431506.1 | 2011-09-19 16:51 | 1080.541 | 7 | 1 | 0.6745886 | 3.954818 | 48.46763 | 48.99113 | 195.5368 | 160.4218 | 0 | 0.0839938 | 0 | 0 | 0
14466 | 431536.1 | 2011-09-19 16:51 | 1110.556 | 7 | 1 | 0.6745886 | 3.957896 | 48.47325 | 48.99113 | 195.559 | 160.4218 | 9.717941e-05 | 0.0839938 | 0 | 0 | 0
14467 | 431566.1 | 2011-09-19 16:52 | 1140.571 | 7 | 1 | 0.6747706 | 3.960649 | 48.47888 | 48.99113 | 195.5813 | 160.4218 | 3.237724e-05 | 0.0839938 | 0 | 0 | 0
14468 | 431596.1 | 2011-09-19 16:52 | 1170.586 | 7 | 1 | 0.6747706 | 3.963565 | 48.48451 | 48.99113 | 195.6036 | 160.4218 | 3.237724e-05 | 0.0839938 | 0 | 0 | 0
14469 | 431626.1 | 2011-09-19 16:53 | 1200.601 | 7 | 1 | 0.6747706 | 3.966642 | 48.49013 | 48.99113 | 195.6259 | 160.4218 | 6.475449e-05 | 0.0839938 | 0 | 0 | 0
14470 | 431656.1 | 2011-09-19 16:53 | 1230.616 | 7 | 1 | 0.6749525 | 3.969396 | 48.49576 | 48.99113 | 195.6482 | 160.4218 | 6.480217e-05 | 0.0839938 | 0 | 0 | 0
14471 | 431686.2 | 2011-09-19 16:54 | 1260.631 | 7 | 1 | 0.6745886 | 3.972149 | 48.50139 | 48.99113 | 195.6706 | 160.4218 | 6.480217e-05 | 0.0839938 | 0 | 0 | 0
14472 | 431716.2 | 2011-09-19 16:54 | 1290.646 | 7 | 1 | 0.6747706 | 3.975227 | 48.50702 | 48.99113 | 195.6929 | 160.4218 | 6.480217e-05 | 0.0839938 | 0 | 0 | 0
14473 | 431746.2 | 2011-09-19 16:55 | 1320.661 | 7 | 1 | 0.6749525 | 3.978142 | 48.51264 | 48.99113 | 195.7153 | 160.4218 | 0.0001295567 | 0.0839938 | 0 | 0 | 0
14474 | 431776.2 | 2011-09-19 16:55 | 1350.676 | 7 | 1 | 0.6749525 | 3.981058 | 48.51827 | 48.99113 | 195.7377 | 160.4218 | 6.480217e-05 | 0.0839938 | 0 | 0 | 0
14475 | 431806.2 | 2011-09-19 16:56 | 1380.691 | 7 | 1 | 0.6747706 | 3.983973 | 48.5239 | 48.99113 | 195.7601 | 160.4218 | 6.480217e-05 | 0.0839938 | 0 | 0 | 0
14476 | 431836.2 | 2011-09-19 16:56 | 1410.706 | 7 | 1 | 0.6749525 | 3.987051 | 48.52952 | 48.99113 | 195.7826 | 160.4218 | 9.717941e-05 | 0.0839938 | 0 | 0 | 0
14477 | 431866.3 | 2011-09-19 16:57 | 1440.721 | 7 | 1 | 0.6749525 | 3.989966 | 48.53515 | 48.99113 | 195.805 | 160.4218 | 6.475449e-05 | 0.0839938 | 0 | 0 | 0
14478 | 431896.3 | 2011-09-19 16:57 | 1470.736 | 7 | 1 | 0.6749525 | 3.99272 | 48.54078 | 48.99113 | 195.8275 | 160.4218 | 6.480217e-05 | 0.0839938 | 0 | 0 | 0
14479 | 431926.3 | 2011-09-19 16:58 | 1500.751 | 7 | 1 | 0.6747706 | 3.995635 | 48.5464 | 48.99113 | 195.8499 | 160.4218 | 6.480217e-05 | 0.0839938 | 0 | 0 | 0
14480 | 431956.3 | 2011-09-19 16:58 | 1530.766 | 7 | 1 | 0.6749525 | 3.998713 | 48.55203 | 48.99113 | 195.8724 | 160.4218 | 6.480217e-05 | 0.0839938 | 0 | 0 | 0
14481 | 431986.3 | 2011-09-19 16:59 | 1560.781 | 7 | 1 | 0.6751344 | 4.00179 | 48.55766 | 48.99113 | 195.8949 | 160.4218 | 0.000129509 | 0.0839938 | 0 | 0 | 0
14482 | 432016.3 | 2011-09-19 16:59 | 1590.796 | 7 | 1 | 0.6747706 | 4.004544 | 48.56328 | 48.99113 | 195.9175 | 160.4218 | 6.475449e-05 | 0.0839938 | 0 | 0 | 0
14483 | 432046.3 | 2011-09-19 17:00 | 1620.811 | 7 | 1 | 0.6747706 | 4.007298 | 48.56891 | 48.99113 | 195.94 | 160.4218 | 3.242493e-05 | 0.0839938 | 0 | 0 | 0
14484 | 432076.4 | 2011-09-19 17:00 | 1650.83 | 7 | 1 | 0.6749525 | 4.010537 | 48.57454 | 48.99113 | 195.9626 | 160.4218 | 6.475449e-05 | 0.0839938 | 0 | 0 | 0
14485 | 432106.4 | 2011-09-19 17:01 | 1680.841 | 7 | 1 | 0.6749525 | 4.013614 | 48.58016 | 48.99113 | 195.9851 | 160.4218 | 9.717941e-05 | 0.0839938 | 0 | 0 | 0
14486 | 432136.4 | 2011-09-19 17:01 | 1710.856 | 7 | 1 | 0.6747706 | 4.016368 | 48.58579 | 48.99113 | 196.0077 | 160.4218 | 3.242493e-05 | 0.0839938 | 0 | 0 | 0
14487 | 432166.4 | 2011-09-19 17:02 | 1740.876 | 7 | 1 | 0.6749525 | 4.019445 | 48.59142 | 48.99113 | 196.0303 | 160.4218 | 9.717941e-05 | 0.0839938 | 0 | 0 | 0
14488 | 432196.4 | 2011-09-19 17:02 | 1770.886 | 7 | 1 | 0.6747706 | 4.022361 | 48.59704 | 48.99113 | 196.0529 | 160.4218 | 6.475449e-05 | 0.0839938 | 0 | 0 | 0
14489 | 432226.4 | 2011-09-19 17:03 | 1800.901 | 7 | 1 | 0.6749525 | 4.025438 | 48.60267 | 48.99113 | 196.0756 | 160.4218 | 6.484985e-05 | 0.0839938 | 0 | 0 | 0
14490 | 432256.4 | 2011-09-19 17:03 | 1830.916 | 7 | 1 | 0.6747706 | 4.028354 | 48.6083 | 48.99113 | 196.0982 | 160.4218 | 6.475449e-05 | 0.0839938 | 0 | 0 | 0
14491 | 432286.5 | 2011-09-19 17:04 | 1860.931 | 7 | 1 | 0.6749525 | 4.031593 | 48.61392 | 48.99113 | 196.1209 | 160.4218 | 9.717941e-05 | 0.0839938 | 0 | 0 | 0
14492 | 432316.5 | 2011-09-19 17:04 | 1890.946 | 7 | 1 | 0.6747706 | 4.034509 | 48.61955 | 48.99113 | 196.1436 | 160.4218 | 6.475449e-05 | 0.0839938 | 0 | 0 | 0
14493 | 432346.5 | 2011-09-19 17:05 | 1920.961 | 7 | 1 | 0.6747706 | 4.037748 | 48.62518 | 48.99113 | 196.1663 | 160.4218 | 0.0001296043 | 0.0839938 | 0 | 0 | 0
14494 | 432376.5 | 2011-09-19 17:05 | 1950.976 | 7 | 1 | 0.6747706 | 4.040502 | 48.6308 | 48.99113 | 196.189 | 160.4218 | 3.232956e-05 | 0.0839938 | 0 | 0 | 0
14495 | 432406.5 | 2011-09-19 17:06 | 1980.996 | 7 | 1 | 0.6749525 | 4.043741 | 48.63643 | 48.99113 | 196.2118 | 160.4218 | 0.0001296043 | 0.0839938 | 0 | 0 | 0
14496 | 432436.5 | 2011-09-19 17:06 | 2011.006 | 7 | 1 | 0.6749525 | 4.04698 | 48.64206 | 48.99113 | 196.2346 | 160.4218 | 9.717941e-05 | 0.0839938 | 0 | 0 | 0
14497 | 432466.6 | 2011-09-19 17:07 | 2041.021 | 7 | 1 | 0.6747706 | 4.050058 | 48.64768 | 48.99113 | 196.2573 | 160.4218 | 0.000129509 | 0.0839938 | 0 | 0 | 0
14498 | 432496.6 | 2011-09-19 17:07 | 2071.036 | 7 | 1 | 0.6747706 | 4.052974 | 48.65331 | 48.99113 | 196.2801 | 160.4218 | 6.484985e-05 | 0.0839938 | 0 | 0 | 0
14499 | 432526.6 | 2011-09-19 17:08 | 2101.051 | 7 | 1 | 0.6745886 | 4.056213 | 48.65893 | 48.99113 | 196.3029 | 160.4218 | 6.475449e-05 | 0.0839938 | 0 | 0 | 0
14500 | 432556.6 | 2011-09-19 17:08 | 2131.067 | 7 | 1 | 0.6747706 | 4.059453 | 48.66456 | 48.99113 | 196.3258 | 160.4218 | 6.484985e-05 | 0.0839938 | 0 | 0 | 0
14501 | 432586.6 | 2011-09-19 17:09 | 2161.081 | 7 | 1 | 0.6747706 | 4.062692 | 48.67019 | 48.99113 | 196.3486 | 160.4218 | 6.475449e-05 | 0.0839938 | 0 | 0 | 0
14502 | 432616.6 | 2011-09-19 17:09 | 2191.096 | 7 | 1 | 0.6749525 | 4.065931 | 48.67581 | 48.99113 | 196.3715 | 160.4218 | 6.475449e-05 | 0.0839938 | 0 | 0 | 0
14503 | 432646.6 | 2011-09-19 17:10 | 2221.111 | 7 | 1 | 0.6747706 | 4.069333 | 48.68144 | 48.99113 | 196.3944 | 160.4218 | 9.717941e-05 | 0.0839938 | 0 | 0 | 0
14504 | 432676.7 | 2011-09-19 17:10 | 2251.131 | 7 | 1 | 0.6747706 | 4.07241 | 48.68706 | 48.99113 | 196.4173 | 160.4218 | 9.717941e-05 | 0.0839938 | 0 | 0 | 0
14505 | 432706.7 | 2011-09-19 17:11 | 2281.141 | 7 | 1 | 0.6745886 | 4.07565 | 48.69269 | 48.99113 | 196.4402 | 160.4218 | 6.475449e-05 | 0.0839938 | 0 | 0 | 0
14506 | 432736.7 | 2011-09-19 17:11 | 2311.156 | 7 | 1 | 0.6749525 | 4.079213 | 48.69832 | 48.99113 | 196.4631 | 160.4218 | 0.0001296043 | 0.0839938 | 0 | 0 | 0
14507 | 432766.7 | 2011-09-19 17:12 | 2341.172 | 7 | 1 | 0.6749525 | 4.082453 | 48.70394 | 48.99113 | 196.4861 | 160.4218 | 6.484985e-05 | 0.0839938 | 0 | 0 | 0
14508 | 432796.7 | 2011-09-19 17:12 | 2371.186 | 7 | 1 | 0.6747706 | 4.085854 | 48.70957 | 48.99113 | 196.5091 | 160.4218 | 6.484985e-05 | 0.0839938 | 0 | 0 | 0
14509 | 432826.7 | 2011-09-19 17:13 | 2401.202 | 7 | 1 | 0.6749525 | 4.089255 | 48.7152 | 48.99113 | 196.5321 | 160.4218 | 9.717941e-05 | 0.0839938 | 0 | 0 | 0
14510 | 432856.7 | 2011-09-19 17:13 | 2431.217 | 7 | 1 | 0.6747706 | 4.092657 | 48.72082 | 48.99113 | 196.5551 | 160.4218 | 6.475449e-05 | 0.0839938 | 0 | 0 | 0
14511 | 432886.8 | 2011-09-19 17:14 | 2461.232 | 7 | 1 | 0.6749525 | 4.09622 | 48.72645 | 48.99113 | 196.5781 | 160.4218 | 9.717941e-05 | 0.0839938 | 0 | 0 | 0
14512 | 432916.8 | 2011-09-19 17:14 | 2491.247 | 7 | 1 | 0.6749525 | 4.099622 | 48.73208 | 48.99113 | 196.6012 | 160.4218 | 9.717941e-05 | 0.0839938 | 0 | 0 | 0
14513 | 432946.8 | 2011-09-19 17:15 | 2521.262 | 7 | 1 | 0.6747706 | 4.103185 | 48.7377 | 48.99113 | 196.6243 | 160.4218 | 9.717941e-05 | 0.0839938 | 0 | 0 | 0
14514 | 432976.8 | 2011-09-19 17:15 | 2551.277 | 7 | 1 | 0.6749525 | 4.10691 | 48.74333 | 48.99113 | 196.6474 | 160.4218 | 9.717941e-05 | 0.0839938 | 0 | 0 | 0
14515 | 433006.8 | 2011-09-19 17:16 | 2581.292 | 7 | 1 | 0.6749525 | 4.110312 | 48.74896 | 48.99113 | 196.6705 | 160.4218 | 0.0001296043 | 0.0839938 | 0 | 0 | 0
14516 | 433036.8 | 2011-09-19 17:16 | 2611.307 | 7 | 1 | 0.6749525 | 4.113875 | 48.75458 | 48.99113 | 196.6936 | 160.4218 | 6.484985e-05 | 0.0839938 | 0 | 0 | 0
14517 | 433066.9 | 2011-09-19 17:17 | 2641.322 | 7 | 1 | 0.6749525 | 4.117439 | 48.76021 | 48.99113 | 196.7168 | 160.4218 | 6.484985e-05 | 0.0839938 | 0 | 0 | 0
14518 | 433096.9 | 2011-09-19 17:17 | 2671.337 | 7 | 1 | 0.6747706 | 4.121164 | 48.76584 | 48.99113 | 196.7399 | 160.4218 | 6.475449e-05 | 0.0839938 | 0 | 0 | 0
14519 | 433126.9 | 2011-09-19 17:18 | 2701.352 | 7 | 1 | 0.6749525 | 4.124889 | 48.77146 | 48.99113 | 196.7631 | 160.4218 | 9.717941e-05 | 0.0839938 | 0 | 0 | 0
14520 | 433156.9 | 2011-09-19 17:18 | 2731.372 | 7 | 1 | 0.6745886 | 4.128777 | 48.77709 | 48.99113 | 196.7864 | 160.4218 | 9.717941e-05 | 0.0839938 | 0 | 0 | 0
14521 | 433186.9 | 2011-09-19 17:19 | 2761.382 | 7 | 1 | 0.6747706 | 4.13234 | 48.78272 | 48.99113 | 196.8096 | 160.4218 | 9.717941e-05 | 0.0839938 | 0 | 0 | 0
14522 | 433216.9 | 2011-09-19 17:19 | 2791.397 | 7 | 1 | 0.6747706 | 4.136065 | 48.78834 | 48.99113 | 196.8329 | 160.4218 | 9.717941e-05 | 0.0839938 | 0 | 0 | 0
14523 | 433246.9 | 2011-09-19 17:20 | 2821.412 | 7 | 1 | 0.6749525 | 4.139953 | 48.79397 | 48.99113 | 196.8562 | 160.4218 | 9.717941e-05 | 0.0839938 | 0 | 0 | 0
14524 | 433277 | 2011-09-19 17:20 | 2851.431 | 7 | 1 | 0.6749525 | 4.143678 | 48.7996 | 48.99113 | 196.8795 | 160.4218 | 6.475449e-05 | 0.0839938 | 0 | 0 | 0
14525 | 433307 | 2011-09-19 17:21 | 2881.442 | 7 | 1 | 0.6747706 | 4.147565 | 48.80522 | 48.99113 | 196.9028 | 160.4218 | 9.717941e-05 | 0.0839938 | 0 | 0 | 0
14526 | 433337 | 2011-09-19 17:21 | 2911.457 | 7 | 1 | 0.6747706 | 4.151615 | 48.81085 | 48.99113 | 196.9261 | 160.4218 | 0.000129509 | 0.0839938 | 0 | 0 | 0
14527 | 433367 | 2011-09-19 17:22 | 2941.472 | 7 | 1 | 0.6747706 | 4.15534 | 48.81648 | 48.99113 | 196.9495 | 160.4218 | 9.717941e-05 | 0.0839938 | 0 | 0 | 0
14528 | 433397 | 2011-09-19 17:22 | 2971.487 | 7 | 1 | 0.6749525 | 4.159552 | 48.8221 | 48.99113 | 196.9729 | 160.4218 | 0.0001620293 | 0.0839938 | 0 | 0 | 0
14529 | 433427 | 2011-09-19 17:23 | 3001.502 | 7 | 1 | 0.6749525 | 4.163439 | 48.82773 | 48.99113 | 196.9963 | 160.4218 | 0.0001619339 | 0.0839938 | 0 | 0 | 0
14530 | 433457 | 2011-09-19 17:23 | 3031.517 | 7 | 1 | 0.6749525 | 4.167326 | 48.83335 | 48.99113 | 197.0197 | 160.4218 | 0.0001619339 | 0.0839938 | 0 | 0 | 0
14531 | 433487.1 | 2011-09-19 17:24 | 3061.532 | 7 | 1 | 0.6747706 | 4.171375 | 48.83898 | 48.99113 | 197.0432 | 160.4218 | 0.000129509 | 0.0839938 | 0 | 0 | 0
14532 | 433517.1 | 2011-09-19 17:24 | 3091.547 | 7 | 1 | 0.6753163 | 4.175587 | 48.84461 | 48.99113 | 197.0667 | 160.4218 | 0.0001619339 | 0.0839938 | 0 | 0 | 0
14533 | 433547.1 | 2011-09-19 17:25 | 3121.562 | 7 | 1 | 0.6749525 | 4.179312 | 48.85023 | 48.99113 | 197.0902 | 160.4218 | 9.717941e-05 | 0.0839938 | 0 | 0 | 0
14534 | 433577.1 | 2011-09-19 17:25 | 3151.577 | 7 | 1 | 0.6747706 | 4.183362 | 48.85586 | 48.99113 | 197.1137 | 160.4218 | 9.717941e-05 | 0.0839938 | 0 | 0 | 0
14535 | 433607.1 | 2011-09-19 17:26 | 3181.592 | 7 | 1 | 0.6745886 | 4.187572 | 48.86149 | 48.99113 | 197.1373 | 160.4218 | 0.000129509 | 0.0839938 | 0 | 0 | 0
14536 | 433637.1 | 2011-09-19 17:26 | 3211.607 | 7 | 1 | 0.6747706 | 4.191784 | 48.86711 | 48.99113 | 197.1608 | 160.4218 | 0.0001296043 | 0.0839938 | 0 | 0 | 0
14537 | 433667.2 | 2011-09-19 17:27 | 3241.622 | 7 | 1 | 0.6749525 | 4.195833 | 48.87274 | 48.99113 | 197.1844 | 160.4218 | 0.0001296043 | 0.0839938 | 0 | 0 | 0
14538 | 433695.8 | 2011-09-19 17:27 | 3270.246 | 7 | 1 | 0.6749525 | 4.200045 | 48.87811 | 48.99113 | 197.207 | 160.4218 | 0.0001619339 | 0.0839938 | 0 | 0 | 0
14539 | 433725.8 | 2011-09-19 17:28 | 30.01499 | 8 | 1 | 0.6389317 | 4.199883 | 48.88358 | 48.99113 | 197.2299 | 160.4218 | 0 | 0.0839938 | 0 | 0 | 0
14540 | 433755.8 | 2011-09-19 17:28 | 60.03518 | 8 | 1 | 0.6110975 | 4.199883 | 48.88879 | 48.99113 | 197.2518 | 160.4218 | 0 | 0.0839938 | 0 | 0 | 0
14541 | 433785.8 | 2011-09-19 17:29 | 90.04515 | 8 | 1 | 0.5865378 | 4.199721 | 48.89378 | 48.99113 | 197.2728 | 160.4218 | -3.232956e-05 | 0.0839938 | 0 | 0 | 0
14542 | 433815.8 | 2011-09-19 17:29 | 120.0601 | 8 | 1 | 0.5645251 | 4.200045 | 48.89857 | 48.99113 | 197.2929 | 160.4218 | 0 | 0.0839938 | 0 | 0 | 0
14543 | 433845.8 | 2011-09-19 17:30 | 150.0751 | 8 | 1 | 0.543422 | 4.199883 | 48.90319 | 48.99113 | 197.3123 | 160.4218 | -3.242493e-05 | 0.0839938 | 0 | 0 | 0
14544 | 433875.9 | 2011-09-19 17:30 | 180.09 | 8 | 1 | 0.5237743 | 4.199721 | 48.90764 | 48.99113 | 197.331 | 160.4218 | -3.232956e-05 | 0.0839938 | 0 | 0 | 0
14545 | 433905.9 | 2011-09-19 17:31 | 210.1051 | 8 | 1 | 0.5050362 | 4.199721 | 48.91193 | 48.99113 | 197.349 | 160.4218 | 0 | 0.0839938 | 0 | 0 | 0
14546 | 433935.9 | 2011-09-19 17:31 | 240.1202 | 8 | 1 | 0.4872077 | 4.200045 | 48.91607 | 48.99113 | 197.3664 | 160.4218 | 3.242493e-05 | 0.0839938 | 0 | 0 | 0
14547 | 433965.9 | 2011-09-19 17:32 | 270.1353 | 8 | 1 | 0.4706527 | 4.199883 | 48.92006 | 48.99113 | 197.3832 | 160.4218 | 0 | 0.0839938 | 0 | 0 | 0
14548 | 433995.9 | 2011-09-19 17:32 | 300.1543 | 8 | 1 | 0.4544615 | 4.200045 | 48.92392 | 48.99113 | 197.3993 | 160.4218 | 3.242493e-05 | 0.0839938 | 0 | 0 | 0
14549 | 434025.9 | 2011-09-19 17:33 | 330.1651 | 8 | 1 | 0.4389981 | 4.200045 | 48.92764 | 48.99113 | 197.415 | 160.4218 | 3.242493e-05 | 0.0839938 | 0 | 0 | 0
14550 | 434056 | 2011-09-19 17:33 | 360.1801 | 8 | 1 | 0.4242623 | 4.199883 | 48.93124 | 48.99113 | 197.4301 | 160.4218 | -3.242493e-05 | 0.0839938 | 0 | 0 | 0
14551 | 434086 | 2011-09-19 17:34 | 390.1953 | 8 | 1 | 0.4098904 | 4.199883 | 48.93471 | 48.99113 | 197.4447 | 160.4218 | 0 | 0.0839938 | 0 | 0 | 0
14552 | 434116 | 2011-09-19 17:34 | 420.2104 | 8 | 1 | 0.3962461 | 4.199883 | 48.93807 | 48.99113 | 197.4588 | 160.4218 | 3.232956e-05 | 0.0839938 | 0 | 0 | 0
14553 | 434146 | 2011-09-19 17:35 | 450.2252 | 8 | 1 | 0.3833296 | 4.200045 | 48.94132 | 48.99113 | 197.4725 | 160.4218 | 3.242493e-05 | 0.0839938 | 0 | 0 | 0
14554 | 434176 | 2011-09-19 17:35 | 480.2403 | 8 | 1 | 0.3709588 | 4.200045 | 48.94447 | 48.99113 | 197.4857 | 160.4218 | 3.242493e-05 | 0.0839938 | 0 | 0 | 0
14555 | 434206 | 2011-09-19 17:36 | 510.2552 | 8 | 1 | 0.3589518 | 4.200045 | 48.94751 | 48.99113 | 197.4984 | 160.4218 | 0 | 0.0839938 | 0 | 0 | 0
14556 | 434236 | 2011-09-19 17:36 | 540.2702 | 8 | 1 | 0.3473088 | 4.200045 | 48.95045 | 48.99113 | 197.5108 | 160.4218 | 0 | 0.0839938 | 0 | 0 | 0
14557 | 434266.1 | 2011-09-19 17:37 | 570.2852 | 8 | 1 | 0.3363934 | 4.199883 | 48.9533 | 48.99113 | 197.5228 | 160.4218 | 0 | 0.0839938 | 0 | 0 | 0
14558 | 434296.1 | 2011-09-19 17:37 | 600.3002 | 8 | 1 | 0.3256599 | 4.200045 | 48.95606 | 48.99113 | 197.5343 | 160.4218 | 3.242493e-05 | 0.0839938 | 0 | 0 | 0
14559 | 434326.1 | 2011-09-19 17:38 | 630.3157 | 8 | 1 | 0.3154722 | 4.200045 | 48.95873 | 48.99113 | 197.5456 | 160.4218 | 0 | 0.0839938 | 0 | 0 | 0
14560 | 434356.1 | 2011-09-19 17:38 | 660.3302 | 8 | 1 | 0.3056483 | 4.200045 | 48.96132 | 48.99113 | 197.5564 | 160.4218 | 6.475449e-05 | 0.0839938 | 0 | 0 | 0
14561 | 434386.1 | 2011-09-19 17:39 | 690.3453 | 8 | 1 | 0.2961883 | 4.199883 | 48.96383 | 48.99113 | 197.567 | 160.4218 | -3.242493e-05 | 0.0839938 | 0 | 0 | 0
14562 | 434416.1 | 2011-09-19 17:39 | 720.3603 | 8 | 1 | 0.2870922 | 4.200045 | 48.96626 | 48.99113 | 197.5772 | 160.4218 | 0 | 0.0839938 | 0 | 0 | 0
14563 | 434446.1 | 2011-09-19 17:40 | 750.3753 | 8 | 1 | 0.2783599 | 4.199883 | 48.96861 | 48.99113 | 197.5871 | 160.4218 | 0 | 0.0839938 | 0 | 0 | 0
14564 | 434476.2 | 2011-09-19 17:40 | 780.3903 | 8 | 1 | 0.2701733 | 4.199883 | 48.9709 | 48.99113 | 197.5967 | 160.4218 | -3.242493e-05 | 0.0839938 | 0 | 0 | 0
14565 | 434506.2 | 2011-09-19 17:41 | 810.4053 | 8 | 1 | 0.2619868 | 4.200045 | 48.97312 | 48.99113 | 197.606 | 160.4218 | 3.242493e-05 | 0.0839938 | 0 | 0 | 0
14566 | 434536.2 | 2011-09-19 17:41 | 840.4203 | 8 | 1 | 0.2539821 | 4.199883 | 48.97527 | 48.99113 | 197.615 | 160.4218 | -3.242493e-05 | 0.0839938 | 0 | 0 | 0
14567 | 434566.2 | 2011-09-19 17:42 | 870.4352 | 8 | 1 | 0.2467052 | 4.199721 | 48.97735 | 48.99113 | 197.6238 | 160.4218 | -3.232956e-05 | 0.0839938 | 0 | 0 | 0
14568 | 434596.2 | 2011-09-19 17:42 | 900.4545 | 8 | 1 | 0.2394283 | 4.199883 | 48.97938 | 48.99113 | 197.6323 | 160.4218 | 0 | 0.0839938 | 0 | 0 | 0
14569 | 434626.2 | 2011-09-19 17:43 | 930.4654 | 8 | 1 | 0.2323333 | 4.199883 | 48.98135 | 48.99113 | 197.6405 | 160.4218 | 3.232956e-05 | 0.0839938 | 0 | 0 | 0
14570 | 434656.3 | 2011-09-19 17:43 | 960.4804 | 8 | 1 | 0.2256021 | 4.199883 | 48.98325 | 48.99113 | 197.6486 | 160.4218 | 0 | 0.0839938 | 0 | 0 | 0
14571 | 434686.3 | 2011-09-19 17:44 | 990.4975 | 8 | 1 | 0.2190529 | 4.200045 | 48.98511 | 48.99113 | 197.6564 | 160.4218 | 0 | 0.0839938 | 0 | 0 | 0
14572 | 434716.3 | 2011-09-19 17:44 | 1020.5 | 8 | 1 | 0.2130494 | 4.200045 | 48.98691 | 48.99113 | 197.6639 | 160.4218 | 6.475449e-05 | 0.0839938 | 0 | 0 | 0
14573 | 434746.3 | 2011-09-19 17:45 | 1050.51 | 8 | 1 | 0.2066821 | 4.199883 | 48.98866 | 48.99113 | 197.6713 | 160.4218 | 0 | 0.0839938 | 0 | 0 | 0
14574 | 434776.3 | 2011-09-19 17:45 | 1080.525 | 8 | 1 | 0.2008606 | 4.200045 | 48.99036 | 48.99113 | 197.6784 | 160.4218 | 3.242493e-05 | 0.0839938 | 0 | 0 | 0
14575 | 434806.3 | 2011-09-19 17:46 | 1110.54 | 8 | 1 | 0.1952209 | 4.199883 | 48.99201 | 48.99113 | 197.6853 | 160.4218 | 0 | 0.0839938 | 0 | 0 | 0
14576 | 434836.3 | 2011-09-19 17:46 | 1140.555 | 8 | 1 | 0.1901271 | 4.200045 | 48.99361 | 48.99113 | 197.6921 | 160.4218 | 3.242493e-05 | 0.0839938 | 0 | 0 | 0
14577 | 434866.3 | 2011-09-19 17:47 | 1170.57 | 8 | 1 | 0.1846694 | 4.199883 | 48.99518 | 48.99113 | 197.6986 | 160.4218 | 0 | 0.0839938 | 0 | 0 | 0
14578 | 434896.4 | 2011-09-19 17:47 | 1200.585 | 8 | 1 | 0.1793936 | 4.200045 | 48.99669 | 48.99113 | 197.705 | 160.4218 | 6.475449e-05 | 0.0839938 | 0 | 0 | 0
14579 | 434926.4 | 2011-09-19 17:48 | 1230.6 | 8 | 1 | 0.1744817 | 4.200045 | 48.99817 | 48.99113 | 197.7112 | 160.4218 | 3.242493e-05 | 0.0839938 | 0 | 0 | 0
14580 | 434956.4 | 2011-09-19 17:48 | 1260.619 | 8 | 1 | 0.1697517 | 4.199883 | 48.9996 | 48.99113 | 197.7172 | 160.4218 | 3.232956e-05 | 0.0839938 | 0 | 0 | 0
14581 | 434986.4 | 2011-09-19 17:49 | 1290.63 | 8 | 1 | 0.1652036 | 4.200045 | 49.001 | 48.99113 | 197.7231 | 160.4218 | 3.242493e-05 | 0.0839938 | 0 | 0 | 0
14582 | 435016.4 | 2011-09-19 17:49 | 1320.645 | 8 | 1 | 0.1608374 | 4.200045 | 49.00235 | 48.99113 | 197.7288 | 160.4218 | 3.242493e-05 | 0.0839938 | 0 | 0 | 0
14583 | 435046.4 | 2011-09-19 17:50 | 1350.66 | 8 | 1 | 0.1562894 | 4.199883 | 49.00368 | 48.99113 | 197.7343 | 160.4218 | 3.232956e-05 | 0.0839938 | 0 | 0 | 0
14584 | 435076.4 | 2011-09-19 17:50 | 1380.675 | 8 | 1 | 0.1519232 | 4.199721 | 49.00496 | 48.99113 | 197.7397 | 160.4218 | -3.232956e-05 | 0.0839938 | 0 | 0 | 0
14585 | 435106.5 | 2011-09-19 17:51 | 1410.69 | 8 | 1 | 0.1481028 | 4.199883 | 49.00621 | 48.99113 | 197.745 | 160.4218 | 0 | 0.0839938 | 0 | 0 | 0
14586 | 435136.5 | 2011-09-19 17:51 | 1440.705 | 8 | 1 | 0.1442824 | 4.199883 | 49.00743 | 48.99113 | 197.7501 | 160.4218 | 0 | 0.0839938 | 0 | 0 | 0
14587 | 435166.5 | 2011-09-19 17:52 | 1470.72 | 8 | 1 | 0.1408259 | 4.199883 | 49.00862 | 48.99113 | 197.7551 | 160.4218 | 3.232956e-05 | 0.0839938 | 0 | 0 | 0
14588 | 435196.5 | 2011-09-19 17:52 | 1500.735 | 8 | 1 | 0.1370055 | 4.199883 | 49.00978 | 48.99113 | 197.76 | 160.4218 | 0 | 0.0839938 | 0 | 0 | 0
14589 | 435226.5 | 2011-09-19 17:53 | 1530.754 | 8 | 1 | 0.1337309 | 4.200045 | 49.01091 | 48.99113 | 197.7647 | 160.4218 | 3.242493e-05 | 0.0839938 | 0 | 0 | 0
14590 | 435256.5 | 2011-09-19 17:53 | 1560.765 | 8 | 1 | 0.1300924 | 4.199883 | 49.01201 | 48.99113 | 197.7693 | 160.4218 | -3.242493e-05 | 0.0839938 | 0 | 0 | 0
14591 | 435286.6 | 2011-09-19 17:54 | 1590.78 | 8 | 1 | 0.126454 | 4.199721 | 49.01308 | 48.99113 | 197.7738 | 160.4218 | -6.475449e-05 | 0.0839938 | 0 | 0 | 0
14592 | 435316.6 | 2011-09-19 17:54 | 1620.795 | 8 | 1 | 0.1237251 | 4.200045 | 49.01412 | 48.99113 | 197.7782 | 160.4218 | 3.242493e-05 | 0.0839938 | 0 | 0 | 0
14593 | 435346.6 | 2011-09-19 17:55 | 1650.81 | 8 | 1 | 0.1204505 | 4.199721 | 49.01513 | 48.99113 | 197.7825 | 160.4218 | -3.232956e-05 | 0.0839938 | 0 | 0 | 0
14594 | 435376.6 | 2011-09-19 17:55 | 1680.825 | 8 | 1 | 0.1173578 | 4.199883 | 49.01613 | 48.99113 | 197.7866 | 160.4218 | 0 | 0.0839938 | 0 | 0 | 0
14595 | 435406.6 | 2011-09-19 17:56 | 1710.84 | 8 | 1 | 0.1146289 | 4.200045 | 49.01709 | 48.99113 | 197.7907 | 160.4218 | 3.242493e-05 | 0.0839938 | 0 | 0 | 0
14596 | 435436.6 | 2011-09-19 17:56 | 1740.855 | 8 | 1 | 0.1115363 | 4.199883 | 49.01803 | 48.99113 | 197.7946 | 160.4218 | 0 | 0.0839938 | 0 | 0 | 0
14597 | 435466.6 | 2011-09-19 17:57 | 1770.87 | 8 | 1 | 0.1088074 | 4.199883 | 49.01895 | 48.99113 | 197.7985 | 160.4218 | 3.232956e-05 | 0.0839938 | 0 | 0 | 0
14598 | 435496.7 | 2011-09-19 17:57 | 1800.885 | 8 | 1 | 0.1064424 | 4.200045 | 49.01985 | 48.99113 | 197.8023 | 160.4218 | 3.242493e-05 | 0.0839938 | 0 | 0 | 0
14599 | 435526.7 | 2011-09-19 17:58 | 1830.9 | 8 | 1 | 0.1035316 | 4.199883 | 49.02072 | 48.99113 | 197.8059 | 160.4218 | -3.242493e-05 | 0.0839938 | 0 | 0 | 0
14600 | 435556.7 | 2011-09-19 17:58 | 1860.915 | 8 | 1 | 0.1009847 | 4.199883 | 49.02158 | 48.99113 | 197.8095 | 160.4218 | 0 | 0.0839938 | 0 | 0 | 0
14601 | 435586.7 | 2011-09-19 17:59 | 1890.93 | 8 | 1 | 0.09861971 | 4.199883 | 49.02241 | 48.99113 | 197.813 | 160.4218 | 0 | 0.0839938 | 0 | 0 | 0
14602 | 435616.7 | 2011-09-19 17:59 | 1920.945 | 8 | 1 | 0.09625471 | 4.199883 | 49.02322 | 48.99113 | 197.8164 | 160.4218 | 0 | 0.0839938 | 0 | 0 | 0
14603 | 435646.7 | 2011-09-19 18:00 | 1950.96 | 8 | 1 | 0.09425355 | 4.200045 | 49.02402 | 48.99113 | 197.8198 | 160.4218 | 3.242493e-05 | 0.0839938 | 0 | 0 | 0
14604 | 435676.7 | 2011-09-19 18:00 | 1980.975 | 8 | 1 | 0.09170663 | 4.199883 | 49.02479 | 48.99113 | 197.823 | 160.4218 | -3.242493e-05 | 0.0839938 | 0 | 0 | 0
14605 | 435706.8 | 2011-09-19 18:01 | 2010.995 | 8 | 1 | 0.08988739 | 4.199883 | 49.02555 | 48.99113 | 197.8262 | 160.4218 | 0 | 0.0839938 | 0 | 0 | 0
14606 | 435736.8 | 2011-09-19 18:01 | 2041.005 | 8 | 1 | 0.08770431 | 4.199883 | 49.02629 | 48.99113 | 197.8293 | 160.4218 | 0 | 0.0839938 | 0 | 0 | 0
14607 | 435766.8 | 2011-09-19 18:02 | 2071.02 | 8 | 1 | 0.08570316 | 4.199883 | 49.02701 | 48.99113 | 197.8323 | 160.4218 | 0 | 0.0839938 | 0 | 0 | 0
14608 | 435796.8 | 2011-09-19 18:02 | 2101.035 | 8 | 1 | 0.083702 | 4.199883 | 49.02772 | 48.99113 | 197.8353 | 160.4218 | 0 | 0.0839938 | 0 | 0 | 0
14609 | 435826.8 | 2011-09-19 18:03 | 2131.05 | 8 | 1 | 0.08170085 | 4.199883 | 49.02841 | 48.99113 | 197.8382 | 160.4218 | 0 | 0.0839938 | 0 | 0 | 0
14610 | 435856.8 | 2011-09-19 18:03 | 2161.054 | 8 | 1 | 0.08006354 | 4.200045 | 49.02908 | 48.99113 | 197.841 | 160.4218 | 6.475449e-05 | 0.0839938 | 0 | 0 | 0
14611 | 435886.8 | 2011-09-19 18:04 | 2191.065 | 8 | 1 | 0.07824431 | 4.199883 | 49.02974 | 48.99113 | 197.8438 | 160.4218 | 3.232956e-05 | 0.0839938 | 0 | 0 | 0
14612 | 435916.9 | 2011-09-19 18:04 | 2221.08 | 8 | 1 | 0.07642507 | 4.199883 | 49.03038 | 48.99113 | 197.8465 | 160.4218 | 0 | 0.0839938 | 0 | 0 | 0
14613 | 435946.9 | 2011-09-19 18:05 | 2251.095 | 8 | 1 | 0.07478777 | 4.199883 | 49.03101 | 48.99113 | 197.8491 | 160.4218 | -3.242493e-05 | 0.0839938 | 0 | 0 | 0
14614 | 435976.9 | 2011-09-19 18:05 | 2281.11 | 8 | 1 | 0.07333238 | 4.199883 | 49.03163 | 48.99113 | 197.8517 | 160.4218 | 0 | 0.0839938 | 0 | 0 | 0
14615 | 436006.9 | 2011-09-19 18:06 | 2311.125 | 8 | 1 | 0.07151315 | 4.199883 | 49.03223 | 48.99113 | 197.8543 | 160.4218 | 0 | 0.0839938 | 0 | 0 | 0
14616 | 436036.9 | 2011-09-19 18:06 | 2341.14 | 8 | 1 | 0.06987584 | 4.199721 | 49.03282 | 48.99113 | 197.8567 | 160.4218 | 0 | 0.0839938 | 0 | 0 | 0
14617 | 436066.9 | 2011-09-19 18:07 | 2371.155 | 8 | 1 | 0.06842045 | 4.199883 | 49.0334 | 48.99113 | 197.8592 | 160.4218 | 0 | 0.0839938 | 0 | 0 | 0
14618 | 436096.9 | 2011-09-19 18:07 | 2401.17 | 8 | 1 | 0.06660122 | 4.199883 | 49.03396 | 48.99113 | 197.8615 | 160.4218 | 3.232956e-05 | 0.0839938 | 0 | 0 | 0
14619 | 436127 | 2011-09-19 18:08 | 2431.185 | 8 | 1 | 0.06550968 | 4.199883 | 49.03451 | 48.99113 | 197.8638 | 160.4218 | 0 | 0.0839938 | 0 | 0 | 0
14620 | 436157 | 2011-09-19 18:08 | 2461.2 | 8 | 1 | 0.0640543 | 4.199883 | 49.03505 | 48.99113 | 197.8661 | 160.4218 | 0 | 0.0839938 | 0 | 0 | 0
14621 | 436187 | 2011-09-19 18:09 | 2491.215 | 8 | 1 | 0.06278083 | 4.199883 | 49.03558 | 48.99113 | 197.8683 | 160.4218 | 0 | 0.0839938 | 0 | 0 | 0
14622 | 436217 | 2011-09-19 18:09 | 2521.23 | 8 | 1 | 0.06150737 | 4.200045 | 49.0361 | 48.99113 | 197.8705 | 160.4218 | 3.242493e-05 | 0.0839938 | 0 | 0 | 0
14623 | 436247 | 2011-09-19 18:10 | 2551.245 | 8 | 1 | 0.06023391 | 4.199883 | 49.03661 | 48.99113 | 197.8726 | 160.4218 | 3.232956e-05 | 0.0839938 | 0 | 0 | 0
14624 | 436277 | 2011-09-19 18:10 | 2581.26 | 8 | 1 | 0.05877852 | 4.199721 | 49.0371 | 48.99113 | 197.8747 | 160.4218 | -3.232956e-05 | 0.0839938 | 0 | 0 | 0
14625 | 436307 | 2011-09-19 18:11 | 2611.275 | 8 | 1 | 0.05768698 | 4.199883 | 49.03759 | 48.99113 | 197.8768 | 160.4218 | 3.232956e-05 | 0.0839938 | 0 | 0 | 0
14626 | 436337.1 | 2011-09-19 18:11 | 2641.29 | 8 | 1 | 0.05659544 | 4.199721 | 49.03807 | 48.99113 | 197.8788 | 160.4218 | 0 | 0.0839938 | 0 | 0 | 0
14627 | 436367.1 | 2011-09-19 18:12 | 2671.305 | 8 | 1 | 0.05568582 | 4.200045 | 49.03853 | 48.99113 | 197.8807 | 160.4218 | 3.242493e-05 | 0.0839938 | 0 | 0 | 0
14628 | 436397.1 | 2011-09-19 18:12 | 2701.32 | 8 | 1 | 0.05441236 | 4.199883 | 49.03899 | 48.99113 | 197.8827 | 160.4218 | 0 | 0.0839938 | 0 | 0 | 0
14629 | 436427.1 | 2011-09-19 18:13 | 2731.335 | 8 | 1 | 0.05350275 | 4.199721 | 49.03944 | 48.99113 | 197.8846 | 160.4218 | 0 | 0.0839938 | 0 | 0 | 0
14630 | 436457.1 | 2011-09-19 18:13 | 2761.354 | 8 | 1 | 0.05241121 | 4.199883 | 49.03989 | 48.99113 | 197.8864 | 160.4218 | 0 | 0.0839938 | 0 | 0 | 0
14631 | 436487.1 | 2011-09-19 18:14 | 2791.365 | 8 | 1 | 0.05131967 | 4.200045 | 49.04032 | 48.99113 | 197.8882 | 160.4218 | 3.242493e-05 | 0.0839938 | 0 | 0 | 0
14632 | 436517.2 | 2011-09-19 18:14 | 2821.38 | 8 | 1 | 0.05059197 | 4.199883 | 49.04074 | 48.99113 | 197.89 | 160.4218 | 3.232956e-05 | 0.0839938 | 0 | 0 | 0
14633 | 436524.5 | 2011-09-19 18:15 | 2828.708 | 8 | 1 | 0.04986428 | 4.199883 | 49.04085 | 48.99113 | 197.8904 | 160.4218 | 0 | 0.0839938 | 0 | 0 | 0
14634 | 436554.5 | 2011-09-19 18:15 | 30.01933 | 9 | 1 | 0 | 4.193566 | 49.04085 | 48.99113 | 197.8904 | 160.4218 | -3.232956e-05 | 0.0839938 | 0 | 0 | 0
14635 | 436584.5 | 2011-09-19 18:16 | 60.03007 | 9 | 1 | 0 | 4.192594 | 49.04085 | 48.99113 | 197.8904 | 160.4218 | -3.232956e-05 | 0.0839938 | 0 | 0 | 0
14636 | 436614.5 | 2011-09-19 18:16 | 90.04504 | 9 | 1 | 0 | 4.192108 | 49.04085 | 48.99113 | 197.8904 | 160.4218 | 0 | 0.0839938 | 0 | 0 | 0
14637 | 436644.5 | 2011-09-19 18:17 | 120.0173 | 9 | 1 | 0 | 4.191622 | 49.04085 | 48.99113 | 197.8904 | 160.4218 | 3.232956e-05 | 0.0839938 | 0 | 0 | 0
14638 | 436644.5 | 2011-09-19 18:17 | 0.01561613 | 10 | 1 | 0.001290779 | 4.192594 | 49.04085 | 48.99113 | 197.8904 | 160.4218 | 0.0001944542 | 0.1047452 | 0 | 0 | 0
14639 | 436674.5 | 2011-09-19 18:17 | 30.01477 | 11 | 1 | -4.049594 | 3.66343 | 49.04085 | 49.0249 | 197.8904 | 160.5478 | -0.003239441 | 0.1047452 | 0 | 0 | 0
14640 | 436704.5 | 2011-09-19 18:18 | 60.02989 | 11 | 1 | -4.049776 | 3.560091 | 49.04085 | 49.05866 | 197.8904 | 160.6696 | -0.002332401 | 0.1047452 | 0 | 0 | 0
14641 | 436734.5 | 2011-09-19 18:18 | 90.04476 | 11 | 1 | -4.049776 | 3.489795 | 49.04085 | 49.09243 | 197.8904 | 160.7886 | -0.001587343 | 0.1047452 | 0 | 0 | 0
14642 | 436764.6 | 2011-09-19 18:19 | 120.0599 | 11 | 1 | -4.049776 | 3.44088 | 49.04085 | 49.12619 | 197.8904 | 160.9055 | -0.001166201 | 0.1047452 | 0 | 0 | 0
14643 | 436794.6 | 2011-09-19 18:19 | 150.0797 | 11 | 1 | -4.049594 | 3.402978 | 49.04085 | 49.15996 | 197.8904 | 161.0211 | -0.0009070396 | 0.1047452 | 0 | 0 | 0
14644 | 436824.6 | 2011-09-19 18:20 | 180.0898 | 11 | 1 | -4.049776 | 3.369612 | 49.04085 | 49.19372 | 197.8904 | 161.1354 | -0.0008422852 | 0.1047452 | 0 | 0 | 0
14645 | 436854.6 | 2011-09-19 18:20 | 210.1048 | 11 | 1 | -4.049594 | 3.339971 | 49.04085 | 49.22748 | 197.8904 | 161.2487 | -0.0007451057 | 0.1047452 | 0 | 0 | 0
14646 | 436884.6 | 2011-09-19 18:21 | 240.1199 | 11 | 1 | -4.049594 | 3.312435 | 49.04085 | 49.26125 | 197.8904 | 161.361 | -0.0007126808 | 0.1047452 | 0 | 0 | 0
14647 | 436914.6 | 2011-09-19 18:21 | 270.1348 | 11 | 1 | -4.049594 | 3.287168 | 49.04085 | 49.29501 | 197.8904 | 161.4724 | -0.0006155014 | 0.1047452 | 0 | 0 | 0
14648 | 436944.7 | 2011-09-19 18:22 | 300.1498 | 11 | 1 | -4.049594 | 3.263034 | 49.04085 | 49.32878 | 197.8904 | 161.5829 | -0.0006155014 | 0.1047452 | 0 | 0 | 0
14649 | 436974.7 | 2011-09-19 18:22 | 330.1648 | 11 | 1 | -4.049776 | 3.240196 | 49.04085 | 49.36254 | 197.8904 | 161.6927 | -0.0006155014 | 0.1047452 | 0 | 0 | 0
14650 | 437004.7 | 2011-09-19 18:23 | 360.1799 | 11 | 1 | -4.049776 | 3.218005 | 49.04085 | 49.39631 | 197.8904 | 161.8018 | -0.0006155014 | 0.1047452 | 0 | 0 | 0
14651 | 437034.7 | 2011-09-19 18:23 | 390.1949 | 11 | 1 | -4.049776 | 3.195005 | 49.04085 | 49.43007 | 197.8904 | 161.91 | -0.0006479264 | 0.1047452 | 0 | 0 | 0
14652 | 437064.7 | 2011-09-19 18:24 | 420.2099 | 11 | 1 | -4.049776 | 3.171033 | 49.04085 | 49.46383 | 197.8904 | 162.0175 | -0.0006155014 | 0.1047452 | 0 | 0 | 0
14653 | 437094.7 | 2011-09-19 18:24 | 450.2249 | 11 | 1 | -4.049776 | 3.144146 | 49.04085 | 49.4976 | 197.8904 | 162.1241 | -0.0007450581 | 0.1047452 | 0 | 0 | 0
14654 | 437124.7 | 2011-09-19 18:25 | 480.24 | 11 | 1 | -4.049776 | 3.113047 | 49.04085 | 49.53136 | 197.8904 | 162.2298 | -0.0008746624 | 0.1047452 | 0 | 0 | 0
14655 | 437154.8 | 2011-09-19 18:25 | 510.2549 | 11 | 1 | -4.049958 | 3.074336 | 49.04085 | 49.56513 | 197.8904 | 162.3343 | -0.001166201 | 0.1047452 | 0 | 0 | 0
14656 | 437184.8 | 2011-09-19 18:26 | 540.2702 | 11 | 1 | -4.049958 | 3.024934 | 49.04085 | 49.59889 | 197.8904 | 162.4373 | -0.001522541 | 0.1047452 | 0 | 0 | 0
14657 | 437214.8 | 2011-09-19 18:26 | 570.2849 | 11 | 1 | -4.049594 | 2.957554 | 49.04085 | 49.63266 | 197.8904 | 162.5383 | -0.00207324 | 0.1047452 | 0 | 0 | 0
14658 | 437244.8 | 2011-09-19 18:27 | 600.3001 | 11 | 1 | -4.049958 | 2.864257 | 49.04085 | 49.66642 | 197.8904 | 162.6367 | -0.002785969 | 0.1047452 | 0 | 0 | 0
14659 | 437274.8 | 2011-09-19 18:27 | 630.3149 | 11 | 1 | -4.049776 | 2.755088 | 49.04085 | 49.70019 | 197.8904 | 162.7316 | -0.002785921 | 0.1047452 | 0 | 0 | 0
14660 | 437293 | 2011-09-19 18:27 | 648.5062 | 11 | 1 | -4.049776 | 2.699855 | 49.04085 | 49.72065 | 197.8904 | 162.7874 | -0.002202845 | 0.1047452 | 0 | 0 | 0
14661 | 437413 | 2011-09-19 18:29 | 120.0132 | 12 | 1 | 0 | 3.731944 | 49.04085 | 49.72065 | 197.8904 | 162.7874 | 0.000259161 | 0.1047452 | 0 | 0 | 0
14662 | 437413.1 | 2011-09-19 18:29 | 0.01563194 | 13 | 1 | 0.0009269321 | 3.731944 | 49.04085 | 49.72065 | 197.8904 | 162.7874 | 0 | 0.07122675 | 0 | 0 | 0
14663 | 437413.1 | 2011-09-19 18:29 | 2.521274094e-06 | 6 | 1 | 0 | 3.732106 | 49.04085 | 49.72065 | 197.8904 | 162.7874 | 0 | 0.07122675 | 0 | 0 | 0
14664 | 437443.1 | 2011-09-19 18:30 | 30.015 | 7 | 1 | 0.6747706 | 3.808557 | 49.04647 | 49.72065 | 197.9118 | 162.7874 | 0.0005506992 | 0.07122675 | 0 | 0 | 0
14665 | 437473.1 | 2011-09-19 18:30 | 60.03024 | 7 | 1 | 0.6745886 | 3.824916 | 49.0521 | 49.72065 | 197.9333 | 162.7874 | 0.0003239632 | 0.07122675 | 0 | 0 | 0
14666 | 437503.1 | 2011-09-19 18:31 | 90.04502 | 7 | 1 | 0.6749525 | 3.83755 | 49.05772 | 49.72065 | 197.9548 | 162.7874 | 0.0002915383 | 0.07122675 | 0 | 0 | 0
14667 | 437533.1 | 2011-09-19 18:31 | 120.06 | 7 | 1 | 0.6747706 | 3.847754 | 49.06335 | 49.72065 | 197.9765 | 162.7874 | 0.000259161 | 0.07122675 | 0 | 0 | 0
14668 | 437563.1 | 2011-09-19 18:32 | 150.0752 | 7 | 1 | 0.6749525 | 3.856339 | 49.06898 | 49.72065 | 197.9981 | 162.7874 | 0.0001943588 | 0.07122675 | 0 | 0 | 0
14669 | 437593.1 | 2011-09-19 18:32 | 180.0942 | 7 | 1 | 0.6749525 | 3.86379 | 49.0746 | 49.72065 | 198.0198 | 162.7874 | 0.0001619816 | 0.07122675 | 0 | 0 | 0
14670 | 437623.2 | 2011-09-19 18:33 | 210.1051 | 7 | 1 | 0.6749525 | 3.87043 | 49.08023 | 49.72065 | 198.0416 | 162.7874 | 0.0001619339 | 0.07122675 | 0 | 0 | 0
14671 | 437653.2 | 2011-09-19 18:33 | 240.12 | 7 | 1 | 0.6747706 | 3.8761 | 49.08585 | 49.72065 | 198.0634 | 162.7874 | 0.0001295567 | 0.07122675 | 0 | 0 | 0
14672 | 437683.2 | 2011-09-19 18:34 | 270.1351 | 7 | 1 | 0.6747706 | 3.881283 | 49.09148 | 49.72065 | 198.0852 | 162.7874 | 9.717941e-05 | 0.07122675 | 0 | 0 | 0
14673 | 437713.2 | 2011-09-19 18:34 | 300.1501 | 7 | 1 | 0.6747706 | 3.886142 | 49.09711 | 49.72065 | 198.1071 | 162.7874 | 9.717941e-05 | 0.07122675 | 0 | 0 | 0
14674 | 437743.2 | 2011-09-19 18:35 | 330.1651 | 7 | 1 | 0.6749525 | 3.890677 | 49.10273 | 49.72065 | 198.1289 | 162.7874 | 9.717941e-05 | 0.07122675 | 0 | 0 | 0
14675 | 437773.2 | 2011-09-19 18:35 | 360.1801 | 7 | 1 | 0.6747706 | 3.894727 | 49.10836 | 49.72065 | 198.1509 | 162.7874 | 6.480217e-05 | 0.07122675 | 0 | 0 | 0
14676 | 437803.2 | 2011-09-19 18:36 | 390.1951 | 7 | 1 | 0.6747706 | 3.898614 | 49.11399 | 49.72065 | 198.1728 | 162.7874 | 6.475449e-05 | 0.07122675 | 0 | 0 | 0
14677 | 437833.3 | 2011-09-19 18:36 | 420.2101 | 7 | 1 | 0.6747706 | 3.902339 | 49.11961 | 49.72065 | 198.1947 | 162.7874 | 9.717941e-05 | 0.07122675 | 0 | 0 | 0
14678 | 437863.3 | 2011-09-19 18:37 | 450.2251 | 7 | 1 | 0.6747706 | 3.906065 | 49.12524 | 49.72065 | 198.2167 | 162.7874 | 6.480217e-05 | 0.07122675 | 0 | 0 | 0
14679 | 437893.3 | 2011-09-19 18:37 | 480.2401 | 7 | 1 | 0.6749525 | 3.90979 | 49.13087 | 49.72065 | 198.2387 | 162.7874 | 0.0001295567 | 0.07122675 | 0 | 0 | 0
14680 | 437923.3 | 2011-09-19 18:38 | 510.2552 | 7 | 1 | 0.6747706 | 3.913029 | 49.13649 | 49.72065 | 198.2607 | 162.7874 | 0.0001296043 | 0.07122675 | 0 | 0 | 0
14681 | 437953.3 | 2011-09-19 18:38 | 540.2701 | 7 | 1 | 0.6747706 | 3.916269 | 49.14212 | 49.72065 | 198.2827 | 162.7874 | 6.480217e-05 | 0.07122675 | 0 | 0 | 0
14682 | 437983.3 | 2011-09-19 18:39 | 570.2852 | 7 | 1 | 0.6747706 | 3.91967 | 49.14775 | 49.72065 | 198.3048 | 162.7874 | 9.717941e-05 | 0.07122675 | 0 | 0 | 0
14683 | 438013.4 | 2011-09-19 18:39 | 600.3003 | 7 | 1 | 0.6747706 | 3.922748 | 49.15337 | 49.72065 | 198.3268 | 162.7874 | 3.237724e-05 | 0.07122675 | 0 | 0 | 0
14684 | 438043.4 | 2011-09-19 18:40 | 630.32 | 7 | 1 | 0.6747706 | 3.926149 | 49.159 | 49.72065 | 198.3489 | 162.7874 | 6.480217e-05 | 0.07122675 | 0 | 0 | 0
14685 | 438073.4 | 2011-09-19 18:40 | 660.3302 | 7 | 1 | 0.6749525 | 3.929389 | 49.16463 | 49.72065 | 198.371 | 162.7874 | 6.480217e-05 | 0.07122675 | 0 | 0 | 0
14686 | 438103.4 | 2011-09-19 18:41 | 690.3453 | 7 | 1 | 0.6749525 | 3.932628 | 49.17025 | 49.72065 | 198.3931 | 162.7874 | 9.717941e-05 | 0.07122675 | 0 | 0 | 0
14687 | 438133.4 | 2011-09-19 18:41 | 720.3602 | 7 | 1 | 0.6747706 | 3.935544 | 49.17588 | 49.72065 | 198.4153 | 162.7874 | 3.237724e-05 | 0.07122675 | 0 | 0 | 0
14688 | 438163.4 | 2011-09-19 18:42 | 750.3752 | 7 | 1 | 0.6747706 | 3.938621 | 49.1815 | 49.72065 | 198.4374 | 162.7874 | 3.242493e-05 | 0.07122675 | 0 | 0 | 0
14689 | 438193.4 | 2011-09-19 18:42 | 780.3943 | 7 | 1 | 0.6749525 | 3.942022 | 49.18713 | 49.72065 | 198.4596 | 162.7874 | 9.717941e-05 | 0.07122675 | 0 | 0 | 0
14690 | 438223.5 | 2011-09-19 18:43 | 810.4053 | 7 | 1 | 0.6745886 | 3.944938 | 49.19276 | 49.72065 | 198.4818 | 162.7874 | 6.480217e-05 | 0.07122675 | 0 | 0 | 0
14691 | 438253.5 | 2011-09-19 18:43 | 840.4204 | 7 | 1 | 0.6749525 | 3.948501 | 49.19838 | 49.72065 | 198.504 | 162.7874 | 0.0001296043 | 0.07122675 | 0 | 0 | 0
14692 | 438283.5 | 2011-09-19 18:44 | 870.4397 | 7 | 1 | 0.6747706 | 3.951255 | 49.20401 | 49.72065 | 198.5262 | 162.7874 | 3.237724e-05 | 0.07122675 | 0 | 0 | 0
14693 | 438313.5 | 2011-09-19 18:44 | 900.4503 | 7 | 1 | 0.6747706 | 3.954332 | 49.20964 | 49.72065 | 198.5484 | 162.7874 | 6.480217e-05 | 0.07122675 | 0 | 0 | 0
14694 | 438343.5 | 2011-09-19 18:45 | 930.4654 | 7 | 1 | 0.6747706 | 3.957572 | 49.21526 | 49.72065 | 198.5707 | 162.7874 | 6.480217e-05 | 0.07122675 | 0 | 0 | 0
14695 | 438373.5 | 2011-09-19 18:45 | 960.4803 | 7 | 1 | 0.6747706 | 3.960649 | 49.22089 | 49.72065 | 198.593 | 162.7874 | 9.717941e-05 | 0.07122675 | 0 | 0 | 0
14696 | 438403.5 | 2011-09-19 18:46 | 990.4954 | 7 | 1 | 0.6747706 | 3.963727 | 49.22652 | 49.72065 | 198.6153 | 162.7874 | 6.480217e-05 | 0.07122675 | 0 | 0 | 0
14697 | 438433.6 | 2011-09-19 18:46 | 1020.51 | 7 | 1 | 0.6749525 | 3.966966 | 49.23214 | 49.72065 | 198.6376 | 162.7874 | 0.0001295567 | 0.07122675 | 0 | 0 | 0
14698 | 438463.6 | 2011-09-19 18:47 | 1050.525 | 7 | 1 | 0.6747706 | 3.970044 | 49.23777 | 49.72065 | 198.6599 | 162.7874 | 9.717941e-05 | 0.07122675 | 0 | 0 | 0
14699 | 438493.6 | 2011-09-19 18:47 | 1080.54 | 7 | 1 | 0.6749525 | 3.973121 | 49.2434 | 49.72065 | 198.6822 | 162.7874 | 9.717941e-05 | 0.07122675 | 0 | 0 | 0
14700 | 438523.6 | 2011-09-19 18:48 | 1110.555 | 7 | 1 | 0.6747706 | 3.976199 | 49.24902 | 49.72065 | 198.7046 | 162.7874 | 6.480217e-05 | 0.07122675 | 0 | 0 | 0
14701 | 438553.6 | 2011-09-19 18:48 | 1140.57 | 7 | 1 | 0.6747706 | 3.979276 | 49.25465 | 49.72065 | 198.727 | 162.7874 | 9.722709e-05 | 0.07122675 | 0 | 0 | 0
14702 | 438583.6 | 2011-09-19 18:49 | 1170.585 | 7 | 1 | 0.6745886 | 3.982516 | 49.26027 | 49.72065 | 198.7494 | 162.7874 | 6.480217e-05 | 0.07122675 | 0 | 0 | 0
14703 | 438613.7 | 2011-09-19 18:49 | 1200.6 | 7 | 1 | 0.6749525 | 3.985755 | 49.2659 | 49.72065 | 198.7718 | 162.7874 | 0.0001295567 | 0.07122675 | 0 | 0 | 0
14704 | 438643.7 | 2011-09-19 18:50 | 1230.616 | 7 | 1 | 0.6747706 | 3.988832 | 49.27153 | 49.72065 | 198.7942 | 162.7874 | 6.480217e-05 | 0.07122675 | 0 | 0 | 0
14705 | 438673.7 | 2011-09-19 18:50 | 1260.63 | 7 | 1 | 0.6747706 | 3.991748 | 49.27715 | 49.72065 | 198.8167 | 162.7874 | 6.475449e-05 | 0.07122675 | 0 | 0 | 0
14706 | 438703.7 | 2011-09-19 18:51 | 1290.645 | 7 | 1 | 0.6747706 | 3.994825 | 49.28278 | 49.72065 | 198.8391 | 162.7874 | 9.717941e-05 | 0.07122675 | 0 | 0 | 0
14707 | 438733.7 | 2011-09-19 18:51 | 1320.66 | 7 | 1 | 0.6747706 | 3.997903 | 49.2884 | 49.72065 | 198.8616 | 162.7874 | 9.717941e-05 | 0.07122675 | 0 | 0 | 0
14708 | 438763.7 | 2011-09-19 18:52 | 1350.675 | 7 | 1 | 0.6749525 | 4.001304 | 49.29403 | 49.72065 | 198.8841 | 162.7874 | 0.000129509 | 0.07122675 | 0 | 0 | 0
14709 | 438793.7 | 2011-09-19 18:52 | 1380.694 | 7 | 1 | 0.6749525 | 4.004382 | 49.29966 | 49.72065 | 198.9067 | 162.7874 | 0.000129509 | 0.07122675 | 0 | 0 | 0
14710 | 438823.8 | 2011-09-19 18:53 | 1410.705 | 7 | 1 | 0.6749525 | 4.007459 | 49.30528 | 49.72065 | 198.9292 | 162.7874 | 0.000129509 | 0.07122675 | 0 | 0 | 0
14711 | 438853.8 | 2011-09-19 18:53 | 1440.72 | 7 | 1 | 0.6745886 | 4.010375 | 49.31091 | 49.72065 | 198.9517 | 162.7874 | 6.484985e-05 | 0.07122675 | 0 | 0 | 0
14712 | 438883.8 | 2011-09-19 18:54 | 1470.736 | 7 | 1 | 0.6749525 | 4.013614 | 49.31654 | 49.72065 | 198.9743 | 162.7874 | 9.717941e-05 | 0.07122675 | 0 | 0 | 0
14713 | 438913.8 | 2011-09-19 18:54 | 1500.75 | 7 | 1 | 0.6749525 | 4.01653 | 49.32216 | 49.72065 | 198.9969 | 162.7874 | 6.475449e-05 | 0.07122675 | 0 | 0 | 0
14714 | 438943.8 | 2011-09-19 18:55 | 1530.766 | 7 | 1 | 0.6747706 | 4.019769 | 49.32779 | 49.72065 | 199.0195 | 162.7874 | 6.475449e-05 | 0.07122675 | 0 | 0 | 0
14715 | 438973.8 | 2011-09-19 18:55 | 1560.78 | 7 | 1 | 0.6749525 | 4.022847 | 49.33341 | 49.72065 | 199.0421 | 162.7874 | 9.717941e-05 | 0.07122675 | 0 | 0 | 0
14716 | 439003.8 | 2011-09-19 18:56 | 1590.795 | 7 | 1 | 0.6747706 | 4.026086 | 49.33904 | 49.72065 | 199.0648 | 162.7874 | 9.717941e-05 | 0.07122675 | 0 | 0 | 0
14717 | 439033.9 | 2011-09-19 18:56 | 1620.816 | 7 | 1 | 0.6749525 | 4.029164 | 49.34467 | 49.72065 | 199.0874 | 162.7874 | 9.727478e-05 | 0.07122675 | 0 | 0 | 0
14718 | 439063.9 | 2011-09-19 18:57 | 1650.826 | 7 | 1 | 0.6749525 | 4.032241 | 49.35029 | 49.72065 | 199.1101 | 162.7874 | 9.717941e-05 | 0.07122675 | 0 | 0 | 0
14719 | 439093.9 | 2011-09-19 18:57 | 1680.84 | 7 | 1 | 0.6749525 | 4.035318 | 49.35592 | 49.72065 | 199.1328 | 162.7874 | 6.475449e-05 | 0.07122675 | 0 | 0 | 0
14720 | 439123.9 | 2011-09-19 18:58 | 1710.856 | 7 | 1 | 0.6747706 | 4.038558 | 49.36155 | 49.72065 | 199.1555 | 162.7874 | 6.475449e-05 | 0.07122675 | 0 | 0 | 0
14721 | 439153.9 | 2011-09-19 18:58 | 1740.87 | 7 | 1 | 0.6747706 | 4.041636 | 49.36717 | 49.72065 | 199.1783 | 162.7874 | 3.242493e-05 | 0.07122675 | 0 | 0 | 0
14722 | 439183.9 | 2011-09-19 18:59 | 1770.886 | 7 | 1 | 0.6749525 | 4.044875 | 49.3728 | 49.72065 | 199.201 | 162.7874 | 9.717941e-05 | 0.07122675 | 0 | 0 | 0
14723 | 439214 | 2011-09-19 18:59 | 1800.901 | 7 | 1 | 0.6749525 | 4.048114 | 49.37843 | 49.72065 | 199.2238 | 162.7874 | 9.717941e-05 | 0.07122675 | 0 | 0 | 0
14724 | 439244 | 2011-09-19 19:00 | 1830.916 | 7 | 1 | 0.6749525 | 4.051354 | 49.38405 | 49.72065 | 199.2466 | 162.7874 | 9.717941e-05 | 0.07122675 | 0 | 0 | 0
14725 | 439274 | 2011-09-19 19:00 | 1860.931 | 7 | 1 | 0.6749525 | 4.054593 | 49.38968 | 49.72065 | 199.2694 | 162.7874 | 9.717941e-05 | 0.07122675 | 0 | 0 | 0
14726 | 439304 | 2011-09-19 19:01 | 1890.946 | 7 | 1 | 0.6745886 | 4.057671 | 49.39531 | 49.72065 | 199.2922 | 162.7874 | 3.232956e-05 | 0.07122675 | 0 | 0 | 0
14727 | 439334 | 2011-09-19 19:01 | 1920.961 | 7 | 1 | 0.6747706 | 4.06091 | 49.40093 | 49.72065 | 199.315 | 162.7874 | 3.242493e-05 | 0.07122675 | 0 | 0 | 0
14728 | 439364 | 2011-09-19 19:02 | 1950.976 | 7 | 1 | 0.6747706 | 4.064312 | 49.40656 | 49.72065 | 199.3379 | 162.7874 | 9.717941e-05 | 0.07122675 | 0 | 0 | 0
14729 | 439394 | 2011-09-19 19:02 | 1980.995 | 7 | 1 | 0.6749525 | 4.067713 | 49.41219 | 49.72065 | 199.3608 | 162.7874 | 9.717941e-05 | 0.07122675 | 0 | 0 | 0
14730 | 439424.1 | 2011-09-19 19:03 | 2011.006 | 7 | 1 | 0.6749525 | 4.070952 | 49.41781 | 49.72065 | 199.3837 | 162.7874 | 6.475449e-05 | 0.07122675 | 0 | 0 | 0
14731 | 439454.1 | 2011-09-19 19:03 | 2041.021 | 7 | 1 | 0.6749525 | 4.074516 | 49.42344 | 49.72065 | 199.4066 | 162.7874 | 0.0001296043 | 0.07122675 | 0 | 0 | 0
14732 | 439484.1 | 2011-09-19 19:04 | 2071.036 | 7 | 1 | 0.6747706 | 4.077755 | 49.42906 | 49.72065 | 199.4295 | 162.7874 | 9.717941e-05 | 0.07122675 | 0 | 0 | 0
14733 | 439514.1 | 2011-09-19 19:04 | 2101.051 | 7 | 1 | 0.6749525 | 4.081157 | 49.43469 | 49.72065 | 199.4525 | 162.7874 | 6.475449e-05 | 0.07122675 | 0 | 0 | 0
14734 | 439544.1 | 2011-09-19 19:05 | 2131.066 | 7 | 1 | 0.6749525 | 4.08472 | 49.44032 | 49.72065 | 199.4754 | 162.7874 | 0.0001296043 | 0.07122675 | 0 | 0 | 0
14735 | 439574.1 | 2011-09-19 19:05 | 2161.081 | 7 | 1 | 0.6747706 | 4.088121 | 49.44594 | 49.72065 | 199.4984 | 162.7874 | 9.717941e-05 | 0.07122675 | 0 | 0 | 0
14736 | 439604.1 | 2011-09-19 19:06 | 2191.096 | 7 | 1 | 0.6747706 | 4.091523 | 49.45157 | 49.72065 | 199.5214 | 162.7874 | 9.717941e-05 | 0.07122675 | 0 | 0 | 0
14737 | 439634.2 | 2011-09-19 19:06 | 2221.111 | 7 | 1 | 0.6747706 | 4.094924 | 49.4572 | 49.72065 | 199.5445 | 162.7874 | 9.717941e-05 | 0.07122675 | 0 | 0 | 0
14738 | 439664.2 | 2011-09-19 19:07 | 2251.126 | 7 | 1 | 0.6747706 | 4.09865 | 49.46282 | 49.72065 | 199.5675 | 162.7874 | 0.0001296043 | 0.07122675 | 0 | 0 | 0
14739 | 439694.2 | 2011-09-19 19:07 | 2281.141 | 7 | 1 | 0.6749525 | 4.102051 | 49.46845 | 49.72065 | 199.5906 | 162.7874 | 9.717941e-05 | 0.07122675 | 0 | 0 | 0
14740 | 439724.2 | 2011-09-19 19:08 | 2311.156 | 7 | 1 | 0.6749525 | 4.105615 | 49.47407 | 49.72065 | 199.6137 | 162.7874 | 9.717941e-05 | 0.07122675 | 0 | 0 | 0
14741 | 439754.2 | 2011-09-19 19:08 | 2341.171 | 7 | 1 | 0.6747706 | 4.109178 | 49.4797 | 49.72065 | 199.6368 | 162.7874 | 9.717941e-05 | 0.07122675 | 0 | 0 | 0
14742 | 439784.2 | 2011-09-19 19:09 | 2371.186 | 7 | 1 | 0.6747706 | 4.112904 | 49.48533 | 49.72065 | 199.6599 | 162.7874 | 9.717941e-05 | 0.07122675 | 0 | 0 | 0
14743 | 439814.3 | 2011-09-19 19:09 | 2401.201 | 7 | 1 | 0.6749525 | 4.116467 | 49.49095 | 49.72065 | 199.6831 | 162.7874 | 6.484985e-05 | 0.07122675 | 0 | 0 | 0
14744 | 439844.3 | 2011-09-19 19:10 | 2431.216 | 7 | 1 | 0.6749525 | 4.120516 | 49.49658 | 49.72065 | 199.7062 | 162.7874 | 0.0001620293 | 0.07122675 | 0 | 0 | 0
14745 | 439874.3 | 2011-09-19 19:10 | 2461.231 | 7 | 1 | 0.6747706 | 4.123918 | 49.50221 | 49.72065 | 199.7294 | 162.7874 | 6.475449e-05 | 0.07122675 | 0 | 0 | 0
14746 | 439904.3 | 2011-09-19 19:11 | 2491.246 | 7 | 1 | 0.6747706 | 4.127805 | 49.50783 | 49.72065 | 199.7526 | 162.7874 | 9.717941e-05 | 0.07122675 | 0 | 0 | 0
14747 | 439934.3 | 2011-09-19 19:11 | 2521.261 | 7 | 1 | 0.6749525 | 4.13153 | 49.51346 | 49.72065 | 199.7759 | 162.7874 | 9.717941e-05 | 0.07122675 | 0 | 0 | 0
14748 | 439964.3 | 2011-09-19 19:12 | 2551.276 | 7 | 1 | 0.6747706 | 4.135256 | 49.51908 | 49.72065 | 199.7991 | 162.7874 | 6.484985e-05 | 0.07122675 | 0 | 0 | 0
14749 | 439994.3 | 2011-09-19 19:12 | 2581.28 | 7 | 1 | 0.6747706 | 4.138981 | 49.52471 | 49.72065 | 199.8224 | 162.7874 | 6.475449e-05 | 0.07122675 | 0 | 0 | 0
14750 | 440024.3 | 2011-09-19 19:13 | 2611.294 | 7 | 1 | 0.6749525 | 4.14303 | 49.53033 | 49.72065 | 199.8457 | 162.7874 | 9.717941e-05 | 0.07122675 | 0 | 0 | 0
14751 | 440054.4 | 2011-09-19 19:13 | 2641.305 | 7 | 1 | 0.6747706 | 4.146918 | 49.53596 | 49.72065 | 199.869 | 162.7874 | 9.717941e-05 | 0.07122675 | 0 | 0 | 0
14752 | 440084.4 | 2011-09-19 19:14 | 2671.32 | 7 | 1 | 0.6749525 | 4.150967 | 49.54159 | 49.72065 | 199.8924 | 162.7874 | 0.0001296043 | 0.07122675 | 0 | 0 | 0
14753 | 440114.4 | 2011-09-19 19:14 | 2701.335 | 7 | 1 | 0.6749525 | 4.155016 | 49.54721 | 49.72065 | 199.9157 | 162.7874 | 0.0001620293 | 0.07122675 | 0 | 0 | 0
14754 | 440144.4 | 2011-09-19 19:15 | 2731.35 | 7 | 1 | 0.6749525 | 4.158741 | 49.55284 | 49.72065 | 199.9391 | 162.7874 | 0.000129509 | 0.07122675 | 0 | 0 | 0
14755 | 440174.4 | 2011-09-19 19:15 | 2761.365 | 7 | 1 | 0.6749525 | 4.162629 | 49.55847 | 49.72065 | 199.9625 | 162.7874 | 9.717941e-05 | 0.07122675 | 0 | 0 | 0
14756 | 440204.4 | 2011-09-19 19:16 | 2791.38 | 7 | 1 | 0.6749525 | 4.166678 | 49.56409 | 49.72065 | 199.986 | 162.7874 | 9.717941e-05 | 0.07122675 | 0 | 0 | 0
14757 | 440234.5 | 2011-09-19 19:16 | 2821.4 | 7 | 1 | 0.6747706 | 4.170889 | 49.56972 | 49.72065 | 200.0094 | 162.7874 | 0.0001619339 | 0.07122675 | 0 | 0 | 0
14758 | 440264.5 | 2011-09-19 19:17 | 2851.41 | 7 | 1 | 0.6745886 | 4.174777 | 49.57535 | 49.72065 | 200.0329 | 162.7874 | 9.717941e-05 | 0.07122675 | 0 | 0 | 0
14759 | 440294.5 | 2011-09-19 19:17 | 2881.425 | 7 | 1 | 0.6747706 | 4.178826 | 49.58097 | 49.72065 | 200.0564 | 162.7874 | 9.717941e-05 | 0.07122675 | 0 | 0 | 0
14760 | 440324.5 | 2011-09-19 19:18 | 2911.44 | 7 | 1 | 0.6747706 | 4.183037 | 49.5866 | 49.72065 | 200.0799 | 162.7874 | 0.000129509 | 0.07122675 | 0 | 0 | 0
14761 | 440354.5 | 2011-09-19 19:18 | 2941.455 | 7 | 1 | 0.6747706 | 4.187087 | 49.59223 | 49.72065 | 200.1035 | 162.7874 | 9.717941e-05 | 0.07122675 | 0 | 0 | 0
14762 | 440384.5 | 2011-09-19 19:19 | 2971.47 | 7 | 1 | 0.6747706 | 4.191136 | 49.59785 | 49.72065 | 200.127 | 162.7874 | 9.717941e-05 | 0.07122675 | 0 | 0 | 0
14763 | 440414.5 | 2011-09-19 19:19 | 3001.485 | 7 | 1 | 0.6747706 | 4.195347 | 49.60348 | 49.72065 | 200.1506 | 162.7874 | 9.717941e-05 | 0.07122675 | 0 | 0 | 0
14764 | 440444.6 | 2011-09-19 19:20 | 3031.5 | 7 | 1 | 0.6749525 | 4.199721 | 49.6091 | 49.72065 | 200.1742 | 162.7874 | 0.0001620293 | 0.07122675 | 0 | 0 | 0
14765 | 440445.7 | 2011-09-19 19:20 | 3032.641 | 7 | 1 | 0.6749525 | 4.200045 | 49.60932 | 49.72065 | 200.1751 | 162.7874 | 0.0001619339 | 0.07122675 | 0 | 0 | 0
14766 | 440475.7 | 2011-09-19 19:20 | 30.01499 | 8 | 1 | 0.6391136 | 4.199883 | 49.61479 | 49.72065 | 200.1981 | 162.7874 | 0 | 0.07122675 | 0 | 0 | 0
14767 | 440505.7 | 2011-09-19 19:21 | 60.03008 | 8 | 1 | 0.6110975 | 4.199883 | 49.61999 | 49.72065 | 200.22 | 162.7874 | 0 | 0.07122675 | 0 | 0 | 0
14768 | 440535.7 | 2011-09-19 19:21 | 90.04505 | 8 | 1 | 0.5865378 | 4.199883 | 49.62498 | 49.72065 | 200.2409 | 162.7874 | 0 | 0.07122675 | 0 | 0 | 0
14769 | 440565.8 | 2011-09-19 19:22 | 120.0654 | 8 | 1 | 0.5641612 | 4.199721 | 49.62978 | 49.72065 | 200.2611 | 162.7874 | 0 | 0.07122675 | 0 | 0 | 0
14770 | 440595.8 | 2011-09-19 19:22 | 150.075 | 8 | 1 | 0.5432401 | 4.199883 | 49.6344 | 49.72065 | 200.2805 | 162.7874 | 0 | 0.07122675 | 0 | 0 | 0
14771 | 440625.8 | 2011-09-19 19:23 | 180.09 | 8 | 1 | 0.5235924 | 4.199883 | 49.63884 | 49.72065 | 200.2991 | 162.7874 | 3.232956e-05 | 0.07122675 | 0 | 0 | 0
14772 | 440655.8 | 2011-09-19 19:23 | 210.1051 | 8 | 1 | 0.5048543 | 4.200045 | 49.64313 | 49.72065 | 200.3171 | 162.7874 | 6.475449e-05 | 0.07122675 | 0 | 0 | 0
14773 | 440685.8 | 2011-09-19 19:24 | 240.1242 | 8 | 1 | 0.4872077 | 4.199883 | 49.64727 | 49.72065 | 200.3345 | 162.7874 | 3.232956e-05 | 0.07122675 | 0 | 0 | 0
14774 | 440715.8 | 2011-09-19 19:24 | 270.1351 | 8 | 1 | 0.4702889 | 4.199883 | 49.65126 | 49.72065 | 200.3513 | 162.7874 | 0 | 0.07122675 | 0 | 0 | 0
14775 | 440745.8 | 2011-09-19 19:25 | 300.1502 | 8 | 1 | 0.4542796 | 4.199883 | 49.65511 | 49.72065 | 200.3675 | 162.7874 | 0 | 0.07122675 | 0 | 0 | 0
14776 | 440775.9 | 2011-09-19 19:25 | 330.1654 | 8 | 1 | 0.4384523 | 4.199883 | 49.65883 | 49.72065 | 200.3831 | 162.7874 | 0 | 0.07122675 | 0 | 0 | 0
14777 | 440805.9 | 2011-09-19 19:26 | 360.18 | 8 | 1 | 0.4235346 | 4.199721 | 49.66242 | 49.72065 | 200.3982 | 162.7874 | -3.232956e-05 | 0.07122675 | 0 | 0 | 0
14778 | 440835.9 | 2011-09-19 19:26 | 390.1951 | 8 | 1 | 0.4091626 | 4.199721 | 49.6659 | 49.72065 | 200.4128 | 162.7874 | -6.475449e-05 | 0.07122675 | 0 | 0 | 0
14779 | 440865.9 | 2011-09-19 19:27 | 420.2101 | 8 | 1 | 0.3958822 | 4.199721 | 49.66925 | 49.72065 | 200.4269 | 162.7874 | -3.232956e-05 | 0.07122675 | 0 | 0 | 0
14780 | 440895.9 | 2011-09-19 19:27 | 450.2251 | 8 | 1 | 0.3827838 | 4.199883 | 49.6725 | 49.72065 | 200.4405 | 162.7874 | -3.242493e-05 | 0.07122675 | 0 | 0 | 0
14781 | 440925.9 | 2011-09-19 19:28 | 480.2412 | 8 | 1 | 0.3700491 | 4.199721 | 49.67563 | 49.72065 | 200.4537 | 162.7874 | -3.232956e-05 | 0.07122675 | 0 | 0 | 0
14782 | 440956 | 2011-09-19 19:28 | 510.2551 | 8 | 1 | 0.3584061 | 4.199883 | 49.67867 | 49.72065 | 200.4664 | 162.7874 | 0 | 0.07122675 | 0 | 0 | 0
14783 | 440986 | 2011-09-19 19:29 | 540.2702 | 8 | 1 | 0.3465811 | 4.199883 | 49.68161 | 49.72065 | 200.4788 | 162.7874 | 3.232956e-05 | 0.07122675 | 0 | 0 | 0
14784 | 441016 | 2011-09-19 19:29 | 570.2852 | 8 | 1 | 0.3356657 | 4.199883 | 49.68445 | 49.72065 | 200.4907 | 162.7874 | 0 | 0.07122675 | 0 | 0 | 0
14785 | 441046 | 2011-09-19 19:30 | 600.3001 | 8 | 1 | 0.3247503 | 4.199721 | 49.68721 | 49.72065 | 200.5023 | 162.7874 | 0 | 0.07122675 | 0 | 0 | 0
14786 | 441076 | 2011-09-19 19:30 | 630.3154 | 8 | 1 | 0.3147445 | 4.199883 | 49.68987 | 49.72065 | 200.5135 | 162.7874 | 3.232956e-05 | 0.07122675 | 0 | 0 | 0
14787 | 441106 | 2011-09-19 19:31 | 660.3301 | 8 | 1 | 0.3052845 | 4.199883 | 49.69246 | 49.72065 | 200.5243 | 162.7874 | 0 | 0.07122675 | 0 | 0 | 0
14788 | 441136 | 2011-09-19 19:31 | 690.3452 | 8 | 1 | 0.2956426 | 4.199883 | 49.69496 | 49.72065 | 200.5348 | 162.7874 | 0 | 0.07122675 | 0 | 0 | 0
14789 | 441166.1 | 2011-09-19 19:32 | 720.3602 | 8 | 1 | 0.2867283 | 4.199721 | 49.69739 | 49.72065 | 200.545 | 162.7874 | -3.232956e-05 | 0.07122675 | 0 | 0 | 0
14790 | 441196.1 | 2011-09-19 19:32 | 750.3751 | 8 | 1 | 0.2778141 | 4.199883 | 49.69974 | 49.72065 | 200.5549 | 162.7874 | 0 | 0.07122675 | 0 | 0 | 0
14791 | 441226.1 | 2011-09-19 19:33 | 780.3903 | 8 | 1 | 0.2694456 | 4.199883 | 49.70203 | 49.72065 | 200.5645 | 162.7874 | 3.232956e-05 | 0.07122675 | 0 | 0 | 0
14792 | 441256.1 | 2011-09-19 19:33 | 810.4052 | 8 | 1 | 0.261441 | 4.200045 | 49.70424 | 49.72065 | 200.5738 | 162.7874 | 3.242493e-05 | 0.07122675 | 0 | 0 | 0
14793 | 441286.1 | 2011-09-19 19:34 | 840.4243 | 8 | 1 | 0.2534364 | 4.200045 | 49.70639 | 49.72065 | 200.5828 | 162.7874 | 0 | 0.07122675 | 0 | 0 | 0
14794 | 441316.1 | 2011-09-19 19:34 | 870.4352 | 8 | 1 | 0.2459775 | 4.199721 | 49.70847 | 49.72065 | 200.5916 | 162.7874 | -3.232956e-05 | 0.07122675 | 0 | 0 | 0
14795 | 441346.1 | 2011-09-19 19:35 | 900.4502 | 8 | 1 | 0.2388825 | 4.200045 | 49.71049 | 49.72065 | 200.6 | 162.7874 | 3.242493e-05 | 0.07122675 | 0 | 0 | 0
14796 | 441376.2 | 2011-09-19 19:35 | 930.4652 | 8 | 1 | 0.2319694 | 4.199883 | 49.71245 | 49.72065 | 200.6083 | 162.7874 | -3.242493e-05 | 0.07122675 | 0 | 0 | 0
14797 | 441406.2 | 2011-09-19 19:36 | 960.4802 | 8 | 1 | 0.2250564 | 4.199721 | 49.71436 | 49.72065 | 200.6163 | 162.7874 | -3.232956e-05 | 0.07122675 | 0 | 0 | 0
14798 | 441436.2 | 2011-09-19 19:36 | 990.4952 | 8 | 1 | 0.218689 | 4.199883 | 49.71621 | 49.72065 | 200.6241 | 162.7874 | 0 | 0.07122675 | 0 | 0 | 0
14799 | 441466.2 | 2011-09-19 19:37 | 1020.51 | 8 | 1 | 0.2121398 | 4.199721 | 49.718 | 49.72065 | 200.6316 | 162.7874 | -3.232956e-05 | 0.07122675 | 0 | 0 | 0
14800 | 441496.2 | 2011-09-19 19:37 | 1050.53 | 8 | 1 | 0.2061363 | 4.199721 | 49.71975 | 49.72065 | 200.6389 | 162.7874 | 0 | 0.07122675 | 0 | 0 | 0
14801 | 441526.2 | 2011-09-19 19:38 | 1080.54 | 8 | 1 | 0.2004967 | 4.200045 | 49.72144 | 49.72065 | 200.646 | 162.7874 | 3.242493e-05 | 0.07122675 | 0 | 0 | 0
14802 | 441556.3 | 2011-09-19 19:38 | 1110.555 | 8 | 1 | 0.1946752 | 4.199721 | 49.72309 | 49.72065 | 200.653 | 162.7874 | -3.232956e-05 | 0.07122675 | 0 | 0 | 0
14803 | 441586.3 | 2011-09-19 19:39 | 1140.57 | 8 | 1 | 0.1892175 | 4.199883 | 49.72469 | 49.72065 | 200.6597 | 162.7874 | -3.242493e-05 | 0.07122675 | 0 | 0 | 0
14804 | 441616.3 | 2011-09-19 19:39 | 1170.585 | 8 | 1 | 0.1841236 | 4.199883 | 49.72624 | 49.72065 | 200.6662 | 162.7874 | 0 | 0.07122675 | 0 | 0 | 0
14805 | 441646.3 | 2011-09-19 19:40 | 1200.6 | 8 | 1 | 0.1788478 | 4.199721 | 49.72776 | 49.72065 | 200.6726 | 162.7874 | -3.232956e-05 | 0.07122675 | 0 | 0 | 0
14806 | 441676.3 | 2011-09-19 19:40 | 1230.615 | 8 | 1 | 0.1741178 | 4.199883 | 49.72923 | 49.72065 | 200.6787 | 162.7874 | 0 | 0.07122675 | 0 | 0 | 0
14807 | 441706.3 | 2011-09-19 19:41 | 1260.63 | 8 | 1 | 0.169024 | 4.199721 | 49.73066 | 49.72065 | 200.6847 | 162.7874 | -3.232956e-05 | 0.07122675 | 0 | 0 | 0
14808 | 441736.3 | 2011-09-19 19:41 | 1290.65 | 8 | 1 | 0.1644759 | 4.199721 | 49.73205 | 49.72065 | 200.6906 | 162.7874 | -3.232956e-05 | 0.07122675 | 0 | 0 | 0
14809 | 441766.4 | 2011-09-19 19:42 | 1320.66 | 8 | 1 | 0.1599278 | 4.199883 | 49.7334 | 49.72065 | 200.6963 | 162.7874 | -3.242493e-05 | 0.07122675 | 0 | 0 | 0
14810 | 441796.4 | 2011-09-19 19:42 | 1350.675 | 8 | 1 | 0.1557436 | 4.199883 | 49.73471 | 49.72065 | 200.7018 | 162.7874 | -3.242493e-05 | 0.07122675 | 0 | 0 | 0
14811 | 441826.4 | 2011-09-19 19:43 | 1380.69 | 8 | 1 | 0.1515594 | 4.200045 | 49.73599 | 49.72065 | 200.7072 | 162.7874 | 6.475449e-05 | 0.07122675 | 0 | 0 | 0
14812 | 441856.4 | 2011-09-19 19:43 | 1410.705 | 8 | 1 | 0.147557 | 4.199883 | 49.73724 | 49.72065 | 200.7124 | 162.7874 | 0 | 0.07122675 | 0 | 0 | 0
14813 | 441886.4 | 2011-09-19 19:44 | 1440.721 | 8 | 1 | 0.1433728 | 4.199883 | 49.73845 | 49.72065 | 200.7175 | 162.7874 | 0 | 0.07122675 | 0 | 0 | 0
14814 | 441916.4 | 2011-09-19 19:44 | 1470.724 | 8 | 1 | 0.1397344 | 4.199883 | 49.73963 | 49.72065 | 200.7225 | 162.7874 | 0 | 0.07122675 | 0 | 0 | 0
14815 | 441946.4 | 2011-09-19 19:45 | 1500.735 | 8 | 1 | 0.1360959 | 4.199883 | 49.74078 | 49.72065 | 200.7273 | 162.7874 | -3.242493e-05 | 0.07122675 | 0 | 0 | 0
14816 | 441976.4 | 2011-09-19 19:45 | 1530.75 | 8 | 1 | 0.1326393 | 4.200045 | 49.7419 | 49.72065 | 200.732 | 162.7874 | 3.242493e-05 | 0.07122675 | 0 | 0 | 0
14817 | 442006.5 | 2011-09-19 19:46 | 1560.765 | 8 | 1 | 0.128819 | 4.199883 | 49.74299 | 49.72065 | 200.7366 | 162.7874 | 3.232956e-05 | 0.07122675 | 0 | 0 | 0
14818 | 442036.5 | 2011-09-19 19:46 | 1590.78 | 8 | 1 | 0.1257263 | 4.200045 | 49.74405 | 49.72065 | 200.741 | 162.7874 | 6.475449e-05 | 0.07122675 | 0 | 0 | 0
14819 | 442066.5 | 2011-09-19 19:47 | 1620.795 | 8 | 1 | 0.1224516 | 4.199883 | 49.74509 | 49.72065 | 200.7454 | 162.7874 | 0 | 0.07122675 | 0 | 0 | 0
14820 | 442096.5 | 2011-09-19 19:47 | 1650.81 | 8 | 1 | 0.119359 | 4.199883 | 49.7461 | 49.72065 | 200.7496 | 162.7874 | 3.232956e-05 | 0.07122675 | 0 | 0 | 0
14821 | 442126.5 | 2011-09-19 19:48 | 1680.825 | 8 | 1 | 0.1164482 | 4.199883 | 49.74708 | 49.72065 | 200.7537 | 162.7874 | 3.232956e-05 | 0.07122675 | 0 | 0 | 0
14822 | 442156.5 | 2011-09-19 19:48 | 1710.84 | 8 | 1 | 0.1129916 | 4.199883 | 49.74803 | 49.72065 | 200.7577 | 162.7874 | 0 | 0.07122675 | 0 | 0 | 0
14823 | 442186.6 | 2011-09-19 19:49 | 1740.855 | 8 | 1 | 0.1106266 | 4.199721 | 49.74897 | 49.72065 | 200.7616 | 162.7874 | -3.232956e-05 | 0.07122675 | 0 | 0 | 0
14824 | 442216.6 | 2011-09-19 19:49 | 1770.87 | 8 | 1 | 0.1077159 | 4.199883 | 49.74988 | 49.72065 | 200.7655 | 162.7874 | 0 | 0.07122675 | 0 | 0 | 0
14825 | 442246.6 | 2011-09-19 19:50 | 1800.885 | 8 | 1 | 0.104987 | 4.199883 | 49.75076 | 49.72065 | 200.7692 | 162.7874 | 3.232956e-05 | 0.07122675 | 0 | 0 | 0
14826 | 442276.6 | 2011-09-19 19:50 | 1830.9 | 8 | 1 | 0.1029859 | 4.199883 | 49.75163 | 49.72065 | 200.7728 | 162.7874 | 3.232956e-05 | 0.07122675 | 0 | 0 | 0
14827 | 442306.6 | 2011-09-19 19:51 | 1860.915 | 8 | 1 | 0.100257 | 4.199883 | 49.75248 | 49.72065 | 200.7764 | 162.7874 | 0 | 0.07122675 | 0 | 0 | 0
14828 | 442336.6 | 2011-09-19 19:51 | 1890.93 | 8 | 1 | 0.09807394 | 4.199883 | 49.7533 | 49.72065 | 200.7799 | 162.7874 | -3.242493e-05 | 0.07122675 | 0 | 0 | 0
14829 | 442366.6 | 2011-09-19 19:52 | 1920.945 | 8 | 1 | 0.09552701 | 4.199721 | 49.75411 | 49.72065 | 200.7832 | 162.7874 | 0 | 0.07122675 | 0 | 0 | 0
14830 | 442396.7 | 2011-09-19 19:52 | 1950.96 | 8 | 1 | 0.09334393 | 4.199883 | 49.7549 | 49.72065 | 200.7866 | 162.7874 | 3.232956e-05 | 0.07122675 | 0 | 0 | 0
14831 | 442426.7 | 2011-09-19 19:53 | 1980.975 | 8 | 1 | 0.09097893 | 4.199883 | 49.75567 | 49.72065 | 200.7898 | 162.7874 | 0 | 0.07122675 | 0 | 0 | 0
14832 | 442456.7 | 2011-09-19 19:53 | 2010.99 | 8 | 1 | 0.08897778 | 4.199883 | 49.75642 | 49.72065 | 200.7929 | 162.7874 | 0 | 0.07122675 | 0 | 0 | 0
14833 | 442486.7 | 2011-09-19 19:54 | 2041.005 | 8 | 1 | 0.08697662 | 4.200045 | 49.75715 | 49.72065 | 200.796 | 162.7874 | 3.242493e-05 | 0.07122675 | 0 | 0 | 0
14834 | 442516.7 | 2011-09-19 19:54 | 2071.025 | 8 | 1 | 0.08479354 | 4.199883 | 49.75787 | 49.72065 | 200.799 | 162.7874 | 0 | 0.07122675 | 0 | 0 | 0
14835 | 442546.7 | 2011-09-19 19:55 | 2101.035 | 8 | 1 | 0.08279239 | 4.199883 | 49.75856 | 49.72065 | 200.802 | 162.7874 | 0 | 0.07122675 | 0 | 0 | 0
14836 | 442576.7 | 2011-09-19 19:55 | 2131.05 | 8 | 1 | 0.08079123 | 4.199883 | 49.75925 | 49.72065 | 200.8048 | 162.7874 | 0 | 0.07122675 | 0 | 0 | 0
14837 | 442606.8 | 2011-09-19 19:56 | 2161.065 | 8 | 1 | 0.078972 | 4.200045 | 49.75992 | 49.72065 | 200.8076 | 162.7874 | 0 | 0.07122675 | 0 | 0 | 0
14838 | 442636.8 | 2011-09-19 19:56 | 2191.08 | 8 | 1 | 0.07733469 | 4.199883 | 49.76057 | 49.72065 | 200.8104 | 162.7874 | 3.232956e-05 | 0.07122675 | 0 | 0 | 0
14839 | 442666.8 | 2011-09-19 19:57 | 2221.095 | 8 | 1 | 0.07569738 | 4.200045 | 49.76121 | 49.72065 | 200.813 | 162.7874 | 3.242493e-05 | 0.07122675 | 0 | 0 | 0
14840 | 442696.8 | 2011-09-19 19:57 | 2251.11 | 8 | 1 | 0.07387815 | 4.199883 | 49.76183 | 49.72065 | 200.8157 | 162.7874 | 0 | 0.07122675 | 0 | 0 | 0
14841 | 442726.8 | 2011-09-19 19:58 | 2281.125 | 8 | 1 | 0.07224084 | 4.199883 | 49.76244 | 49.72065 | 200.8182 | 162.7874 | 3.232956e-05 | 0.07122675 | 0 | 0 | 0
14842 | 442756.8 | 2011-09-19 19:58 | 2311.14 | 8 | 1 | 0.07096738 | 4.200045 | 49.76304 | 49.72065 | 200.8207 | 162.7874 | 6.475449e-05 | 0.07122675 | 0 | 0 | 0
14843 | 442786.9 | 2011-09-19 19:59 | 2341.155 | 8 | 1 | 0.06933007 | 4.199883 | 49.76362 | 49.72065 | 200.8232 | 162.7874 | 3.232956e-05 | 0.07122675 | 0 | 0 | 0
14844 | 442816.9 | 2011-09-19 19:59 | 2371.17 | 8 | 1 | 0.06769276 | 4.199883 | 49.76419 | 49.72065 | 200.8256 | 162.7874 | -3.242493e-05 | 0.07122675 | 0 | 0 | 0
14845 | 442846.9 | 2011-09-19 20:00 | 2401.185 | 8 | 1 | 0.06623737 | 4.199883 | 49.76475 | 49.72065 | 200.8279 | 162.7874 | -3.242493e-05 | 0.07122675 | 0 | 0 | 0
14846 | 442876.9 | 2011-09-19 20:00 | 2431.2 | 8 | 1 | 0.06496391 | 4.200045 | 49.7653 | 49.72065 | 200.8302 | 162.7874 | 6.475449e-05 | 0.07122675 | 0 | 0 | 0
14847 | 442906.9 | 2011-09-19 20:01 | 2461.215 | 8 | 1 | 0.06350853 | 4.199883 | 49.76583 | 49.72065 | 200.8325 | 162.7874 | 0 | 0.07122675 | 0 | 0 | 0
14848 | 442936.9 | 2011-09-19 20:01 | 2491.23 | 8 | 1 | 0.06241698 | 4.199883 | 49.76636 | 49.72065 | 200.8347 | 162.7874 | 0 | 0.07122675 | 0 | 0 | 0
14849 | 442966.9 | 2011-09-19 20:02 | 2521.245 | 8 | 1 | 0.0609616 | 4.199883 | 49.76687 | 49.72065 | 200.8368 | 162.7874 | 0 | 0.07122675 | 0 | 0 | 0
14850 | 442997 | 2011-09-19 20:02 | 2551.26 | 8 | 1 | 0.06005198 | 4.200045 | 49.76737 | 49.72065 | 200.8389 | 162.7874 | 3.242493e-05 | 0.07122675 | 0 | 0 | 0
14851 | 443027 | 2011-09-19 20:03 | 2581.275 | 8 | 1 | 0.0585966 | 4.199883 | 49.76787 | 49.72065 | 200.841 | 162.7874 | 0 | 0.07122675 | 0 | 0 | 0
14852 | 443057 | 2011-09-19 20:03 | 2611.29 | 8 | 1 | 0.05750506 | 4.199883 | 49.76835 | 49.72065 | 200.8431 | 162.7874 | 0 | 0.07122675 | 0 | 0 | 0
14853 | 443087 | 2011-09-19 20:04 | 2641.305 | 8 | 1 | 0.05623159 | 4.199883 | 49.76883 | 49.72065 | 200.845 | 162.7874 | 0 | 0.07122675 | 0 | 0 | 0
14854 | 443117 | 2011-09-19 20:04 | 2671.324 | 8 | 1 | 0.05532198 | 4.199883 | 49.76929 | 49.72065 | 200.847 | 162.7874 | 0 | 0.07122675 | 0 | 0 | 0
14855 | 443147 | 2011-09-19 20:05 | 2701.335 | 8 | 1 | 0.05441236 | 4.200045 | 49.76975 | 49.72065 | 200.8489 | 162.7874 | 3.242493e-05 | 0.07122675 | 0 | 0 | 0
14856 | 443177 | 2011-09-19 20:05 | 2731.35 | 8 | 1 | 0.05332082 | 4.199883 | 49.7702 | 49.72065 | 200.8508 | 162.7874 | 3.232956e-05 | 0.07122675 | 0 | 0 | 0
14857 | 443207.1 | 2011-09-19 20:06 | 2761.365 | 8 | 1 | 0.05204736 | 4.199721 | 49.77063 | 49.72065 | 200.8526 | 162.7874 | -3.232956e-05 | 0.07122675 | 0 | 0 | 0
14858 | 443237.1 | 2011-09-19 20:06 | 2791.38 | 8 | 1 | 0.05095582 | 4.199883 | 49.77106 | 49.72065 | 200.8545 | 162.7874 | -3.242493e-05 | 0.07122675 | 0 | 0 | 0
14859 | 443267.1 | 2011-09-19 20:07 | 2821.395 | 8 | 1 | 0.05041005 | 4.200045 | 49.77149 | 49.72065 | 200.8562 | 162.7874 | 3.242493e-05 | 0.07122675 | 0 | 0 | 0
14860 | 443268.2 | 2011-09-19 20:07 | 2822.505 | 8 | 1 | 0.04986428 | 4.199721 | 49.7715 | 49.72065 | 200.8563 | 162.7874 | 0 | 0.07122675 | 0 | 0 | 0
14861 | 443298.2 | 2011-09-19 20:08 | 30.01054 | 9 | 1 | 0 | 4.193727 | 49.7715 | 49.72065 | 200.8563 | 162.7874 | 0 | 0.07122675 | 0 | 0 | 0
14862 | 443328.2 | 2011-09-19 20:08 | 60.02555 | 9 | 1 | 0 | 4.192756 | 49.7715 | 49.72065 | 200.8563 | 162.7874 | 0 | 0.07122675 | 0 | 0 | 0
14863 | 443358.3 | 2011-09-19 20:08 | 90.04055 | 9 | 1 | 0 | 4.192108 | 49.7715 | 49.72065 | 200.8563 | 162.7874 | 0 | 0.07122675 | 0 | 0 | 0
14864 | 443388.2 | 2011-09-19 20:09 | 120.0087 | 9 | 1 | 0 | 4.19146 | 49.7715 | 49.72065 | 200.8563 | 162.7874 | -3.232956e-05 | 0.07122675 | 0 | 0 | 0
14865 | 443388.2 | 2011-09-19 20:09 | 0.01564147 | 10 | 1 | 0.0009269321 | 4.19227 | 49.7715 | 49.72065 | 200.8563 | 162.7874 | 0.0001943588 | 0.07268035 | 0 | 0 | 0
14866 | 443418.2 | 2011-09-19 20:10 | 30.01503 | 11 | 1 | -4.049958 | 3.663916 | 49.7715 | 49.75442 | 200.8563 | 162.9134 | -0.003271866 | 0.07268035 | 0 | 0 | 0
14867 | 443448.3 | 2011-09-19 20:10 | 60.03418 | 11 | 1 | -4.049958 | 3.561549 | 49.7715 | 49.78819 | 200.8563 | 163.0353 | -0.002300024 | 0.07268035 | 0 | 0 | 0
14868 | 443478.3 | 2011-09-19 20:10 | 90.0451 | 11 | 1 | -4.049594 | 3.492873 | 49.7715 | 49.82195 | 200.8563 | 163.1543 | -0.001522541 | 0.07268035 | 0 | 0 | 0
14869 | 443508.3 | 2011-09-19 20:11 | 120.0601 | 11 | 1 | -4.049776 | 3.445739 | 49.7715 | 49.85571 | 200.8563 | 163.2714 | -0.001101398 | 0.07268035 | 0 | 0 | 0
14870 | 443538.3 | 2011-09-19 20:12 | 150.0752 | 11 | 1 | -4.049776 | 3.408971 | 49.7715 | 49.88948 | 200.8563 | 163.3871 | -0.0009070873 | 0.07268035 | 0 | 0 | 0
14871 | 443568.3 | 2011-09-19 20:12 | 180.0901 | 11 | 1 | -4.049958 | 3.37771 | 49.7715 | 49.92324 | 200.8563 | 163.5017 | -0.0008098602 | 0.07268035 | 0 | 0 | 0
14872 | 443598.3 | 2011-09-19 20:12 | 210.1052 | 11 | 1 | -4.049776 | 3.349851 | 49.7715 | 49.95701 | 200.8563 | 163.6152 | -0.0007126808 | 0.07268035 | 0 | 0 | 0
14873 | 443628.4 | 2011-09-19 20:13 | 240.1202 | 11 | 1 | -4.049776 | 3.324745 | 49.7715 | 49.99077 | 200.8563 | 163.7279 | -0.0006478786 | 0.07268035 | 0 | 0 | 0
14874 | 443658.4 | 2011-09-19 20:13 | 270.1352 | 11 | 1 | -4.049776 | 3.301583 | 49.7715 | 50.02454 | 200.8563 | 163.8398 | -0.0005831242 | 0.07268035 | 0 | 0 | 0
14875 | 443688.4 | 2011-09-19 20:14 | 300.1554 | 11 | 1 | -4.049776 | 3.280041 | 49.7715 | 50.05831 | 200.8563 | 163.9509 | -0.0005831242 | 0.07268035 | 0 | 0 | 0
14876 | 443718.4 | 2011-09-19 20:14 | 330.1653 | 11 | 1 | -4.049776 | 3.260118 | 49.7715 | 50.09207 | 200.8563 | 164.0613 | -0.000518322 | 0.07268035 | 0 | 0 | 0
14877 | 443748.4 | 2011-09-19 20:15 | 360.1803 | 11 | 1 | -4.049776 | 3.241329 | 49.7715 | 50.12583 | 200.8563 | 164.1711 | -0.0004858971 | 0.07268035 | 0 | 0 | 0
14878 | 443778.4 | 2011-09-19 20:16 | 390.1953 | 11 | 1 | -4.049776 | 3.222703 | 49.7715 | 50.1596 | 200.8563 | 164.2802 | -0.000518322 | 0.07268035 | 0 | 0 | 0
14879 | 443808.4 | 2011-09-19 20:16 | 420.2104 | 11 | 1 | -4.049958 | 3.204238 | 49.7715 | 50.19336 | 200.8563 | 164.3887 | -0.000518322 | 0.07268035 | 0 | 0 | 0
14880 | 443838.5 | 2011-09-19 20:17 | 450.2255 | 11 | 1 | -4.049776 | 3.185287 | 49.7715 | 50.22713 | 200.8563 | 164.4966 | -0.0005506992 | 0.07268035 | 0 | 0 | 0
14881 | 443868.5 | 2011-09-19 20:17 | 480.2404 | 11 | 1 | -4.049776 | 3.16504 | 49.7715 | 50.26089 | 200.8563 | 164.6038 | -0.0005507469 | 0.07268035 | 0 | 0 | 0
14882 | 443898.5 | 2011-09-19 20:18 | 510.2558 | 11 | 1 | -4.049776 | 3.142364 | 49.7715 | 50.29466 | 200.8563 | 164.7103 | -0.0006478786 | 0.07268035 | 0 | 0 | 0
14883 | 443928.5 | 2011-09-19 20:18 | 540.2705 | 11 | 1 | -4.049958 | 3.116611 | 49.7715 | 50.32842 | 200.8563 | 164.816 | -0.0008098602 | 0.07268035 | 0 | 0 | 0
14884 | 443958.5 | 2011-09-19 20:18 | 570.2856 | 11 | 1 | -4.049958 | 3.08616 | 49.7715 | 50.36219 | 200.8563 | 164.9207 | -0.0008746624 | 0.07268035 | 0 | 0 | 0
14885 | 443988.5 | 2011-09-19 20:19 | 600.3004 | 11 | 1 | -4.049776 | 3.049068 | 49.7715 | 50.39596 | 200.8563 | 165.0243 | -0.001101446 | 0.07268035 | 0 | 0 | 0
14886 | 444018.5 | 2011-09-19 20:20 | 630.3156 | 11 | 1 | -4.049958 | 3.001934 | 49.7715 | 50.42972 | 200.8563 | 165.1265 | -0.001425362 | 0.07268035 | 0 | 0 | 0
14887 | 444048.6 | 2011-09-19 20:20 | 660.335 | 11 | 1 | -4.049958 | 2.940871 | 49.7715 | 50.46349 | 200.8563 | 165.2269 | -0.001846457 | 0.07268035 | 0 | 0 | 0
14888 | 444078.6 | 2011-09-19 20:21 | 690.3457 | 11 | 1 | -4.049776 | 2.867173 | 49.7715 | 50.49725 | 200.8563 | 165.325 | -0.002138042 | 0.07268035 | 0 | 0 | 0
14889 | 444108.6 | 2011-09-19 20:21 | 720.3607 | 11 | 1 | -4.049958 | 2.780518 | 49.7715 | 50.53102 | 200.8563 | 165.4204 | -0.002494383 | 0.07268035 | 0 | 0 | 0
14890 | 444131.7 | 2011-09-19 20:21 | 743.5164 | 11 | 1 | -4.049958 | 2.699855 | 49.7715 | 50.55707 | 200.8563 | 165.4918 | -0.00298028 | 0.07268035 | 0 | 0 | 0
14891 | 444251.8 | 2011-09-19 20:23 | 120.0179 | 12 | 1 | 0 | 3.699712 | 49.7715 | 50.55707 | 200.8563 | 165.4918 | 0.0002267838 | 0.07268035 | 0 | 0 | 0
14892 | 444251.8 | 2011-09-19 20:23 | 0.01138173 | 13 | 1 | -0.0001646073 | 3.69955 | 49.7715 | 50.55707 | 200.8563 | 165.4918 | 0 | 0.08093948 | 0 | 0 | 0
14893 | 444251.8 | 2011-09-19 20:23 | 2.631548507e-06 | 6 | 1 | 0 | 3.699712 | 49.7715 | 50.55707 | 200.8563 | 165.4918 | 0 | 0.08093948 | 0 | 0 | 0
14894 | 444281.8 | 2011-09-19 20:24 | 30.01503 | 7 | 1 | 0.6751344 | 3.769846 | 49.77713 | 50.55707 | 200.8774 | 165.4918 | 0.0004535198 | 0.08093948 | 0 | 0 | 0
14895 | 444311.9 | 2011-09-19 20:24 | 60.03019 | 7 | 1 | 0.6749525 | 3.784261 | 49.78276 | 50.55707 | 200.8987 | 165.4918 | 0.0003239632 | 0.08093948 | 0 | 0 | 0
14896 | 444341.9 | 2011-09-19 20:25 | 90.04511 | 7 | 1 | 0.6749525 | 3.795923 | 49.78838 | 50.55707 | 200.92 | 165.4918 | 0.0003239632 | 0.08093948 | 0 | 0 | 0
14897 | 444371.9 | 2011-09-19 20:25 | 120.0644 | 7 | 1 | 0.6747706 | 3.80548 | 49.79401 | 50.55707 | 200.9414 | 165.4918 | 0.000259161 | 0.08093948 | 0 | 0 | 0
14898 | 444401.9 | 2011-09-19 20:26 | 150.0752 | 7 | 1 | 0.6749525 | 3.814064 | 49.79964 | 50.55707 | 200.9629 | 165.4918 | 0.0002267361 | 0.08093948 | 0 | 0 | 0
14899 | 444431.9 | 2011-09-19 20:26 | 180.0902 | 7 | 1 | 0.6749525 | 3.821839 | 49.80526 | 50.55707 | 200.9843 | 165.4918 | 0.0002267838 | 0.08093948 | 0 | 0 | 0
14900 | 444461.9 | 2011-09-19 20:27 | 210.1053 | 7 | 1 | 0.6749525 | 3.828804 | 49.81089 | 50.55707 | 201.0059 | 165.4918 | 0.0001619339 | 0.08093948 | 0 | 0 | 0
14901 | 444491.9 | 2011-09-19 20:27 | 240.1255 | 7 | 1 | 0.6747706 | 3.835121 | 49.81652 | 50.55707 | 201.0274 | 165.4918 | 0.0001619816 | 0.08093948 | 0 | 0 | 0
14902 | 444522 | 2011-09-19 20:28 | 270.1353 | 7 | 1 | 0.6751344 | 3.841275 | 49.82214 | 50.55707 | 201.049 | 165.4918 | 0.0001295567 | 0.08093948 | 0 | 0 | 0
14903 | 444552 | 2011-09-19 20:28 | 300.1503 | 7 | 1 | 0.6747706 | 3.846945 | 49.82777 | 50.55707 | 201.0706 | 165.4918 | 0.0001296043 | 0.08093948 | 0 | 0 | 0
14904 | 444582 | 2011-09-19 20:29 | 330.1654 | 7 | 1 | 0.6747706 | 3.852128 | 49.8334 | 50.55707 | 201.0923 | 165.4918 | 0.0001296043 | 0.08093948 | 0 | 0 | 0
14905 | 444612 | 2011-09-19 20:29 | 360.1804 | 7 | 1 | 0.6749525 | 3.857311 | 49.83902 | 50.55707 | 201.114 | 165.4918 | 0.0001295567 | 0.08093948 | 0 | 0 | 0
14906 | 444642 | 2011-09-19 20:30 | 390.1955 | 7 | 1 | 0.6749525 | 3.861846 | 49.84465 | 50.55707 | 201.1357 | 165.4918 | 9.717941e-05 | 0.08093948 | 0 | 0 | 0
14907 | 444672 | 2011-09-19 20:30 | 420.2106 | 7 | 1 | 0.6749525 | 3.866219 | 49.85028 | 50.55707 | 201.1575 | 165.4918 | 9.717941e-05 | 0.08093948 | 0 | 0 | 0
14908 | 444702 | 2011-09-19 20:31 | 450.2259 | 7 | 1 | 0.6749525 | 3.870269 | 49.8559 | 50.55707 | 201.1792 | 165.4918 | 6.480217e-05 | 0.08093948 | 0 | 0 | 0
14909 | 444732.1 | 2011-09-19 20:31 | 480.2406 | 7 | 1 | 0.6751344 | 3.873994 | 49.86153 | 50.55707 | 201.201 | 165.4918 | 6.475449e-05 | 0.08093948 | 0 | 0 | 0
14910 | 444762.1 | 2011-09-19 20:32 | 510.2556 | 7 | 1 | 0.6749525 | 3.877719 | 49.86716 | 50.55707 | 201.2228 | 165.4918 | 9.717941e-05 | 0.08093948 | 0 | 0 | 0
14911 | 444792.1 | 2011-09-19 20:32 | 540.2706 | 7 | 1 | 0.6749525 | 3.881445 | 49.87278 | 50.55707 | 201.2446 | 165.4918 | 0.0001619816 | 0.08093948 | 0 | 0 | 0
14912 | 444822.1 | 2011-09-19 20:33 | 570.2857 | 7 | 1 | 0.6749525 | 3.884522 | 49.87841 | 50.55707 | 201.2665 | 165.4918 | 6.480217e-05 | 0.08093948 | 0 | 0 | 0
14913 | 444852.1 | 2011-09-19 20:33 | 600.3012 | 7 | 1 | 0.6749525 | 3.887762 | 49.88404 | 50.55707 | 201.2884 | 165.4918 | 9.717941e-05 | 0.08093948 | 0 | 0 | 0
14914 | 444882.1 | 2011-09-19 20:34 | 630.3158 | 7 | 1 | 0.6745886 | 3.890839 | 49.88966 | 50.55707 | 201.3102 | 165.4918 | 6.480217e-05 | 0.08093948 | 0 | 0 | 0
14915 | 444912.2 | 2011-09-19 20:34 | 660.3308 | 7 | 1 | 0.6749525 | 3.893917 | 49.89529 | 50.55707 | 201.3321 | 165.4918 | 6.480217e-05 | 0.08093948 | 0 | 0 | 0
14916 | 444942.2 | 2011-09-19 20:35 | 690.346 | 7 | 1 | 0.6749525 | 3.896994 | 49.90092 | 50.55707 | 201.3541 | 165.4918 | 9.717941e-05 | 0.08093948 | 0 | 0 | 0
14917 | 444972.2 | 2011-09-19 20:35 | 720.3651 | 7 | 1 | 0.6749525 | 3.899586 | 49.90654 | 50.55707 | 201.376 | 165.4918 | 9.722709e-05 | 0.08093948 | 0 | 0 | 0
14918 | 445002.2 | 2011-09-19 20:36 | 750.3759 | 7 | 1 | 0.6749525 | 3.902663 | 49.91217 | 50.55707 | 201.398 | 165.4918 | 9.717941e-05 | 0.08093948 | 0 | 0 | 0
14919 | 445032.2 | 2011-09-19 20:36 | 780.3909 | 7 | 1 | 0.6749525 | 3.905255 | 49.9178 | 50.55707 | 201.4199 | 165.4918 | 6.480217e-05 | 0.08093948 | 0 | 0 | 0
14920 | 445062.2 | 2011-09-19 20:37 | 810.4062 | 7 | 1 | 0.6747706 | 3.90817 | 49.92342 | 50.55707 | 201.4419 | 165.4918 | 0.0001296043 | 0.08093948 | 0 | 0 | 0
14921 | 445092.2 | 2011-09-19 20:37 | 840.421 | 7 | 1 | 0.6749525 | 3.910924 | 49.92905 | 50.55707 | 201.4639 | 165.4918 | 6.480217e-05 | 0.08093948 | 0 | 0 | 0
14922 | 445122.3 | 2011-09-19 20:38 | 870.4362 | 7 | 1 | 0.6747706 | 3.913353 | 49.93468 | 50.55707 | 201.4859 | 165.4918 | 3.237724e-05 | 0.08093948 | 0 | 0 | 0
14923 | 445152.3 | 2011-09-19 20:38 | 900.4511 | 7 | 1 | 0.6749525 | 3.916107 | 49.94031 | 50.55707 | 201.5079 | 165.4918 | 3.237724e-05 | 0.08093948 | 0 | 0 | 0
14924 | 445182.3 | 2011-09-19 20:39 | 930.4662 | 7 | 1 | 0.6749525 | 3.919022 | 49.94593 | 50.55707 | 201.53 | 165.4918 | 0.0001295567 | 0.08093948 | 0 | 0 | 0
14925 | 445212.3 | 2011-09-19 20:39 | 960.4812 | 7 | 1 | 0.6747706 | 3.921452 | 49.95156 | 50.55707 | 201.552 | 165.4918 | 6.475449e-05 | 0.08093948 | 0 | 0 | 0
14926 | 445242.3 | 2011-09-19 20:40 | 990.4964 | 7 | 1 | 0.6749525 | 3.924206 | 49.95719 | 50.55707 | 201.5741 | 165.4918 | 9.722709e-05 | 0.08093948 | 0 | 0 | 0
14927 | 445272.3 | 2011-09-19 20:40 | 1020.511 | 7 | 1 | 0.6747706 | 3.926797 | 49.96281 | 50.55707 | 201.5962 | 165.4918 | 6.475449e-05 | 0.08093948 | 0 | 0 | 0
14928 | 445302.3 | 2011-09-19 20:41 | 1050.526 | 7 | 1 | 0.6747706 | 3.929389 | 49.96844 | 50.55707 | 201.6183 | 165.4918 | 6.480217e-05 | 0.08093948 | 0 | 0 | 0
14929 | 445332.4 | 2011-09-19 20:41 | 1080.541 | 7 | 1 | 0.6749525 | 3.932142 | 49.97407 | 50.55707 | 201.6404 | 165.4918 | 6.475449e-05 | 0.08093948 | 0 | 0 | 0
14930 | 445362.4 | 2011-09-19 20:42 | 1110.556 | 7 | 1 | 0.6751344 | 3.934896 | 49.97969 | 50.55707 | 201.6626 | 165.4918 | 6.475449e-05 | 0.08093948 | 0 | 0 | 0
14931 | 445392.4 | 2011-09-19 20:42 | 1140.571 | 7 | 1 | 0.6751344 | 3.937649 | 49.98532 | 50.55707 | 201.6847 | 165.4918 | 9.722709e-05 | 0.08093948 | 0 | 0 | 0
14932 | 445422.4 | 2011-09-19 20:43 | 1170.591 | 7 | 1 | 0.6749525 | 3.940241 | 49.99095 | 50.55707 | 201.7069 | 165.4918 | 0.0001295567 | 0.08093948 | 0 | 0 | 0
14933 | 445452.4 | 2011-09-19 20:43 | 1200.602 | 7 | 1 | 0.6751344 | 3.94267 | 49.99657 | 50.55707 | 201.729 | 165.4918 | 6.480217e-05 | 0.08093948 | 0 | 0 | 0
14934 | 445482.4 | 2011-09-19 20:44 | 1230.617 | 7 | 1 | 0.6749525 | 3.945262 | 50.0022 | 50.55707 | 201.7512 | 165.4918 | 6.480217e-05 | 0.08093948 | 0 | 0 | 0
14935 | 445512.5 | 2011-09-19 20:44 | 1260.632 | 7 | 1 | 0.6751344 | 3.948177 | 50.00783 | 50.55707 | 201.7734 | 165.4918 | 9.717941e-05 | 0.08093948 | 0 | 0 | 0
14936 | 445542.5 | 2011-09-19 20:45 | 1290.647 | 7 | 1 | 0.6747706 | 3.950607 | 50.01346 | 50.55707 | 201.7957 | 165.4918 | 6.480217e-05 | 0.08093948 | 0 | 0 | 0
14937 | 445572.5 | 2011-09-19 20:45 | 1320.666 | 7 | 1 | 0.6749525 | 3.953361 | 50.01908 | 50.55707 | 201.8179 | 165.4918 | 9.717941e-05 | 0.08093948 | 0 | 0 | 0
14938 | 445602.5 | 2011-09-19 20:46 | 1350.677 | 7 | 1 | 0.6745886 | 3.95579 | 50.02471 | 50.55707 | 201.8402 | 165.4918 | 6.480217e-05 | 0.08093948 | 0 | 0 | 0
14939 | 445632.5 | 2011-09-19 20:46 | 1380.692 | 7 | 1 | 0.6747706 | 3.958706 | 50.03034 | 50.55707 | 201.8624 | 165.4918 | 0.0001296043 | 0.08093948 | 0 | 0 | 0
14940 | 445662.5 | 2011-09-19 20:47 | 1410.711 | 7 | 1 | 0.6749525 | 3.961297 | 50.03596 | 50.55707 | 201.8847 | 165.4918 | 9.717941e-05 | 0.08093948 | 0 | 0 | 0
14941 | 445692.5 | 2011-09-19 20:47 | 1440.722 | 7 | 1 | 0.6749525 | 3.963889 | 50.04159 | 50.55707 | 201.907 | 165.4918 | 3.237724e-05 | 0.08093948 | 0 | 0 | 0
14942 | 445722.6 | 2011-09-19 20:48 | 1470.737 | 7 | 1 | 0.6747706 | 3.966642 | 50.04722 | 50.55707 | 201.9293 | 165.4918 | 6.475449e-05 | 0.08093948 | 0 | 0 | 0
14943 | 445752.6 | 2011-09-19 20:48 | 1500.752 | 7 | 1 | 0.6749525 | 3.969396 | 50.05284 | 50.55707 | 201.9516 | 165.4918 | 6.480217e-05 | 0.08093948 | 0 | 0 | 0
14944 | 445782.6 | 2011-09-19 20:49 | 1530.767 | 7 | 1 | 0.6747706 | 3.971987 | 50.05847 | 50.55707 | 201.974 | 165.4918 | 6.475449e-05 | 0.08093948 | 0 | 0 | 0
14945 | 445812.6 | 2011-09-19 20:49 | 1560.782 | 7 | 1 | 0.6749525 | 3.974903 | 50.06409 | 50.55707 | 201.9963 | 165.4918 | 9.717941e-05 | 0.08093948 | 0 | 0 | 0
14946 | 445842.6 | 2011-09-19 20:50 | 1590.797 | 7 | 1 | 0.6749525 | 3.977494 | 50.06972 | 50.55707 | 202.0187 | 165.4918 | 9.717941e-05 | 0.08093948 | 0 | 0 | 0
14947 | 445872.6 | 2011-09-19 20:50 | 1620.812 | 7 | 1 | 0.6751344 | 3.979924 | 50.07535 | 50.55707 | 202.0411 | 165.4918 | 0 | 0.08093948 | 0 | 0 | 0
14948 | 445902.6 | 2011-09-19 20:51 | 1650.827 | 7 | 1 | 0.6747706 | 3.98284 | 50.08098 | 50.55707 | 202.0635 | 165.4918 | 0 | 0.08093948 | 0 | 0 | 0
14949 | 445932.7 | 2011-09-19 20:51 | 1680.842 | 7 | 1 | 0.6749525 | 3.985917 | 50.0866 | 50.55707 | 202.0859 | 165.4918 | 6.475449e-05 | 0.08093948 | 0 | 0 | 0
14950 | 445962.7 | 2011-09-19 20:52 | 1710.857 | 7 | 1 | 0.6749525 | 3.988508 | 50.09223 | 50.55707 | 202.1084 | 165.4918 | 6.480217e-05 | 0.08093948 | 0 | 0 | 0
14951 | 445992.7 | 2011-09-19 20:52 | 1740.872 | 7 | 1 | 0.6749525 | 3.991262 | 50.09786 | 50.55707 | 202.1308 | 165.4918 | 6.475449e-05 | 0.08093948 | 0 | 0 | 0
14952 | 446022.7 | 2011-09-19 20:53 | 1770.888 | 7 | 1 | 0.6749525 | 3.994016 | 50.10348 | 50.55707 | 202.1533 | 165.4918 | 3.242493e-05 | 0.08093948 | 0 | 0 | 0
14953 | 446052.7 | 2011-09-19 20:53 | 1800.903 | 7 | 1 | 0.6749525 | 3.996931 | 50.10911 | 50.55707 | 202.1758 | 165.4918 | 9.717941e-05 | 0.08093948 | 0 | 0 | 0
14954 | 446082.7 | 2011-09-19 20:54 | 1830.917 | 7 | 1 | 0.6749525 | 3.999523 | 50.11474 | 50.55707 | 202.1983 | 165.4918 | 0 | 0.08093948 | 0 | 0 | 0
14955 | 446112.8 | 2011-09-19 20:54 | 1860.932 | 7 | 1 | 0.6747706 | 4.0026 | 50.12036 | 50.55707 | 202.2208 | 165.4918 | 6.484985e-05 | 0.08093948 | 0 | 0 | 0
14956 | 446142.8 | 2011-09-19 20:55 | 1890.948 | 7 | 1 | 0.6747706 | 4.005192 | 50.12599 | 50.55707 | 202.2433 | 165.4918 | 6.484985e-05 | 0.08093948 | 0 | 0 | 0
14957 | 446172.8 | 2011-09-19 20:55 | 1920.967 | 7 | 1 | 0.6749525 | 4.008269 | 50.13162 | 50.55707 | 202.2659 | 165.4918 | 0.0001296043 | 0.08093948 | 0 | 0 | 0
14958 | 446202.8 | 2011-09-19 20:56 | 1950.978 | 7 | 1 | 0.6751344 | 4.011185 | 50.13725 | 50.55707 | 202.2884 | 165.4918 | 9.717941e-05 | 0.08093948 | 0 | 0 | 0
14959 | 446232.8 | 2011-09-19 20:56 | 1980.993 | 7 | 1 | 0.6749525 | 4.013776 | 50.14287 | 50.55707 | 202.311 | 165.4918 | 6.484985e-05 | 0.08093948 | 0 | 0 | 0
14960 | 446262.8 | 2011-09-19 20:57 | 2011.008 | 7 | 1 | 0.6749525 | 4.01653 | 50.1485 | 50.55707 | 202.3336 | 165.4918 | 6.475449e-05 | 0.08093948 | 0 | 0 | 0
14961 | 446292.8 | 2011-09-19 20:57 | 2041.023 | 7 | 1 | 0.6749525 | 4.019607 | 50.15413 | 50.55707 | 202.3562 | 165.4918 | 6.475449e-05 | 0.08093948 | 0 | 0 | 0
14962 | 446322.9 | 2011-09-19 20:58 | 2071.038 | 7 | 1 | 0.6747706 | 4.022523 | 50.15975 | 50.55707 | 202.3788 | 165.4918 | 6.484985e-05 | 0.08093948 | 0 | 0 | 0
14963 | 446352.9 | 2011-09-19 20:58 | 2101.053 | 7 | 1 | 0.6749525 | 4.025438 | 50.16538 | 50.55707 | 202.4015 | 165.4918 | 9.717941e-05 | 0.08093948 | 0 | 0 | 0
14964 | 446382.9 | 2011-09-19 20:59 | 2131.068 | 7 | 1 | 0.6749525 | 4.028354 | 50.17101 | 50.55707 | 202.4241 | 165.4918 | 9.717941e-05 | 0.08093948 | 0 | 0 | 0
14965 | 446412.9 | 2011-09-19 20:59 | 2161.088 | 7 | 1 | 0.6747706 | 4.031431 | 50.17664 | 50.55707 | 202.4468 | 165.4918 | 9.717941e-05 | 0.08093948 | 0 | 0 | 0
14966 | 446442.9 | 2011-09-19 21:00 | 2191.098 | 7 | 1 | 0.6749525 | 4.034185 | 50.18226 | 50.55707 | 202.4695 | 165.4918 | 6.484985e-05 | 0.08093948 | 0 | 0 | 0
14967 | 446472.9 | 2011-09-19 21:00 | 2221.113 | 7 | 1 | 0.6747706 | 4.0371 | 50.18789 | 50.55707 | 202.4922 | 165.4918 | 3.242493e-05 | 0.08093948 | 0 | 0 | 0
14968 | 446502.9 | 2011-09-19 21:01 | 2251.128 | 7 | 1 | 0.6747706 | 4.040178 | 50.19352 | 50.55707 | 202.5149 | 165.4918 | 9.717941e-05 | 0.08093948 | 0 | 0 | 0
14969 | 446533 | 2011-09-19 21:01 | 2281.143 | 7 | 1 | 0.6749525 | 4.043093 | 50.19914 | 50.55707 | 202.5377 | 165.4918 | 3.242493e-05 | 0.08093948 | 0 | 0 | 0
14970 | 446563 | 2011-09-19 21:02 | 2311.158 | 7 | 1 | 0.6747706 | 4.046171 | 50.20477 | 50.55707 | 202.5604 | 165.4918 | 0.0001296043 | 0.08093948 | 0 | 0 | 0
14971 | 446593 | 2011-09-19 21:02 | 2341.173 | 7 | 1 | 0.6749525 | 4.049248 | 50.2104 | 50.55707 | 202.5832 | 165.4918 | 9.717941e-05 | 0.08093948 | 0 | 0 | 0
14972 | 446623 | 2011-09-19 21:03 | 2371.188 | 7 | 1 | 0.6747706 | 4.052326 | 50.21602 | 50.55707 | 202.606 | 165.4918 | 6.475449e-05 | 0.08093948 | 0 | 0 | 0
14973 | 446653 | 2011-09-19 21:03 | 2401.203 | 7 | 1 | 0.6749525 | 4.055403 | 50.22165 | 50.55707 | 202.6288 | 165.4918 | 6.484985e-05 | 0.08093948 | 0 | 0 | 0
14974 | 446683 | 2011-09-19 21:04 | 2431.218 | 7 | 1 | 0.6751344 | 4.058642 | 50.22728 | 50.55707 | 202.6516 | 165.4918 | 9.717941e-05 | 0.08093948 | 0 | 0 | 0
14975 | 446713.1 | 2011-09-19 21:04 | 2461.233 | 7 | 1 | 0.6749525 | 4.061558 | 50.2329 | 50.55707 | 202.6745 | 165.4918 | 9.717941e-05 | 0.08093948 | 0 | 0 | 0
14976 | 446743.1 | 2011-09-19 21:05 | 2491.248 | 7 | 1 | 0.6749525 | 4.064797 | 50.23853 | 50.55707 | 202.6973 | 165.4918 | 9.717941e-05 | 0.08093948 | 0 | 0 | 0
14977 | 446773.1 | 2011-09-19 21:05 | 2521.268 | 7 | 1 | 0.6749525 | 4.068037 | 50.24416 | 50.55707 | 202.7202 | 165.4918 | 0.0001296043 | 0.08093948 | 0 | 0 | 0
14978 | 446803.1 | 2011-09-19 21:06 | 2551.278 | 7 | 1 | 0.6747706 | 4.071277 | 50.24979 | 50.55707 | 202.7431 | 165.4918 | 0.0001296043 | 0.08093948 | 0 | 0 | 0
14979 | 446833.1 | 2011-09-19 21:06 | 2581.293 | 7 | 1 | 0.6749525 | 4.074354 | 50.25541 | 50.55707 | 202.766 | 165.4918 | 9.717941e-05 | 0.08093948 | 0 | 0 | 0
14980 | 446863.1 | 2011-09-19 21:07 | 2611.308 | 7 | 1 | 0.6747706 | 4.077593 | 50.26104 | 50.55707 | 202.789 | 165.4918 | 0.0001296043 | 0.08093948 | 0 | 0 | 0
14981 | 446893.1 | 2011-09-19 21:07 | 2641.323 | 7 | 1 | 0.6747706 | 4.080833 | 50.26666 | 50.55707 | 202.8119 | 165.4918 | 6.484985e-05 | 0.08093948 | 0 | 0 | 0
14982 | 446923.2 | 2011-09-19 21:08 | 2671.339 | 7 | 1 | 0.6749525 | 4.08391 | 50.27229 | 50.55707 | 202.8349 | 165.4918 | 6.484985e-05 | 0.08093948 | 0 | 0 | 0
14983 | 446953.2 | 2011-09-19 21:08 | 2701.354 | 7 | 1 | 0.6749525 | 4.087474 | 50.27792 | 50.55707 | 202.8579 | 165.4918 | 9.717941e-05 | 0.08093948 | 0 | 0 | 0
14984 | 446983.2 | 2011-09-19 21:09 | 2731.369 | 7 | 1 | 0.6749525 | 4.090875 | 50.28354 | 50.55707 | 202.8809 | 165.4918 | 0.0001296043 | 0.08093948 | 0 | 0 | 0
14985 | 447013.2 | 2011-09-19 21:09 | 2761.384 | 7 | 1 | 0.6749525 | 4.094115 | 50.28917 | 50.55707 | 202.9039 | 165.4918 | 9.717941e-05 | 0.08093948 | 0 | 0 | 0
14986 | 447043.2 | 2011-09-19 21:10 | 2791.399 | 7 | 1 | 0.6747706 | 4.097516 | 50.2948 | 50.55707 | 202.927 | 165.4918 | 9.717941e-05 | 0.08093948 | 0 | 0 | 0
14987 | 447073.2 | 2011-09-19 21:10 | 2821.414 | 7 | 1 | 0.6747706 | 4.100917 | 50.30042 | 50.55707 | 202.95 | 165.4918 | 9.717941e-05 | 0.08093948 | 0 | 0 | 0
14988 | 447103.2 | 2011-09-19 21:11 | 2851.429 | 7 | 1 | 0.6751344 | 4.104319 | 50.30605 | 50.55707 | 202.9731 | 165.4918 | 9.717941e-05 | 0.08093948 | 0 | 0 | 0
14989 | 447133.3 | 2011-09-19 21:11 | 2881.444 | 7 | 1 | 0.6747706 | 4.107882 | 50.31168 | 50.55707 | 202.9962 | 165.4918 | 9.717941e-05 | 0.08093948 | 0 | 0 | 0
14990 | 447163.3 | 2011-09-19 21:12 | 2911.459 | 7 | 1 | 0.6745886 | 4.111284 | 50.3173 | 50.55707 | 203.0193 | 165.4918 | 9.717941e-05 | 0.08093948 | 0 | 0 | 0
14991 | 447193.3 | 2011-09-19 21:12 | 2941.474 | 7 | 1 | 0.6747706 | 4.114847 | 50.32293 | 50.55707 | 203.0425 | 165.4918 | 9.717941e-05 | 0.08093948 | 0 | 0 | 0
14992 | 447223.3 | 2011-09-19 21:13 | 2971.489 | 7 | 1 | 0.6747706 | 4.118411 | 50.32856 | 50.55707 | 203.0656 | 165.4918 | 9.717941e-05 | 0.08093948 | 0 | 0 | 0
14993 | 447253.3 | 2011-09-19 21:13 | 3001.504 | 7 | 1 | 0.6749525 | 4.121974 | 50.33419 | 50.55707 | 203.0888 | 165.4918 | 9.717941e-05 | 0.08093948 | 0 | 0 | 0
14994 | 447283.3 | 2011-09-19 21:14 | 3031.519 | 7 | 1 | 0.6749525 | 4.125699 | 50.33981 | 50.55707 | 203.112 | 165.4918 | 0.000129509 | 0.08093948 | 0 | 0 | 0
14995 | 447313.4 | 2011-09-19 21:14 | 3061.534 | 7 | 1 | 0.6749525 | 4.129262 | 50.34544 | 50.55707 | 203.1353 | 165.4918 | 6.475449e-05 | 0.08093948 | 0 | 0 | 0
14996 | 447343.4 | 2011-09-19 21:15 | 3091.554 | 7 | 1 | 0.6747706 | 4.132826 | 50.35107 | 50.55707 | 203.1585 | 165.4918 | 3.232956e-05 | 0.08093948 | 0 | 0 | 0
14997 | 447373.4 | 2011-09-19 21:15 | 3121.568 | 7 | 1 | 0.6749525 | 4.136714 | 50.35669 | 50.55707 | 203.1818 | 165.4918 | 0.0001296043 | 0.08093948 | 0 | 0 | 0
14998 | 447403.4 | 2011-09-19 21:16 | 3151.579 | 7 | 1 | 0.6751344 | 4.140439 | 50.36232 | 50.55707 | 203.2051 | 165.4918 | 9.717941e-05 | 0.08093948 | 0 | 0 | 0
14999 | 447433.4 | 2011-09-19 21:16 | 3181.594 | 7 | 1 | 0.6749525 | 4.144002 | 50.36795 | 50.55707 | 203.2284 | 165.4918 | 6.475449e-05 | 0.08093948 | 0 | 0 | 0
15000 | 447463.4 | 2011-09-19 21:17 | 3211.61 | 7 | 1 | 0.6749525 | 4.14789 | 50.37357 | 50.55707 | 203.2517 | 165.4918 | 9.717941e-05 | 0.08093948 | 0 | 0 | 0
15001 | 447493.4 | 2011-09-19 21:17 | 3241.624 | 7 | 1 | 0.6749525 | 4.151777 | 50.3792 | 50.55707 | 203.275 | 165.4918 | 0.0001619339 | 0.08093948 | 0 | 0 | 0
15002 | 447523.5 | 2011-09-19 21:18 | 3271.639 | 7 | 1 | 0.6747706 | 4.155502 | 50.38483 | 50.55707 | 203.2984 | 165.4918 | 9.717941e-05 | 0.08093948 | 0 | 0 | 0
15003 | 447553.5 | 2011-09-19 21:18 | 3301.655 | 7 | 1 | 0.6747706 | 4.159227 | 50.39045 | 50.55707 | 203.3218 | 165.4918 | 9.717941e-05 | 0.08093948 | 0 | 0 | 0
15004 | 447583.5 | 2011-09-19 21:19 | 3331.674 | 7 | 1 | 0.6751344 | 4.163277 | 50.39608 | 50.55707 | 203.3452 | 165.4918 | 0.000129509 | 0.08093948 | 0 | 0 | 0
15005 | 447613.5 | 2011-09-19 21:19 | 3361.685 | 7 | 1 | 0.6749525 | 4.167164 | 50.40171 | 50.55707 | 203.3687 | 165.4918 | 0.0001296043 | 0.08093948 | 0 | 0 | 0
15006 | 447643.5 | 2011-09-19 21:20 | 3391.7 | 7 | 1 | 0.6747706 | 4.170889 | 50.40734 | 50.55707 | 203.3921 | 165.4918 | 9.717941e-05 | 0.08093948 | 0 | 0 | 0
15007 | 447673.5 | 2011-09-19 21:20 | 3421.715 | 7 | 1 | 0.6747706 | 4.174615 | 50.41296 | 50.55707 | 203.4156 | 165.4918 | 6.475449e-05 | 0.08093948 | 0 | 0 | 0
15008 | 447703.6 | 2011-09-19 21:21 | 3451.73 | 7 | 1 | 0.6747706 | 4.178826 | 50.41859 | 50.55707 | 203.4391 | 165.4918 | 0.0001296043 | 0.08093948 | 0 | 0 | 0
15009 | 447733.6 | 2011-09-19 21:21 | 3481.745 | 7 | 1 | 0.6749525 | 4.182876 | 50.42422 | 50.55707 | 203.4626 | 165.4918 | 0.0001296043 | 0.08093948 | 0 | 0 | 0
15010 | 447763.6 | 2011-09-19 21:22 | 3511.76 | 7 | 1 | 0.6747706 | 4.186925 | 50.42984 | 50.55707 | 203.4862 | 165.4918 | 0.0001620293 | 0.08093948 | 0 | 0 | 0
15011 | 447793.6 | 2011-09-19 21:22 | 3541.775 | 7 | 1 | 0.6749525 | 4.190812 | 50.43547 | 50.55707 | 203.5097 | 165.4918 | 9.717941e-05 | 0.08093948 | 0 | 0 | 0
15012 | 447823.6 | 2011-09-19 21:23 | 3571.79 | 7 | 1 | 0.6749525 | 4.194861 | 50.4411 | 50.55707 | 203.5333 | 165.4918 | 9.717941e-05 | 0.08093948 | 0 | 0 | 0
15013 | 447853.6 | 2011-09-19 21:23 | 3601.805 | 7 | 1 | 0.6749525 | 4.198911 | 50.44672 | 50.55707 | 203.557 | 165.4918 | 9.717941e-05 | 0.08093948 | 0 | 0 | 0
15014 | 447860.1 | 2011-09-19 21:24 | 3608.321 | 7 | 1 | 0.6749525 | 4.200045 | 50.44795 | 50.55707 | 203.5621 | 165.4918 | 0.0001619339 | 0.08093948 | 0 | 0 | 0
15015 | 447890.2 | 2011-09-19 21:24 | 30.01518 | 8 | 1 | 0.6403871 | 4.200045 | 50.45343 | 50.55707 | 203.5851 | 165.4918 | -3.242493e-05 | 0.08093948 | 0 | 0 | 0
15016 | 447920.2 | 2011-09-19 21:25 | 60.03426 | 8 | 1 | 0.612189 | 4.200045 | 50.45865 | 50.55707 | 203.607 | 165.4918 | -3.242493e-05 | 0.08093948 | 0 | 0 | 0
15017 | 447950.2 | 2011-09-19 21:25 | 90.04516 | 8 | 1 | 0.5876293 | 4.200045 | 50.46365 | 50.55707 | 203.628 | 165.4918 | 0 | 0.08093948 | 0 | 0 | 0
15018 | 447980.2 | 2011-09-19 21:26 | 120.0602 | 8 | 1 | 0.5650709 | 4.200045 | 50.46845 | 50.55707 | 203.6482 | 165.4918 | -3.242493e-05 | 0.08093948 | 0 | 0 | 0
15019 | 448010.2 | 2011-09-19 21:26 | 150.0753 | 8 | 1 | 0.5439678 | 4.200045 | 50.47308 | 50.55707 | 203.6676 | 165.4918 | 0 | 0.08093948 | 0 | 0 | 0
15020 | 448040.2 | 2011-09-19 21:27 | 180.0903 | 8 | 1 | 0.5241382 | 4.200045 | 50.47753 | 50.55707 | 203.6863 | 165.4918 | 0 | 0.08093948 | 0 | 0 | 0
15021 | 448070.2 | 2011-09-19 21:27 | 210.1053 | 8 | 1 | 0.505582 | 4.200045 | 50.48182 | 50.55707 | 203.7044 | 165.4918 | 0 | 0.08093948 | 0 | 0 | 0
15022 | 448100.3 | 2011-09-19 21:28 | 240.1204 | 8 | 1 | 0.4877535 | 4.200045 | 50.48596 | 50.55707 | 203.7217 | 165.4918 | 3.242493e-05 | 0.08093948 | 0 | 0 | 0
15023 | 448130.3 | 2011-09-19 21:28 | 270.1401 | 8 | 1 | 0.4711985 | 4.200045 | 50.48996 | 50.55707 | 203.7385 | 165.4918 | 0 | 0.08093948 | 0 | 0 | 0
15024 | 448160.3 | 2011-09-19 21:29 | 300.1505 | 8 | 1 | 0.4546435 | 4.200045 | 50.49381 | 50.55707 | 203.7547 | 165.4918 | 0 | 0.08093948 | 0 | 0 | 0
15025 | 448190.3 | 2011-09-19 21:29 | 330.1656 | 8 | 1 | 0.4393619 | 4.199883 | 50.49754 | 50.55707 | 203.7704 | 165.4918 | -3.242493e-05 | 0.08093948 | 0 | 0 | 0
15026 | 448220.3 | 2011-09-19 21:30 | 360.1806 | 8 | 1 | 0.4242623 | 4.200045 | 50.50114 | 50.55707 | 203.7855 | 165.4918 | 0 | 0.08093948 | 0 | 0 | 0
15027 | 448250.3 | 2011-09-19 21:30 | 390.1958 | 8 | 1 | 0.4100723 | 4.199883 | 50.50462 | 50.55707 | 203.8001 | 165.4918 | 0 | 0.08093948 | 0 | 0 | 0
15028 | 448280.3 | 2011-09-19 21:31 | 420.2107 | 8 | 1 | 0.396428 | 4.199883 | 50.50798 | 50.55707 | 203.8142 | 165.4918 | -3.242493e-05 | 0.08093948 | 0 | 0 | 0
15029 | 448310.4 | 2011-09-19 21:31 | 450.2258 | 8 | 1 | 0.3836934 | 4.200045 | 50.51123 | 50.55707 | 203.8279 | 165.4918 | 0 | 0.08093948 | 0 | 0 | 0
15030 | 448340.4 | 2011-09-19 21:32 | 480.2408 | 8 | 1 | 0.3709588 | 4.200045 | 50.51438 | 50.55707 | 203.8411 | 165.4918 | 0 | 0.08093948 | 0 | 0 | 0
15031 | 448370.4 | 2011-09-19 21:32 | 510.2602 | 8 | 1 | 0.3591338 | 4.200045 | 50.51742 | 50.55707 | 203.8539 | 165.4918 | -3.242493e-05 | 0.08093948 | 0 | 0 | 0
15032 | 448400.4 | 2011-09-19 21:33 | 540.2709 | 8 | 1 | 0.3476726 | 4.200207 | 50.52037 | 50.55707 | 203.8663 | 165.4918 | 0 | 0.08093948 | 0 | 0 | 0
15033 | 448430.4 | 2011-09-19 21:33 | 570.2859 | 8 | 1 | 0.3365753 | 4.200207 | 50.52322 | 50.55707 | 203.8782 | 165.4918 | 3.242493e-05 | 0.08093948 | 0 | 0 | 0
15034 | 448460.4 | 2011-09-19 21:34 | 600.301 | 8 | 1 | 0.3258418 | 4.200207 | 50.52598 | 50.55707 | 203.8898 | 165.4918 | 3.242493e-05 | 0.08093948 | 0 | 0 | 0
15035 | 448490.5 | 2011-09-19 21:34 | 630.3161 | 8 | 1 | 0.315836 | 4.200207 | 50.52865 | 50.55707 | 203.9011 | 165.4918 | 6.484985e-05 | 0.08093948 | 0 | 0 | 0
15036 | 448520.5 | 2011-09-19 21:35 | 660.3354 | 8 | 1 | 0.3060122 | 4.200045 | 50.53125 | 50.55707 | 203.912 | 165.4918 | 0 | 0.08093948 | 0 | 0 | 0
15037 | 448550.5 | 2011-09-19 21:35 | 690.3462 | 8 | 1 | 0.2963703 | 4.200045 | 50.53376 | 50.55707 | 203.9225 | 165.4918 | 0 | 0.08093948 | 0 | 0 | 0
15038 | 448580.5 | 2011-09-19 21:36 | 720.3612 | 8 | 1 | 0.287456 | 4.200045 | 50.53619 | 50.55707 | 203.9327 | 165.4918 | 0 | 0.08093948 | 0 | 0 | 0
15039 | 448610.5 | 2011-09-19 21:36 | 750.3764 | 8 | 1 | 0.2789056 | 4.200207 | 50.53855 | 50.55707 | 203.9426 | 165.4918 | 0 | 0.08093948 | 0 | 0 | 0
15040 | 448640.5 | 2011-09-19 21:37 | 780.3913 | 8 | 1 | 0.2703552 | 4.200045 | 50.54084 | 50.55707 | 203.9522 | 165.4918 | -3.242493e-05 | 0.08093948 | 0 | 0 | 0
15041 | 448670.5 | 2011-09-19 21:37 | 810.4065 | 8 | 1 | 0.2625325 | 4.200207 | 50.54306 | 50.55707 | 203.9616 | 165.4918 | 6.484985e-05 | 0.08093948 | 0 | 0 | 0
15042 | 448700.6 | 2011-09-19 21:38 | 840.4214 | 8 | 1 | 0.254346 | 4.200207 | 50.54521 | 50.55707 | 203.9706 | 165.4918 | 0 | 0.08093948 | 0 | 0 | 0
15043 | 448730.6 | 2011-09-19 21:38 | 870.4368 | 8 | 1 | 0.2468871 | 4.200207 | 50.5473 | 50.55707 | 203.9794 | 165.4918 | 0 | 0.08093948 | 0 | 0 | 0
15044 | 448760.6 | 2011-09-19 21:39 | 900.4515 | 8 | 1 | 0.2396102 | 4.200207 | 50.54933 | 50.55707 | 203.9879 | 165.4918 | 3.242493e-05 | 0.08093948 | 0 | 0 | 0
15045 | 448790.6 | 2011-09-19 21:39 | 930.4666 | 8 | 1 | 0.232879 | 4.200207 | 50.5513 | 50.55707 | 203.9962 | 165.4918 | 3.242493e-05 | 0.08093948 | 0 | 0 | 0
15046 | 448820.6 | 2011-09-19 21:40 | 960.4816 | 8 | 1 | 0.225784 | 4.200045 | 50.55321 | 50.55707 | 204.0042 | 165.4918 | -3.242493e-05 | 0.08093948 | 0 | 0 | 0
15047 | 448850.6 | 2011-09-19 21:40 | 990.4968 | 8 | 1 | 0.2195987 | 4.200207 | 50.55507 | 50.55707 | 204.012 | 165.4918 | 3.242493e-05 | 0.08093948 | 0 | 0 | 0
15048 | 448880.6 | 2011-09-19 21:41 | 1020.512 | 8 | 1 | 0.2130494 | 4.200045 | 50.55687 | 50.55707 | 204.0196 | 165.4918 | 0 | 0.08093948 | 0 | 0 | 0
15049 | 448910.7 | 2011-09-19 21:41 | 1050.527 | 8 | 1 | 0.2070459 | 4.200045 | 50.55862 | 50.55707 | 204.0269 | 165.4918 | 0 | 0.08093948 | 0 | 0 | 0
15050 | 448940.7 | 2011-09-19 21:42 | 1080.542 | 8 | 1 | 0.2014063 | 4.200207 | 50.56032 | 50.55707 | 204.0341 | 165.4918 | 3.242493e-05 | 0.08093948 | 0 | 0 | 0
15051 | 448970.7 | 2011-09-19 21:42 | 1110.557 | 8 | 1 | 0.1957667 | 4.200207 | 50.56198 | 50.55707 | 204.041 | 165.4918 | 6.484985e-05 | 0.08093948 | 0 | 0 | 0
15052 | 449000.7 | 2011-09-19 21:43 | 1140.572 | 8 | 1 | 0.1901271 | 4.200045 | 50.56358 | 50.55707 | 204.0478 | 165.4918 | -3.242493e-05 | 0.08093948 | 0 | 0 | 0
15053 | 449030.7 | 2011-09-19 21:43 | 1170.587 | 8 | 1 | 0.1848513 | 4.200045 | 50.56515 | 50.55707 | 204.0543 | 165.4918 | 0 | 0.08093948 | 0 | 0 | 0
15054 | 449060.7 | 2011-09-19 21:44 | 1200.602 | 8 | 1 | 0.1795755 | 4.200045 | 50.56667 | 50.55707 | 204.0607 | 165.4918 | 0 | 0.08093948 | 0 | 0 | 0
15055 | 449090.8 | 2011-09-19 21:44 | 1230.617 | 8 | 1 | 0.1746636 | 4.199883 | 50.56814 | 50.55707 | 204.0669 | 165.4918 | 0 | 0.08093948 | 0 | 0 | 0
15056 | 449120.8 | 2011-09-19 21:45 | 1260.638 | 8 | 1 | 0.1701155 | 4.200045 | 50.56958 | 50.55707 | 204.073 | 165.4918 | -3.242493e-05 | 0.08093948 | 0 | 0 | 0
15057 | 449150.8 | 2011-09-19 21:45 | 1290.647 | 8 | 1 | 0.1655675 | 4.200045 | 50.57098 | 50.55707 | 204.0788 | 165.4918 | -3.242493e-05 | 0.08093948 | 0 | 0 | 0
15058 | 449180.8 | 2011-09-19 21:46 | 1320.662 | 8 | 1 | 0.1608374 | 4.200045 | 50.57234 | 50.55707 | 204.0846 | 165.4918 | 0 | 0.08093948 | 0 | 0 | 0
15059 | 449210.8 | 2011-09-19 21:46 | 1350.677 | 8 | 1 | 0.1566532 | 4.200045 | 50.57366 | 50.55707 | 204.0901 | 165.4918 | 0 | 0.08093948 | 0 | 0 | 0
15060 | 449240.8 | 2011-09-19 21:47 | 1380.692 | 8 | 1 | 0.1522871 | 4.200207 | 50.57495 | 50.55707 | 204.0955 | 165.4918 | 0 | 0.08093948 | 0 | 0 | 0
15061 | 449270.8 | 2011-09-19 21:47 | 1410.707 | 8 | 1 | 0.1482847 | 4.200045 | 50.5762 | 50.55707 | 204.1008 | 165.4918 | 3.242493e-05 | 0.08093948 | 0 | 0 | 0
15062 | 449300.9 | 2011-09-19 21:48 | 1440.723 | 8 | 1 | 0.1442824 | 4.200045 | 50.57742 | 50.55707 | 204.1059 | 165.4918 | 0 | 0.08093948 | 0 | 0 | 0
15063 | 449330.9 | 2011-09-19 21:48 | 1470.738 | 8 | 1 | 0.1402801 | 4.199883 | 50.57861 | 50.55707 | 204.1109 | 165.4918 | 0 | 0.08093948 | 0 | 0 | 0
15064 | 449360.9 | 2011-09-19 21:49 | 1500.753 | 8 | 1 | 0.1370055 | 4.199883 | 50.57977 | 50.55707 | 204.1158 | 165.4918 | -6.484985e-05 | 0.08093948 | 0 | 0 | 0
15065 | 449390.9 | 2011-09-19 21:49 | 1530.768 | 8 | 1 | 0.133367 | 4.200207 | 50.5809 | 50.55707 | 204.1205 | 165.4918 | 6.484985e-05 | 0.08093948 | 0 | 0 | 0
15066 | 449420.9 | 2011-09-19 21:50 | 1560.783 | 8 | 1 | 0.1299105 | 4.199883 | 50.582 | 50.55707 | 204.1251 | 165.4918 | -6.484985e-05 | 0.08093948 | 0 | 0 | 0
15067 | 449450.9 | 2011-09-19 21:50 | 1590.798 | 8 | 1 | 0.1269997 | 4.200045 | 50.58307 | 50.55707 | 204.1296 | 165.4918 | 0 | 0.08093948 | 0 | 0 | 0
15068 | 449481 | 2011-09-19 21:51 | 1620.813 | 8 | 1 | 0.1235432 | 4.200045 | 50.58411 | 50.55707 | 204.134 | 165.4918 | 0 | 0.08093948 | 0 | 0 | 0
15069 | 449511 | 2011-09-19 21:51 | 1650.828 | 8 | 1 | 0.1206324 | 4.200207 | 50.58513 | 50.55707 | 204.1383 | 165.4918 | 3.242493e-05 | 0.08093948 | 0 | 0 | 0
15070 | 449541 | 2011-09-19 21:52 | 1680.843 | 8 | 1 | 0.1177216 | 4.200045 | 50.58612 | 50.55707 | 204.1424 | 165.4918 | 0 | 0.08093948 | 0 | 0 | 0
15071 | 449571 | 2011-09-19 21:52 | 1710.858 | 8 | 1 | 0.1148109 | 4.200045 | 50.58709 | 50.55707 | 204.1465 | 165.4918 | -3.242493e-05 | 0.08093948 | 0 | 0 | 0
15072 | 449601 | 2011-09-19 21:53 | 1740.873 | 8 | 1 | 0.1119001 | 4.200045 | 50.58804 | 50.55707 | 204.1505 | 165.4918 | -3.242493e-05 | 0.08093948 | 0 | 0 | 0
15073 | 449631 | 2011-09-19 21:53 | 1770.888 | 8 | 1 | 0.1089893 | 4.200045 | 50.58896 | 50.55707 | 204.1544 | 165.4918 | 0 | 0.08093948 | 0 | 0 | 0
15074 | 449661 | 2011-09-19 21:54 | 1800.903 | 8 | 1 | 0.1066243 | 4.200207 | 50.58986 | 50.55707 | 204.1581 | 165.4918 | 0 | 0.08093948 | 0 | 0 | 0
15075 | 449691.1 | 2011-09-19 21:54 | 1830.918 | 8 | 1 | 0.1038955 | 4.200045 | 50.59074 | 50.55707 | 204.1618 | 165.4918 | 0 | 0.08093948 | 0 | 0 | 0
15076 | 449721.1 | 2011-09-19 21:55 | 1860.938 | 8 | 1 | 0.1015305 | 4.200207 | 50.59159 | 50.55707 | 204.1654 | 165.4918 | 3.242493e-05 | 0.08093948 | 0 | 0 | 0
15077 | 449751.1 | 2011-09-19 21:55 | 1890.948 | 8 | 1 | 0.09898355 | 4.200045 | 50.59243 | 50.55707 | 204.1689 | 165.4918 | 0 | 0.08093948 | 0 | 0 | 0
15078 | 449781.1 | 2011-09-19 21:56 | 1920.963 | 8 | 1 | 0.09661855 | 4.200045 | 50.59324 | 50.55707 | 204.1723 | 165.4918 | 0 | 0.08093948 | 0 | 0 | 0
15079 | 449811.1 | 2011-09-19 21:56 | 1950.979 | 8 | 1 | 0.09425355 | 4.199883 | 50.59404 | 50.55707 | 204.1757 | 165.4918 | -3.242493e-05 | 0.08093948 | 0 | 0 | 0
15080 | 449841.1 | 2011-09-19 21:57 | 1980.993 | 8 | 1 | 0.09225239 | 4.200207 | 50.59482 | 50.55707 | 204.179 | 165.4918 | 3.242493e-05 | 0.08093948 | 0 | 0 | 0
15081 | 449871.1 | 2011-09-19 21:57 | 2011.009 | 8 | 1 | 0.09006932 | 4.200045 | 50.59558 | 50.55707 | 204.1822 | 165.4918 | 0 | 0.08093948 | 0 | 0 | 0
15082 | 449901.2 | 2011-09-19 21:58 | 2041.024 | 8 | 1 | 0.08825008 | 4.200045 | 50.59632 | 50.55707 | 204.1853 | 165.4918 | 0 | 0.08093948 | 0 | 0 | 0
15083 | 449931.2 | 2011-09-19 21:58 | 2071.039 | 8 | 1 | 0.08624893 | 4.200207 | 50.59705 | 50.55707 | 204.1883 | 165.4918 | 3.242493e-05 | 0.08093948 | 0 | 0 | 0
15084 | 449961.2 | 2011-09-19 21:59 | 2101.054 | 8 | 1 | 0.08406585 | 4.200207 | 50.59776 | 50.55707 | 204.1913 | 165.4918 | 0 | 0.08093948 | 0 | 0 | 0
15085 | 449991.2 | 2011-09-19 21:59 | 2131.069 | 8 | 1 | 0.08206469 | 4.200045 | 50.59845 | 50.55707 | 204.1942 | 165.4918 | 0 | 0.08093948 | 0 | 0 | 0
15086 | 450021.2 | 2011-09-19 22:00 | 2161.084 | 8 | 1 | 0.08042739 | 4.200045 | 50.59913 | 50.55707 | 204.1971 | 165.4918 | 0 | 0.08093948 | 0 | 0 | 0
15087 | 450051.2 | 2011-09-19 22:00 | 2191.104 | 8 | 1 | 0.07842623 | 4.200045 | 50.59979 | 50.55707 | 204.1998 | 165.4918 | -3.242493e-05 | 0.08093948 | 0 | 0 | 0
15088 | 450081.3 | 2011-09-19 22:01 | 2221.114 | 8 | 1 | 0.07697084 | 4.200207 | 50.60044 | 50.55707 | 204.2026 | 165.4918 | 3.242493e-05 | 0.08093948 | 0 | 0 | 0
15089 | 450111.3 | 2011-09-19 22:01 | 2251.129 | 8 | 1 | 0.07515161 | 4.200207 | 50.60107 | 50.55707 | 204.2052 | 165.4918 | 3.242493e-05 | 0.08093948 | 0 | 0 | 0
15090 | 450141.3 | 2011-09-19 22:02 | 2281.144 | 8 | 1 | 0.0735143 | 4.200207 | 50.60169 | 50.55707 | 204.2078 | 165.4918 | 3.242493e-05 | 0.08093948 | 0 | 0 | 0
15091 | 450171.3 | 2011-09-19 22:02 | 2311.159 | 8 | 1 | 0.07187699 | 4.200045 | 50.6023 | 50.55707 | 204.2104 | 165.4918 | 0 | 0.08093948 | 0 | 0 | 0
15092 | 450201.3 | 2011-09-19 22:03 | 2341.174 | 8 | 1 | 0.07023968 | 4.200045 | 50.60289 | 50.55707 | 204.2129 | 165.4918 | -3.242493e-05 | 0.08093948 | 0 | 0 | 0
15093 | 450231.3 | 2011-09-19 22:03 | 2371.189 | 8 | 1 | 0.06896622 | 4.200207 | 50.60347 | 50.55707 | 204.2153 | 165.4918 | 0 | 0.08093948 | 0 | 0 | 0
15094 | 450261.3 | 2011-09-19 22:04 | 2401.204 | 8 | 1 | 0.06769276 | 4.200045 | 50.60404 | 50.55707 | 204.2177 | 165.4918 | -3.242493e-05 | 0.08093948 | 0 | 0 | 0
15095 | 450291.4 | 2011-09-19 22:04 | 2431.224 | 8 | 1 | 0.06605545 | 4.200045 | 50.60459 | 50.55707 | 204.22 | 165.4918 | 0 | 0.08093948 | 0 | 0 | 0
15096 | 450321.4 | 2011-09-19 22:05 | 2461.238 | 8 | 1 | 0.06478199 | 4.200045 | 50.60514 | 50.55707 | 204.2223 | 165.4918 | -3.242493e-05 | 0.08093948 | 0 | 0 | 0
15097 | 450351.4 | 2011-09-19 22:05 | 2491.249 | 8 | 1 | 0.06314468 | 4.199883 | 50.60567 | 50.55707 | 204.2246 | 165.4918 | -6.484985e-05 | 0.08093948 | 0 | 0 | 0
15098 | 450381.4 | 2011-09-19 22:06 | 2521.264 | 8 | 1 | 0.06205314 | 4.200045 | 50.6062 | 50.55707 | 204.2267 | 165.4918 | 0 | 0.08093948 | 0 | 0 | 0
15099 | 450411.4 | 2011-09-19 22:06 | 2551.279 | 8 | 1 | 0.06077967 | 4.200045 | 50.60671 | 50.55707 | 204.2289 | 165.4918 | 0 | 0.08093948 | 0 | 0 | 0
15100 | 450441.4 | 2011-09-19 22:07 | 2581.295 | 8 | 1 | 0.05950621 | 4.200207 | 50.60721 | 50.55707 | 204.231 | 165.4918 | 3.242493e-05 | 0.08093948 | 0 | 0 | 0
15101 | 450471.4 | 2011-09-19 22:07 | 2611.31 | 8 | 1 | 0.05805083 | 4.200207 | 50.6077 | 50.55707 | 204.2331 | 165.4918 | 6.484985e-05 | 0.08093948 | 0 | 0 | 0
15102 | 450501.5 | 2011-09-19 22:08 | 2641.325 | 8 | 1 | 0.05695929 | 4.200207 | 50.60818 | 50.55707 | 204.2351 | 165.4918 | 0 | 0.08093948 | 0 | 0 | 0
15103 | 450531.5 | 2011-09-19 22:08 | 2671.34 | 8 | 1 | 0.0555039 | 4.199883 | 50.60865 | 50.55707 | 204.237 | 165.4918 | -6.484985e-05 | 0.08093948 | 0 | 0 | 0
15104 | 450561.5 | 2011-09-19 22:09 | 2701.355 | 8 | 1 | 0.05441236 | 4.200045 | 50.60911 | 50.55707 | 204.239 | 165.4918 | 3.242493e-05 | 0.08093948 | 0 | 0 | 0
15105 | 450591.5 | 2011-09-19 22:09 | 2731.37 | 8 | 1 | 0.05386659 | 4.200207 | 50.60956 | 50.55707 | 204.2409 | 165.4918 | 3.242493e-05 | 0.08093948 | 0 | 0 | 0
15106 | 450621.5 | 2011-09-19 22:10 | 2761.385 | 8 | 1 | 0.05259313 | 4.200045 | 50.61 | 50.55707 | 204.2427 | 165.4918 | 0 | 0.08093948 | 0 | 0 | 0
15107 | 450651.5 | 2011-09-19 22:10 | 2791.4 | 8 | 1 | 0.05186544 | 4.200045 | 50.61044 | 50.55707 | 204.2446 | 165.4918 | 0 | 0.08093948 | 0 | 0 | 0
15108 | 450681.6 | 2011-09-19 22:11 | 2821.415 | 8 | 1 | 0.05041005 | 4.200045 | 50.61087 | 50.55707 | 204.2464 | 165.4918 | 0 | 0.08093948 | 0 | 0 | 0
15109 | 450699.5 | 2011-09-19 22:11 | 2839.399 | 8 | 1 | 0.04986428 | 4.199883 | 50.61112 | 50.55707 | 204.2474 | 165.4918 | -3.242493e-05 | 0.08093948 | 0 | 0 | 0
15110 | 450729.5 | 2011-09-19 22:11 | 30.01505 | 9 | 1 | 0 | 4.194052 | 50.61112 | 50.55707 | 204.2474 | 165.4918 | 0 | 0.08093948 | 0 | 0 | 0
15111 | 450759.6 | 2011-09-19 22:12 | 60.03012 | 9 | 1 | 0 | 4.193242 | 50.61112 | 50.55707 | 204.2474 | 165.4918 | 0 | 0.08093948 | 0 | 0 | 0
15112 | 450789.6 | 2011-09-19 22:12 | 90.0452 | 9 | 1 | 0 | 4.192594 | 50.61112 | 50.55707 | 204.2474 | 165.4918 | 0 | 0.08093948 | 0 | 0 | 0
15113 | 450819.5 | 2011-09-19 22:13 | 120.0134 | 9 | 1 | 0 | 4.191946 | 50.61112 | 50.55707 | 204.2474 | 165.4918 | -3.242493e-05 | 0.08093948 | 0 | 0 | 0
15114 | 450819.6 | 2011-09-19 22:13 | 0.01548929 | 10 | 1 | -0.0001646073 | 4.191784 | 50.61112 | 50.55707 | 204.2474 | 165.4918 | 0 | 0.06719504 | 0 | 0 | 0
15115 | 450849.6 | 2011-09-19 22:13 | 30.01505 | 11 | 1 | -4.049958 | 3.684162 | 50.61112 | 50.59083 | 204.2474 | 165.6184 | -0.003012705 | 0.06719504 | 0 | 0 | 0
15116 | 450879.6 | 2011-09-19 22:14 | 60.03032 | 11 | 1 | -4.050139 | 3.590866 | 50.61112 | 50.6246 | 204.2474 | 165.7411 | -0.002105617 | 0.06719504 | 0 | 0 | 0
15117 | 450909.6 | 2011-09-19 22:14 | 90.04555 | 11 | 1 | -4.049958 | 3.527697 | 50.61112 | 50.65837 | 204.2474 | 165.8613 | -0.001457739 | 0.06719504 | 0 | 0 | 0
15118 | 450939.6 | 2011-09-19 22:15 | 120.0602 | 11 | 1 | -4.049776 | 3.481373 | 50.61112 | 50.69213 | 204.2474 | 165.9796 | -0.001101398 | 0.06719504 | 0 | 0 | 0
15119 | 450969.6 | 2011-09-19 22:15 | 150.0753 | 11 | 1 | -4.049958 | 3.443633 | 50.61112 | 50.7259 | 204.2474 | 166.0965 | -0.0009070396 | 0.06719504 | 0 | 0 | 0
15120 | 450999.7 | 2011-09-19 22:16 | 180.0903 | 11 | 1 | -4.049776 | 3.410591 | 50.61112 | 50.75967 | 204.2474 | 166.2122 | -0.0008422375 | 0.06719504 | 0 | 0 | 0
15121 | 451029.7 | 2011-09-19 22:16 | 210.1054 | 11 | 1 | -4.049776 | 3.381274 | 50.61112 | 50.79343 | 204.2474 | 166.3268 | -0.0007450581 | 0.06719504 | 0 | 0 | 0
15122 | 451059.7 | 2011-09-19 22:17 | 240.1204 | 11 | 1 | -4.050139 | 3.354548 | 50.61112 | 50.8272 | 204.2474 | 166.4405 | -0.0006802559 | 0.06719504 | 0 | 0 | 0
15123 | 451089.7 | 2011-09-19 22:17 | 270.1355 | 11 | 1 | -4.050139 | 3.330576 | 50.61112 | 50.86096 | 204.2474 | 166.5534 | -0.0006155014 | 0.06719504 | 0 | 0 | 0
15124 | 451119.7 | 2011-09-19 22:18 | 300.1506 | 11 | 1 | -4.049958 | 3.30871 | 50.61112 | 50.89473 | 204.2474 | 166.6655 | -0.0005507469 | 0.06719504 | 0 | 0 | 0
15125 | 451149.7 | 2011-09-19 22:18 | 330.1657 | 11 | 1 | -4.049958 | 3.288463 | 50.61112 | 50.9285 | 204.2474 | 166.7769 | -0.0005506992 | 0.06719504 | 0 | 0 | 0
15126 | 451179.7 | 2011-09-19 22:19 | 360.1808 | 11 | 1 | -4.049776 | 3.269837 | 50.61112 | 50.96226 | 204.2474 | 166.8876 | -0.0004858971 | 0.06719504 | 0 | 0 | 0
15127 | 451209.8 | 2011-09-19 22:19 | 390.1957 | 11 | 1 | -4.049958 | 3.251858 | 50.61112 | 50.99603 | 204.2474 | 166.9977 | -0.0004859447 | 0.06719504 | 0 | 0 | 0
15128 | 451239.8 | 2011-09-19 22:20 | 420.2108 | 11 | 1 | -4.049958 | 3.234365 | 50.61112 | 51.0298 | 204.2474 | 167.1072 | -0.000518322 | 0.06719504 | 0 | 0 | 0
15129 | 451269.8 | 2011-09-19 22:20 | 450.23 | 11 | 1 | -4.050139 | 3.217196 | 50.61112 | 51.06357 | 204.2474 | 167.2162 | -0.000518322 | 0.06719504 | 0 | 0 | 0
15130 | 451299.8 | 2011-09-19 22:21 | 480.2409 | 11 | 1 | -4.049776 | 3.200027 | 50.61112 | 51.09733 | 204.2474 | 167.3245 | -0.0004535198 | 0.06719504 | 0 | 0 | 0
15131 | 451329.8 | 2011-09-19 22:21 | 510.2559 | 11 | 1 | -4.049958 | 3.181724 | 50.61112 | 51.1311 | 204.2474 | 167.4322 | -0.0005830765 | 0.06719504 | 0 | 0 | 0
15132 | 451359.8 | 2011-09-19 22:22 | 540.271 | 11 | 1 | -4.049776 | 3.162287 | 50.61112 | 51.16486 | 204.2474 | 167.5394 | -0.0005506992 | 0.06719504 | 0 | 0 | 0
15133 | 451389.9 | 2011-09-19 22:22 | 570.286 | 11 | 1 | -4.049958 | 3.140097 | 50.61112 | 51.19863 | 204.2474 | 167.6458 | -0.0006478786 | 0.06719504 | 0 | 0 | 0
15134 | 451419.9 | 2011-09-19 22:23 | 600.3012 | 11 | 1 | -4.049958 | 3.114667 | 50.61112 | 51.23239 | 204.2474 | 167.7514 | -0.0007450581 | 0.06719504 | 0 | 0 | 0
15135 | 451449.9 | 2011-09-19 22:23 | 630.3162 | 11 | 1 | -4.049958 | 3.084378 | 50.61112 | 51.26616 | 204.2474 | 167.8561 | -0.0008422852 | 0.06719504 | 0 | 0 | 0
15136 | 451479.9 | 2011-09-19 22:24 | 660.336 | 11 | 1 | -4.049958 | 3.047124 | 50.61112 | 51.29993 | 204.2474 | 167.9596 | -0.001101398 | 0.06719504 | 0 | 0 | 0
15137 | 451509.9 | 2011-09-19 22:24 | 690.3459 | 11 | 1 | -4.049958 | 2.998857 | 50.61112 | 51.33368 | 204.2474 | 168.0617 | -0.001490164 | 0.06719504 | 0 | 0 | 0
15138 | 451539.9 | 2011-09-19 22:25 | 720.3614 | 11 | 1 | -4.049958 | 2.927265 | 50.61112 | 51.36746 | 204.2474 | 168.1619 | -0.002300024 | 0.06719504 | 0 | 0 | 0
15139 | 451569.9 | 2011-09-19 22:25 | 750.3764 | 11 | 1 | -4.049776 | 2.81518 | 50.61112 | 51.40123 | 204.2474 | 168.259 | -0.003563404 | 0.06719504 | 0 | 0 | 0
15140 | 451594.6 | 2011-09-19 22:26 | 775.0009 | 11 | 1 | -4.049958 | 2.699693 | 50.61112 | 51.42893 | 204.2474 | 168.3353 | -0.003725338 | 0.06719504 | 0 | 0 | 0
15141 | 451714.6 | 2011-09-19 22:28 | 120.0134 | 12 | 1 | 0 | 3.689831 | 50.61112 | 51.42893 | 204.2474 | 168.3353 | 0.0002267838 | 0.06719504 | 0 | 0 | 0
15142 | 451714.6 | 2011-09-19 22:28 | 0.01567295 | 13 | 1 | -0.0003465305 | 3.689507 | 50.61112 | 51.42893 | 204.2474 | 168.3353 | 0 | 0.07949414 | 0 | 0 | 0
15143 | 451714.6 | 2011-09-19 22:28 | 2.621523561e-06 | 6 | 1 | 0 | 3.689669 | 50.61112 | 51.42893 | 204.2474 | 168.3353 | 0 | 0.07949414 | 0 | 0 | 0
15144 | 451744.6 | 2011-09-19 22:28 | 30.01511 | 7 | 1 | 0.6749525 | 3.75867 | 50.61674 | 51.42893 | 204.2685 | 168.3353 | 0.0003887653 | 0.07949414 | 0 | 0 | 0
15145 | 451774.6 | 2011-09-19 22:29 | 60.03436 | 7 | 1 | 0.6747706 | 3.771951 | 50.62237 | 51.42893 | 204.2897 | 168.3353 | 0.0003563404 | 0.07949414 | 0 | 0 | 0
15146 | 451804.6 | 2011-09-19 22:29 | 90.04534 | 7 | 1 | 0.6747706 | 3.78248 | 50.628 | 51.42893 | 204.311 | 168.3353 | 0.0001943588 | 0.07949414 | 0 | 0 | 0
15147 | 451834.7 | 2011-09-19 22:30 | 120.0602 | 7 | 1 | 0.6747706 | 3.791874 | 50.63362 | 51.42893 | 204.3323 | 168.3353 | 0.000259161 | 0.07949414 | 0 | 0 | 0
15148 | 451864.7 | 2011-09-19 22:30 | 150.0753 | 7 | 1 | 0.6747706 | 3.800134 | 50.63925 | 51.42893 | 204.3536 | 168.3353 | 0.0002267361 | 0.07949414 | 0 | 0 | 0
15149 | 451894.7 | 2011-09-19 22:31 | 180.0903 | 7 | 1 | 0.6749525 | 3.807747 | 50.64488 | 51.42893 | 204.375 | 168.3353 | 0.0002267361 | 0.07949414 | 0 | 0 | 0
15150 | 451924.7 | 2011-09-19 22:31 | 210.1054 | 7 | 1 | 0.6747706 | 3.81455 | 50.6505 | 51.42893 | 204.3965 | 168.3353 | 0.0001619816 | 0.07949414 | 0 | 0 | 0
15151 | 451954.7 | 2011-09-19 22:32 | 240.1204 | 7 | 1 | 0.6747706 | 3.821191 | 50.65613 | 51.42893 | 204.4179 | 168.3353 | 0.0001943588 | 0.07949414 | 0 | 0 | 0
15152 | 451984.7 | 2011-09-19 22:32 | 270.1357 | 7 | 1 | 0.6749525 | 3.827184 | 50.66176 | 51.42893 | 204.4395 | 168.3353 | 0.0001296043 | 0.07949414 | 0 | 0 | 0
15153 | 452014.7 | 2011-09-19 22:33 | 300.1507 | 7 | 1 | 0.6747706 | 3.832853 | 50.66738 | 51.42893 | 204.461 | 168.3353 | 9.717941e-05 | 0.07949414 | 0 | 0 | 0
15154 | 452044.8 | 2011-09-19 22:33 | 330.1656 | 7 | 1 | 0.6747706 | 3.838522 | 50.67301 | 51.42893 | 204.4826 | 168.3353 | 0.0001295567 | 0.07949414 | 0 | 0 | 0
15155 | 452074.8 | 2011-09-19 22:34 | 360.1807 | 7 | 1 | 0.6749525 | 3.843867 | 50.67864 | 51.42893 | 204.5042 | 168.3353 | 0.0001619816 | 0.07949414 | 0 | 0 | 0
15156 | 452104.8 | 2011-09-19 22:34 | 390.1957 | 7 | 1 | 0.6749525 | 3.848726 | 50.68426 | 51.42893 | 204.5259 | 168.3353 | 9.717941e-05 | 0.07949414 | 0 | 0 | 0
15157 | 452134.8 | 2011-09-19 22:35 | 420.2108 | 7 | 1 | 0.6747706 | 3.853585 | 50.68989 | 51.42893 | 204.5475 | 168.3353 | 9.717941e-05 | 0.07949414 | 0 | 0 | 0
15158 | 452164.8 | 2011-09-19 22:35 | 450.2258 | 7 | 1 | 0.6749525 | 3.858121 | 50.69552 | 51.42893 | 204.5692 | 168.3353 | 0.0001296043 | 0.07949414 | 0 | 0 | 0
15159 | 452194.8 | 2011-09-19 22:36 | 480.2409 | 7 | 1 | 0.6749525 | 3.862494 | 50.70115 | 51.42893 | 204.591 | 168.3353 | 0.0001619816 | 0.07949414 | 0 | 0 | 0
15160 | 452224.8 | 2011-09-19 22:36 | 510.256 | 7 | 1 | 0.6751344 | 3.866543 | 50.70677 | 51.42893 | 204.6127 | 168.3353 | 0.0001943588 | 0.07949414 | 0 | 0 | 0
15161 | 452254.9 | 2011-09-19 22:37 | 540.2711 | 7 | 1 | 0.6749525 | 3.870269 | 50.7124 | 51.42893 | 204.6345 | 168.3353 | 0.0001295567 | 0.07949414 | 0 | 0 | 0
15162 | 452284.9 | 2011-09-19 22:37 | 570.2862 | 7 | 1 | 0.6751344 | 3.873508 | 50.71803 | 51.42893 | 204.6562 | 168.3353 | 6.475449e-05 | 0.07949414 | 0 | 0 | 0
15163 | 452314.9 | 2011-09-19 22:38 | 600.3012 | 7 | 1 | 0.6749525 | 3.876909 | 50.72365 | 51.42893 | 204.6781 | 168.3353 | 0.0001296043 | 0.07949414 | 0 | 0 | 0
15164 | 452344.9 | 2011-09-19 22:38 | 630.3162 | 7 | 1 | 0.6749525 | 3.879987 | 50.72928 | 51.42893 | 204.6999 | 168.3353 | 6.480217e-05 | 0.07949414 | 0 | 0 | 0
15165 | 452374.9 | 2011-09-19 22:39 | 660.3368 | 7 | 1 | 0.6747706 | 3.883065 | 50.73491 | 51.42893 | 204.7217 | 168.3353 | 6.480217e-05 | 0.07949414 | 0 | 0 | 0
15166 | 452404.9 | 2011-09-19 22:39 | 690.3463 | 7 | 1 | 0.6747706 | 3.886142 | 50.74054 | 51.42893 | 204.7436 | 168.3353 | 9.717941e-05 | 0.07949414 | 0 | 0 | 0
15167 | 452435 | 2011-09-19 22:40 | 720.3614 | 7 | 1 | 0.6747706 | 3.889057 | 50.74616 | 51.42893 | 204.7655 | 168.3353 | 6.480217e-05 | 0.07949414 | 0 | 0 | 0
15168 | 452465 | 2011-09-19 22:40 | 750.3764 | 7 | 1 | 0.6747706 | 3.891973 | 50.75179 | 51.42893 | 204.7873 | 168.3353 | 9.722709e-05 | 0.07949414 | 0 | 0 | 0
15169 | 452495 | 2011-09-19 22:41 | 780.3915 | 7 | 1 | 0.6749525 | 3.894727 | 50.75742 | 51.42893 | 204.8093 | 168.3353 | 6.480217e-05 | 0.07949414 | 0 | 0 | 0
15170 | 452525 | 2011-09-19 22:41 | 810.4065 | 7 | 1 | 0.6749525 | 3.897156 | 50.76304 | 51.42893 | 204.8312 | 168.3353 | 3.237724e-05 | 0.07949414 | 0 | 0 | 0
15171 | 452555 | 2011-09-19 22:42 | 840.4217 | 7 | 1 | 0.6747706 | 3.899909 | 50.76867 | 51.42893 | 204.8531 | 168.3353 | 3.237724e-05 | 0.07949414 | 0 | 0 | 0
15172 | 452585 | 2011-09-19 22:42 | 870.4369 | 7 | 1 | 0.6749525 | 3.902501 | 50.7743 | 51.42893 | 204.8751 | 168.3353 | 6.480217e-05 | 0.07949414 | 0 | 0 | 0
15173 | 452615 | 2011-09-19 22:43 | 900.4518 | 7 | 1 | 0.6749525 | 3.905255 | 50.77993 | 51.42893 | 204.897 | 168.3353 | 9.717941e-05 | 0.07949414 | 0 | 0 | 0
15174 | 452645.1 | 2011-09-19 22:43 | 930.4669 | 7 | 1 | 0.6751344 | 3.907846 | 50.78555 | 51.42893 | 204.919 | 168.3353 | 9.717941e-05 | 0.07949414 | 0 | 0 | 0
15175 | 452675.1 | 2011-09-19 22:44 | 960.4818 | 7 | 1 | 0.6749525 | 3.910276 | 50.79118 | 51.42893 | 204.941 | 168.3353 | 6.475449e-05 | 0.07949414 | 0 | 0 | 0
15176 | 452705.1 | 2011-09-19 22:44 | 990.4969 | 7 | 1 | 0.6747706 | 3.912705 | 50.79681 | 51.42893 | 204.963 | 168.3353 | 3.242493e-05 | 0.07949414 | 0 | 0 | 0
15177 | 452735.1 | 2011-09-19 22:45 | 1020.512 | 7 | 1 | 0.6749525 | 3.915297 | 50.80243 | 51.42893 | 204.9851 | 168.3353 | 3.242493e-05 | 0.07949414 | 0 | 0 | 0
15178 | 452765.1 | 2011-09-19 22:45 | 1050.527 | 7 | 1 | 0.6749525 | 3.917888 | 50.80806 | 51.42893 | 205.0071 | 168.3353 | 6.475449e-05 | 0.07949414 | 0 | 0 | 0
15179 | 452795.1 | 2011-09-19 22:46 | 1080.542 | 7 | 1 | 0.6749525 | 3.920318 | 50.81369 | 51.42893 | 205.0291 | 168.3353 | 3.242493e-05 | 0.07949414 | 0 | 0 | 0
15180 | 452825.1 | 2011-09-19 22:46 | 1110.557 | 7 | 1 | 0.6751344 | 3.92291 | 50.81931 | 51.42893 | 205.0512 | 168.3353 | 6.480217e-05 | 0.07949414 | 0 | 0 | 0
15181 | 452855.2 | 2011-09-19 22:47 | 1140.572 | 7 | 1 | 0.6747706 | 3.925015 | 50.82494 | 51.42893 | 205.0733 | 168.3353 | -3.242493e-05 | 0.07949414 | 0 | 0 | 0
15182 | 452885.2 | 2011-09-19 22:47 | 1170.587 | 7 | 1 | 0.6749525 | 3.927931 | 50.83057 | 51.42893 | 205.0954 | 168.3353 | 0.0001296043 | 0.07949414 | 0 | 0 | 0
15183 | 452915.2 | 2011-09-19 22:48 | 1200.602 | 7 | 1 | 0.6749525 | 3.93036 | 50.8362 | 51.42893 | 205.1175 | 168.3353 | 9.717941e-05 | 0.07949414 | 0 | 0 | 0
15184 | 452945.2 | 2011-09-19 22:48 | 1230.617 | 7 | 1 | 0.6747706 | 3.932628 | 50.84182 | 51.42893 | 205.1396 | 168.3353 | 6.475449e-05 | 0.07949414 | 0 | 0 | 0
15185 | 452975.2 | 2011-09-19 22:49 | 1260.637 | 7 | 1 | 0.6747706 | 3.93522 | 50.84745 | 51.42893 | 205.1618 | 168.3353 | 6.480217e-05 | 0.07949414 | 0 | 0 | 0
15186 | 453005.2 | 2011-09-19 22:49 | 1290.647 | 7 | 1 | 0.6747706 | 3.937649 | 50.85308 | 51.42893 | 205.1839 | 168.3353 | 3.242493e-05 | 0.07949414 | 0 | 0 | 0
15187 | 453035.3 | 2011-09-19 22:50 | 1320.663 | 7 | 1 | 0.6747706 | 3.940079 | 50.8587 | 51.42893 | 205.2061 | 168.3353 | 3.237724e-05 | 0.07949414 | 0 | 0 | 0
15188 | 453065.3 | 2011-09-19 22:50 | 1350.678 | 7 | 1 | 0.6749525 | 3.942832 | 50.86433 | 51.42893 | 205.2282 | 168.3353 | 6.480217e-05 | 0.07949414 | 0 | 0 | 0
15189 | 453095.3 | 2011-09-19 22:51 | 1380.693 | 7 | 1 | 0.6749525 | 3.945262 | 50.86996 | 51.42893 | 205.2504 | 168.3353 | 6.480217e-05 | 0.07949414 | 0 | 0 | 0
15190 | 453125.3 | 2011-09-19 22:51 | 1410.708 | 7 | 1 | 0.6745886 | 3.947691 | 50.87558 | 51.42893 | 205.2726 | 168.3353 | 6.480217e-05 | 0.07949414 | 0 | 0 | 0
15191 | 453155.3 | 2011-09-19 22:52 | 1440.723 | 7 | 1 | 0.6745886 | 3.950283 | 50.88121 | 51.42893 | 205.2949 | 168.3353 | 3.242493e-05 | 0.07949414 | 0 | 0 | 0
15192 | 453185.3 | 2011-09-19 22:52 | 1470.738 | 7 | 1 | 0.6749525 | 3.952713 | 50.88684 | 51.42893 | 205.3171 | 168.3353 | 3.237724e-05 | 0.07949414 | 0 | 0 | 0
15193 | 453215.3 | 2011-09-19 22:53 | 1500.753 | 7 | 1 | 0.6749525 | 3.955466 | 50.89246 | 51.42893 | 205.3393 | 168.3353 | 9.717941e-05 | 0.07949414 | 0 | 0 | 0
15194 | 453245.4 | 2011-09-19 22:53 | 1530.768 | 7 | 1 | 0.6747706 | 3.957734 | 50.89809 | 51.42893 | 205.3616 | 168.3353 | 3.237724e-05 | 0.07949414 | 0 | 0 | 0
15195 | 453275.4 | 2011-09-19 22:54 | 1560.783 | 7 | 1 | 0.6747706 | 3.960325 | 50.90372 | 51.42893 | 205.3839 | 168.3353 | 6.475449e-05 | 0.07949414 | 0 | 0 | 0
15196 | 453305.4 | 2011-09-19 22:54 | 1590.803 | 7 | 1 | 0.6751344 | 3.963079 | 50.90935 | 51.42893 | 205.4062 | 168.3353 | 9.717941e-05 | 0.07949414 | 0 | 0 | 0
15197 | 453335.4 | 2011-09-19 22:55 | 1620.813 | 7 | 1 | 0.6749525 | 3.965508 | 50.91497 | 51.42893 | 205.4285 | 168.3353 | 6.480217e-05 | 0.07949414 | 0 | 0 | 0
15198 | 453365.4 | 2011-09-19 22:55 | 1650.828 | 7 | 1 | 0.6749525 | 3.968262 | 50.9206 | 51.42893 | 205.4508 | 168.3353 | 6.480217e-05 | 0.07949414 | 0 | 0 | 0
15199 | 453395.4 | 2011-09-19 22:56 | 1680.843 | 7 | 1 | 0.6749525 | 3.970854 | 50.92623 | 51.42893 | 205.4731 | 168.3353 | 6.480217e-05 | 0.07949414 | 0 | 0 | 0
15200 | 453425.4 | 2011-09-19 22:56 | 1710.858 | 7 | 1 | 0.6749525 | 3.973283 | 50.93185 | 51.42893 | 205.4955 | 168.3353 | 6.480217e-05 | 0.07949414 | 0 | 0 | 0
15201 | 453455.5 | 2011-09-19 22:57 | 1740.873 | 7 | 1 | 0.6751344 | 3.976037 | 50.93748 | 51.42893 | 205.5179 | 168.3353 | 9.717941e-05 | 0.07949414 | 0 | 0 | 0
15202 | 453485.5 | 2011-09-19 22:57 | 1770.888 | 7 | 1 | 0.6751344 | 3.978628 | 50.94311 | 51.42893 | 205.5402 | 168.3353 | 6.480217e-05 | 0.07949414 | 0 | 0 | 0
15203 | 453515.5 | 2011-09-19 22:58 | 1800.903 | 7 | 1 | 0.6749525 | 3.98122 | 50.94873 | 51.42893 | 205.5626 | 168.3353 | 6.480217e-05 | 0.07949414 | 0 | 0 | 0
15204 | 453545.5 | 2011-09-19 22:58 | 1830.923 | 7 | 1 | 0.6749525 | 3.983811 | 50.95436 | 51.42893 | 205.5851 | 168.3353 | 6.480217e-05 | 0.07949414 | 0 | 0 | 0
15205 | 453575.5 | 2011-09-19 22:59 | 1860.938 | 7 | 1 | 0.6749525 | 3.986565 | 50.95999 | 51.42893 | 205.6075 | 168.3353 | 9.717941e-05 | 0.07949414 | 0 | 0 | 0
15206 | 453605.5 | 2011-09-19 22:59 | 1890.949 | 7 | 1 | 0.6747706 | 3.989156 | 50.96562 | 51.42893 | 205.6299 | 168.3353 | 3.242493e-05 | 0.07949414 | 0 | 0 | 0
15207 | 453635.6 | 2011-09-19 23:00 | 1920.964 | 7 | 1 | 0.6747706 | 3.991748 | 50.97124 | 51.42893 | 205.6524 | 168.3353 | 3.237724e-05 | 0.07949414 | 0 | 0 | 0
15208 | 453665.6 | 2011-09-19 23:00 | 1950.979 | 7 | 1 | 0.6749525 | 3.994663 | 50.97687 | 51.42893 | 205.6748 | 168.3353 | 9.717941e-05 | 0.07949414 | 0 | 0 | 0
15209 | 453695.6 | 2011-09-19 23:01 | 1980.994 | 7 | 1 | 0.6749525 | 3.997255 | 50.9825 | 51.42893 | 205.6973 | 168.3353 | 3.242493e-05 | 0.07949414 | 0 | 0 | 0
15210 | 453725.6 | 2011-09-19 23:01 | 2011.009 | 7 | 1 | 0.6749525 | 4.000171 | 50.98812 | 51.42893 | 205.7198 | 168.3353 | 9.722709e-05 | 0.07949414 | 0 | 0 | 0
15211 | 453755.6 | 2011-09-19 23:02 | 2041.024 | 7 | 1 | 0.6749525 | 4.0026 | 50.99375 | 51.42893 | 205.7423 | 168.3353 | 3.242493e-05 | 0.07949414 | 0 | 0 | 0
15212 | 453785.6 | 2011-09-19 23:02 | 2071.039 | 7 | 1 | 0.6749525 | 4.005516 | 50.99938 | 51.42893 | 205.7649 | 168.3353 | 3.242493e-05 | 0.07949414 | 0 | 0 | 0
15213 | 453815.6 | 2011-09-19 23:03 | 2101.054 | 7 | 1 | 0.6749525 | 4.008431 | 51.00501 | 51.42893 | 205.7874 | 168.3353 | 9.717941e-05 | 0.07949414 | 0 | 0 | 0
15214 | 453845.7 | 2011-09-19 23:03 | 2131.069 | 7 | 1 | 0.6751344 | 4.011023 | 51.01063 | 51.42893 | 205.81 | 168.3353 | 6.475449e-05 | 0.07949414 | 0 | 0 | 0
15215 | 453875.7 | 2011-09-19 23:04 | 2161.084 | 7 | 1 | 0.6745886 | 4.013776 | 51.01626 | 51.42893 | 205.8326 | 168.3353 | 3.242493e-05 | 0.07949414 | 0 | 0 | 0
15216 | 453905.7 | 2011-09-19 23:04 | 2191.099 | 7 | 1 | 0.6749525 | 4.016692 | 51.02189 | 51.42893 | 205.8552 | 168.3353 | 6.475449e-05 | 0.07949414 | 0 | 0 | 0
15217 | 453935.7 | 2011-09-19 23:05 | 2221.114 | 7 | 1 | 0.6747706 | 4.019445 | 51.02751 | 51.42893 | 205.8778 | 168.3353 | 3.242493e-05 | 0.07949414 | 0 | 0 | 0
15218 | 453965.7 | 2011-09-19 23:05 | 2251.129 | 7 | 1 | 0.6749525 | 4.022361 | 51.03314 | 51.42893 | 205.9004 | 168.3353 | 9.717941e-05 | 0.07949414 | 0 | 0 | 0
15219 | 453995.7 | 2011-09-19 23:06 | 2281.144 | 7 | 1 | 0.6749525 | 4.025276 | 51.03877 | 51.42893 | 205.923 | 168.3353 | 6.475449e-05 | 0.07949414 | 0 | 0 | 0
15220 | 454025.8 | 2011-09-19 23:06 | 2311.16 | 7 | 1 | 0.6749525 | 4.028192 | 51.0444 | 51.42893 | 205.9457 | 168.3353 | 9.717941e-05 | 0.07949414 | 0 | 0 | 0
15221 | 454055.8 | 2011-09-19 23:07 | 2341.175 | 7 | 1 | 0.6749525 | 4.030945 | 51.05002 | 51.42893 | 205.9684 | 168.3353 | 9.717941e-05 | 0.07949414 | 0 | 0 | 0
15222 | 454085.8 | 2011-09-19 23:07 | 2371.19 | 7 | 1 | 0.6751344 | 4.034023 | 51.05565 | 51.42893 | 205.9911 | 168.3353 | 6.475449e-05 | 0.07949414 | 0 | 0 | 0
15223 | 454115.8 | 2011-09-19 23:08 | 2401.205 | 7 | 1 | 0.6747706 | 4.036777 | 51.06128 | 51.42893 | 206.0138 | 168.3353 | 9.727478e-05 | 0.07949414 | 0 | 0 | 0
15224 | 454145.8 | 2011-09-19 23:08 | 2431.22 | 7 | 1 | 0.6747706 | 4.039854 | 51.0669 | 51.42893 | 206.0365 | 168.3353 | 9.717941e-05 | 0.07949414 | 0 | 0 | 0
15225 | 454175.8 | 2011-09-19 23:09 | 2461.239 | 7 | 1 | 0.6747706 | 4.042769 | 51.07253 | 51.42893 | 206.0592 | 168.3353 | 9.717941e-05 | 0.07949414 | 0 | 0 | 0
15226 | 454205.8 | 2011-09-19 23:09 | 2491.25 | 7 | 1 | 0.6749525 | 4.045847 | 51.07816 | 51.42893 | 206.082 | 168.3353 | 9.717941e-05 | 0.07949414 | 0 | 0 | 0
15227 | 454235.9 | 2011-09-19 23:10 | 2521.265 | 7 | 1 | 0.6749525 | 4.048762 | 51.08378 | 51.42893 | 206.1048 | 168.3353 | 6.475449e-05 | 0.07949414 | 0 | 0 | 0
15228 | 454265.9 | 2011-09-19 23:10 | 2551.28 | 7 | 1 | 0.6749525 | 4.05184 | 51.08941 | 51.42893 | 206.1275 | 168.3353 | 9.717941e-05 | 0.07949414 | 0 | 0 | 0
15229 | 454295.9 | 2011-09-19 23:11 | 2581.3 | 7 | 1 | 0.6749525 | 4.054755 | 51.09504 | 51.42893 | 206.1504 | 168.3353 | 6.475449e-05 | 0.07949414 | 0 | 0 | 0
15230 | 454325.9 | 2011-09-19 23:11 | 2611.31 | 7 | 1 | 0.6751344 | 4.057833 | 51.10066 | 51.42893 | 206.1732 | 168.3353 | 6.475449e-05 | 0.07949414 | 0 | 0 | 0
15231 | 454355.9 | 2011-09-19 23:12 | 2641.325 | 7 | 1 | 0.6747706 | 4.06091 | 51.10629 | 51.42893 | 206.196 | 168.3353 | 6.475449e-05 | 0.07949414 | 0 | 0 | 0
15232 | 454385.9 | 2011-09-19 23:12 | 2671.34 | 7 | 1 | 0.6749525 | 4.063988 | 51.11192 | 51.42893 | 206.2189 | 168.3353 | 9.717941e-05 | 0.07949414 | 0 | 0 | 0
15233 | 454415.9 | 2011-09-19 23:13 | 2701.355 | 7 | 1 | 0.6749525 | 4.067389 | 51.11754 | 51.42893 | 206.2418 | 168.3353 | 9.717941e-05 | 0.07949414 | 0 | 0 | 0
15234 | 454446 | 2011-09-19 23:13 | 2731.37 | 7 | 1 | 0.6747706 | 4.070467 | 51.12317 | 51.42893 | 206.2646 | 168.3353 | 9.717941e-05 | 0.07949414 | 0 | 0 | 0
15235 | 454476 | 2011-09-19 23:14 | 2761.385 | 7 | 1 | 0.6749525 | 4.073382 | 51.1288 | 51.42893 | 206.2876 | 168.3353 | 6.475449e-05 | 0.07949414 | 0 | 0 | 0
15236 | 454506 | 2011-09-19 23:14 | 2791.401 | 7 | 1 | 0.6745886 | 4.076622 | 51.13442 | 51.42893 | 206.3105 | 168.3353 | 6.475449e-05 | 0.07949414 | 0 | 0 | 0
15237 | 454536 | 2011-09-19 23:15 | 2821.416 | 7 | 1 | 0.6745886 | 4.079861 | 51.14005 | 51.42893 | 206.3334 | 168.3353 | 6.484985e-05 | 0.07949414 | 0 | 0 | 0
15238 | 454566 | 2011-09-19 23:15 | 2851.431 | 7 | 1 | 0.6747706 | 4.0831 | 51.14568 | 51.42893 | 206.3564 | 168.3353 | 6.475449e-05 | 0.07949414 | 0 | 0 | 0
15239 | 454596 | 2011-09-19 23:16 | 2881.446 | 7 | 1 | 0.6751344 | 4.086502 | 51.15131 | 51.42893 | 206.3794 | 168.3353 | 6.484985e-05 | 0.07949414 | 0 | 0 | 0
15240 | 454626.1 | 2011-09-19 23:16 | 2911.461 | 7 | 1 | 0.6745886 | 4.089741 | 51.15693 | 51.42893 | 206.4024 | 168.3353 | 6.475449e-05 | 0.07949414 | 0 | 0 | 0
15241 | 454656.1 | 2011-09-19 23:17 | 2941.476 | 7 | 1 | 0.6749525 | 4.093305 | 51.16256 | 51.42893 | 206.4254 | 168.3353 | 9.717941e-05 | 0.07949414 | 0 | 0 | 0
15242 | 454686.1 | 2011-09-19 23:17 | 2971.491 | 7 | 1 | 0.6749525 | 4.096382 | 51.16819 | 51.42893 | 206.4485 | 168.3353 | 3.242493e-05 | 0.07949414 | 0 | 0 | 0
15243 | 454716.1 | 2011-09-19 23:18 | 3001.506 | 7 | 1 | 0.6749525 | 4.099946 | 51.17381 | 51.42893 | 206.4715 | 168.3353 | 9.717941e-05 | 0.07949414 | 0 | 0 | 0
15244 | 454746.1 | 2011-09-19 23:18 | 3031.521 | 7 | 1 | 0.6751344 | 4.103509 | 51.17944 | 51.42893 | 206.4946 | 168.3353 | 9.717941e-05 | 0.07949414 | 0 | 0 | 0
15245 | 454776.1 | 2011-09-19 23:19 | 3061.54 | 7 | 1 | 0.6747706 | 4.106749 | 51.18507 | 51.42893 | 206.5177 | 168.3353 | 9.717941e-05 | 0.07949414 | 0 | 0 | 0
15246 | 454806.1 | 2011-09-19 23:19 | 3091.551 | 7 | 1 | 0.6749525 | 4.11015 | 51.1907 | 51.42893 | 206.5408 | 168.3353 | 6.475449e-05 | 0.07949414 | 0 | 0 | 0
15247 | 454836.2 | 2011-09-19 23:20 | 3121.566 | 7 | 1 | 0.6749525 | 4.113875 | 51.19632 | 51.42893 | 206.564 | 168.3353 | 9.717941e-05 | 0.07949414 | 0 | 0 | 0
15248 | 454866.2 | 2011-09-19 23:20 | 3151.581 | 7 | 1 | 0.6751344 | 4.117277 | 51.20195 | 51.42893 | 206.5871 | 168.3353 | 9.717941e-05 | 0.07949414 | 0 | 0 | 0
15249 | 454896.2 | 2011-09-19 23:21 | 3181.596 | 7 | 1 | 0.6751344 | 4.121002 | 51.20758 | 51.42893 | 206.6103 | 168.3353 | 0.0001296043 | 0.07949414 | 0 | 0 | 0
15250 | 454926.2 | 2011-09-19 23:21 | 3211.611 | 7 | 1 | 0.6749525 | 4.124403 | 51.2132 | 51.42893 | 206.6335 | 168.3353 | 9.717941e-05 | 0.07949414 | 0 | 0 | 0
15251 | 454956.2 | 2011-09-19 23:22 | 3241.626 | 7 | 1 | 0.6751344 | 4.127967 | 51.21883 | 51.42893 | 206.6567 | 168.3353 | 9.717941e-05 | 0.07949414 | 0 | 0 | 0
15252 | 454986.2 | 2011-09-19 23:22 | 3271.641 | 7 | 1 | 0.6747706 | 4.13153 | 51.22446 | 51.42893 | 206.68 | 168.3353 | 9.717941e-05 | 0.07949414 | 0 | 0 | 0
15253 | 455016.2 | 2011-09-19 23:23 | 3301.656 | 7 | 1 | 0.6749525 | 4.135417 | 51.23009 | 51.42893 | 206.7032 | 168.3353 | 0.0001296043 | 0.07949414 | 0 | 0 | 0
15254 | 455046.3 | 2011-09-19 23:23 | 3331.672 | 7 | 1 | 0.6751344 | 4.139143 | 51.23571 | 51.42893 | 206.7265 | 168.3353 | 0.0001620293 | 0.07949414 | 0 | 0 | 0
15255 | 455076.3 | 2011-09-19 23:24 | 3361.687 | 7 | 1 | 0.6747706 | 4.142544 | 51.24134 | 51.42893 | 206.7498 | 168.3353 | 6.475449e-05 | 0.07949414 | 0 | 0 | 0
15256 | 455106.3 | 2011-09-19 23:24 | 3391.702 | 7 | 1 | 0.6747706 | 4.14627 | 51.24697 | 51.42893 | 206.7731 | 168.3353 | 9.717941e-05 | 0.07949414 | 0 | 0 | 0
15257 | 455136.3 | 2011-09-19 23:25 | 3421.717 | 7 | 1 | 0.6747706 | 4.150319 | 51.25259 | 51.42893 | 206.7965 | 168.3353 | 0.0001296043 | 0.07949414 | 0 | 0 | 0
15258 | 455166.3 | 2011-09-19 23:25 | 3451.732 | 7 | 1 | 0.6747706 | 4.154045 | 51.25822 | 51.42893 | 206.8198 | 168.3353 | 0.0001296043 | 0.07949414 | 0 | 0 | 0
15259 | 455196.3 | 2011-09-19 23:26 | 3481.747 | 7 | 1 | 0.6749525 | 4.15777 | 51.26385 | 51.42893 | 206.8432 | 168.3353 | 9.717941e-05 | 0.07949414 | 0 | 0 | 0
15260 | 455226.4 | 2011-09-19 23:26 | 3511.767 | 7 | 1 | 0.6747706 | 4.161657 | 51.26947 | 51.42893 | 206.8666 | 168.3353 | 9.727478e-05 | 0.07949414 | 0 | 0 | 0
15261 | 455256.4 | 2011-09-19 23:27 | 3541.777 | 7 | 1 | 0.6749525 | 4.165545 | 51.2751 | 51.42893 | 206.89 | 168.3353 | 9.717941e-05 | 0.07949414 | 0 | 0 | 0
15262 | 455286.4 | 2011-09-19 23:27 | 3571.792 | 7 | 1 | 0.6749525 | 4.169432 | 51.28073 | 51.42893 | 206.9135 | 168.3353 | 9.717941e-05 | 0.07949414 | 0 | 0 | 0
15263 | 455316.4 | 2011-09-19 23:28 | 3601.807 | 7 | 1 | 0.6749525 | 4.173157 | 51.28635 | 51.42893 | 206.937 | 168.3353 | 9.717941e-05 | 0.07949414 | 0 | 0 | 0
15264 | 455346.4 | 2011-09-19 23:28 | 3631.822 | 7 | 1 | 0.6751344 | 4.177369 | 51.29198 | 51.42893 | 206.9605 | 168.3353 | 9.717941e-05 | 0.07949414 | 0 | 0 | 0
15265 | 455376.4 | 2011-09-19 23:29 | 3661.841 | 7 | 1 | 0.6749525 | 4.181256 | 51.29761 | 51.42893 | 206.984 | 168.3353 | 0.0001296043 | 0.07949414 | 0 | 0 | 0
15266 | 455406.4 | 2011-09-19 23:29 | 3691.852 | 7 | 1 | 0.6749525 | 4.185305 | 51.30324 | 51.42893 | 207.0075 | 168.3353 | 0.0001619339 | 0.07949414 | 0 | 0 | 0
15267 | 455436.5 | 2011-09-19 23:30 | 3721.867 | 7 | 1 | 0.6751344 | 4.189354 | 51.30886 | 51.42893 | 207.0311 | 168.3353 | 0.0001296043 | 0.07949414 | 0 | 0 | 0
15268 | 455466.5 | 2011-09-19 23:30 | 3751.887 | 7 | 1 | 0.6747706 | 4.19308 | 51.31449 | 51.42893 | 207.0547 | 168.3353 | 9.717941e-05 | 0.07949414 | 0 | 0 | 0
15269 | 455496.5 | 2011-09-19 23:31 | 3781.898 | 7 | 1 | 0.6747706 | 4.197291 | 51.32012 | 51.42893 | 207.0783 | 168.3353 | 9.717941e-05 | 0.07949414 | 0 | 0 | 0
15270 | 455516.5 | 2011-09-19 23:31 | 3801.866 | 7 | 1 | 0.6747706 | 4.200045 | 51.32386 | 51.42893 | 207.094 | 168.3353 | 0.0001296043 | 0.07949414 | 0 | 0 | 0
15271 | 455546.5 | 2011-09-19 23:32 | 30.01491 | 8 | 1 | 0.6394774 | 4.200045 | 51.32934 | 51.42893 | 207.117 | 168.3353 | 0 | 0.07949414 | 0 | 0 | 0
15272 | 455576.5 | 2011-09-19 23:32 | 60.03 | 8 | 1 | 0.6110975 | 4.200207 | 51.33455 | 51.42893 | 207.1389 | 168.3353 | 0 | 0.07949414 | 0 | 0 | 0
15273 | 455606.5 | 2011-09-19 23:33 | 90.04505 | 8 | 1 | 0.5865378 | 4.200045 | 51.33954 | 51.42893 | 207.1598 | 168.3353 | 0 | 0.07949414 | 0 | 0 | 0
15274 | 455636.5 | 2011-09-19 23:33 | 120.0601 | 8 | 1 | 0.5639793 | 4.200207 | 51.34433 | 51.42893 | 207.18 | 168.3353 | 3.242493e-05 | 0.07949414 | 0 | 0 | 0
15275 | 455666.5 | 2011-09-19 23:34 | 150.0752 | 8 | 1 | 0.5426943 | 4.200045 | 51.34894 | 51.42893 | 207.1993 | 168.3353 | -3.242493e-05 | 0.07949414 | 0 | 0 | 0
15276 | 455696.5 | 2011-09-19 23:34 | 180.0902 | 8 | 1 | 0.5230466 | 4.200207 | 51.35338 | 51.42893 | 207.218 | 168.3353 | 3.242493e-05 | 0.07949414 | 0 | 0 | 0
15277 | 455726.6 | 2011-09-19 23:35 | 210.1055 | 8 | 1 | 0.5037627 | 4.200045 | 51.35766 | 51.42893 | 207.236 | 168.3353 | 0 | 0.07949414 | 0 | 0 | 0
15278 | 455756.6 | 2011-09-19 23:35 | 240.1205 | 8 | 1 | 0.4861162 | 4.200045 | 51.36179 | 51.42893 | 207.2533 | 168.3353 | 0 | 0.07949414 | 0 | 0 | 0
15279 | 455786.6 | 2011-09-19 23:36 | 270.1354 | 8 | 1 | 0.4688335 | 4.200045 | 51.36577 | 51.42893 | 207.27 | 168.3353 | -3.242493e-05 | 0.07949414 | 0 | 0 | 0
15280 | 455816.6 | 2011-09-19 23:36 | 300.1505 | 8 | 1 | 0.4524604 | 4.200045 | 51.36961 | 51.42893 | 207.2861 | 168.3353 | 0 | 0.07949414 | 0 | 0 | 0
15281 | 455846.6 | 2011-09-19 23:37 | 330.1657 | 8 | 1 | 0.4371788 | 4.200045 | 51.37332 | 51.42893 | 207.3017 | 168.3353 | 0 | 0.07949414 | 0 | 0 | 0
15282 | 455876.6 | 2011-09-19 23:37 | 360.1849 | 8 | 1 | 0.4220792 | 4.200207 | 51.3769 | 51.42893 | 207.3168 | 168.3353 | 0 | 0.07949414 | 0 | 0 | 0
15283 | 455906.7 | 2011-09-19 23:38 | 390.1957 | 8 | 1 | 0.4075253 | 4.200207 | 51.38036 | 51.42893 | 207.3313 | 168.3353 | 0 | 0.07949414 | 0 | 0 | 0
15284 | 455936.7 | 2011-09-19 23:38 | 420.2107 | 8 | 1 | 0.394063 | 4.200045 | 51.3837 | 51.42893 | 207.3453 | 168.3353 | 0 | 0.07949414 | 0 | 0 | 0
15285 | 455966.7 | 2011-09-19 23:39 | 450.2259 | 8 | 1 | 0.3809645 | 4.200207 | 51.38693 | 51.42893 | 207.3589 | 168.3353 | 0 | 0.07949414 | 0 | 0 | 0
15286 | 455996.7 | 2011-09-19 23:39 | 480.2409 | 8 | 1 | 0.3684118 | 4.200045 | 51.39005 | 51.42893 | 207.372 | 168.3353 | -3.242493e-05 | 0.07949414 | 0 | 0 | 0
15287 | 456026.7 | 2011-09-19 23:40 | 510.2559 | 8 | 1 | 0.3564049 | 4.200045 | 51.39308 | 51.42893 | 207.3847 | 168.3353 | 0 | 0.07949414 | 0 | 0 | 0
15288 | 456056.7 | 2011-09-19 23:40 | 540.2709 | 8 | 1 | 0.3445799 | 4.200045 | 51.396 | 51.42893 | 207.397 | 168.3353 | 0 | 0.07949414 | 0 | 0 | 0
15289 | 456086.7 | 2011-09-19 23:41 | 570.2861 | 8 | 1 | 0.3336645 | 4.200207 | 51.39883 | 51.42893 | 207.4088 | 168.3353 | 0 | 0.07949414 | 0 | 0 | 0
15290 | 456116.8 | 2011-09-19 23:41 | 600.3062 | 8 | 1 | 0.3229311 | 4.200207 | 51.40156 | 51.42893 | 207.4203 | 168.3353 | 0 | 0.07949414 | 0 | 0 | 0
15291 | 456146.8 | 2011-09-19 23:42 | 630.3161 | 8 | 1 | 0.3127433 | 4.200207 | 51.40421 | 51.42893 | 207.4315 | 168.3353 | 3.242493e-05 | 0.07949414 | 0 | 0 | 0
15292 | 456176.8 | 2011-09-19 23:42 | 660.3312 | 8 | 1 | 0.3027376 | 4.200045 | 51.40678 | 51.42893 | 207.4423 | 168.3353 | -3.242493e-05 | 0.07949414 | 0 | 0 | 0
15293 | 456206.8 | 2011-09-19 23:43 | 690.3463 | 8 | 1 | 0.2936414 | 4.200207 | 51.40926 | 51.42893 | 207.4527 | 168.3353 | 3.242493e-05 | 0.07949414 | 0 | 0 | 0
15294 | 456236.8 | 2011-09-19 23:43 | 720.3613 | 8 | 1 | 0.2845452 | 4.200207 | 51.41167 | 51.42893 | 207.4628 | 168.3353 | 3.242493e-05 | 0.07949414 | 0 | 0 | 0
15295 | 456266.8 | 2011-09-19 23:44 | 750.3764 | 8 | 1 | 0.2754491 | 4.200045 | 51.41401 | 51.42893 | 207.4726 | 168.3353 | -3.242493e-05 | 0.07949414 | 0 | 0 | 0
15296 | 456296.8 | 2011-09-19 23:44 | 780.3916 | 8 | 1 | 0.2672625 | 4.200207 | 51.41627 | 51.42893 | 207.4821 | 168.3353 | 3.242493e-05 | 0.07949414 | 0 | 0 | 0
15297 | 456326.9 | 2011-09-19 23:45 | 810.4069 | 8 | 1 | 0.2588941 | 4.199883 | 51.41847 | 51.42893 | 207.4913 | 168.3353 | -3.242493e-05 | 0.07949414 | 0 | 0 | 0
15298 | 456356.9 | 2011-09-19 23:45 | 840.4216 | 8 | 1 | 0.2512533 | 4.200045 | 51.42059 | 51.42893 | 207.5003 | 168.3353 | 0 | 0.07949414 | 0 | 0 | 0
15299 | 456386.9 | 2011-09-19 23:46 | 870.4366 | 8 | 1 | 0.2439764 | 4.200045 | 51.42266 | 51.42893 | 207.5089 | 168.3353 | -3.242493e-05 | 0.07949414 | 0 | 0 | 0
15300 | 456416.9 | 2011-09-19 23:46 | 900.4517 | 8 | 1 | 0.2363356 | 4.200045 | 51.42466 | 51.42893 | 207.5174 | 168.3353 | -3.242493e-05 | 0.07949414 | 0 | 0 | 0
15301 | 456446.9 | 2011-09-19 23:47 | 930.4668 | 8 | 1 | 0.2296044 | 4.200045 | 51.4266 | 51.42893 | 207.5255 | 168.3353 | 0 | 0.07949414 | 0 | 0 | 0
15302 | 456476.9 | 2011-09-19 23:47 | 960.4861 | 8 | 1 | 0.2228733 | 4.200207 | 51.42849 | 51.42893 | 207.5334 | 168.3353 | 0 | 0.07949414 | 0 | 0 | 0
15303 | 456507 | 2011-09-19 23:48 | 990.4969 | 8 | 1 | 0.216324 | 4.200045 | 51.43032 | 51.42893 | 207.5411 | 168.3353 | -3.242493e-05 | 0.07949414 | 0 | 0 | 0
15304 | 456537 | 2011-09-19 23:48 | 1020.512 | 8 | 1 | 0.2099567 | 4.200207 | 51.4321 | 51.42893 | 207.5486 | 168.3353 | 3.242493e-05 | 0.07949414 | 0 | 0 | 0
15305 | 456567 | 2011-09-19 23:49 | 1050.527 | 8 | 1 | 0.2039533 | 4.200045 | 51.43383 | 51.42893 | 207.5559 | 168.3353 | 0 | 0.07949414 | 0 | 0 | 0
15306 | 456597 | 2011-09-19 23:49 | 1080.542 | 8 | 1 | 0.1981317 | 4.200045 | 51.4355 | 51.42893 | 207.5629 | 168.3353 | -3.242493e-05 | 0.07949414 | 0 | 0 | 0
15307 | 456627 | 2011-09-19 23:50 | 1110.557 | 8 | 1 | 0.192674 | 4.200207 | 51.43713 | 51.42893 | 207.5697 | 168.3353 | 0 | 0.07949414 | 0 | 0 | 0
15308 | 456657 | 2011-09-19 23:50 | 1140.572 | 8 | 1 | 0.1866705 | 4.200045 | 51.43872 | 51.42893 | 207.5764 | 168.3353 | 0 | 0.07949414 | 0 | 0 | 0
15309 | 456687 | 2011-09-19 23:51 | 1170.587 | 8 | 1 | 0.1817586 | 4.200045 | 51.44025 | 51.42893 | 207.5828 | 168.3353 | 0 | 0.07949414 | 0 | 0 | 0
15310 | 456717.1 | 2011-09-19 23:51 | 1200.602 | 8 | 1 | 0.1764828 | 4.200045 | 51.44175 | 51.42893 | 207.5891 | 168.3353 | -3.242493e-05 | 0.07949414 | 0 | 0 | 0
15311 | 456747.1 | 2011-09-19 23:52 | 1230.617 | 8 | 1 | 0.1717528 | 4.200207 | 51.4432 | 51.42893 | 207.5952 | 168.3353 | 3.242493e-05 | 0.07949414 | 0 | 0 | 0
15312 | 456777.1 | 2011-09-19 23:52 | 1260.632 | 8 | 1 | 0.1673867 | 4.200045 | 51.44461 | 51.42893 | 207.6012 | 168.3353 | 0 | 0.07949414 | 0 | 0 | 0
15313 | 456807.1 | 2011-09-19 23:53 | 1290.648 | 8 | 1 | 0.1624748 | 4.200045 | 51.44599 | 51.42893 | 207.6069 | 168.3353 | 0 | 0.07949414 | 0 | 0 | 0
15314 | 456837.1 | 2011-09-19 23:53 | 1320.663 | 8 | 1 | 0.1581086 | 4.200045 | 51.44732 | 51.42893 | 207.6126 | 168.3353 | 0 | 0.07949414 | 0 | 0 | 0
15315 | 456867.1 | 2011-09-19 23:54 | 1350.678 | 8 | 1 | 0.1539244 | 4.200045 | 51.44862 | 51.42893 | 207.618 | 168.3353 | -3.242493e-05 | 0.07949414 | 0 | 0 | 0
15316 | 456897.2 | 2011-09-19 23:54 | 1380.693 | 8 | 1 | 0.1499221 | 4.200207 | 51.44989 | 51.42893 | 207.6233 | 168.3353 | 0 | 0.07949414 | 0 | 0 | 0
15317 | 456927.2 | 2011-09-19 23:55 | 1410.708 | 8 | 1 | 0.1457378 | 4.200045 | 51.45112 | 51.42893 | 207.6285 | 168.3353 | -3.242493e-05 | 0.07949414 | 0 | 0 | 0
15318 | 456957.2 | 2011-09-19 23:55 | 1440.723 | 8 | 1 | 0.1420994 | 4.200207 | 51.45232 | 51.42893 | 207.6335 | 168.3353 | 3.242493e-05 | 0.07949414 | 0 | 0 | 0
15319 | 456987.2 | 2011-09-19 23:56 | 1470.738 | 8 | 1 | 0.138279 | 4.200045 | 51.45349 | 51.42893 | 207.6385 | 168.3353 | -3.242493e-05 | 0.07949414 | 0 | 0 | 0
15320 | 457017.2 | 2011-09-19 23:56 | 1500.753 | 8 | 1 | 0.1346405 | 4.200045 | 51.45463 | 51.42893 | 207.6432 | 168.3353 | 0 | 0.07949414 | 0 | 0 | 0
15321 | 457047.2 | 2011-09-19 23:57 | 1530.773 | 8 | 1 | 0.1313659 | 4.200207 | 51.45574 | 51.42893 | 207.6479 | 168.3353 | 3.242493e-05 | 0.07949414 | 0 | 0 | 0
15322 | 457077.2 | 2011-09-19 23:57 | 1560.787 | 8 | 1 | 0.1280913 | 4.200207 | 51.45682 | 51.42893 | 207.6524 | 168.3353 | 0 | 0.07949414 | 0 | 0 | 0
15323 | 457107.3 | 2011-09-19 23:58 | 1590.798 | 8 | 1 | 0.1246347 | 4.200207 | 51.45787 | 51.42893 | 207.6568 | 168.3353 | 0 | 0.07949414 | 0 | 0 | 0
15324 | 457137.3 | 2011-09-19 23:58 | 1620.813 | 8 | 1 | 0.1211782 | 4.200207 | 51.4589 | 51.42893 | 207.6612 | 168.3353 | 0 | 0.07949414 | 0 | 0 | 0
15325 | 457167.3 | 2011-09-19 23:59 | 1650.828 | 8 | 1 | 0.1182674 | 4.200045 | 51.45989 | 51.42893 | 207.6653 | 168.3353 | 0 | 0.07949414 | 0 | 0 | 0
15326 | 457197.3 | 2011-09-19 23:59 | 1680.843 | 8 | 1 | 0.1151747 | 4.200207 | 51.46087 | 51.42893 | 207.6694 | 168.3353 | 0 | 0.07949414 | 0 | 0 | 0
15327 | 457227.3 | 2011-09-20 | 1710.858 | 8 | 1 | 0.1124459 | 4.200045 | 51.46182 | 51.42893 | 207.6734 | 168.3353 | 0 | 0.07949414 | 0 | 0 | 0
15328 | 457257.3 | 2011-09-20 | 1740.874 | 8 | 1 | 0.1095351 | 4.200045 | 51.46274 | 51.42893 | 207.6773 | 168.3353 | -3.242493e-05 | 0.07949414 | 0 | 0 | 0
15329 | 457287.4 | 2011-09-20 00:01 | 1770.893 | 8 | 1 | 0.1068062 | 4.200207 | 51.46365 | 51.42893 | 207.6811 | 168.3353 | 0 | 0.07949414 | 0 | 0 | 0
15330 | 457317.4 | 2011-09-20 00:01 | 1800.904 | 8 | 1 | 0.1044412 | 4.200207 | 51.46453 | 51.42893 | 207.6848 | 168.3353 | 3.242493e-05 | 0.07949414 | 0 | 0 | 0
15331 | 457347.4 | 2011-09-20 00:02 | 1830.919 | 8 | 1 | 0.1020762 | 4.200207 | 51.46539 | 51.42893 | 207.6884 | 168.3353 | 3.242493e-05 | 0.07949414 | 0 | 0 | 0
15332 | 457377.4 | 2011-09-20 00:02 | 1860.934 | 8 | 1 | 0.0993474 | 4.200207 | 51.46623 | 51.42893 | 207.6919 | 168.3353 | 0 | 0.07949414 | 0 | 0 | 0
15333 | 457407.4 | 2011-09-20 00:03 | 1890.949 | 8 | 1 | 0.0969824 | 4.200045 | 51.46705 | 51.42893 | 207.6954 | 168.3353 | 0 | 0.07949414 | 0 | 0 | 0
15334 | 457437.4 | 2011-09-20 00:03 | 1920.964 | 8 | 1 | 0.09498124 | 4.200207 | 51.46785 | 51.42893 | 207.6987 | 168.3353 | 3.242493e-05 | 0.07949414 | 0 | 0 | 0
15335 | 457467.4 | 2011-09-20 00:04 | 1950.979 | 8 | 1 | 0.09261624 | 4.200207 | 51.46863 | 51.42893 | 207.702 | 168.3353 | 0 | 0.07949414 | 0 | 0 | 0
15336 | 457497.5 | 2011-09-20 00:04 | 1980.994 | 8 | 1 | 0.09061509 | 4.200207 | 51.46939 | 51.42893 | 207.7052 | 168.3353 | 0 | 0.07949414 | 0 | 0 | 0
15337 | 457527.5 | 2011-09-20 00:05 | 2011.009 | 8 | 1 | 0.08843201 | 4.200207 | 51.47013 | 51.42893 | 207.7084 | 168.3353 | 3.242493e-05 | 0.07949414 | 0 | 0 | 0
15338 | 457557.5 | 2011-09-20 00:05 | 2041.024 | 8 | 1 | 0.08624893 | 4.200207 | 51.47086 | 51.42893 | 207.7114 | 168.3353 | 0 | 0.07949414 | 0 | 0 | 0
15339 | 457587.5 | 2011-09-20 00:06 | 2071.039 | 8 | 1 | 0.08406585 | 4.200045 | 51.47157 | 51.42893 | 207.7144 | 168.3353 | -3.242493e-05 | 0.07949414 | 0 | 0 | 0
15340 | 457617.5 | 2011-09-20 00:06 | 2101.054 | 8 | 1 | 0.08242854 | 4.200207 | 51.47227 | 51.42893 | 207.7173 | 168.3353 | 0 | 0.07949414 | 0 | 0 | 0
15341 | 457647.5 | 2011-09-20 00:07 | 2131.07 | 8 | 1 | 0.08024546 | 4.200207 | 51.47294 | 51.42893 | 207.7202 | 168.3353 | 0 | 0.07949414 | 0 | 0 | 0
15342 | 457677.5 | 2011-09-20 00:07 | 2161.089 | 8 | 1 | 0.07860815 | 4.200207 | 51.47361 | 51.42893 | 207.7229 | 168.3353 | 0 | 0.07949414 | 0 | 0 | 0
15343 | 457707.6 | 2011-09-20 00:08 | 2191.1 | 8 | 1 | 0.07697084 | 4.200207 | 51.47425 | 51.42893 | 207.7257 | 168.3353 | 3.242493e-05 | 0.07949414 | 0 | 0 | 0
15344 | 457737.6 | 2011-09-20 00:08 | 2221.115 | 8 | 1 | 0.07533354 | 4.200045 | 51.47489 | 51.42893 | 207.7283 | 168.3353 | -3.242493e-05 | 0.07949414 | 0 | 0 | 0
15345 | 457767.6 | 2011-09-20 00:09 | 2251.13 | 8 | 1 | 0.07369623 | 4.200207 | 51.47551 | 51.42893 | 207.7309 | 168.3353 | 0 | 0.07949414 | 0 | 0 | 0
15346 | 457797.6 | 2011-09-20 00:09 | 2281.145 | 8 | 1 | 0.07187699 | 4.200207 | 51.47611 | 51.42893 | 207.7335 | 168.3353 | 3.242493e-05 | 0.07949414 | 0 | 0 | 0
15347 | 457827.6 | 2011-09-20 00:10 | 2311.16 | 8 | 1 | 0.07023968 | 4.200207 | 51.47671 | 51.42893 | 207.736 | 168.3353 | 0 | 0.07949414 | 0 | 0 | 0
15348 | 457857.6 | 2011-09-20 00:10 | 2341.175 | 8 | 1 | 0.0687843 | 4.200045 | 51.47729 | 51.42893 | 207.7384 | 168.3353 | -3.242493e-05 | 0.07949414 | 0 | 0 | 0
15349 | 457887.6 | 2011-09-20 00:11 | 2371.19 | 8 | 1 | 0.06732891 | 4.200207 | 51.47786 | 51.42893 | 207.7408 | 168.3353 | 0 | 0.07949414 | 0 | 0 | 0
15350 | 457917.7 | 2011-09-20 00:11 | 2401.205 | 8 | 1 | 0.0656916 | 4.200207 | 51.47841 | 51.42893 | 207.7431 | 168.3353 | 3.242493e-05 | 0.07949414 | 0 | 0 | 0
15351 | 457947.7 | 2011-09-20 00:12 | 2431.22 | 8 | 1 | 0.06423622 | 4.200207 | 51.47895 | 51.42893 | 207.7454 | 168.3353 | 3.242493e-05 | 0.07949414 | 0 | 0 | 0
15352 | 457977.7 | 2011-09-20 00:12 | 2461.235 | 8 | 1 | 0.06296276 | 4.199883 | 51.47948 | 51.42893 | 207.7476 | 168.3353 | -3.242493e-05 | 0.07949414 | 0 | 0 | 0
15353 | 458007.7 | 2011-09-20 00:13 | 2491.25 | 8 | 1 | 0.06168929 | 4.200207 | 51.48 | 51.42893 | 207.7498 | 168.3353 | 3.242493e-05 | 0.07949414 | 0 | 0 | 0
15354 | 458037.7 | 2011-09-20 00:13 | 2521.27 | 8 | 1 | 0.06059775 | 4.200207 | 51.48051 | 51.42893 | 207.7519 | 168.3353 | 3.242493e-05 | 0.07949414 | 0 | 0 | 0
15355 | 458067.7 | 2011-09-20 00:14 | 2551.28 | 8 | 1 | 0.05932429 | 4.200045 | 51.48101 | 51.42893 | 207.754 | 168.3353 | 0 | 0.07949414 | 0 | 0 | 0
15356 | 458097.8 | 2011-09-20 00:14 | 2581.295 | 8 | 1 | 0.05805083 | 4.200045 | 51.4815 | 51.42893 | 207.7561 | 168.3353 | 0 | 0.07949414 | 0 | 0 | 0
15357 | 458127.8 | 2011-09-20 00:15 | 2611.31 | 8 | 1 | 0.05677736 | 4.200207 | 51.48198 | 51.42893 | 207.7581 | 168.3353 | 3.242493e-05 | 0.07949414 | 0 | 0 | 0
15358 | 458157.8 | 2011-09-20 00:15 | 2641.325 | 8 | 1 | 0.05586775 | 4.200207 | 51.48245 | 51.42893 | 207.7601 | 168.3353 | 0 | 0.07949414 | 0 | 0 | 0
15359 | 458187.8 | 2011-09-20 00:16 | 2671.341 | 8 | 1 | 0.05459429 | 4.200045 | 51.48291 | 51.42893 | 207.762 | 168.3353 | 0 | 0.07949414 | 0 | 0 | 0
15360 | 458217.8 | 2011-09-20 00:16 | 2701.356 | 8 | 1 | 0.05368467 | 4.200207 | 51.48336 | 51.42893 | 207.7639 | 168.3353 | 0 | 0.07949414 | 0 | 0 | 0
15361 | 458247.8 | 2011-09-20 00:17 | 2731.371 | 8 | 1 | 0.05295698 | 4.200207 | 51.48381 | 51.42893 | 207.7658 | 168.3353 | 0 | 0.07949414 | 0 | 0 | 0
15362 | 458277.8 | 2011-09-20 00:17 | 2761.39 | 8 | 1 | 0.05150159 | 4.200207 | 51.48424 | 51.42893 | 207.7676 | 168.3353 | 0 | 0.07949414 | 0 | 0 | 0
15363 | 458307.9 | 2011-09-20 00:18 | 2791.401 | 8 | 1 | 0.05059197 | 4.200207 | 51.48467 | 51.42893 | 207.7694 | 168.3353 | 0 | 0.07949414 | 0 | 0 | 0
15364 | 458322.2 | 2011-09-20 00:18 | 2805.764 | 8 | 1 | 0.04986428 | 4.200045 | 51.48487 | 51.42893 | 207.7702 | 168.3353 | -3.242493e-05 | 0.07949414 | 0 | 0 | 0
15365 | 458352.2 | 2011-09-20 00:18 | 30.01952 | 9 | 1 | 0 | 4.194213 | 51.48487 | 51.42893 | 207.7702 | 168.3353 | 0 | 0.07949414 | 0 | 0 | 0
15366 | 458382.2 | 2011-09-20 00:19 | 60.03015 | 9 | 1 | 0 | 4.193242 | 51.48487 | 51.42893 | 207.7702 | 168.3353 | -6.484985e-05 | 0.07949414 | 0 | 0 | 0
15367 | 458412.3 | 2011-09-20 00:19 | 90.04532 | 9 | 1 | 0 | 4.192432 | 51.48487 | 51.42893 | 207.7702 | 168.3353 | -3.242493e-05 | 0.07949414 | 0 | 0 | 0
15368 | 458442.2 | 2011-09-20 00:20 | 120.0138 | 9 | 1 | 0 | 4.19227 | 51.48487 | 51.42893 | 207.7702 | 168.3353 | 0 | 0.07949414 | 0 | 0 | 0
15369 | 458442.2 | 2011-09-20 00:20 | 0.01562023 | 10 | 1 | -0.0003465305 | 4.191946 | 51.48487 | 51.42893 | 207.7702 | 168.3353 | -6.475449e-05 | 0.04856369 | 0 | 0 | 0
15370 | 458472.3 | 2011-09-20 00:20 | 30.0151 | 11 | 1 | -4.049958 | 3.689669 | 51.48487 | 51.4627 | 207.7702 | 168.4621 | -0.002947855 | 0.04856369 | 0 | 0 | 0
15371 | 458502.3 | 2011-09-20 00:21 | 60.03011 | 11 | 1 | -4.049958 | 3.598803 | 51.48487 | 51.49646 | 207.7702 | 168.5851 | -0.002008438 | 0.04856369 | 0 | 0 | 0
15372 | 458532.3 | 2011-09-20 00:21 | 90.04518 | 11 | 1 | -4.049958 | 3.536929 | 51.48487 | 51.53023 | 207.7702 | 168.7055 | -0.001425362 | 0.04856369 | 0 | 0 | 0
15373 | 458562.3 | 2011-09-20 00:22 | 120.0602 | 11 | 1 | -4.050139 | 3.490929 | 51.48487 | 51.564 | 207.7702 | 168.8241 | -0.001133776 | 0.04856369 | 0 | 0 | 0
15374 | 458592.3 | 2011-09-20 00:22 | 150.0753 | 11 | 1 | -4.050139 | 3.453189 | 51.48487 | 51.59776 | 207.7702 | 168.9413 | -0.0009070396 | 0.04856369 | 0 | 0 | 0
15375 | 458622.3 | 2011-09-20 00:23 | 180.0904 | 11 | 1 | -4.050139 | 3.420147 | 51.48487 | 51.63153 | 207.7702 | 169.0574 | -0.0008422852 | 0.04856369 | 0 | 0 | 0
15376 | 458652.4 | 2011-09-20 00:23 | 210.1056 | 11 | 1 | -4.049958 | 3.390506 | 51.48487 | 51.6653 | 207.7702 | 169.1724 | -0.0007450581 | 0.04856369 | 0 | 0 | 0
15377 | 458682.4 | 2011-09-20 00:24 | 240.1205 | 11 | 1 | -4.050139 | 3.363457 | 51.48487 | 51.69906 | 207.7702 | 169.2864 | -0.0007126808 | 0.04856369 | 0 | 0 | 0
15378 | 458712.4 | 2011-09-20 00:24 | 270.1356 | 11 | 1 | -4.049958 | 3.339485 | 51.48487 | 51.73283 | 207.7702 | 169.3995 | -0.0005831242 | 0.04856369 | 0 | 0 | 0
15379 | 458742.4 | 2011-09-20 00:25 | 300.1558 | 11 | 1 | -4.049958 | 3.317456 | 51.48487 | 51.7666 | 207.7702 | 169.5119 | -0.0005830765 | 0.04856369 | 0 | 0 | 0
15380 | 458772.4 | 2011-09-20 00:25 | 330.1657 | 11 | 1 | -4.049958 | 3.297372 | 51.48487 | 51.80036 | 207.7702 | 169.6236 | -0.000518322 | 0.04856369 | 0 | 0 | 0
15381 | 458802.4 | 2011-09-20 00:26 | 360.1808 | 11 | 1 | -4.050139 | 3.278745 | 51.48487 | 51.83413 | 207.7702 | 169.7346 | -0.0004859447 | 0.04856369 | 0 | 0 | 0
15382 | 458832.5 | 2011-09-20 00:26 | 390.1959 | 11 | 1 | -4.049958 | 3.261414 | 51.48487 | 51.8679 | 207.7702 | 169.845 | -0.0004535198 | 0.04856369 | 0 | 0 | 0
15383 | 458862.5 | 2011-09-20 00:27 | 420.2109 | 11 | 1 | -4.049958 | 3.244569 | 51.48487 | 51.90166 | 207.7702 | 169.9549 | -0.0004535198 | 0.04856369 | 0 | 0 | 0
15384 | 458892.5 | 2011-09-20 00:27 | 450.226 | 11 | 1 | -4.049776 | 3.228534 | 51.48487 | 51.93543 | 207.7702 | 170.0642 | -0.0003887653 | 0.04856369 | 0 | 0 | 0
15385 | 458922.5 | 2011-09-20 00:28 | 480.2411 | 11 | 1 | -4.049958 | 3.211689 | 51.48487 | 51.9692 | 207.7702 | 170.1729 | -0.0004535198 | 0.04856369 | 0 | 0 | 0
15386 | 458952.5 | 2011-09-20 00:28 | 510.2563 | 11 | 1 | -4.049958 | 3.194519 | 51.48487 | 52.00296 | 207.7702 | 170.2811 | -0.0004859447 | 0.04856369 | 0 | 0 | 0
15387 | 458982.5 | 2011-09-20 00:29 | 540.2753 | 11 | 1 | -4.049958 | 3.175893 | 51.48487 | 52.03673 | 207.7702 | 170.3886 | -0.0005182743 | 0.04856369 | 0 | 0 | 0
15388 | 459012.5 | 2011-09-20 00:29 | 570.2862 | 11 | 1 | -4.049776 | 3.155808 | 51.48487 | 52.0705 | 207.7702 | 170.4955 | -0.0005506992 | 0.04856369 | 0 | 0 | 0
15389 | 459042.6 | 2011-09-20 00:30 | 600.3017 | 11 | 1 | -4.049958 | 3.133456 | 51.48487 | 52.10426 | 207.7702 | 170.6017 | -0.0005830765 | 0.04856369 | 0 | 0 | 0
15390 | 459072.6 | 2011-09-20 00:30 | 630.3164 | 11 | 1 | -4.049958 | 3.107054 | 51.48487 | 52.13803 | 207.7702 | 170.7071 | -0.000777483 | 0.04856369 | 0 | 0 | 0
15391 | 459102.6 | 2011-09-20 00:31 | 660.3319 | 11 | 1 | -4.049958 | 3.075469 | 51.48487 | 52.1718 | 207.7702 | 170.8115 | -0.0009394645 | 0.04856369 | 0 | 0 | 0
15392 | 459132.6 | 2011-09-20 00:31 | 690.3466 | 11 | 1 | -4.049958 | 3.035624 | 51.48487 | 52.20556 | 207.7702 | 170.9147 | -0.001198626 | 0.04856369 | 0 | 0 | 0
15393 | 459162.6 | 2011-09-20 00:32 | 720.3616 | 11 | 1 | -4.050139 | 2.97699 | 51.48487 | 52.23933 | 207.7702 | 171.0163 | -0.001943684 | 0.04856369 | 0 | 0 | 0
15394 | 459192.6 | 2011-09-20 00:32 | 750.3766 | 11 | 1 | -4.049958 | 2.883208 | 51.48487 | 52.2731 | 207.7702 | 171.1154 | -0.003109836 | 0.04856369 | 0 | 0 | 0
15395 | 459222.6 | 2011-09-20 00:33 | 780.3917 | 11 | 1 | -4.050139 | 2.740186 | 51.48487 | 52.30687 | 207.7702 | 171.2104 | -0.004081726 | 0.04856369 | 0 | 0 | 0
15396 | 459230.6 | 2011-09-20 00:33 | 788.3761 | 11 | 1 | -4.049958 | 2.699855 | 51.48487 | 52.31585 | 207.7702 | 171.2348 | -0.004049301 | 0.04856369 | 0 | 0 | 0
15397 | 459350.6 | 2011-09-20 00:35 | 120.0134 | 12 | 1 | 0 | 3.68562 | 51.48487 | 52.31585 | 207.7702 | 171.2348 | 0.0002267361 | 0.04856369 | 0 | 0 | 0
15398 | 459350.6 | 2011-09-20 00:35 | 0.01086986 | 13 | 1 | -0.0001646073 | 3.68562 | 51.48487 | 52.31585 | 207.7702 | 171.2348 | 0 | 0.09539296 | 0 | 0 | 0
15399 | 459350.7 | 2011-09-20 00:35 | 2.741822921e-06 | 6 | 1 | 0 | 3.68562 | 51.48487 | 52.31585 | 207.7702 | 171.2348 | 0 | 0.09539296 | 0 | 0 | 0
15400 | 459380.7 | 2011-09-20 00:36 | 30.01505 | 7 | 1 | 0.6749525 | 3.754296 | 51.49049 | 52.31585 | 207.7913 | 171.2348 | 0.0003887177 | 0.09539296 | 0 | 0 | 0
15401 | 459410.7 | 2011-09-20 00:36 | 60.03012 | 7 | 1 | 0.6747706 | 3.767092 | 51.49612 | 52.31585 | 207.8125 | 171.2348 | 0.0003239632 | 0.09539296 | 0 | 0 | 0
15402 | 459440.7 | 2011-09-20 00:37 | 90.04519 | 7 | 1 | 0.6749525 | 3.777296 | 51.50175 | 52.31585 | 207.8337 | 171.2348 | 0.000259161 | 0.09539296 | 0 | 0 | 0
15403 | 459470.7 | 2011-09-20 00:37 | 120.0605 | 7 | 1 | 0.6751344 | 3.786205 | 51.50738 | 52.31585 | 207.855 | 171.2348 | 0.000259161 | 0.09539296 | 0 | 0 | 0
15404 | 459500.7 | 2011-09-20 00:38 | 150.0755 | 7 | 1 | 0.6749525 | 3.794303 | 51.513 | 52.31585 | 207.8763 | 171.2348 | 0.0001943588 | 0.09539296 | 0 | 0 | 0
15405 | 459530.7 | 2011-09-20 00:38 | 180.0904 | 7 | 1 | 0.6749525 | 3.801754 | 51.51863 | 52.31585 | 207.8977 | 171.2348 | 0.0001943588 | 0.09539296 | 0 | 0 | 0
15406 | 459560.7 | 2011-09-20 00:39 | 210.1055 | 7 | 1 | 0.6749525 | 3.808233 | 51.52426 | 52.31585 | 207.9191 | 171.2348 | 0.0001295567 | 0.09539296 | 0 | 0 | 0
15407 | 459590.8 | 2011-09-20 00:39 | 240.1207 | 7 | 1 | 0.6749525 | 3.815036 | 51.52988 | 52.31585 | 207.9405 | 171.2348 | 0.0001944065 | 0.09539296 | 0 | 0 | 0
15408 | 459620.8 | 2011-09-20 00:40 | 270.1397 | 7 | 1 | 0.6749525 | 3.821029 | 51.53551 | 52.31585 | 207.962 | 171.2348 | 0.0001619816 | 0.09539296 | 0 | 0 | 0
15409 | 459650.8 | 2011-09-20 00:40 | 300.1507 | 7 | 1 | 0.6749525 | 3.826698 | 51.54114 | 52.31585 | 207.9835 | 171.2348 | 0.0001296043 | 0.09539296 | 0 | 0 | 0
15410 | 459680.8 | 2011-09-20 00:41 | 330.1657 | 7 | 1 | 0.6747706 | 3.832205 | 51.54677 | 52.31585 | 208.0051 | 171.2348 | 0.0001295567 | 0.09539296 | 0 | 0 | 0
15411 | 459710.8 | 2011-09-20 00:41 | 360.1808 | 7 | 1 | 0.6749525 | 3.83755 | 51.55239 | 52.31585 | 208.0267 | 171.2348 | 0.0001296043 | 0.09539296 | 0 | 0 | 0
15412 | 459740.8 | 2011-09-20 00:42 | 390.1959 | 7 | 1 | 0.6751344 | 3.842895 | 51.55802 | 52.31585 | 208.0483 | 171.2348 | 0.0001619816 | 0.09539296 | 0 | 0 | 0
15413 | 459770.9 | 2011-09-20 00:42 | 420.2109 | 7 | 1 | 0.6751344 | 3.847754 | 51.56365 | 52.31585 | 208.0699 | 171.2348 | 0.0001296043 | 0.09539296 | 0 | 0 | 0
15414 | 459800.9 | 2011-09-20 00:43 | 450.226 | 7 | 1 | 0.6749525 | 3.852452 | 51.56928 | 52.31585 | 208.0916 | 171.2348 | 0.0001295567 | 0.09539296 | 0 | 0 | 0
15415 | 459830.9 | 2011-09-20 00:43 | 480.2412 | 7 | 1 | 0.6749525 | 3.856663 | 51.5749 | 52.31585 | 208.1133 | 171.2348 | 6.480217e-05 | 0.09539296 | 0 | 0 | 0
15416 | 459860.9 | 2011-09-20 00:44 | 510.2613 | 7 | 1 | 0.6749525 | 3.860874 | 51.58053 | 52.31585 | 208.135 | 171.2348 | 9.717941e-05 | 0.09539296 | 0 | 0 | 0
15417 | 459890.9 | 2011-09-20 00:44 | 540.2713 | 7 | 1 | 0.6751344 | 3.864923 | 51.58616 | 52.31585 | 208.1567 | 171.2348 | 0.0001619816 | 0.09539296 | 0 | 0 | 0
15418 | 459920.9 | 2011-09-20 00:45 | 570.2863 | 7 | 1 | 0.6749525 | 3.868487 | 51.59179 | 52.31585 | 208.1785 | 171.2348 | 9.717941e-05 | 0.09539296 | 0 | 0 | 0
15419 | 459950.9 | 2011-09-20 00:45 | 600.3014 | 7 | 1 | 0.6749525 | 3.871888 | 51.59741 | 52.31585 | 208.2003 | 171.2348 | 6.480217e-05 | 0.09539296 | 0 | 0 | 0
15420 | 459981 | 2011-09-20 00:46 | 630.3164 | 7 | 1 | 0.6749525 | 3.875128 | 51.60304 | 52.31585 | 208.2221 | 171.2348 | 3.237724e-05 | 0.09539296 | 0 | 0 | 0
15421 | 460011 | 2011-09-20 00:46 | 660.3315 | 7 | 1 | 0.6749525 | 3.878367 | 51.60867 | 52.31585 | 208.2439 | 171.2348 | 9.717941e-05 | 0.09539296 | 0 | 0 | 0
15422 | 460041 | 2011-09-20 00:47 | 690.3467 | 7 | 1 | 0.6751344 | 3.881607 | 51.6143 | 52.31585 | 208.2657 | 171.2348 | 9.717941e-05 | 0.09539296 | 0 | 0 | 0
15423 | 460071 | 2011-09-20 00:47 | 720.3619 | 7 | 1 | 0.6747706 | 3.884198 | 51.61992 | 52.31585 | 208.2876 | 171.2348 | 3.237724e-05 | 0.09539296 | 0 | 0 | 0
15424 | 460101 | 2011-09-20 00:48 | 750.3767 | 7 | 1 | 0.6749525 | 3.887276 | 51.62555 | 52.31585 | 208.3094 | 171.2348 | 6.480217e-05 | 0.09539296 | 0 | 0 | 0
15425 | 460131 | 2011-09-20 00:48 | 780.3918 | 7 | 1 | 0.6751344 | 3.890191 | 51.63118 | 52.31585 | 208.3313 | 171.2348 | 0.0001296043 | 0.09539296 | 0 | 0 | 0
15426 | 460161 | 2011-09-20 00:49 | 810.4068 | 7 | 1 | 0.6749525 | 3.892621 | 51.6368 | 52.31585 | 208.3532 | 171.2348 | 6.480217e-05 | 0.09539296 | 0 | 0 | 0
15427 | 460191.1 | 2011-09-20 00:49 | 840.4219 | 7 | 1 | 0.6747706 | 3.895374 | 51.64243 | 52.31585 | 208.3751 | 171.2348 | 6.480217e-05 | 0.09539296 | 0 | 0 | 0
15428 | 460221.1 | 2011-09-20 00:50 | 870.4415 | 7 | 1 | 0.6749525 | 3.897966 | 51.64806 | 52.31585 | 208.3971 | 171.2348 | 9.717941e-05 | 0.09539296 | 0 | 0 | 0
15429 | 460251.1 | 2011-09-20 00:50 | 900.452 | 7 | 1 | 0.6749525 | 3.900558 | 51.65369 | 52.31585 | 208.419 | 171.2348 | 6.480217e-05 | 0.09539296 | 0 | 0 | 0
15430 | 460281.1 | 2011-09-20 00:51 | 930.4671 | 7 | 1 | 0.6747706 | 3.902825 | 51.65931 | 52.31585 | 208.441 | 171.2348 | 3.242493e-05 | 0.09539296 | 0 | 0 | 0
15431 | 460311.1 | 2011-09-20 00:51 | 960.4823 | 7 | 1 | 0.6747706 | 3.905579 | 51.66494 | 52.31585 | 208.4629 | 171.2348 | 6.480217e-05 | 0.09539296 | 0 | 0 | 0
15432 | 460341.1 | 2011-09-20 00:52 | 990.4973 | 7 | 1 | 0.6751344 | 3.908008 | 51.67057 | 52.31585 | 208.4849 | 171.2348 | 3.237724e-05 | 0.09539296 | 0 | 0 | 0
15433 | 460371.2 | 2011-09-20 00:52 | 1020.512 | 7 | 1 | 0.6749525 | 3.9106 | 51.6762 | 52.31585 | 208.5069 | 171.2348 | 9.717941e-05 | 0.09539296 | 0 | 0 | 0
15434 | 460401.2 | 2011-09-20 00:53 | 1050.527 | 7 | 1 | 0.6749525 | 3.913191 | 51.68182 | 52.31585 | 208.5289 | 171.2348 | 9.717941e-05 | 0.09539296 | 0 | 0 | 0
15435 | 460431.2 | 2011-09-20 00:53 | 1080.543 | 7 | 1 | 0.6749525 | 3.915459 | 51.68745 | 52.31585 | 208.551 | 171.2348 | 6.480217e-05 | 0.09539296 | 0 | 0 | 0
15436 | 460461.2 | 2011-09-20 00:54 | 1110.558 | 7 | 1 | 0.6749525 | 3.917888 | 51.69308 | 52.31585 | 208.573 | 171.2348 | 6.475449e-05 | 0.09539296 | 0 | 0 | 0
15437 | 460491.2 | 2011-09-20 00:54 | 1140.573 | 7 | 1 | 0.6749525 | 3.920318 | 51.6987 | 52.31585 | 208.595 | 171.2348 | 6.480217e-05 | 0.09539296 | 0 | 0 | 0
15438 | 460521.2 | 2011-09-20 00:55 | 1170.588 | 7 | 1 | 0.6749525 | 3.922748 | 51.70433 | 52.31585 | 208.6171 | 171.2348 | 6.475449e-05 | 0.09539296 | 0 | 0 | 0
15439 | 460551.2 | 2011-09-20 00:55 | 1200.603 | 7 | 1 | 0.6751344 | 3.925339 | 51.70996 | 52.31585 | 208.6392 | 171.2348 | 9.717941e-05 | 0.09539296 | 0 | 0 | 0
15440 | 460581.3 | 2011-09-20 00:56 | 1230.618 | 7 | 1 | 0.6749525 | 3.927769 | 51.71559 | 52.31585 | 208.6613 | 171.2348 | 9.722709e-05 | 0.09539296 | 0 | 0 | 0
15441 | 460611.3 | 2011-09-20 00:56 | 1260.633 | 7 | 1 | 0.6747706 | 3.929874 | 51.72121 | 52.31585 | 208.6834 | 171.2348 | 3.237724e-05 | 0.09539296 | 0 | 0 | 0
15442 | 460641.3 | 2011-09-20 00:57 | 1290.648 | 7 | 1 | 0.6749525 | 3.932466 | 51.72684 | 52.31585 | 208.7055 | 171.2348 | 9.717941e-05 | 0.09539296 | 0 | 0 | 0
15443 | 460671.3 | 2011-09-20 00:57 | 1320.663 | 7 | 1 | 0.6749525 | 3.934896 | 51.73247 | 52.31585 | 208.7276 | 171.2348 | 9.717941e-05 | 0.09539296 | 0 | 0 | 0
15444 | 460701.3 | 2011-09-20 00:58 | 1350.678 | 7 | 1 | 0.6751344 | 3.937487 | 51.73809 | 52.31585 | 208.7498 | 171.2348 | 9.717941e-05 | 0.09539296 | 0 | 0 | 0
15445 | 460731.3 | 2011-09-20 00:58 | 1380.693 | 7 | 1 | 0.6749525 | 3.939755 | 51.74372 | 52.31585 | 208.772 | 171.2348 | 6.475449e-05 | 0.09539296 | 0 | 0 | 0
15446 | 460761.4 | 2011-09-20 00:59 | 1410.708 | 7 | 1 | 0.6749525 | 3.942184 | 51.74935 | 52.31585 | 208.7941 | 171.2348 | 3.242493e-05 | 0.09539296 | 0 | 0 | 0
15447 | 460791.4 | 2011-09-20 00:59 | 1440.728 | 7 | 1 | 0.6749525 | 3.944614 | 51.75498 | 52.31585 | 208.8163 | 171.2348 | 3.237724e-05 | 0.09539296 | 0 | 0 | 0
15448 | 460821.4 | 2011-09-20 01:00 | 1470.742 | 7 | 1 | 0.6749525 | 3.947044 | 51.7606 | 52.31585 | 208.8385 | 171.2348 | 6.480217e-05 | 0.09539296 | 0 | 0 | 0
15449 | 460851.4 | 2011-09-20 01:00 | 1500.753 | 7 | 1 | 0.6749525 | 3.949473 | 51.76623 | 52.31585 | 208.8607 | 171.2348 | 3.237724e-05 | 0.09539296 | 0 | 0 | 0
15450 | 460881.4 | 2011-09-20 01:01 | 1530.768 | 7 | 1 | 0.6749525 | 3.952065 | 51.77186 | 52.31585 | 208.883 | 171.2348 | 3.242493e-05 | 0.09539296 | 0 | 0 | 0
15451 | 460911.4 | 2011-09-20 01:01 | 1560.784 | 7 | 1 | 0.6749525 | 3.954494 | 51.77748 | 52.31585 | 208.9052 | 171.2348 | 6.480217e-05 | 0.09539296 | 0 | 0 | 0
15452 | 460941.4 | 2011-09-20 01:02 | 1590.799 | 7 | 1 | 0.6749525 | 3.956924 | 51.78311 | 52.31585 | 208.9275 | 171.2348 | 6.480217e-05 | 0.09539296 | 0 | 0 | 0
15453 | 460971.5 | 2011-09-20 01:02 | 1620.814 | 7 | 1 | 0.6751344 | 3.959677 | 51.78874 | 52.31585 | 208.9498 | 171.2348 | 9.717941e-05 | 0.09539296 | 0 | 0 | 0
15454 | 461001.5 | 2011-09-20 01:03 | 1650.829 | 7 | 1 | 0.6749525 | 3.962107 | 51.79437 | 52.31585 | 208.9721 | 171.2348 | 9.717941e-05 | 0.09539296 | 0 | 0 | 0
15455 | 461031.5 | 2011-09-20 01:03 | 1680.848 | 7 | 1 | 0.6751344 | 3.964537 | 51.79999 | 52.31585 | 208.9944 | 171.2348 | 6.480217e-05 | 0.09539296 | 0 | 0 | 0
15456 | 461061.5 | 2011-09-20 01:04 | 1710.859 | 7 | 1 | 0.6751344 | 3.967128 | 51.80562 | 52.31585 | 209.0167 | 171.2348 | 6.475449e-05 | 0.09539296 | 0 | 0 | 0
15457 | 461091.5 | 2011-09-20 01:04 | 1740.874 | 7 | 1 | 0.6749525 | 3.96972 | 51.81125 | 52.31585 | 209.039 | 171.2348 | 3.237724e-05 | 0.09539296 | 0 | 0 | 0
15458 | 461121.5 | 2011-09-20 01:05 | 1770.889 | 7 | 1 | 0.6749525 | 3.972149 | 51.81688 | 52.31585 | 209.0614 | 171.2348 | 6.480217e-05 | 0.09539296 | 0 | 0 | 0
15459 | 461151.5 | 2011-09-20 01:05 | 1800.904 | 7 | 1 | 0.6747706 | 3.974741 | 51.8225 | 52.31585 | 209.0837 | 171.2348 | 3.237724e-05 | 0.09539296 | 0 | 0 | 0
15460 | 461181.6 | 2011-09-20 01:06 | 1830.919 | 7 | 1 | 0.6749525 | 3.977494 | 51.82813 | 52.31585 | 209.1061 | 171.2348 | 9.717941e-05 | 0.09539296 | 0 | 0 | 0
15461 | 461211.6 | 2011-09-20 01:06 | 1860.934 | 7 | 1 | 0.6751344 | 3.980086 | 51.83376 | 52.31585 | 209.1285 | 171.2348 | 9.717941e-05 | 0.09539296 | 0 | 0 | 0
15462 | 461241.6 | 2011-09-20 01:07 | 1890.949 | 7 | 1 | 0.6751344 | 3.982677 | 51.83939 | 52.31585 | 209.1509 | 171.2348 | 6.480217e-05 | 0.09539296 | 0 | 0 | 0
15463 | 461271.6 | 2011-09-20 01:07 | 1920.964 | 7 | 1 | 0.6749525 | 3.985269 | 51.84501 | 52.31585 | 209.1733 | 171.2348 | 9.717941e-05 | 0.09539296 | 0 | 0 | 0
15464 | 461301.6 | 2011-09-20 01:08 | 1950.98 | 7 | 1 | 0.6749525 | 3.987861 | 51.85064 | 52.31585 | 209.1957 | 171.2348 | 6.480217e-05 | 0.09539296 | 0 | 0 | 0
15465 | 461331.6 | 2011-09-20 01:08 | 1980.994 | 7 | 1 | 0.6749525 | 3.990452 | 51.85627 | 52.31585 | 209.2182 | 171.2348 | 6.480217e-05 | 0.09539296 | 0 | 0 | 0
15466 | 461361.7 | 2011-09-20 01:09 | 2011.01 | 7 | 1 | 0.6749525 | 3.993206 | 51.86189 | 52.31585 | 209.2406 | 171.2348 | 9.717941e-05 | 0.09539296 | 0 | 0 | 0
15467 | 461391.7 | 2011-09-20 01:09 | 2041.025 | 7 | 1 | 0.6747706 | 3.995797 | 51.86752 | 52.31585 | 209.2631 | 171.2348 | 6.475449e-05 | 0.09539296 | 0 | 0 | 0
15468 | 461421.7 | 2011-09-20 01:10 | 2071.044 | 7 | 1 | 0.6747706 | 3.998551 | 51.87315 | 52.31585 | 209.2856 | 171.2348 | 3.242493e-05 | 0.09539296 | 0 | 0 | 0
15469 | 461451.7 | 2011-09-20 01:10 | 2101.055 | 7 | 1 | 0.6749525 | 4.001304 | 51.87877 | 52.31585 | 209.3081 | 171.2348 | 9.717941e-05 | 0.09539296 | 0 | 0 | 0
15470 | 461481.7 | 2011-09-20 01:11 | 2131.07 | 7 | 1 | 0.6749525 | 4.004058 | 51.8844 | 52.31585 | 209.3307 | 171.2348 | 9.717941e-05 | 0.09539296 | 0 | 0 | 0
15471 | 461511.7 | 2011-09-20 01:11 | 2161.085 | 7 | 1 | 0.6747706 | 4.006649 | 51.89003 | 52.31585 | 209.3532 | 171.2348 | 6.475449e-05 | 0.09539296 | 0 | 0 | 0
15472 | 461541.7 | 2011-09-20 01:12 | 2191.1 | 7 | 1 | 0.6749525 | 4.009403 | 51.89566 | 52.31585 | 209.3757 | 171.2348 | 6.475449e-05 | 0.09539296 | 0 | 0 | 0
15473 | 461571.8 | 2011-09-20 01:12 | 2221.115 | 7 | 1 | 0.6749525 | 4.012319 | 51.90129 | 52.31585 | 209.3983 | 171.2348 | 6.484985e-05 | 0.09539296 | 0 | 0 | 0
15474 | 461601.8 | 2011-09-20 01:13 | 2251.13 | 7 | 1 | 0.6749525 | 4.015072 | 51.90691 | 52.31585 | 209.4209 | 171.2348 | 6.475449e-05 | 0.09539296 | 0 | 0 | 0
15475 | 461631.8 | 2011-09-20 01:13 | 2281.145 | 7 | 1 | 0.6751344 | 4.017826 | 51.91254 | 52.31585 | 209.4435 | 171.2348 | 6.484985e-05 | 0.09539296 | 0 | 0 | 0
15476 | 461661.8 | 2011-09-20 01:14 | 2311.16 | 7 | 1 | 0.6749525 | 4.020903 | 51.91817 | 52.31585 | 209.4661 | 171.2348 | 0.0001296043 | 0.09539296 | 0 | 0 | 0
15477 | 461691.8 | 2011-09-20 01:14 | 2341.175 | 7 | 1 | 0.6749525 | 4.023656 | 51.92379 | 52.31585 | 209.4888 | 171.2348 | 9.717941e-05 | 0.09539296 | 0 | 0 | 0
15478 | 461721.8 | 2011-09-20 01:15 | 2371.19 | 7 | 1 | 0.6749525 | 4.02641 | 51.92942 | 52.31585 | 209.5114 | 171.2348 | 6.475449e-05 | 0.09539296 | 0 | 0 | 0
15479 | 461751.8 | 2011-09-20 01:15 | 2401.205 | 7 | 1 | 0.6749525 | 4.029325 | 51.93505 | 52.31585 | 209.5341 | 171.2348 | 0.0001296043 | 0.09539296 | 0 | 0 | 0
15480 | 461781.9 | 2011-09-20 01:16 | 2431.226 | 7 | 1 | 0.6749525 | 4.032241 | 51.94068 | 52.31585 | 209.5567 | 171.2348 | 9.717941e-05 | 0.09539296 | 0 | 0 | 0
15481 | 461811.9 | 2011-09-20 01:16 | 2461.236 | 7 | 1 | 0.6749525 | 4.034832 | 51.9463 | 52.31585 | 209.5794 | 171.2348 | 0 | 0.09539296 | 0 | 0 | 0
15482 | 461841.9 | 2011-09-20 01:17 | 2491.251 | 7 | 1 | 0.6749525 | 4.038072 | 51.95193 | 52.31585 | 209.6022 | 171.2348 | 0.0001296043 | 0.09539296 | 0 | 0 | 0
15483 | 461871.9 | 2011-09-20 01:17 | 2521.266 | 7 | 1 | 0.6747706 | 4.040987 | 51.95756 | 52.31585 | 209.6249 | 171.2348 | 6.475449e-05 | 0.09539296 | 0 | 0 | 0
15484 | 461901.9 | 2011-09-20 01:18 | 2551.281 | 7 | 1 | 0.6747706 | 4.043903 | 51.96318 | 52.31585 | 209.6476 | 171.2348 | 9.717941e-05 | 0.09539296 | 0 | 0 | 0
15485 | 461931.9 | 2011-09-20 01:18 | 2581.296 | 7 | 1 | 0.6749525 | 4.04698 | 51.96881 | 52.31585 | 209.6704 | 171.2348 | 9.717941e-05 | 0.09539296 | 0 | 0 | 0
15486 | 461962 | 2011-09-20 01:19 | 2611.311 | 7 | 1 | 0.6751344 | 4.050058 | 51.97444 | 52.31585 | 209.6932 | 171.2348 | 0.000129509 | 0.09539296 | 0 | 0 | 0
15487 | 461992 | 2011-09-20 01:19 | 2641.326 | 7 | 1 | 0.6749525 | 4.052812 | 51.98006 | 52.31585 | 209.716 | 171.2348 | 6.475449e-05 | 0.09539296 | 0 | 0 | 0
15488 | 462022 | 2011-09-20 01:20 | 2671.345 | 7 | 1 | 0.6749525 | 4.055889 | 51.98569 | 52.31585 | 209.7388 | 171.2348 | 3.242493e-05 | 0.09539296 | 0 | 0 | 0
15489 | 462052 | 2011-09-20 01:20 | 2701.356 | 7 | 1 | 0.6749525 | 4.058967 | 51.99132 | 52.31585 | 209.7616 | 171.2348 | 9.717941e-05 | 0.09539296 | 0 | 0 | 0
15490 | 462082 | 2011-09-20 01:21 | 2731.371 | 7 | 1 | 0.6747706 | 4.062206 | 51.99695 | 52.31585 | 209.7845 | 171.2348 | 9.717941e-05 | 0.09539296 | 0 | 0 | 0
15491 | 462112 | 2011-09-20 01:21 | 2761.386 | 7 | 1 | 0.6749525 | 4.065122 | 52.00257 | 52.31585 | 209.8073 | 171.2348 | 6.484985e-05 | 0.09539296 | 0 | 0 | 0
15492 | 462142 | 2011-09-20 01:22 | 2791.402 | 7 | 1 | 0.6751344 | 4.068199 | 52.0082 | 52.31585 | 209.8302 | 171.2348 | 6.484985e-05 | 0.09539296 | 0 | 0 | 0
15493 | 462172.1 | 2011-09-20 01:22 | 2821.416 | 7 | 1 | 0.6751344 | 4.071438 | 52.01383 | 52.31585 | 209.8531 | 171.2348 | 9.717941e-05 | 0.09539296 | 0 | 0 | 0
15494 | 462202.1 | 2011-09-20 01:23 | 2851.432 | 7 | 1 | 0.6747706 | 4.074516 | 52.01945 | 52.31585 | 209.876 | 171.2348 | 6.475449e-05 | 0.09539296 | 0 | 0 | 0
15495 | 462232.1 | 2011-09-20 01:23 | 2881.447 | 7 | 1 | 0.6749525 | 4.077755 | 52.02508 | 52.31585 | 209.899 | 171.2348 | 6.484985e-05 | 0.09539296 | 0 | 0 | 0
15496 | 462262.1 | 2011-09-20 01:24 | 2911.462 | 7 | 1 | 0.6749525 | 4.080995 | 52.03071 | 52.31585 | 209.9219 | 171.2348 | 3.232956e-05 | 0.09539296 | 0 | 0 | 0
15497 | 462292.1 | 2011-09-20 01:24 | 2941.477 | 7 | 1 | 0.6749525 | 4.084234 | 52.03634 | 52.31585 | 209.9449 | 171.2348 | 9.717941e-05 | 0.09539296 | 0 | 0 | 0
15498 | 462322.1 | 2011-09-20 01:25 | 2971.492 | 7 | 1 | 0.6747706 | 4.087636 | 52.04196 | 52.31585 | 209.9679 | 171.2348 | 6.475449e-05 | 0.09539296 | 0 | 0 | 0
15499 | 462352.1 | 2011-09-20 01:25 | 3001.507 | 7 | 1 | 0.6749525 | 4.091037 | 52.04759 | 52.31585 | 209.9909 | 171.2348 | 0.0001296043 | 0.09539296 | 0 | 0 | 0
15500 | 462382.2 | 2011-09-20 01:26 | 3031.522 | 7 | 1 | 0.6749525 | 4.094115 | 52.05322 | 52.31585 | 210.0139 | 171.2348 | 6.484985e-05 | 0.09539296 | 0 | 0 | 0
15501 | 462412.2 | 2011-09-20 01:26 | 3061.537 | 7 | 1 | 0.6747706 | 4.097354 | 52.05885 | 52.31585 | 210.037 | 171.2348 | 3.232956e-05 | 0.09539296 | 0 | 0 | 0
15502 | 462442.2 | 2011-09-20 01:27 | 3091.552 | 7 | 1 | 0.6747706 | 4.101079 | 52.06447 | 52.31585 | 210.0601 | 171.2348 | 0.0001296043 | 0.09539296 | 0 | 0 | 0
15503 | 462472.2 | 2011-09-20 01:27 | 3121.567 | 7 | 1 | 0.6749525 | 4.104319 | 52.0701 | 52.31585 | 210.0831 | 171.2348 | 6.475449e-05 | 0.09539296 | 0 | 0 | 0
15504 | 462502.2 | 2011-09-20 01:28 | 3151.582 | 7 | 1 | 0.6749525 | 4.107882 | 52.07573 | 52.31585 | 210.1063 | 171.2348 | 9.717941e-05 | 0.09539296 | 0 | 0 | 0
15505 | 462532.2 | 2011-09-20 01:28 | 3181.597 | 7 | 1 | 0.6751344 | 4.111284 | 52.08136 | 52.31585 | 210.1294 | 171.2348 | 9.717941e-05 | 0.09539296 | 0 | 0 | 0
15506 | 462562.3 | 2011-09-20 01:29 | 3211.612 | 7 | 1 | 0.6747706 | 4.114685 | 52.08698 | 52.31585 | 210.1525 | 171.2348 | 6.475449e-05 | 0.09539296 | 0 | 0 | 0
15507 | 462592.3 | 2011-09-20 01:29 | 3241.628 | 7 | 1 | 0.6751344 | 4.118411 | 52.09261 | 52.31585 | 210.1757 | 171.2348 | 9.717941e-05 | 0.09539296 | 0 | 0 | 0
15508 | 462622.3 | 2011-09-20 01:30 | 3271.647 | 7 | 1 | 0.6749525 | 4.121974 | 52.09824 | 52.31585 | 210.1989 | 171.2348 | 0.0001296043 | 0.09539296 | 0 | 0 | 0
15509 | 462652.3 | 2011-09-20 01:30 | 3301.658 | 7 | 1 | 0.6751344 | 4.125699 | 52.10386 | 52.31585 | 210.2221 | 171.2348 | 0.0001619339 | 0.09539296 | 0 | 0 | 0
15510 | 462682.3 | 2011-09-20 01:31 | 3331.673 | 7 | 1 | 0.6749525 | 4.129101 | 52.10949 | 52.31585 | 210.2453 | 171.2348 | 9.717941e-05 | 0.09539296 | 0 | 0 | 0
15511 | 462712.3 | 2011-09-20 01:31 | 3361.692 | 7 | 1 | 0.6747706 | 4.132664 | 52.11512 | 52.31585 | 210.2686 | 171.2348 | 6.484985e-05 | 0.09539296 | 0 | 0 | 0
15512 | 462742.3 | 2011-09-20 01:32 | 3391.703 | 7 | 1 | 0.6749525 | 4.136389 | 52.12075 | 52.31585 | 210.2918 | 171.2348 | 9.717941e-05 | 0.09539296 | 0 | 0 | 0
15513 | 462772.4 | 2011-09-20 01:32 | 3421.718 | 7 | 1 | 0.6749525 | 4.139953 | 52.12637 | 52.31585 | 210.3151 | 171.2348 | 6.475449e-05 | 0.09539296 | 0 | 0 | 0
15514 | 462802.4 | 2011-09-20 01:33 | 3451.733 | 7 | 1 | 0.6749525 | 4.14384 | 52.132 | 52.31585 | 210.3384 | 171.2348 | 0.0001296043 | 0.09539296 | 0 | 0 | 0
15515 | 462832.4 | 2011-09-20 01:33 | 3481.748 | 7 | 1 | 0.6747706 | 4.147565 | 52.13763 | 52.31585 | 210.3617 | 171.2348 | 9.717941e-05 | 0.09539296 | 0 | 0 | 0
15516 | 462862.4 | 2011-09-20 01:34 | 3511.763 | 7 | 1 | 0.6749525 | 4.151453 | 52.14326 | 52.31585 | 210.3851 | 171.2348 | 0.0001296043 | 0.09539296 | 0 | 0 | 0
15517 | 462892.4 | 2011-09-20 01:34 | 3541.778 | 7 | 1 | 0.6749525 | 4.155016 | 52.14888 | 52.31585 | 210.4085 | 171.2348 | 6.484985e-05 | 0.09539296 | 0 | 0 | 0
15518 | 462922.4 | 2011-09-20 01:35 | 3571.793 | 7 | 1 | 0.6749525 | 4.158904 | 52.15451 | 52.31585 | 210.4319 | 171.2348 | 9.717941e-05 | 0.09539296 | 0 | 0 | 0
15519 | 462952.5 | 2011-09-20 01:35 | 3601.813 | 7 | 1 | 0.6751344 | 4.162629 | 52.16014 | 52.31585 | 210.4553 | 171.2348 | 9.717941e-05 | 0.09539296 | 0 | 0 | 0
15520 | 462982.5 | 2011-09-20 01:36 | 3631.823 | 7 | 1 | 0.6747706 | 4.166678 | 52.16576 | 52.31585 | 210.4787 | 171.2348 | 0.0001296043 | 0.09539296 | 0 | 0 | 0
15521 | 463012.5 | 2011-09-20 01:36 | 3661.838 | 7 | 1 | 0.6749525 | 4.170566 | 52.17139 | 52.31585 | 210.5022 | 171.2348 | 0.0001296043 | 0.09539296 | 0 | 0 | 0
15522 | 463042.5 | 2011-09-20 01:37 | 3691.854 | 7 | 1 | 0.6749525 | 4.174453 | 52.17702 | 52.31585 | 210.5256 | 171.2348 | 0.000129509 | 0.09539296 | 0 | 0 | 0
15523 | 463072.5 | 2011-09-20 01:37 | 3721.869 | 7 | 1 | 0.6749525 | 4.17834 | 52.18264 | 52.31585 | 210.5491 | 171.2348 | 9.717941e-05 | 0.09539296 | 0 | 0 | 0
15524 | 463102.5 | 2011-09-20 01:38 | 3751.884 | 7 | 1 | 0.6747706 | 4.182228 | 52.18827 | 52.31585 | 210.5727 | 171.2348 | 6.475449e-05 | 0.09539296 | 0 | 0 | 0
15525 | 463132.5 | 2011-09-20 01:38 | 3781.899 | 7 | 1 | 0.6747706 | 4.186115 | 52.1939 | 52.31585 | 210.5962 | 171.2348 | 9.717941e-05 | 0.09539296 | 0 | 0 | 0
15526 | 463162.6 | 2011-09-20 01:39 | 3811.914 | 7 | 1 | 0.6747706 | 4.190164 | 52.19952 | 52.31585 | 210.6198 | 171.2348 | 9.717941e-05 | 0.09539296 | 0 | 0 | 0
15527 | 463192.6 | 2011-09-20 01:39 | 3841.929 | 7 | 1 | 0.6747706 | 4.194376 | 52.20515 | 52.31585 | 210.6434 | 171.2348 | 0.0001296043 | 0.09539296 | 0 | 0 | 0
15528 | 463222.6 | 2011-09-20 01:40 | 3871.948 | 7 | 1 | 0.6749525 | 4.198263 | 52.21078 | 52.31585 | 210.667 | 171.2348 | 0.000129509 | 0.09539296 | 0 | 0 | 0
15529 | 463234.3 | 2011-09-20 01:40 | 3883.616 | 7 | 1 | 0.6751344 | 4.200045 | 52.21297 | 52.31585 | 210.6762 | 171.2348 | 0.0001296043 | 0.09539296 | 0 | 0 | 0
15530 | 463264.3 | 2011-09-20 01:40 | 30.01506 | 8 | 1 | 0.6403871 | 4.200045 | 52.21845 | 52.31585 | 210.6992 | 171.2348 | -3.242493e-05 | 0.09539296 | 0 | 0 | 0
15531 | 463294.3 | 2011-09-20 01:41 | 60.03027 | 8 | 1 | 0.6120071 | 4.200207 | 52.22367 | 52.31585 | 210.7211 | 171.2348 | 0 | 0.09539296 | 0 | 0 | 0
15532 | 463324.3 | 2011-09-20 01:41 | 90.04521 | 8 | 1 | 0.5869017 | 4.200207 | 52.22867 | 52.31585 | 210.7421 | 171.2348 | 0 | 0.09539296 | 0 | 0 | 0
15533 | 463354.3 | 2011-09-20 01:42 | 120.0603 | 8 | 1 | 0.5641612 | 4.200045 | 52.23347 | 52.31585 | 210.7623 | 171.2348 | -3.242493e-05 | 0.09539296 | 0 | 0 | 0
15534 | 463384.3 | 2011-09-20 01:42 | 150.0753 | 8 | 1 | 0.5428762 | 4.200207 | 52.23808 | 52.31585 | 210.7816 | 171.2348 | -3.232956e-05 | 0.09539296 | 0 | 0 | 0
15535 | 463414.4 | 2011-09-20 01:43 | 180.0949 | 8 | 1 | 0.5228647 | 4.200045 | 52.24252 | 52.31585 | 210.8003 | 171.2348 | -3.242493e-05 | 0.09539296 | 0 | 0 | 0
15536 | 463444.4 | 2011-09-20 01:43 | 210.1096 | 8 | 1 | 0.5037627 | 4.200207 | 52.2468 | 52.31585 | 210.8183 | 171.2348 | 0 | 0.09539296 | 0 | 0 | 0
15537 | 463474.4 | 2011-09-20 01:44 | 240.1206 | 8 | 1 | 0.4855704 | 4.200045 | 52.25093 | 52.31585 | 210.8356 | 171.2348 | -3.242493e-05 | 0.09539296 | 0 | 0 | 0
15538 | 463504.4 | 2011-09-20 01:44 | 270.1356 | 8 | 1 | 0.4684696 | 4.200207 | 52.2549 | 52.31585 | 210.8523 | 171.2348 | 0 | 0.09539296 | 0 | 0 | 0
15539 | 463534.4 | 2011-09-20 01:45 | 300.1507 | 8 | 1 | 0.4520965 | 4.200207 | 52.25874 | 52.31585 | 210.8684 | 171.2348 | 0 | 0.09539296 | 0 | 0 | 0
15540 | 463564.4 | 2011-09-20 01:45 | 330.166 | 8 | 1 | 0.4364511 | 4.200207 | 52.26244 | 52.31585 | 210.884 | 171.2348 | -3.232956e-05 | 0.09539296 | 0 | 0 | 0
15541 | 463594.4 | 2011-09-20 01:46 | 360.1808 | 8 | 1 | 0.4215334 | 4.200207 | 52.26602 | 52.31585 | 210.899 | 171.2348 | 0 | 0.09539296 | 0 | 0 | 0
15542 | 463624.5 | 2011-09-20 01:46 | 390.1959 | 8 | 1 | 0.4067976 | 4.200045 | 52.26947 | 52.31585 | 210.9135 | 171.2348 | -3.242493e-05 | 0.09539296 | 0 | 0 | 0
15543 | 463654.5 | 2011-09-20 01:47 | 420.211 | 8 | 1 | 0.3931534 | 4.200045 | 52.27281 | 52.31585 | 210.9275 | 171.2348 | 0 | 0.09539296 | 0 | 0 | 0
15544 | 463684.5 | 2011-09-20 01:47 | 450.2261 | 8 | 1 | 0.3802369 | 4.200207 | 52.27603 | 52.31585 | 210.941 | 171.2348 | 0 | 0.09539296 | 0 | 0 | 0
15545 | 463714.5 | 2011-09-20 01:48 | 480.2412 | 8 | 1 | 0.3676842 | 4.200207 | 52.27915 | 52.31585 | 210.9541 | 171.2348 | 0 | 0.09539296 | 0 | 0 | 0
15546 | 463744.5 | 2011-09-20 01:48 | 510.2562 | 8 | 1 | 0.3553134 | 4.200207 | 52.28216 | 52.31585 | 210.9668 | 171.2348 | 3.242493e-05 | 0.09539296 | 0 | 0 | 0
15547 | 463774.5 | 2011-09-20 01:49 | 540.2715 | 8 | 1 | 0.3438522 | 4.200207 | 52.28508 | 52.31585 | 210.979 | 171.2348 | 0 | 0.09539296 | 0 | 0 | 0
15548 | 463804.5 | 2011-09-20 01:49 | 570.2864 | 8 | 1 | 0.3329368 | 4.200207 | 52.2879 | 52.31585 | 210.9909 | 171.2348 | 0 | 0.09539296 | 0 | 0 | 0
15549 | 463834.6 | 2011-09-20 01:50 | 600.3014 | 8 | 1 | 0.3218395 | 4.200045 | 52.29063 | 52.31585 | 211.0024 | 171.2348 | -6.475449e-05 | 0.09539296 | 0 | 0 | 0
15550 | 463864.6 | 2011-09-20 01:50 | 630.3165 | 8 | 1 | 0.3116518 | 4.199883 | 52.29327 | 52.31585 | 211.0134 | 171.2348 | -6.484985e-05 | 0.09539296 | 0 | 0 | 0
15551 | 463894.6 | 2011-09-20 01:51 | 660.3316 | 8 | 1 | 0.3020099 | 4.200207 | 52.29583 | 52.31585 | 211.0242 | 171.2348 | 0 | 0.09539296 | 0 | 0 | 0
15552 | 463924.6 | 2011-09-20 01:51 | 690.3466 | 8 | 1 | 0.2923679 | 4.200045 | 52.29831 | 52.31585 | 211.0346 | 171.2348 | -3.242493e-05 | 0.09539296 | 0 | 0 | 0
15553 | 463954.6 | 2011-09-20 01:52 | 720.3618 | 8 | 1 | 0.2832718 | 4.200207 | 52.30071 | 52.31585 | 211.0447 | 171.2348 | 0 | 0.09539296 | 0 | 0 | 0
15554 | 463984.6 | 2011-09-20 01:52 | 750.3769 | 8 | 1 | 0.2745395 | 4.200207 | 52.30303 | 52.31585 | 211.0544 | 171.2348 | 0 | 0.09539296 | 0 | 0 | 0
15555 | 464014.7 | 2011-09-20 01:53 | 780.3919 | 8 | 1 | 0.266171 | 4.200207 | 52.30529 | 52.31585 | 211.0639 | 171.2348 | 0 | 0.09539296 | 0 | 0 | 0
15556 | 464044.7 | 2011-09-20 01:53 | 810.4111 | 8 | 1 | 0.2581664 | 4.200045 | 52.30747 | 52.31585 | 211.0731 | 171.2348 | 0 | 0.09539296 | 0 | 0 | 0
15557 | 464074.7 | 2011-09-20 01:54 | 840.422 | 8 | 1 | 0.2503437 | 4.200207 | 52.30959 | 52.31585 | 211.082 | 171.2348 | 0 | 0.09539296 | 0 | 0 | 0
15558 | 464104.7 | 2011-09-20 01:54 | 870.4371 | 8 | 1 | 0.2427029 | 4.200207 | 52.31165 | 52.31585 | 211.0906 | 171.2348 | 0 | 0.09539296 | 0 | 0 | 0
15559 | 464134.7 | 2011-09-20 01:55 | 900.4523 | 8 | 1 | 0.2356079 | 4.200207 | 52.31364 | 52.31585 | 211.099 | 171.2348 | 0 | 0.09539296 | 0 | 0 | 0
15560 | 464164.7 | 2011-09-20 01:55 | 930.4723 | 8 | 1 | 0.228331 | 4.200207 | 52.31557 | 52.31585 | 211.1071 | 171.2348 | 0 | 0.09539296 | 0 | 0 | 0
15561 | 464194.7 | 2011-09-20 01:56 | 960.4823 | 8 | 1 | 0.2214179 | 4.200207 | 52.31745 | 52.31585 | 211.115 | 171.2348 | 3.242493e-05 | 0.09539296 | 0 | 0 | 0
15562 | 464224.8 | 2011-09-20 01:56 | 990.4974 | 8 | 1 | 0.2152325 | 4.200207 | 52.31927 | 52.31585 | 211.1226 | 171.2348 | 3.242493e-05 | 0.09539296 | 0 | 0 | 0
15563 | 464254.8 | 2011-09-20 01:57 | 1020.513 | 8 | 1 | 0.2086833 | 4.200045 | 52.32103 | 52.31585 | 211.1301 | 171.2348 | 0 | 0.09539296 | 0 | 0 | 0
15564 | 464284.8 | 2011-09-20 01:57 | 1050.528 | 8 | 1 | 0.2028617 | 4.200207 | 52.32275 | 52.31585 | 211.1373 | 171.2348 | 0 | 0.09539296 | 0 | 0 | 0
15565 | 464314.8 | 2011-09-20 01:58 | 1080.543 | 8 | 1 | 0.1970402 | 4.200207 | 52.32441 | 52.31585 | 211.1443 | 171.2348 | 0 | 0.09539296 | 0 | 0 | 0
15566 | 464344.8 | 2011-09-20 01:58 | 1110.558 | 8 | 1 | 0.1914006 | 4.200207 | 52.32603 | 52.31585 | 211.1511 | 171.2348 | 0 | 0.09539296 | 0 | 0 | 0
15567 | 464374.8 | 2011-09-20 01:59 | 1140.573 | 8 | 1 | 0.1859429 | 4.200207 | 52.32761 | 52.31585 | 211.1577 | 171.2348 | 3.242493e-05 | 0.09539296 | 0 | 0 | 0
15568 | 464404.8 | 2011-09-20 01:59 | 1170.588 | 8 | 1 | 0.1806671 | 4.200045 | 52.32913 | 52.31585 | 211.1641 | 171.2348 | 0 | 0.09539296 | 0 | 0 | 0
15569 | 464434.9 | 2011-09-20 02:00 | 1200.603 | 8 | 1 | 0.1755732 | 4.200045 | 52.33062 | 52.31585 | 211.1703 | 171.2348 | 0 | 0.09539296 | 0 | 0 | 0
15570 | 464464.9 | 2011-09-20 02:00 | 1230.618 | 8 | 1 | 0.1704794 | 4.200045 | 52.33206 | 52.31585 | 211.1764 | 171.2348 | -3.242493e-05 | 0.09539296 | 0 | 0 | 0
15571 | 464494.9 | 2011-09-20 02:01 | 1260.633 | 8 | 1 | 0.1661132 | 4.200207 | 52.33347 | 52.31585 | 211.1823 | 171.2348 | 0 | 0.09539296 | 0 | 0 | 0
15572 | 464524.9 | 2011-09-20 02:01 | 1290.649 | 8 | 1 | 0.1615651 | 4.200207 | 52.33483 | 52.31585 | 211.188 | 171.2348 | 0 | 0.09539296 | 0 | 0 | 0
15573 | 464554.9 | 2011-09-20 02:02 | 1320.663 | 8 | 1 | 0.1570171 | 4.200045 | 52.33616 | 52.31585 | 211.1936 | 171.2348 | 0 | 0.09539296 | 0 | 0 | 0
15574 | 464584.9 | 2011-09-20 02:02 | 1350.678 | 8 | 1 | 0.1528328 | 4.200207 | 52.33745 | 52.31585 | 211.199 | 171.2348 | 0 | 0.09539296 | 0 | 0 | 0
15575 | 464615 | 2011-09-20 02:03 | 1380.693 | 8 | 1 | 0.1488305 | 4.200207 | 52.33871 | 52.31585 | 211.2043 | 171.2348 | 0 | 0.09539296 | 0 | 0 | 0
15576 | 464645 | 2011-09-20 02:03 | 1410.713 | 8 | 1 | 0.1446463 | 4.200045 | 52.33993 | 52.31585 | 211.2094 | 171.2348 | -3.242493e-05 | 0.09539296 | 0 | 0 | 0
15577 | 464675 | 2011-09-20 02:04 | 1440.724 | 8 | 1 | 0.1408259 | 4.200207 | 52.34113 | 52.31585 | 211.2144 | 171.2348 | 3.242493e-05 | 0.09539296 | 0 | 0 | 0
15578 | 464705 | 2011-09-20 02:04 | 1470.739 | 8 | 1 | 0.1373693 | 4.200207 | 52.34228 | 52.31585 | 211.2193 | 171.2348 | 0 | 0.09539296 | 0 | 0 | 0
15579 | 464735 | 2011-09-20 02:05 | 1500.754 | 8 | 1 | 0.133367 | 4.200207 | 52.34341 | 52.31585 | 211.2241 | 171.2348 | 6.484985e-05 | 0.09539296 | 0 | 0 | 0
15580 | 464765 | 2011-09-20 02:05 | 1530.769 | 8 | 1 | 0.1300924 | 4.200207 | 52.34451 | 52.31585 | 211.2287 | 171.2348 | 0 | 0.09539296 | 0 | 0 | 0
15581 | 464795 | 2011-09-20 02:06 | 1560.784 | 8 | 1 | 0.1266359 | 4.200207 | 52.34558 | 52.31585 | 211.2332 | 171.2348 | 0 | 0.09539296 | 0 | 0 | 0
15582 | 464825.1 | 2011-09-20 02:06 | 1590.799 | 8 | 1 | 0.1233613 | 4.200045 | 52.34663 | 52.31585 | 211.2375 | 171.2348 | -3.242493e-05 | 0.09539296 | 0 | 0 | 0
15583 | 464855.1 | 2011-09-20 02:07 | 1620.814 | 8 | 1 | 0.1202686 | 4.200045 | 52.34764 | 52.31585 | 211.2418 | 171.2348 | -3.242493e-05 | 0.09539296 | 0 | 0 | 0
15584 | 464885.1 | 2011-09-20 02:07 | 1650.829 | 8 | 1 | 0.1173578 | 4.200207 | 52.34863 | 52.31585 | 211.246 | 171.2348 | 0 | 0.09539296 | 0 | 0 | 0
15585 | 464915.1 | 2011-09-20 02:08 | 1680.844 | 8 | 1 | 0.1142651 | 4.200045 | 52.3496 | 52.31585 | 211.25 | 171.2348 | -3.242493e-05 | 0.09539296 | 0 | 0 | 0
15586 | 464945.1 | 2011-09-20 02:08 | 1710.859 | 8 | 1 | 0.1115363 | 4.200207 | 52.35054 | 52.31585 | 211.254 | 171.2348 | 0 | 0.09539296 | 0 | 0 | 0
15587 | 464975.1 | 2011-09-20 02:09 | 1740.874 | 8 | 1 | 0.1088074 | 4.200207 | 52.35145 | 52.31585 | 211.2578 | 171.2348 | 0 | 0.09539296 | 0 | 0 | 0
15588 | 465005.2 | 2011-09-20 02:09 | 1770.889 | 8 | 1 | 0.1058966 | 4.200207 | 52.35235 | 52.31585 | 211.2616 | 171.2348 | 3.242493e-05 | 0.09539296 | 0 | 0 | 0
15589 | 465035.2 | 2011-09-20 02:10 | 1800.904 | 8 | 1 | 0.1035316 | 4.200207 | 52.35322 | 52.31585 | 211.2652 | 171.2348 | 0 | 0.09539296 | 0 | 0 | 0
15590 | 465065.2 | 2011-09-20 02:10 | 1830.919 | 8 | 1 | 0.1008028 | 4.200207 | 52.35407 | 52.31585 | 211.2688 | 171.2348 | 0 | 0.09539296 | 0 | 0 | 0
15591 | 465095.2 | 2011-09-20 02:11 | 1860.939 | 8 | 1 | 0.09843778 | 4.200207 | 52.3549 | 52.31585 | 211.2723 | 171.2348 | 3.242493e-05 | 0.09539296 | 0 | 0 | 0
15592 | 465125.2 | 2011-09-20 02:11 | 1890.95 | 8 | 1 | 0.09607278 | 4.200207 | 52.35571 | 52.31585 | 211.2757 | 171.2348 | 0 | 0.09539296 | 0 | 0 | 0
15593 | 465155.2 | 2011-09-20 02:12 | 1920.965 | 8 | 1 | 0.09370778 | 4.200207 | 52.3565 | 52.31585 | 211.279 | 171.2348 | 0 | 0.09539296 | 0 | 0 | 0
15594 | 465185.2 | 2011-09-20 02:12 | 1950.98 | 8 | 1 | 0.0915247 | 4.200207 | 52.35727 | 52.31585 | 211.2823 | 171.2348 | 0 | 0.09539296 | 0 | 0 | 0
15595 | 465215.3 | 2011-09-20 02:13 | 1980.995 | 8 | 1 | 0.08934162 | 4.200207 | 52.35803 | 52.31585 | 211.2854 | 171.2348 | 3.242493e-05 | 0.09539296 | 0 | 0 | 0
15596 | 465245.3 | 2011-09-20 02:13 | 2011.014 | 8 | 1 | 0.08715854 | 4.200207 | 52.35876 | 52.31585 | 211.2885 | 171.2348 | 3.242493e-05 | 0.09539296 | 0 | 0 | 0
15597 | 465275.3 | 2011-09-20 02:14 | 2041.025 | 8 | 1 | 0.08533931 | 4.200207 | 52.35948 | 52.31585 | 211.2915 | 171.2348 | 0 | 0.09539296 | 0 | 0 | 0
15598 | 465305.3 | 2011-09-20 02:14 | 2071.04 | 8 | 1 | 0.08333816 | 4.200368 | 52.36018 | 52.31585 | 211.2945 | 171.2348 | 6.475449e-05 | 0.09539296 | 0 | 0 | 0
15599 | 465335.3 | 2011-09-20 02:15 | 2101.059 | 8 | 1 | 0.08151892 | 4.200207 | 52.36087 | 52.31585 | 211.2974 | 171.2348 | 0 | 0.09539296 | 0 | 0 | 0
15600 | 465365.3 | 2011-09-20 02:15 | 2131.07 | 8 | 1 | 0.07951777 | 4.200045 | 52.36154 | 52.31585 | 211.3002 | 171.2348 | 0 | 0.09539296 | 0 | 0 | 0
15601 | 465395.3 | 2011-09-20 02:16 | 2161.085 | 8 | 1 | 0.07751661 | 4.200207 | 52.3622 | 52.31585 | 211.3029 | 171.2348 | 3.242493e-05 | 0.09539296 | 0 | 0 | 0
15602 | 465425.4 | 2011-09-20 02:16 | 2191.1 | 8 | 1 | 0.0758793 | 4.200207 | 52.36284 | 52.31585 | 211.3056 | 171.2348 | 3.242493e-05 | 0.09539296 | 0 | 0 | 0
15603 | 465455.4 | 2011-09-20 02:17 | 2221.115 | 8 | 1 | 0.07387815 | 4.200045 | 52.36346 | 52.31585 | 211.3083 | 171.2348 | -3.242493e-05 | 0.09539296 | 0 | 0 | 0
15604 | 465485.4 | 2011-09-20 02:17 | 2251.131 | 8 | 1 | 0.07242276 | 4.200045 | 52.36407 | 52.31585 | 211.3108 | 171.2348 | 0 | 0.09539296 | 0 | 0 | 0
15605 | 465515.4 | 2011-09-20 02:18 | 2281.146 | 8 | 1 | 0.07096738 | 4.200207 | 52.36467 | 52.31585 | 211.3133 | 171.2348 | 3.242493e-05 | 0.09539296 | 0 | 0 | 0
15606 | 465545.4 | 2011-09-20 02:18 | 2311.161 | 8 | 1 | 0.06914815 | 4.200045 | 52.36525 | 52.31585 | 211.3158 | 171.2348 | -3.242493e-05 | 0.09539296 | 0 | 0 | 0
15607 | 465575.4 | 2011-09-20 02:19 | 2341.176 | 8 | 1 | 0.06805661 | 4.200207 | 52.36583 | 52.31585 | 211.3182 | 171.2348 | 0 | 0.09539296 | 0 | 0 | 0
15608 | 465605.5 | 2011-09-20 02:19 | 2371.191 | 8 | 1 | 0.06660122 | 4.200207 | 52.36639 | 52.31585 | 211.3205 | 171.2348 | 0 | 0.09539296 | 0 | 0 | 0
15609 | 465635.5 | 2011-09-20 02:20 | 2401.206 | 8 | 1 | 0.06496391 | 4.200207 | 52.36693 | 52.31585 | 211.3228 | 171.2348 | 3.242493e-05 | 0.09539296 | 0 | 0 | 0
15610 | 465665.5 | 2011-09-20 02:20 | 2431.221 | 8 | 1 | 0.06369045 | 4.200207 | 52.36747 | 52.31585 | 211.3251 | 171.2348 | 3.242493e-05 | 0.09539296 | 0 | 0 | 0
15611 | 465695.5 | 2011-09-20 02:21 | 2461.236 | 8 | 1 | 0.06223506 | 4.200207 | 52.36799 | 52.31585 | 211.3273 | 171.2348 | 3.242493e-05 | 0.09539296 | 0 | 0 | 0
15612 | 465725.5 | 2011-09-20 02:21 | 2491.251 | 8 | 1 | 0.0609616 | 4.200045 | 52.36851 | 52.31585 | 211.3295 | 171.2348 | 0 | 0.09539296 | 0 | 0 | 0
15613 | 465755.5 | 2011-09-20 02:22 | 2521.266 | 8 | 1 | 0.06005198 | 4.200207 | 52.36901 | 52.31585 | 211.3316 | 171.2348 | 0 | 0.09539296 | 0 | 0 | 0
15614 | 465785.5 | 2011-09-20 02:22 | 2551.281 | 8 | 1 | 0.05841467 | 4.200045 | 52.36951 | 52.31585 | 211.3336 | 171.2348 | -3.242493e-05 | 0.09539296 | 0 | 0 | 0
15615 | 465815.6 | 2011-09-20 02:23 | 2581.296 | 8 | 1 | 0.05732313 | 4.200045 | 52.36999 | 52.31585 | 211.3357 | 171.2348 | 0 | 0.09539296 | 0 | 0 | 0
15616 | 465845.6 | 2011-09-20 02:23 | 2611.316 | 8 | 1 | 0.05641352 | 4.200368 | 52.37046 | 52.31585 | 211.3377 | 171.2348 | 3.232956e-05 | 0.09539296 | 0 | 0 | 0
15617 | 465875.6 | 2011-09-20 02:24 | 2641.326 | 8 | 1 | 0.05514006 | 4.200207 | 52.37093 | 52.31585 | 211.3396 | 171.2348 | 0 | 0.09539296 | 0 | 0 | 0
15618 | 465905.6 | 2011-09-20 02:24 | 2671.342 | 8 | 1 | 0.05386659 | 4.200207 | 52.37138 | 52.31585 | 211.3415 | 171.2348 | 0 | 0.09539296 | 0 | 0 | 0
15619 | 465935.6 | 2011-09-20 02:25 | 2701.357 | 8 | 1 | 0.05277505 | 4.200207 | 52.37183 | 52.31585 | 211.3434 | 171.2348 | 0 | 0.09539296 | 0 | 0 | 0
15620 | 465965.6 | 2011-09-20 02:25 | 2731.372 | 8 | 1 | 0.05168351 | 4.200207 | 52.37227 | 52.31585 | 211.3452 | 171.2348 | 0 | 0.09539296 | 0 | 0 | 0
15621 | 465995.6 | 2011-09-20 02:26 | 2761.387 | 8 | 1 | 0.0507739 | 4.200207 | 52.37269 | 52.31585 | 211.347 | 171.2348 | 0 | 0.09539296 | 0 | 0 | 0
15622 | 466016.5 | 2011-09-20 02:26 | 2782.261 | 8 | 1 | 0.04986428 | 4.199883 | 52.37299 | 52.31585 | 211.3483 | 171.2348 | -6.484985e-05 | 0.09539296 | 0 | 0 | 0
15623 | 466046.5 | 2011-09-20 02:27 | 30.0151 | 9 | 1 | 0 | 4.194213 | 52.37299 | 52.31585 | 211.3483 | 171.2348 | -3.242493e-05 | 0.09539296 | 0 | 0 | 0
15624 | 466076.5 | 2011-09-20 02:27 | 60.03016 | 9 | 1 | 0 | 4.193242 | 52.37299 | 52.31585 | 211.3483 | 171.2348 | -3.242493e-05 | 0.09539296 | 0 | 0 | 0
15625 | 466106.6 | 2011-09-20 02:28 | 90.04537 | 9 | 1 | 0 | 4.192756 | 52.37299 | 52.31585 | 211.3483 | 171.2348 | 0 | 0.09539296 | 0 | 0 | 0
15626 | 466136.5 | 2011-09-20 02:28 | 120.0135 | 9 | 1 | 0 | 4.19227 | 52.37299 | 52.31585 | 211.3483 | 171.2348 | -3.242493e-05 | 0.09539296 | 0 | 0 | 0
15627 | 466136.5 | 2011-09-20 02:28 | 0.01574544 | 10 | 1 | -0.0001646073 | 4.191946 | 52.37299 | 52.31585 | 211.3483 | 171.2348 | 0 | 0.08093948 | 0 | 0 | 0
15628 | 466166.5 | 2011-09-20 02:29 | 30.01492 | 11 | 1 | -4.050139 | 3.692261 | 52.37299 | 52.34961 | 211.3483 | 171.3617 | -0.002980328 | 0.08093948 | 0 | 0 | 0
15629 | 466196.6 | 2011-09-20 02:29 | 60.03011 | 11 | 1 | -4.049958 | 3.602852 | 52.37299 | 52.38338 | 211.3483 | 171.4848 | -0.001943636 | 0.08093948 | 0 | 0 | 0
15630 | 466226.6 | 2011-09-20 02:30 | 90.04508 | 11 | 1 | -4.049958 | 3.541464 | 52.37299 | 52.41715 | 211.3483 | 171.6053 | -0.001392984 | 0.08093948 | 0 | 0 | 0
15631 | 466256.6 | 2011-09-20 02:30 | 120.0601 | 11 | 1 | -4.049958 | 3.495788 | 52.37299 | 52.45092 | 211.3483 | 171.7241 | -0.001101446 | 0.08093948 | 0 | 0 | 0
15632 | 466286.6 | 2011-09-20 02:31 | 150.0753 | 11 | 1 | -4.050139 | 3.457887 | 52.37299 | 52.48468 | 211.3483 | 171.8415 | -0.0009394169 | 0.08093948 | 0 | 0 | 0
15633 | 466316.6 | 2011-09-20 02:31 | 180.0903 | 11 | 1 | -4.050139 | 3.42452 | 52.37299 | 52.51845 | 211.3483 | 171.9577 | -0.0008422852 | 0.08093948 | 0 | 0 | 0
15634 | 466346.6 | 2011-09-20 02:32 | 210.1054 | 11 | 1 | -4.050139 | 3.394717 | 52.37299 | 52.55222 | 211.3483 | 172.0728 | -0.0007450581 | 0.08093948 | 0 | 0 | 0
15635 | 466376.7 | 2011-09-20 02:32 | 240.1205 | 11 | 1 | -4.049958 | 3.36783 | 52.37299 | 52.58598 | 211.3483 | 172.187 | -0.0006479264 | 0.08093948 | 0 | 0 | 0
15636 | 466406.7 | 2011-09-20 02:33 | 270.1355 | 11 | 1 | -4.049958 | 3.343372 | 52.37299 | 52.61975 | 211.3483 | 172.3003 | -0.0005830765 | 0.08093948 | 0 | 0 | 0
15637 | 466436.7 | 2011-09-20 02:33 | 300.1506 | 11 | 1 | -4.049958 | 3.321182 | 52.37299 | 52.65352 | 211.3483 | 172.4128 | -0.0005506992 | 0.08093948 | 0 | 0 | 0
15638 | 466466.7 | 2011-09-20 02:34 | 330.1657 | 11 | 1 | -4.049958 | 3.300935 | 52.37299 | 52.68728 | 211.3483 | 172.5246 | -0.0005506992 | 0.08093948 | 0 | 0 | 0
15639 | 466496.7 | 2011-09-20 02:34 | 360.1808 | 11 | 1 | -4.050139 | 3.282146 | 52.37299 | 52.72105 | 211.3483 | 172.6357 | -0.000518322 | 0.08093948 | 0 | 0 | 0
15640 | 466526.7 | 2011-09-20 02:35 | 390.1958 | 11 | 1 | -4.050139 | 3.264815 | 52.37299 | 52.75482 | 211.3483 | 172.7463 | -0.0004535198 | 0.08093948 | 0 | 0 | 0
15641 | 466556.7 | 2011-09-20 02:35 | 420.2109 | 11 | 1 | -4.049776 | 3.248294 | 52.37299 | 52.78859 | 211.3483 | 172.8562 | -0.0004211426 | 0.08093948 | 0 | 0 | 0
15642 | 466586.8 | 2011-09-20 02:36 | 450.226 | 11 | 1 | -4.049958 | 3.231611 | 52.37299 | 52.82235 | 211.3483 | 172.9656 | -0.0004535198 | 0.08093948 | 0 | 0 | 0
15643 | 466616.8 | 2011-09-20 02:36 | 480.2452 | 11 | 1 | -4.050322 | 3.214928 | 52.37299 | 52.85612 | 211.3483 | 173.0745 | -0.000518322 | 0.08093948 | 0 | 0 | 0
15644 | 466646.8 | 2011-09-20 02:37 | 510.2561 | 11 | 1 | -4.050139 | 3.198083 | 52.37299 | 52.88989 | 211.3483 | 173.1827 | -0.0004859447 | 0.08093948 | 0 | 0 | 0
15645 | 466676.8 | 2011-09-20 02:37 | 540.2713 | 11 | 1 | -4.049958 | 3.179942 | 52.37299 | 52.92365 | 211.3483 | 173.2904 | -0.0004858971 | 0.08093948 | 0 | 0 | 0
15646 | 466706.8 | 2011-09-20 02:38 | 570.2909 | 11 | 1 | -4.049958 | 3.160505 | 52.37299 | 52.95743 | 211.3483 | 173.3975 | -0.000518322 | 0.08093948 | 0 | 0 | 0
15647 | 466736.8 | 2011-09-20 02:38 | 600.3013 | 11 | 1 | -4.049958 | 3.138963 | 52.37299 | 52.99119 | 211.3483 | 173.5039 | -0.0005831242 | 0.08093948 | 0 | 0 | 0
15648 | 466766.8 | 2011-09-20 02:39 | 630.3165 | 11 | 1 | -4.050139 | 3.113533 | 52.37299 | 53.02495 | 211.3483 | 173.6094 | -0.0007451057 | 0.08093948 | 0 | 0 | 0
15649 | 466796.9 | 2011-09-20 02:39 | 660.3315 | 11 | 1 | -4.050139 | 3.084054 | 52.37299 | 53.05872 | 211.3483 | 173.7141 | -0.0008746624 | 0.08093948 | 0 | 0 | 0
15650 | 466826.9 | 2011-09-20 02:40 | 690.3467 | 11 | 1 | -4.050139 | 3.046962 | 52.37299 | 53.09249 | 211.3483 | 173.8176 | -0.001198578 | 0.08093948 | 0 | 0 | 0
15651 | 466856.9 | 2011-09-20 02:40 | 720.3616 | 11 | 1 | -4.050139 | 2.994321 | 52.37299 | 53.12626 | 211.3483 | 173.9197 | -0.001652098 | 0.08093948 | 0 | 0 | 0
15652 | 466886.9 | 2011-09-20 02:41 | 750.3768 | 11 | 1 | -4.050139 | 2.91042 | 52.37299 | 53.16002 | 211.3483 | 174.0195 | -0.002753496 | 0.08093948 | 0 | 0 | 0
15653 | 466916.9 | 2011-09-20 02:41 | 780.3919 | 11 | 1 | -4.050139 | 2.774687 | 52.37299 | 53.19379 | 211.3483 | 174.1156 | -0.004081726 | 0.08093948 | 0 | 0 | 0
15654 | 466931.3 | 2011-09-20 02:41 | 794.7822 | 11 | 1 | -4.049958 | 2.699855 | 52.37299 | 53.20998 | 211.3483 | 174.16 | -0.00414648 | 0.08093948 | 0 | 0 | 0
15655 | 467051.3 | 2011-09-20 02:43 | 120.0136 | 12 | 1 | 0 | 3.683676 | 52.37299 | 53.20998 | 211.3483 | 174.16 | 0.0002267361 | 0.08093948 | 0 | 0 | 0
15656 | 467051.3 | 2011-09-20 02:43 | 0.01560015 | 13 | 1 | -0.0003465305 | 3.683352 | 52.37299 | 53.20998 | 211.3483 | 174.16 | -9.722709e-05 | 0.06359531 | 0 | 0 | 0
15657 | 467051.4 | 2011-09-20 02:43 | 2.541323987e-06 | 6 | 1 | 0 | 3.683676 | 52.37299 | 53.20998 | 211.3483 | 174.16 | 0 | 0.06359531 | 0 | 0 | 0
15658 | 467081.4 | 2011-09-20 02:44 | 30.01039 | 7 | 1 | 0.6751344 | 3.752353 | 52.37861 | 53.20998 | 211.3693 | 174.16 | 0.0003887653 | 0.06359531 | 0 | 0 | 0
15659 | 467111.4 | 2011-09-20 02:44 | 60.02546 | 7 | 1 | 0.6749525 | 3.764501 | 52.38424 | 53.20998 | 211.3905 | 174.16 | 0.000259161 | 0.06359531 | 0 | 0 | 0
15660 | 467141.4 | 2011-09-20 02:45 | 90.04054 | 7 | 1 | 0.6749525 | 3.774705 | 52.38987 | 53.20998 | 211.4117 | 174.16 | 0.000259161 | 0.06359531 | 0 | 0 | 0
15661 | 467171.4 | 2011-09-20 02:45 | 120.0557 | 7 | 1 | 0.6751344 | 3.783613 | 52.3955 | 53.20998 | 211.433 | 174.16 | 0.0002591133 | 0.06359531 | 0 | 0 | 0
15662 | 467201.5 | 2011-09-20 02:46 | 150.0707 | 7 | 1 | 0.6749525 | 3.791226 | 52.40112 | 53.20998 | 211.4543 | 174.16 | 0.0001619339 | 0.06359531 | 0 | 0 | 0
15663 | 467231.5 | 2011-09-20 02:46 | 180.0859 | 7 | 1 | 0.6749525 | 3.798677 | 52.40675 | 53.20998 | 211.4756 | 174.16 | 0.0001943588 | 0.06359531 | 0 | 0 | 0
15664 | 467261.5 | 2011-09-20 02:47 | 210.1008 | 7 | 1 | 0.6749525 | 3.80548 | 52.41238 | 53.20998 | 211.497 | 174.16 | 0.0001619816 | 0.06359531 | 0 | 0 | 0
15665 | 467291.5 | 2011-09-20 02:47 | 240.1204 | 7 | 1 | 0.6751344 | 3.811959 | 52.41801 | 53.20998 | 211.5185 | 174.16 | 0.0001619816 | 0.06359531 | 0 | 0 | 0
15666 | 467321.5 | 2011-09-20 02:48 | 270.131 | 7 | 1 | 0.6747706 | 3.817951 | 52.42363 | 53.20998 | 211.5399 | 174.16 | 0.0001619816 | 0.06359531 | 0 | 0 | 0
15667 | 467351.5 | 2011-09-20 02:48 | 300.1461 | 7 | 1 | 0.6749525 | 3.823945 | 52.42926 | 53.20998 | 211.5614 | 174.16 | 0.0001944065 | 0.06359531 | 0 | 0 | 0
15668 | 467381.5 | 2011-09-20 02:49 | 330.1612 | 7 | 1 | 0.6749525 | 3.829452 | 52.43489 | 53.20998 | 211.583 | 174.16 | 0.0001296043 | 0.06359531 | 0 | 0 | 0
15669 | 467411.6 | 2011-09-20 02:49 | 360.1763 | 7 | 1 | 0.6751344 | 3.834797 | 52.44052 | 53.20998 | 211.6045 | 174.16 | 0.0001619816 | 0.06359531 | 0 | 0 | 0
15670 | 467441.6 | 2011-09-20 02:50 | 390.1916 | 7 | 1 | 0.6747706 | 3.839818 | 52.44614 | 53.20998 | 211.6261 | 174.16 | 9.717941e-05 | 0.06359531 | 0 | 0 | 0
15671 | 467471.6 | 2011-09-20 02:50 | 420.2064 | 7 | 1 | 0.6747706 | 3.844839 | 52.45177 | 53.20998 | 211.6477 | 174.16 | 0.0001619816 | 0.06359531 | 0 | 0 | 0
15672 | 467501.6 | 2011-09-20 02:51 | 450.2215 | 7 | 1 | 0.6749525 | 3.849536 | 52.4574 | 53.20998 | 211.6694 | 174.16 | 0.0001296043 | 0.06359531 | 0 | 0 | 0
15673 | 467531.6 | 2011-09-20 02:51 | 480.2365 | 7 | 1 | 0.6749525 | 3.854071 | 52.46303 | 53.20998 | 211.6911 | 174.16 | 9.717941e-05 | 0.06359531 | 0 | 0 | 0
15674 | 467561.6 | 2011-09-20 02:52 | 510.2557 | 7 | 1 | 0.6749525 | 3.858283 | 52.46865 | 53.20998 | 211.7128 | 174.16 | 9.717941e-05 | 0.06359531 | 0 | 0 | 0
15675 | 467591.7 | 2011-09-20 02:52 | 540.2668 | 7 | 1 | 0.6749525 | 3.86217 | 52.47428 | 53.20998 | 211.7345 | 174.16 | 9.717941e-05 | 0.06359531 | 0 | 0 | 0
15676 | 467621.7 | 2011-09-20 02:53 | 570.2818 | 7 | 1 | 0.6749525 | 3.865895 | 52.47991 | 53.20998 | 211.7562 | 174.16 | 6.475449e-05 | 0.06359531 | 0 | 0 | 0
15677 | 467651.7 | 2011-09-20 02:53 | 600.2971 | 7 | 1 | 0.6751344 | 3.869621 | 52.48554 | 53.20998 | 211.778 | 174.16 | 0.0001296043 | 0.06359531 | 0 | 0 | 0
15678 | 467681.7 | 2011-09-20 02:54 | 630.3119 | 7 | 1 | 0.6747706 | 3.873022 | 52.49116 | 53.20998 | 211.7998 | 174.16 | 9.717941e-05 | 0.06359531 | 0 | 0 | 0
15679 | 467711.7 | 2011-09-20 02:54 | 660.3272 | 7 | 1 | 0.6751344 | 3.8761 | 52.49679 | 53.20998 | 211.8216 | 174.16 | 6.480217e-05 | 0.06359531 | 0 | 0 | 0
15680 | 467741.7 | 2011-09-20 02:55 | 690.3421 | 7 | 1 | 0.6751344 | 3.879177 | 52.50242 | 53.20998 | 211.8434 | 174.16 | 6.480217e-05 | 0.06359531 | 0 | 0 | 0
15681 | 467771.7 | 2011-09-20 02:55 | 720.3572 | 7 | 1 | 0.6749525 | 3.882255 | 52.50804 | 53.20998 | 211.8653 | 174.16 | 9.717941e-05 | 0.06359531 | 0 | 0 | 0
15682 | 467801.8 | 2011-09-20 02:56 | 750.3723 | 7 | 1 | 0.6749525 | 3.885008 | 52.51367 | 53.20998 | 211.8871 | 174.16 | 6.480217e-05 | 0.06359531 | 0 | 0 | 0
15683 | 467831.8 | 2011-09-20 02:56 | 780.3873 | 7 | 1 | 0.6749525 | 3.887762 | 52.5193 | 53.20998 | 211.909 | 174.16 | 3.237724e-05 | 0.06359531 | 0 | 0 | 0
15684 | 467861.8 | 2011-09-20 02:57 | 810.4024 | 7 | 1 | 0.6749525 | 3.890353 | 52.52493 | 53.20998 | 211.9309 | 174.16 | 3.237724e-05 | 0.06359531 | 0 | 0 | 0
15685 | 467891.8 | 2011-09-20 02:57 | 840.4175 | 7 | 1 | 0.6747706 | 3.893107 | 52.53055 | 53.20998 | 211.9528 | 174.16 | 6.480217e-05 | 0.06359531 | 0 | 0 | 0
15686 | 467921.8 | 2011-09-20 02:58 | 870.4325 | 7 | 1 | 0.6749525 | 3.89586 | 52.53618 | 53.20998 | 211.9747 | 174.16 | 6.480217e-05 | 0.06359531 | 0 | 0 | 0
15687 | 467951.8 | 2011-09-20 02:58 | 900.4476 | 7 | 1 | 0.6751344 | 3.898452 | 52.54181 | 53.20998 | 211.9966 | 174.16 | 9.717941e-05 | 0.06359531 | 0 | 0 | 0
15688 | 467981.8 | 2011-09-20 02:59 | 930.4627 | 7 | 1 | 0.6747706 | 3.900719 | 52.54744 | 53.20998 | 212.0186 | 174.16 | 3.237724e-05 | 0.06359531 | 0 | 0 | 0
15689 | 468011.9 | 2011-09-20 02:59 | 960.4778 | 7 | 1 | 0.6747706 | 3.903149 | 52.55306 | 53.20998 | 212.0405 | 174.16 | 3.237724e-05 | 0.06359531 | 0 | 0 | 0
15690 | 468041.9 | 2011-09-20 03:00 | 990.4982 | 7 | 1 | 0.6745886 | 3.90574 | 52.55869 | 53.20998 | 212.0625 | 174.16 | 6.475449e-05 | 0.06359531 | 0 | 0 | 0
15691 | 468071.9 | 2011-09-20 03:00 | 1020.508 | 7 | 1 | 0.6747706 | 3.908332 | 52.56432 | 53.20998 | 212.0845 | 174.16 | 6.480217e-05 | 0.06359531 | 0 | 0 | 0
15692 | 468101.9 | 2011-09-20 03:01 | 1050.523 | 7 | 1 | 0.6749525 | 3.9106 | 52.56994 | 53.20998 | 212.1065 | 174.16 | 3.237724e-05 | 0.06359531 | 0 | 0 | 0
15693 | 468131.9 | 2011-09-20 03:01 | 1080.538 | 7 | 1 | 0.6749525 | 3.913029 | 52.57557 | 53.20998 | 212.1285 | 174.16 | 3.242493e-05 | 0.06359531 | 0 | 0 | 0
15694 | 468161.9 | 2011-09-20 03:02 | 1110.557 | 7 | 1 | 0.6749525 | 3.915621 | 52.5812 | 53.20998 | 212.1505 | 174.16 | 9.717941e-05 | 0.06359531 | 0 | 0 | 0
15695 | 468192 | 2011-09-20 03:02 | 1140.568 | 7 | 1 | 0.6747706 | 3.917888 | 52.58683 | 53.20998 | 212.1725 | 174.16 | 6.475449e-05 | 0.06359531 | 0 | 0 | 0
15696 | 468222 | 2011-09-20 03:03 | 1170.584 | 7 | 1 | 0.6749525 | 3.920318 | 52.59245 | 53.20998 | 212.1946 | 174.16 | 6.480217e-05 | 0.06359531 | 0 | 0 | 0
15697 | 468252 | 2011-09-20 03:03 | 1200.599 | 7 | 1 | 0.6749525 | 3.922748 | 52.59808 | 53.20998 | 212.2167 | 174.16 | 6.475449e-05 | 0.06359531 | 0 | 0 | 0
15698 | 468282 | 2011-09-20 03:04 | 1230.613 | 7 | 1 | 0.6747706 | 3.925177 | 52.60371 | 53.20998 | 212.2387 | 174.16 | 6.480217e-05 | 0.06359531 | 0 | 0 | 0
15699 | 468312 | 2011-09-20 03:04 | 1260.629 | 7 | 1 | 0.6747706 | 3.927445 | 52.60933 | 53.20998 | 212.2608 | 174.16 | 3.242493e-05 | 0.06359531 | 0 | 0 | 0
15700 | 468342 | 2011-09-20 03:05 | 1290.644 | 7 | 1 | 0.6749525 | 3.929874 | 52.61496 | 53.20998 | 212.283 | 174.16 | 3.237724e-05 | 0.06359531 | 0 | 0 | 0
15701 | 468372 | 2011-09-20 03:05 | 1320.659 | 7 | 1 | 0.6751344 | 3.932304 | 52.62059 | 53.20998 | 212.3051 | 174.16 | 6.480217e-05 | 0.06359531 | 0 | 0 | 0
15702 | 468402.1 | 2011-09-20 03:06 | 1350.674 | 7 | 1 | 0.6749525 | 3.934734 | 52.62622 | 53.20998 | 212.3272 | 174.16 | 6.480217e-05 | 0.06359531 | 0 | 0 | 0
15703 | 468432.1 | 2011-09-20 03:06 | 1380.689 | 7 | 1 | 0.6749525 | 3.937163 | 52.63184 | 53.20998 | 212.3494 | 174.16 | 6.475449e-05 | 0.06359531 | 0 | 0 | 0
15704 | 468462.1 | 2011-09-20 03:07 | 1410.704 | 7 | 1 | 0.6749525 | 3.939593 | 52.63747 | 53.20998 | 212.3715 | 174.16 | 6.480217e-05 | 0.06359531 | 0 | 0 | 0
15705 | 468492.1 | 2011-09-20 03:07 | 1440.719 | 7 | 1 | 0.6751344 | 3.942184 | 52.6431 | 53.20998 | 212.3937 | 174.16 | 9.717941e-05 | 0.06359531 | 0 | 0 | 0
15706 | 468522.1 | 2011-09-20 03:08 | 1470.734 | 7 | 1 | 0.6747706 | 3.944452 | 52.64873 | 53.20998 | 212.4159 | 174.16 | 9.717941e-05 | 0.06359531 | 0 | 0 | 0
15707 | 468552.1 | 2011-09-20 03:08 | 1500.749 | 7 | 1 | 0.6751344 | 3.946882 | 52.65435 | 53.20998 | 212.4381 | 174.16 | 6.480217e-05 | 0.06359531 | 0 | 0 | 0
15708 | 468582.2 | 2011-09-20 03:09 | 1530.764 | 7 | 1 | 0.6749525 | 3.949311 | 52.65998 | 53.20998 | 212.4603 | 174.16 | 9.717941e-05 | 0.06359531 | 0 | 0 | 0
15709 | 468612.2 | 2011-09-20 03:09 | 1560.78 | 7 | 1 | 0.6749525 | 3.951741 | 52.66561 | 53.20998 | 212.4825 | 174.16 | 6.480217e-05 | 0.06359531 | 0 | 0 | 0
15710 | 468642.2 | 2011-09-20 03:10 | 1590.795 | 7 | 1 | 0.6749525 | 3.95417 | 52.67124 | 53.20998 | 212.5048 | 174.16 | 6.475449e-05 | 0.06359531 | 0 | 0 | 0
15711 | 468672.2 | 2011-09-20 03:10 | 1620.81 | 7 | 1 | 0.6751344 | 3.956762 | 52.67686 | 53.20998 | 212.527 | 174.16 | 9.717941e-05 | 0.06359531 | 0 | 0 | 0
15712 | 468702.2 | 2011-09-20 03:11 | 1650.825 | 7 | 1 | 0.6747706 | 3.959029 | 52.68249 | 53.20998 | 212.5493 | 174.16 | 6.475449e-05 | 0.06359531 | 0 | 0 | 0
15713 | 468732.2 | 2011-09-20 03:11 | 1680.84 | 7 | 1 | 0.6751344 | 3.961621 | 52.68812 | 53.20998 | 212.5716 | 174.16 | 6.480217e-05 | 0.06359531 | 0 | 0 | 0
15714 | 468762.2 | 2011-09-20 03:12 | 1710.859 | 7 | 1 | 0.6749525 | 3.964213 | 52.69375 | 53.20998 | 212.5939 | 174.16 | 9.717941e-05 | 0.06359531 | 0 | 0 | 0
15715 | 468792.3 | 2011-09-20 03:12 | 1740.87 | 7 | 1 | 0.6749525 | 3.966642 | 52.69937 | 53.20998 | 212.6162 | 174.16 | 6.475449e-05 | 0.06359531 | 0 | 0 | 0
15716 | 468822.3 | 2011-09-20 03:13 | 1770.885 | 7 | 1 | 0.6747706 | 3.969072 | 52.705 | 53.20998 | 212.6386 | 174.16 | 6.480217e-05 | 0.06359531 | 0 | 0 | 0
15717 | 468852.3 | 2011-09-20 03:13 | 1800.9 | 7 | 1 | 0.6749525 | 3.971663 | 52.71063 | 53.20998 | 212.6609 | 174.16 | 6.480217e-05 | 0.06359531 | 0 | 0 | 0
15718 | 468882.3 | 2011-09-20 03:14 | 1830.915 | 7 | 1 | 0.6749525 | 3.974255 | 52.71626 | 53.20998 | 212.6833 | 174.16 | 6.475449e-05 | 0.06359531 | 0 | 0 | 0
15719 | 468912.3 | 2011-09-20 03:14 | 1860.93 | 7 | 1 | 0.6749525 | 3.976846 | 52.72188 | 53.20998 | 212.7056 | 174.16 | 6.480217e-05 | 0.06359531 | 0 | 0 | 0
15720 | 468942.3 | 2011-09-20 03:15 | 1890.945 | 7 | 1 | 0.6749525 | 3.979438 | 52.72751 | 53.20998 | 212.728 | 174.16 | 3.237724e-05 | 0.06359531 | 0 | 0 | 0
15721 | 468972.4 | 2011-09-20 03:15 | 1920.965 | 7 | 1 | 0.6749525 | 3.98203 | 52.73314 | 53.20998 | 212.7504 | 174.16 | 6.480217e-05 | 0.06359531 | 0 | 0 | 0
15722 | 469002.4 | 2011-09-20 03:16 | 1950.975 | 7 | 1 | 0.6749525 | 3.984783 | 52.73877 | 53.20998 | 212.7728 | 174.16 | 9.717941e-05 | 0.06359531 | 0 | 0 | 0
15723 | 469032.4 | 2011-09-20 03:16 | 1980.99 | 7 | 1 | 0.6749525 | 3.987213 | 52.74439 | 53.20998 | 212.7953 | 174.16 | 6.475449e-05 | 0.06359531 | 0 | 0 | 0
15724 | 469062.4 | 2011-09-20 03:17 | 2011.006 | 7 | 1 | 0.6749525 | 3.989804 | 52.75002 | 53.20998 | 212.8177 | 174.16 | 6.480217e-05 | 0.06359531 | 0 | 0 | 0
15725 | 469092.4 | 2011-09-20 03:17 | 2041.021 | 7 | 1 | 0.6747706 | 3.992396 | 52.75565 | 53.20998 | 212.8402 | 174.16 | 3.237724e-05 | 0.06359531 | 0 | 0 | 0
15726 | 469122.4 | 2011-09-20 03:18 | 2071.036 | 7 | 1 | 0.6747706 | 3.995149 | 52.76128 | 53.20998 | 212.8626 | 174.16 | 6.480217e-05 | 0.06359531 | 0 | 0 | 0
15727 | 469152.4 | 2011-09-20 03:18 | 2101.051 | 7 | 1 | 0.6751344 | 3.998065 | 52.7669 | 53.20998 | 212.8851 | 174.16 | 9.722709e-05 | 0.06359531 | 0 | 0 | 0
15728 | 469182.5 | 2011-09-20 03:19 | 2131.066 | 7 | 1 | 0.6749525 | 4.000657 | 52.77253 | 53.20998 | 212.9076 | 174.16 | 9.717941e-05 | 0.06359531 | 0 | 0 | 0
15729 | 469212.5 | 2011-09-20 03:19 | 2161.085 | 7 | 1 | 0.6749525 | 4.003248 | 52.77816 | 53.20998 | 212.9302 | 174.16 | 6.484985e-05 | 0.06359531 | 0 | 0 | 0
15730 | 469242.5 | 2011-09-20 03:20 | 2191.096 | 7 | 1 | 0.6749525 | 4.006001 | 52.78379 | 53.20998 | 212.9527 | 174.16 | 6.475449e-05 | 0.06359531 | 0 | 0 | 0
15731 | 469272.5 | 2011-09-20 03:20 | 2221.111 | 7 | 1 | 0.6747706 | 4.008755 | 52.78941 | 53.20998 | 212.9752 | 174.16 | 6.484985e-05 | 0.06359531 | 0 | 0 | 0
15732 | 469302.5 | 2011-09-20 03:21 | 2251.126 | 7 | 1 | 0.6747706 | 4.011347 | 52.79504 | 53.20998 | 212.9978 | 174.16 | 3.242493e-05 | 0.06359531 | 0 | 0 | 0
15733 | 469332.5 | 2011-09-20 03:21 | 2281.141 | 7 | 1 | 0.6749525 | 4.014262 | 52.80067 | 53.20998 | 213.0204 | 174.16 | 6.475449e-05 | 0.06359531 | 0 | 0 | 0
15734 | 469362.5 | 2011-09-20 03:22 | 2311.161 | 7 | 1 | 0.6747706 | 4.017015 | 52.8063 | 53.20998 | 213.043 | 174.16 | 6.475449e-05 | 0.06359531 | 0 | 0 | 0
15735 | 469392.6 | 2011-09-20 03:22 | 2341.172 | 7 | 1 | 0.6747706 | 4.019769 | 52.81192 | 53.20998 | 213.0656 | 174.16 | 3.242493e-05 | 0.06359531 | 0 | 0 | 0
15736 | 469422.6 | 2011-09-20 03:23 | 2371.187 | 7 | 1 | 0.6749525 | 4.022685 | 52.81755 | 53.20998 | 213.0882 | 174.16 | 6.475449e-05 | 0.06359531 | 0 | 0 | 0
15737 | 469452.6 | 2011-09-20 03:23 | 2401.202 | 7 | 1 | 0.6749525 | 4.0256 | 52.82318 | 53.20998 | 213.1109 | 174.16 | 9.727478e-05 | 0.06359531 | 0 | 0 | 0
15738 | 469482.6 | 2011-09-20 03:24 | 2431.217 | 7 | 1 | 0.6747706 | 4.028516 | 52.8288 | 53.20998 | 213.1335 | 174.16 | 9.717941e-05 | 0.06359531 | 0 | 0 | 0
15739 | 469512.6 | 2011-09-20 03:24 | 2461.232 | 7 | 1 | 0.6749525 | 4.031269 | 52.83443 | 53.20998 | 213.1562 | 174.16 | 9.717941e-05 | 0.06359531 | 0 | 0 | 0
15740 | 469542.6 | 2011-09-20 03:25 | 2491.247 | 7 | 1 | 0.6749525 | 4.034185 | 52.84006 | 53.20998 | 213.1789 | 174.16 | 6.484985e-05 | 0.06359531 | 0 | 0 | 0
15741 | 469572.6 | 2011-09-20 03:25 | 2521.262 | 7 | 1 | 0.6749525 | 4.036938 | 52.84568 | 53.20998 | 213.2016 | 174.16 | 3.232956e-05 | 0.06359531 | 0 | 0 | 0
15742 | 469602.7 | 2011-09-20 03:26 | 2551.277 | 7 | 1 | 0.6749525 | 4.040016 | 52.85131 | 53.20998 | 213.2243 | 174.16 | 3.242493e-05 | 0.06359531 | 0 | 0 | 0
15743 | 469632.7 | 2011-09-20 03:26 | 2581.292 | 7 | 1 | 0.6751344 | 4.042931 | 52.85694 | 53.20998 | 213.2471 | 174.16 | 9.717941e-05 | 0.06359531 | 0 | 0 | 0
15744 | 469662.7 | 2011-09-20 03:27 | 2611.307 | 7 | 1 | 0.6753163 | 4.046171 | 52.86257 | 53.20998 | 213.2698 | 174.16 | 0.0001296043 | 0.06359531 | 0 | 0 | 0
15745 | 469692.7 | 2011-09-20 03:27 | 2641.322 | 7 | 1 | 0.6751344 | 4.049086 | 52.86819 | 53.20998 | 213.2926 | 174.16 | 0.000129509 | 0.06359531 | 0 | 0 | 0
15746 | 469722.7 | 2011-09-20 03:28 | 2671.337 | 7 | 1 | 0.6749525 | 4.05184 | 52.87382 | 53.20998 | 213.3154 | 174.16 | 6.484985e-05 | 0.06359531 | 0 | 0 | 0
15747 | 469752.7 | 2011-09-20 03:28 | 2701.352 | 7 | 1 | 0.6749525 | 4.054917 | 52.87945 | 53.20998 | 213.3382 | 174.16 | 6.484985e-05 | 0.06359531 | 0 | 0 | 0
15748 | 469782.8 | 2011-09-20 03:29 | 2731.368 | 7 | 1 | 0.6751344 | 4.057995 | 52.88508 | 53.20998 | 213.3611 | 174.16 | 6.484985e-05 | 0.06359531 | 0 | 0 | 0
15749 | 469812.8 | 2011-09-20 03:29 | 2761.383 | 7 | 1 | 0.6749525 | 4.061072 | 52.8907 | 53.20998 | 213.3839 | 174.16 | 9.717941e-05 | 0.06359531 | 0 | 0 | 0
15750 | 469842.8 | 2011-09-20 03:30 | 2791.398 | 7 | 1 | 0.6751344 | 4.06415 | 52.89633 | 53.20998 | 213.4068 | 174.16 | 9.717941e-05 | 0.06359531 | 0 | 0 | 0
15751 | 469872.8 | 2011-09-20 03:30 | 2821.413 | 7 | 1 | 0.6749525 | 4.067227 | 52.90196 | 53.20998 | 213.4296 | 174.16 | 9.727478e-05 | 0.06359531 | 0 | 0 | 0
15752 | 469902.8 | 2011-09-20 03:31 | 2851.428 | 7 | 1 | 0.6747706 | 4.070304 | 52.90759 | 53.20998 | 213.4525 | 174.16 | 6.475449e-05 | 0.06359531 | 0 | 0 | 0
15753 | 469932.8 | 2011-09-20 03:31 | 2881.443 | 7 | 1 | 0.6749525 | 4.073382 | 52.91321 | 53.20998 | 213.4754 | 174.16 | 3.232956e-05 | 0.06359531 | 0 | 0 | 0
15754 | 469962.9 | 2011-09-20 03:32 | 2911.463 | 7 | 1 | 0.6747706 | 4.076622 | 52.91884 | 53.20998 | 213.4984 | 174.16 | 6.475449e-05 | 0.06359531 | 0 | 0 | 0
15755 | 469992.9 | 2011-09-20 03:32 | 2941.473 | 7 | 1 | 0.6749525 | 4.079861 | 52.92447 | 53.20998 | 213.5213 | 174.16 | 6.484985e-05 | 0.06359531 | 0 | 0 | 0
15756 | 470022.9 | 2011-09-20 03:33 | 2971.488 | 7 | 1 | 0.6749525 | 4.0831 | 52.9301 | 53.20998 | 213.5443 | 174.16 | 6.475449e-05 | 0.06359531 | 0 | 0 | 0
15757 | 470052.9 | 2011-09-20 03:33 | 3001.503 | 7 | 1 | 0.6749525 | 4.08634 | 52.93572 | 53.20998 | 213.5673 | 174.16 | 6.475449e-05 | 0.06359531 | 0 | 0 | 0
15758 | 470082.9 | 2011-09-20 03:34 | 3031.518 | 7 | 1 | 0.6751344 | 4.089741 | 52.94135 | 53.20998 | 213.5903 | 174.16 | 6.475449e-05 | 0.06359531 | 0 | 0 | 0
15759 | 470112.9 | 2011-09-20 03:34 | 3061.533 | 7 | 1 | 0.6749525 | 4.093143 | 52.94698 | 53.20998 | 213.6133 | 174.16 | 9.717941e-05 | 0.06359531 | 0 | 0 | 0
15760 | 470142.9 | 2011-09-20 03:35 | 3091.549 | 7 | 1 | 0.6747706 | 4.096382 | 52.95261 | 53.20998 | 213.6364 | 174.16 | 6.475449e-05 | 0.06359531 | 0 | 0 | 0
15761 | 470173 | 2011-09-20 03:35 | 3121.564 | 7 | 1 | 0.6749525 | 4.099783 | 52.95823 | 53.20998 | 213.6594 | 174.16 | 9.717941e-05 | 0.06359531 | 0 | 0 | 0
15762 | 470203 | 2011-09-20 03:36 | 3151.579 | 7 | 1 | 0.6747706 | 4.103185 | 52.96386 | 53.20998 | 213.6825 | 174.16 | 6.484985e-05 | 0.06359531 | 0 | 0 | 0
15763 | 470233 | 2011-09-20 03:36 | 3181.594 | 7 | 1 | 0.6749525 | 4.106586 | 52.96949 | 53.20998 | 213.7056 | 174.16 | 9.717941e-05 | 0.06359531 | 0 | 0 | 0
15764 | 470263 | 2011-09-20 03:37 | 3211.609 | 7 | 1 | 0.6749525 | 4.11015 | 52.97512 | 53.20998 | 213.7287 | 174.16 | 9.717941e-05 | 0.06359531 | 0 | 0 | 0
15765 | 470293 | 2011-09-20 03:37 | 3241.624 | 7 | 1 | 0.6749525 | 4.113551 | 52.98074 | 53.20998 | 213.7519 | 174.16 | 6.475449e-05 | 0.06359531 | 0 | 0 | 0
15766 | 470323 | 2011-09-20 03:38 | 3271.639 | 7 | 1 | 0.6751344 | 4.117277 | 52.98637 | 53.20998 | 213.775 | 174.16 | 0.0001296043 | 0.06359531 | 0 | 0 | 0
15767 | 470353 | 2011-09-20 03:38 | 3301.654 | 7 | 1 | 0.6751344 | 4.120678 | 52.992 | 53.20998 | 213.7982 | 174.16 | 9.717941e-05 | 0.06359531 | 0 | 0 | 0
15768 | 470383.1 | 2011-09-20 03:39 | 3331.669 | 7 | 1 | 0.6749525 | 4.124241 | 52.99763 | 53.20998 | 213.8214 | 174.16 | 0.0001619339 | 0.06359531 | 0 | 0 | 0
15769 | 470413.1 | 2011-09-20 03:39 | 3361.684 | 7 | 1 | 0.6747706 | 4.127643 | 53.00325 | 53.20998 | 213.8446 | 174.16 | 9.727478e-05 | 0.06359531 | 0 | 0 | 0
15770 | 470443.1 | 2011-09-20 03:40 | 3391.699 | 7 | 1 | 0.6751344 | 4.131368 | 53.00888 | 53.20998 | 213.8679 | 174.16 | 9.717941e-05 | 0.06359531 | 0 | 0 | 0
15771 | 470473.1 | 2011-09-20 03:40 | 3421.714 | 7 | 1 | 0.6749525 | 4.135094 | 53.01451 | 53.20998 | 213.8911 | 174.16 | 9.717941e-05 | 0.06359531 | 0 | 0 | 0
15772 | 470503.1 | 2011-09-20 03:41 | 3451.729 | 7 | 1 | 0.6747706 | 4.138657 | 53.02014 | 53.20998 | 213.9144 | 174.16 | 9.717941e-05 | 0.06359531 | 0 | 0 | 0
15773 | 470533.1 | 2011-09-20 03:41 | 3481.745 | 7 | 1 | 0.6749525 | 4.142382 | 53.02576 | 53.20998 | 213.9377 | 174.16 | 9.717941e-05 | 0.06359531 | 0 | 0 | 0
15774 | 470563.2 | 2011-09-20 03:42 | 3511.764 | 7 | 1 | 0.6749525 | 4.145946 | 53.03139 | 53.20998 | 213.961 | 174.16 | 9.717941e-05 | 0.06359531 | 0 | 0 | 0
15775 | 470593.2 | 2011-09-20 03:42 | 3541.775 | 7 | 1 | 0.6749525 | 4.149833 | 53.03702 | 53.20998 | 213.9844 | 174.16 | 6.484985e-05 | 0.06359531 | 0 | 0 | 0
15776 | 470623.2 | 2011-09-20 03:43 | 3571.79 | 7 | 1 | 0.6751344 | 4.15372 | 53.04265 | 53.20998 | 214.0077 | 174.16 | 9.717941e-05 | 0.06359531 | 0 | 0 | 0
15777 | 470653.2 | 2011-09-20 03:43 | 3601.805 | 7 | 1 | 0.6747706 | 4.157446 | 53.04827 | 53.20998 | 214.0311 | 174.16 | 9.717941e-05 | 0.06359531 | 0 | 0 | 0
15778 | 470683.2 | 2011-09-20 03:44 | 3631.82 | 7 | 1 | 0.6747706 | 4.161171 | 53.0539 | 53.20998 | 214.0545 | 174.16 | 9.717941e-05 | 0.06359531 | 0 | 0 | 0
15779 | 470713.2 | 2011-09-20 03:44 | 3661.835 | 7 | 1 | 0.6749525 | 4.165059 | 53.05953 | 53.20998 | 214.0779 | 174.16 | 9.717941e-05 | 0.06359531 | 0 | 0 | 0
15780 | 470743.2 | 2011-09-20 03:45 | 3691.85 | 7 | 1 | 0.6747706 | 4.168946 | 53.06515 | 53.20998 | 214.1014 | 174.16 | 6.475449e-05 | 0.06359531 | 0 | 0 | 0
15781 | 470773.3 | 2011-09-20 03:45 | 3721.865 | 7 | 1 | 0.6749525 | 4.172995 | 53.07078 | 53.20998 | 214.1249 | 174.16 | 0.0001296043 | 0.06359531 | 0 | 0 | 0
15782 | 470803.3 | 2011-09-20 03:46 | 3751.88 | 7 | 1 | 0.6747706 | 4.176721 | 53.07641 | 53.20998 | 214.1484 | 174.16 | 3.242493e-05 | 0.06359531 | 0 | 0 | 0
15783 | 470833.3 | 2011-09-20 03:46 | 3781.895 | 7 | 1 | 0.6749525 | 4.18077 | 53.08204 | 53.20998 | 214.1719 | 174.16 | 0.0001296043 | 0.06359531 | 0 | 0 | 0
15784 | 470863.3 | 2011-09-20 03:47 | 3811.91 | 7 | 1 | 0.6751344 | 4.184819 | 53.08766 | 53.20998 | 214.1954 | 174.16 | 9.717941e-05 | 0.06359531 | 0 | 0 | 0
15785 | 470893.3 | 2011-09-20 03:47 | 3841.93 | 7 | 1 | 0.6749525 | 4.188706 | 53.09329 | 53.20998 | 214.219 | 174.16 | 0.000129509 | 0.06359531 | 0 | 0 | 0
15786 | 470923.3 | 2011-09-20 03:48 | 3871.94 | 7 | 1 | 0.6749525 | 4.192594 | 53.09892 | 53.20998 | 214.2426 | 174.16 | 9.717941e-05 | 0.06359531 | 0 | 0 | 0
15787 | 470953.3 | 2011-09-20 03:48 | 3901.956 | 7 | 1 | 0.6749525 | 4.196643 | 53.10455 | 53.20998 | 214.2662 | 174.16 | 9.717941e-05 | 0.06359531 | 0 | 0 | 0
15788 | 470976.4 | 2011-09-20 03:49 | 3924.971 | 7 | 1 | 0.6749525 | 4.200045 | 53.10886 | 53.20998 | 214.2843 | 174.16 | 0.0001296043 | 0.06359531 | 0 | 0 | 0
15789 | 471006.4 | 2011-09-20 03:49 | 30.0152 | 8 | 1 | 0.6403871 | 4.200207 | 53.11435 | 53.20998 | 214.3073 | 174.16 | -3.232956e-05 | 0.06359531 | 0 | 0 | 0
15790 | 471036.4 | 2011-09-20 03:50 | 60.03014 | 8 | 1 | 0.6120071 | 4.200207 | 53.11957 | 53.20998 | 214.3292 | 174.16 | 0 | 0.06359531 | 0 | 0 | 0
15791 | 471066.4 | 2011-09-20 03:50 | 90.04533 | 8 | 1 | 0.5869017 | 4.200368 | 53.12456 | 53.20998 | 214.3502 | 174.16 | 3.232956e-05 | 0.06359531 | 0 | 0 | 0
15792 | 471096.4 | 2011-09-20 03:51 | 120.0604 | 8 | 1 | 0.5639793 | 4.200045 | 53.12936 | 53.20998 | 214.3704 | 174.16 | -3.242493e-05 | 0.06359531 | 0 | 0 | 0
15793 | 471126.4 | 2011-09-20 03:51 | 150.0755 | 8 | 1 | 0.5425124 | 4.200207 | 53.13397 | 53.20998 | 214.3897 | 174.16 | 3.242493e-05 | 0.06359531 | 0 | 0 | 0
15794 | 471156.5 | 2011-09-20 03:52 | 180.0905 | 8 | 1 | 0.5226827 | 4.200368 | 53.13841 | 53.20998 | 214.4084 | 174.16 | 3.232956e-05 | 0.06359531 | 0 | 0 | 0
15795 | 471186.5 | 2011-09-20 03:52 | 210.1056 | 8 | 1 | 0.503217 | 4.200045 | 53.14268 | 53.20998 | 214.4263 | 174.16 | -3.242493e-05 | 0.06359531 | 0 | 0 | 0
15796 | 471216.5 | 2011-09-20 03:53 | 240.1247 | 8 | 1 | 0.4852066 | 4.200207 | 53.1468 | 53.20998 | 214.4436 | 174.16 | 0 | 0.06359531 | 0 | 0 | 0
15797 | 471246.5 | 2011-09-20 03:53 | 270.1357 | 8 | 1 | 0.4679238 | 4.200207 | 53.15078 | 53.20998 | 214.4603 | 174.16 | 3.242493e-05 | 0.06359531 | 0 | 0 | 0
15798 | 471276.5 | 2011-09-20 03:54 | 300.1508 | 8 | 1 | 0.4513688 | 4.200207 | 53.15461 | 53.20998 | 214.4764 | 174.16 | 0 | 0.06359531 | 0 | 0 | 0
15799 | 471306.5 | 2011-09-20 03:54 | 330.1661 | 8 | 1 | 0.4359054 | 4.200207 | 53.15831 | 53.20998 | 214.492 | 174.16 | 0 | 0.06359531 | 0 | 0 | 0
15800 | 471336.5 | 2011-09-20 03:55 | 360.1809 | 8 | 1 | 0.4208058 | 4.200207 | 53.16188 | 53.20998 | 214.507 | 174.16 | 0 | 0.06359531 | 0 | 0 | 0
15801 | 471366.6 | 2011-09-20 03:55 | 390.1961 | 8 | 1 | 0.4066157 | 4.200207 | 53.16532 | 53.20998 | 214.5214 | 174.16 | 0 | 0.06359531 | 0 | 0 | 0
15802 | 471396.6 | 2011-09-20 03:56 | 420.2111 | 8 | 1 | 0.3926076 | 4.200368 | 53.16866 | 53.20998 | 214.5354 | 174.16 | 3.232956e-05 | 0.06359531 | 0 | 0 | 0
15803 | 471426.6 | 2011-09-20 03:56 | 450.2262 | 8 | 1 | 0.3795092 | 4.200368 | 53.17187 | 53.20998 | 214.5489 | 174.16 | 0 | 0.06359531 | 0 | 0 | 0
15804 | 471456.6 | 2011-09-20 03:57 | 480.2413 | 8 | 1 | 0.3667745 | 4.200207 | 53.17498 | 53.20998 | 214.562 | 174.16 | 3.242493e-05 | 0.06359531 | 0 | 0 | 0
15805 | 471486.6 | 2011-09-20 03:57 | 510.2563 | 8 | 1 | 0.3547676 | 4.200207 | 53.17799 | 53.20998 | 214.5746 | 174.16 | 0 | 0.06359531 | 0 | 0 | 0
15806 | 471516.6 | 2011-09-20 03:58 | 540.2714 | 8 | 1 | 0.3431245 | 4.200207 | 53.1809 | 53.20998 | 214.5869 | 174.16 | 0 | 0.06359531 | 0 | 0 | 0
15807 | 471546.6 | 2011-09-20 03:58 | 570.2865 | 8 | 1 | 0.3316634 | 4.200207 | 53.18371 | 53.20998 | 214.5987 | 174.16 | 0 | 0.06359531 | 0 | 0 | 0
15808 | 471576.7 | 2011-09-20 03:59 | 600.3016 | 8 | 1 | 0.3209299 | 4.200045 | 53.18643 | 53.20998 | 214.6101 | 174.16 | -3.242493e-05 | 0.06359531 | 0 | 0 | 0
15809 | 471606.7 | 2011-09-20 03:59 | 630.3167 | 8 | 1 | 0.3107422 | 4.200045 | 53.18907 | 53.20998 | 214.6212 | 174.16 | -3.242493e-05 | 0.06359531 | 0 | 0 | 0
15810 | 471636.7 | 2011-09-20 04:00 | 660.3319 | 8 | 1 | 0.3007364 | 4.200207 | 53.19162 | 53.20998 | 214.6319 | 174.16 | 3.242493e-05 | 0.06359531 | 0 | 0 | 0
15811 | 471666.7 | 2011-09-20 04:00 | 690.3468 | 8 | 1 | 0.2916403 | 4.200207 | 53.19409 | 53.20998 | 214.6422 | 174.16 | 0 | 0.06359531 | 0 | 0 | 0
15812 | 471696.7 | 2011-09-20 04:01 | 720.3638 | 8 | 1 | 0.2825441 | 4.200368 | 53.19648 | 53.20998 | 214.6523 | 174.16 | 3.232956e-05 | 0.06359531 | 0 | 0 | 0
15813 | 471726.7 | 2011-09-20 04:01 | 750.3677 | 8 | 1 | 0.2730841 | 4.200207 | 53.19879 | 53.20998 | 214.662 | 174.16 | 0 | 0.06359531 | 0 | 0 | 0
15814 | 471756.7 | 2011-09-20 04:02 | 780.3765 | 8 | 1 | 0.2647156 | 4.200045 | 53.20104 | 53.20998 | 214.6714 | 174.16 | 0 | 0.06359531 | 0 | 0 | 0
15815 | 471786.8 | 2011-09-20 04:02 | 810.3915 | 8 | 1 | 0.2559833 | 4.200207 | 53.20321 | 53.20998 | 214.6805 | 174.16 | 0 | 0.06359531 | 0 | 0 | 0
15816 | 471816.8 | 2011-09-20 04:03 | 840.4068 | 8 | 1 | 0.2479787 | 4.200207 | 53.20531 | 53.20998 | 214.6894 | 174.16 | 0 | 0.06359531 | 0 | 0 | 0
15817 | 471846.8 | 2011-09-20 04:03 | 870.4257 | 8 | 1 | 0.240156 | 4.200207 | 53.20734 | 53.20998 | 214.6979 | 174.16 | 3.242493e-05 | 0.06359531 | 0 | 0 | 0
15818 | 471876.8 | 2011-09-20 04:04 | 900.4367 | 8 | 1 | 0.2325152 | 4.200045 | 53.20931 | 53.20998 | 214.7062 | 174.16 | -3.242493e-05 | 0.06359531 | 0 | 0 | 0
15819 | 471906.8 | 2011-09-20 04:04 | 930.4519 | 8 | 1 | 0.2256021 | 4.200045 | 53.21122 | 53.20998 | 214.7142 | 174.16 | 0 | 0.06359531 | 0 | 0 | 0
15820 | 471936.8 | 2011-09-20 04:05 | 960.4672 | 8 | 1 | 0.2183252 | 4.200045 | 53.21307 | 53.20998 | 214.722 | 174.16 | 0 | 0.06359531 | 0 | 0 | 0
15821 | 471966.8 | 2011-09-20 04:05 | 990.4821 | 8 | 1 | 0.211776 | 4.200207 | 53.21486 | 53.20998 | 214.7295 | 174.16 | 0 | 0.06359531 | 0 | 0 | 0
15822 | 471996.9 | 2011-09-20 04:06 | 1020.497 | 8 | 1 | 0.2052267 | 4.200207 | 53.2166 | 53.20998 | 214.7368 | 174.16 | 3.242493e-05 | 0.06359531 | 0 | 0 | 0
15823 | 472026.9 | 2011-09-20 04:06 | 1050.512 | 8 | 1 | 0.1990413 | 4.200045 | 53.21829 | 53.20998 | 214.7439 | 174.16 | -3.242493e-05 | 0.06359531 | 0 | 0 | 0
15824 | 472056.9 | 2011-09-20 04:07 | 1080.527 | 8 | 1 | 0.1930379 | 4.200045 | 53.21992 | 53.20998 | 214.7507 | 174.16 | 0 | 0.06359531 | 0 | 0 | 0
15825 | 472086.9 | 2011-09-20 04:07 | 1110.542 | 8 | 1 | 0.1875802 | 4.200045 | 53.22151 | 53.20998 | 214.7574 | 174.16 | 0 | 0.06359531 | 0 | 0 | 0
15826 | 472116.9 | 2011-09-20 04:08 | 1140.557 | 8 | 1 | 0.1817586 | 4.200045 | 53.22305 | 53.20998 | 214.7639 | 174.16 | -3.242493e-05 | 0.06359531 | 0 | 0 | 0
15827 | 472146.9 | 2011-09-20 04:08 | 1170.572 | 8 | 1 | 0.1764828 | 4.200045 | 53.22454 | 53.20998 | 214.7702 | 174.16 | -3.242493e-05 | 0.06359531 | 0 | 0 | 0
15828 | 472177 | 2011-09-20 04:09 | 1200.587 | 8 | 1 | 0.171389 | 4.200045 | 53.22599 | 53.20998 | 214.7763 | 174.16 | -3.242493e-05 | 0.06359531 | 0 | 0 | 0
15829 | 472207 | 2011-09-20 04:09 | 1230.602 | 8 | 1 | 0.1664771 | 4.200207 | 53.2274 | 53.20998 | 214.7822 | 174.16 | 0 | 0.06359531 | 0 | 0 | 0
15830 | 472237 | 2011-09-20 04:10 | 1260.618 | 8 | 1 | 0.161929 | 4.200207 | 53.22877 | 53.20998 | 214.7879 | 174.16 | 0 | 0.06359531 | 0 | 0 | 0
15831 | 472267 | 2011-09-20 04:10 | 1290.633 | 8 | 1 | 0.1570171 | 4.200045 | 53.2301 | 53.20998 | 214.7935 | 174.16 | 0 | 0.06359531 | 0 | 0 | 0
15832 | 472297 | 2011-09-20 04:11 | 1320.648 | 8 | 1 | 0.1526509 | 4.199883 | 53.23139 | 53.20998 | 214.7989 | 174.16 | -3.242493e-05 | 0.06359531 | 0 | 0 | 0
15833 | 472327 | 2011-09-20 04:11 | 1350.663 | 8 | 1 | 0.1484667 | 4.200045 | 53.23264 | 53.20998 | 214.8042 | 174.16 | 0 | 0.06359531 | 0 | 0 | 0
15834 | 472357 | 2011-09-20 04:12 | 1380.678 | 8 | 1 | 0.1442824 | 4.200207 | 53.23386 | 53.20998 | 214.8093 | 174.16 | 3.242493e-05 | 0.06359531 | 0 | 0 | 0
15835 | 472387.1 | 2011-09-20 04:12 | 1410.693 | 8 | 1 | 0.1402801 | 4.200207 | 53.23505 | 53.20998 | 214.8143 | 174.16 | 0 | 0.06359531 | 0 | 0 | 0
15836 | 472417.1 | 2011-09-20 04:13 | 1440.708 | 8 | 1 | 0.1362778 | 4.200045 | 53.2362 | 53.20998 | 214.8191 | 174.16 | 3.242493e-05 | 0.06359531 | 0 | 0 | 0
15837 | 472447.1 | 2011-09-20 04:13 | 1470.727 | 8 | 1 | 0.1330032 | 4.200207 | 53.23733 | 53.20998 | 214.8238 | 174.16 | 0 | 0.06359531 | 0 | 0 | 0
15838 | 472477.1 | 2011-09-20 04:14 | 1500.738 | 8 | 1 | 0.1290009 | 4.200045 | 53.23842 | 53.20998 | 214.8284 | 174.16 | 0 | 0.06359531 | 0 | 0 | 0
15839 | 472507.1 | 2011-09-20 04:14 | 1530.753 | 8 | 1 | 0.1255443 | 4.200207 | 53.23948 | 53.20998 | 214.8329 | 174.16 | 3.242493e-05 | 0.06359531 | 0 | 0 | 0
15840 | 472537.1 | 2011-09-20 04:15 | 1560.768 | 8 | 1 | 0.1224516 | 4.200045 | 53.24051 | 53.20998 | 214.8372 | 174.16 | 3.242493e-05 | 0.06359531 | 0 | 0 | 0
15841 | 472567.1 | 2011-09-20 04:15 | 1590.783 | 8 | 1 | 0.1189951 | 4.199883 | 53.24152 | 53.20998 | 214.8415 | 174.16 | -3.242493e-05 | 0.06359531 | 0 | 0 | 0
15842 | 472597.2 | 2011-09-20 04:16 | 1620.798 | 8 | 1 | 0.1159024 | 4.200045 | 53.2425 | 53.20998 | 214.8456 | 174.16 | 0 | 0.06359531 | 0 | 0 | 0
15843 | 472627.2 | 2011-09-20 04:16 | 1650.813 | 8 | 1 | 0.1128097 | 4.200207 | 53.24345 | 53.20998 | 214.8496 | 174.16 | 3.242493e-05 | 0.06359531 | 0 | 0 | 0
15844 | 472657.2 | 2011-09-20 04:17 | 1680.833 | 8 | 1 | 0.1100809 | 4.200045 | 53.24438 | 53.20998 | 214.8535 | 174.16 | 0 | 0.06359531 | 0 | 0 | 0
15845 | 472687.2 | 2011-09-20 04:17 | 1710.843 | 8 | 1 | 0.1071701 | 4.200045 | 53.24528 | 53.20998 | 214.8573 | 174.16 | 3.242493e-05 | 0.06359531 | 0 | 0 | 0
15846 | 472717.2 | 2011-09-20 04:18 | 1740.858 | 8 | 1 | 0.1042593 | 4.200045 | 53.24617 | 53.20998 | 214.861 | 174.16 | 3.242493e-05 | 0.06359531 | 0 | 0 | 0
15847 | 472747.2 | 2011-09-20 04:18 | 1770.873 | 8 | 1 | 0.1015305 | 4.200045 | 53.24703 | 53.20998 | 214.8646 | 174.16 | 3.242493e-05 | 0.06359531 | 0 | 0 | 0
15848 | 472777.3 | 2011-09-20 04:19 | 1800.889 | 8 | 1 | 0.09898355 | 4.199883 | 53.24786 | 53.20998 | 214.8681 | 174.16 | 0 | 0.06359531 | 0 | 0 | 0
15849 | 472807.3 | 2011-09-20 04:19 | 1830.903 | 8 | 1 | 0.09661855 | 4.200045 | 53.24868 | 53.20998 | 214.8715 | 174.16 | 0 | 0.06359531 | 0 | 0 | 0
15850 | 472837.3 | 2011-09-20 04:20 | 1860.919 | 8 | 1 | 0.09425355 | 4.200045 | 53.24948 | 53.20998 | 214.8749 | 174.16 | 0 | 0.06359531 | 0 | 0 | 0
15851 | 472867.3 | 2011-09-20 04:20 | 1890.934 | 8 | 1 | 0.09207047 | 4.200045 | 53.25025 | 53.20998 | 214.8781 | 174.16 | 0 | 0.06359531 | 0 | 0 | 0
15852 | 472897.3 | 2011-09-20 04:21 | 1920.953 | 8 | 1 | 0.08988739 | 4.200045 | 53.25101 | 53.20998 | 214.8813 | 174.16 | 0 | 0.06359531 | 0 | 0 | 0
15853 | 472927.3 | 2011-09-20 04:21 | 1950.964 | 8 | 1 | 0.08770431 | 4.200207 | 53.25175 | 53.20998 | 214.8844 | 174.16 | 3.242493e-05 | 0.06359531 | 0 | 0 | 0
15854 | 472957.3 | 2011-09-20 04:22 | 1980.979 | 8 | 1 | 0.08552124 | 4.200045 | 53.25247 | 53.20998 | 214.8875 | 174.16 | 3.242493e-05 | 0.06359531 | 0 | 0 | 0
15855 | 472987.4 | 2011-09-20 04:22 | 2010.994 | 8 | 1 | 0.083702 | 4.200045 | 53.25318 | 53.20998 | 214.8904 | 174.16 | 3.242493e-05 | 0.06359531 | 0 | 0 | 0
15856 | 473017.4 | 2011-09-20 04:23 | 2041.009 | 8 | 1 | 0.08151892 | 4.199883 | 53.25386 | 53.20998 | 214.8933 | 174.16 | -3.242493e-05 | 0.06359531 | 0 | 0 | 0
15857 | 473047.4 | 2011-09-20 04:23 | 2071.028 | 8 | 1 | 0.07933585 | 4.200045 | 53.25454 | 53.20998 | 214.8961 | 174.16 | 0 | 0.06359531 | 0 | 0 | 0
15858 | 473077.4 | 2011-09-20 04:24 | 2101.039 | 8 | 1 | 0.07751661 | 4.200045 | 53.25519 | 53.20998 | 214.8989 | 174.16 | 3.242493e-05 | 0.06359531 | 0 | 0 | 0
15859 | 473107.4 | 2011-09-20 04:24 | 2131.054 | 8 | 1 | 0.07569738 | 4.199883 | 53.25583 | 53.20998 | 214.9016 | 174.16 | 0 | 0.06359531 | 0 | 0 | 0
15860 | 473137.4 | 2011-09-20 04:25 | 2161.069 | 8 | 1 | 0.07406007 | 4.200045 | 53.25645 | 53.20998 | 214.9042 | 174.16 | 3.242493e-05 | 0.06359531 | 0 | 0 | 0
15861 | 473167.4 | 2011-09-20 04:25 | 2191.084 | 8 | 1 | 0.07224084 | 4.199883 | 53.25706 | 53.20998 | 214.9068 | 174.16 | -3.242493e-05 | 0.06359531 | 0 | 0 | 0
15862 | 473197.5 | 2011-09-20 04:26 | 2221.099 | 8 | 1 | 0.07078545 | 4.200045 | 53.25766 | 53.20998 | 214.9093 | 174.16 | 0 | 0.06359531 | 0 | 0 | 0
15863 | 473227.5 | 2011-09-20 04:26 | 2251.114 | 8 | 1 | 0.06914815 | 4.199883 | 53.25825 | 53.20998 | 214.9117 | 174.16 | 0 | 0.06359531 | 0 | 0 | 0
15864 | 473257.5 | 2011-09-20 04:27 | 2281.129 | 8 | 1 | 0.06787468 | 4.200045 | 53.25882 | 53.20998 | 214.9141 | 174.16 | 0 | 0.06359531 | 0 | 0 | 0
15865 | 473287.5 | 2011-09-20 04:27 | 2311.144 | 8 | 1 | 0.06623737 | 4.199883 | 53.25937 | 53.20998 | 214.9165 | 174.16 | -3.242493e-05 | 0.06359531 | 0 | 0 | 0
15866 | 473317.5 | 2011-09-20 04:28 | 2341.159 | 8 | 1 | 0.06478199 | 4.199883 | 53.25992 | 53.20998 | 214.9188 | 174.16 | -3.242493e-05 | 0.06359531 | 0 | 0 | 0
15867 | 473347.5 | 2011-09-20 04:28 | 2371.174 | 8 | 1 | 0.06350853 | 4.200045 | 53.26046 | 53.20998 | 214.921 | 174.16 | 0 | 0.06359531 | 0 | 0 | 0
15868 | 473377.6 | 2011-09-20 04:29 | 2401.189 | 8 | 1 | 0.06223506 | 4.200207 | 53.26098 | 53.20998 | 214.9232 | 174.16 | 3.242493e-05 | 0.06359531 | 0 | 0 | 0
15869 | 473407.6 | 2011-09-20 04:29 | 2431.204 | 8 | 1 | 0.06077967 | 4.199883 | 53.26149 | 53.20998 | 214.9254 | 174.16 | 0 | 0.06359531 | 0 | 0 | 0
15870 | 473437.6 | 2011-09-20 04:30 | 2461.219 | 8 | 1 | 0.05932429 | 4.199883 | 53.26199 | 53.20998 | 214.9275 | 174.16 | -3.242493e-05 | 0.06359531 | 0 | 0 | 0
15871 | 473467.6 | 2011-09-20 04:30 | 2491.234 | 8 | 1 | 0.05823275 | 4.200207 | 53.26248 | 53.20998 | 214.9295 | 174.16 | 3.242493e-05 | 0.06359531 | 0 | 0 | 0
15872 | 473497.6 | 2011-09-20 04:31 | 2521.249 | 8 | 1 | 0.05714121 | 4.200045 | 53.26296 | 53.20998 | 214.9315 | 174.16 | 3.242493e-05 | 0.06359531 | 0 | 0 | 0
15873 | 473527.6 | 2011-09-20 04:31 | 2551.264 | 8 | 1 | 0.05604967 | 4.200045 | 53.26344 | 53.20998 | 214.9335 | 174.16 | 3.242493e-05 | 0.06359531 | 0 | 0 | 0
15874 | 473557.6 | 2011-09-20 04:32 | 2581.279 | 8 | 1 | 0.05459429 | 4.200045 | 53.2639 | 53.20998 | 214.9354 | 174.16 | 0 | 0.06359531 | 0 | 0 | 0
15875 | 473587.7 | 2011-09-20 04:32 | 2611.294 | 8 | 1 | 0.05368467 | 4.200045 | 53.26435 | 53.20998 | 214.9373 | 174.16 | 0 | 0.06359531 | 0 | 0 | 0
15876 | 473617.7 | 2011-09-20 04:33 | 2641.309 | 8 | 1 | 0.05241121 | 4.200045 | 53.26479 | 53.20998 | 214.9392 | 174.16 | -3.242493e-05 | 0.06359531 | 0 | 0 | 0
15877 | 473647.7 | 2011-09-20 04:33 | 2671.33 | 8 | 1 | 0.05150159 | 4.200045 | 53.26522 | 53.20998 | 214.941 | 174.16 | 0 | 0.06359531 | 0 | 0 | 0
15878 | 473677.7 | 2011-09-20 04:34 | 2701.339 | 8 | 1 | 0.05041005 | 4.200045 | 53.26565 | 53.20998 | 214.9428 | 174.16 | -3.242493e-05 | 0.06359531 | 0 | 0 | 0
15879 | 473681.8 | 2011-09-20 04:34 | 2705.48 | 8 | 1 | 0.04986428 | 4.199721 | 53.26571 | 53.20998 | 214.943 | 174.16 | -6.475449e-05 | 0.06359531 | 0 | 0 | 0
15880 | 473711.9 | 2011-09-20 04:34 | 30.01502 | 9 | 1 | 0 | 4.19389 | 53.26571 | 53.20998 | 214.943 | 174.16 | -6.475449e-05 | 0.06359531 | 0 | 0 | 0
15881 | 473741.9 | 2011-09-20 04:35 | 60.03019 | 9 | 1 | 0 | 4.19308 | 53.26571 | 53.20998 | 214.943 | 174.16 | -3.232956e-05 | 0.06359531 | 0 | 0 | 0
15882 | 473771.9 | 2011-09-20 04:35 | 90.04524 | 9 | 1 | 0 | 4.192432 | 53.26571 | 53.20998 | 214.943 | 174.16 | 0 | 0.06359531 | 0 | 0 | 0
15883 | 473801.8 | 2011-09-20 04:36 | 120.0133 | 9 | 1 | 0 | 4.191946 | 53.26571 | 53.20998 | 214.943 | 174.16 | 0 | 0.06359531 | 0 | 0 | 0
15884 | 473801.9 | 2011-09-20 04:36 | 0.01560021 | 10 | 1 | -0.0001646073 | 4.191622 | 53.26571 | 53.20998 | 214.943 | 174.16 | 0 | 0.06719504 | 0 | 0 | 0
15885 | 473831.9 | 2011-09-20 04:36 | 30.01516 | 11 | 1 | -4.050139 | 3.679951 | 53.26571 | 53.24375 | 214.943 | 174.2865 | -0.003109884 | 0.06719504 | 0 | 0 | 0
15886 | 473861.9 | 2011-09-20 04:37 | 60.0301 | 11 | 1 | -4.049958 | 3.584873 | 53.26571 | 53.27751 | 214.943 | 174.409 | -0.002105665 | 0.06719504 | 0 | 0 | 0
15887 | 473891.9 | 2011-09-20 04:37 | 90.04513 | 11 | 1 | -4.049958 | 3.520084 | 53.26571 | 53.31128 | 214.943 | 174.5289 | -0.001522541 | 0.06719504 | 0 | 0 | 0
15888 | 473921.9 | 2011-09-20 04:38 | 120.0601 | 11 | 1 | -4.049958 | 3.47295 | 53.26571 | 53.34504 | 214.943 | 174.6469 | -0.001133823 | 0.06719504 | 0 | 0 | 0
15889 | 473951.9 | 2011-09-20 04:38 | 150.0751 | 11 | 1 | -4.049958 | 3.434077 | 53.26571 | 53.37881 | 214.943 | 174.7635 | -0.0009718418 | 0.06719504 | 0 | 0 | 0
15890 | 473982 | 2011-09-20 04:39 | 180.0947 | 11 | 1 | -4.049776 | 3.400224 | 53.26571 | 53.41258 | 214.943 | 174.8789 | -0.0009070396 | 0.06719504 | 0 | 0 | 0
15891 | 474012 | 2011-09-20 04:39 | 210.1052 | 11 | 1 | -4.049776 | 3.370098 | 53.26571 | 53.44634 | 214.943 | 174.9932 | -0.0007450581 | 0.06719504 | 0 | 0 | 0
15892 | 474042 | 2011-09-20 04:40 | 240.1204 | 11 | 1 | -4.049776 | 3.342238 | 53.26571 | 53.48011 | 214.943 | 175.1065 | -0.0007126808 | 0.06719504 | 0 | 0 | 0
15893 | 474072 | 2011-09-20 04:40 | 270.1353 | 11 | 1 | -4.049776 | 3.316485 | 53.26571 | 53.51387 | 214.943 | 175.2189 | -0.0007126808 | 0.06719504 | 0 | 0 | 0
15894 | 474102 | 2011-09-20 04:41 | 300.1503 | 11 | 1 | -4.049776 | 3.293484 | 53.26571 | 53.54764 | 214.943 | 175.3305 | -0.0006155014 | 0.06719504 | 0 | 0 | 0
15895 | 474132 | 2011-09-20 04:41 | 330.1695 | 11 | 1 | -4.049776 | 3.271618 | 53.26571 | 53.58141 | 214.943 | 175.4414 | -0.0005506992 | 0.06719504 | 0 | 0 | 0
15896 | 474162 | 2011-09-20 04:42 | 360.1804 | 11 | 1 | -4.049776 | 3.25121 | 53.26571 | 53.61517 | 214.943 | 175.5515 | -0.0005506992 | 0.06719504 | 0 | 0 | 0
15897 | 474192.1 | 2011-09-20 04:42 | 390.1954 | 11 | 1 | -4.049776 | 3.231287 | 53.26571 | 53.64893 | 214.943 | 175.6609 | -0.0005507469 | 0.06719504 | 0 | 0 | 0
15898 | 474222.1 | 2011-09-20 04:43 | 420.2104 | 11 | 1 | -4.049958 | 3.212012 | 53.26571 | 53.6827 | 214.943 | 175.7697 | -0.000518322 | 0.06719504 | 0 | 0 | 0
15899 | 474252.1 | 2011-09-20 04:43 | 450.2254 | 11 | 1 | -4.049958 | 3.19128 | 53.26571 | 53.71646 | 214.943 | 175.8778 | -0.000518322 | 0.06719504 | 0 | 0 | 0
15900 | 474282.1 | 2011-09-20 04:44 | 480.2404 | 11 | 1 | -4.049776 | 3.170062 | 53.26571 | 53.75023 | 214.943 | 175.9852 | -0.0005830765 | 0.06719504 | 0 | 0 | 0
15901 | 474312.1 | 2011-09-20 04:44 | 510.2556 | 11 | 1 | -4.049958 | 3.14609 | 53.26571 | 53.78399 | 214.943 | 176.0919 | -0.0007126808 | 0.06719504 | 0 | 0 | 0
15902 | 474342.1 | 2011-09-20 04:45 | 540.2708 | 11 | 1 | -4.049776 | 3.117582 | 53.26571 | 53.81776 | 214.943 | 176.1976 | -0.0008098602 | 0.06719504 | 0 | 0 | 0
15903 | 474372.1 | 2011-09-20 04:45 | 570.2856 | 11 | 1 | -4.049958 | 3.084702 | 53.26571 | 53.85153 | 214.943 | 176.3023 | -0.0009394169 | 0.06719504 | 0 | 0 | 0
15904 | 474402.2 | 2011-09-20 04:46 | 600.3005 | 11 | 1 | -4.049958 | 3.042913 | 53.26571 | 53.88529 | 214.943 | 176.4058 | -0.001230955 | 0.06719504 | 0 | 0 | 0
15905 | 474432.2 | 2011-09-20 04:46 | 630.3155 | 11 | 1 | -4.049776 | 2.989948 | 53.26571 | 53.91906 | 214.943 | 176.5077 | -0.001554966 | 0.06719504 | 0 | 0 | 0
15906 | 474462.2 | 2011-09-20 04:47 | 660.3305 | 11 | 1 | -4.049776 | 2.915441 | 53.26571 | 53.95282 | 214.943 | 176.6075 | -0.002267599 | 0.06719504 | 0 | 0 | 0
15907 | 474492.2 | 2011-09-20 04:47 | 690.3456 | 11 | 1 | -4.049958 | 2.821335 | 53.26571 | 53.98659 | 214.943 | 176.7044 | -0.002623939 | 0.06719504 | 0 | 0 | 0
15908 | 474522.2 | 2011-09-20 04:48 | 720.3606 | 11 | 1 | -4.049958 | 2.725285 | 53.26571 | 54.02035 | 214.943 | 176.798 | -0.002461958 | 0.06719504 | 0 | 0 | 0
15909 | 474530.3 | 2011-09-20 04:48 | 728.4542 | 11 | 1 | -4.049958 | 2.699855 | 53.26571 | 54.02946 | 214.943 | 176.8227 | -0.002559185 | 0.06719504 | 0 | 0 | 0
15910 | 474650.3 | 2011-09-20 04:50 | 120.0171 | 12 | 1 | 0 | 3.705867 | 53.26571 | 54.02946 | 214.943 | 176.8227 | 0.000259161 | 0.06719504 | 0 | 0 | 0
15911 | 474650.3 | 2011-09-20 04:50 | 0.01562296 | 13 | 1 | 0.0007450088 | 3.705867 | 53.26571 | 54.02946 | 214.943 | 176.8227 | 3.242493e-05 | 0.09712738 | 0 | 0 | 0
15912 | 474650.4 | 2011-09-20 04:50 | 2.541323987e-06 | 6 | 1 | 0 | 3.705867 | 53.26571 | 54.02946 | 214.943 | 176.8227 | 0 | 0.09712738 | 0 | 0 | 0
15913 | 474680.4 | 2011-09-20 04:51 | 30.01502 | 7 | 1 | 0.6747706 | 3.77762 | 53.27133 | 54.02946 | 214.9642 | 176.8227 | 0.0004858971 | 0.09712738 | 0 | 0 | 0
15914 | 474710.4 | 2011-09-20 04:51 | 60.03006 | 7 | 1 | 0.6749525 | 3.792846 | 53.27696 | 54.02946 | 214.9855 | 176.8227 | 0.0003239632 | 0.09712738 | 0 | 0 | 0
15915 | 474740.4 | 2011-09-20 04:52 | 90.04517 | 7 | 1 | 0.6747706 | 3.80467 | 53.28259 | 54.02946 | 215.0069 | 176.8227 | 0.0002591133 | 0.09712738 | 0 | 0 | 0
15916 | 474770.4 | 2011-09-20 04:52 | 120.0601 | 7 | 1 | 0.6749525 | 3.814712 | 53.28821 | 54.02946 | 215.0284 | 176.8227 | 0.0002267838 | 0.09712738 | 0 | 0 | 0
15917 | 474800.4 | 2011-09-20 04:53 | 150.0752 | 7 | 1 | 0.6747706 | 3.823458 | 53.29384 | 54.02946 | 215.0498 | 176.8227 | 0.0002267361 | 0.09712738 | 0 | 0 | 0
15918 | 474830.5 | 2011-09-20 04:53 | 180.0946 | 7 | 1 | 0.6747706 | 3.831233 | 53.29947 | 54.02946 | 215.0714 | 176.8227 | 0.0001943588 | 0.09712738 | 0 | 0 | 0
15919 | 474860.5 | 2011-09-20 04:54 | 210.1052 | 7 | 1 | 0.6747706 | 3.838036 | 53.30509 | 54.02946 | 215.093 | 176.8227 | 0.0001619816 | 0.09712738 | 0 | 0 | 0
15920 | 474890.5 | 2011-09-20 04:54 | 240.1203 | 7 | 1 | 0.6747706 | 3.844677 | 53.31072 | 54.02946 | 215.1146 | 176.8227 | 0.0001296043 | 0.09712738 | 0 | 0 | 0
15921 | 474920.5 | 2011-09-20 04:55 | 270.1352 | 7 | 1 | 0.6749525 | 3.850508 | 53.31634 | 54.02946 | 215.1362 | 176.8227 | 9.717941e-05 | 0.09712738 | 0 | 0 | 0
15922 | 474950.5 | 2011-09-20 04:55 | 300.1504 | 7 | 1 | 0.6747706 | 3.856015 | 53.32197 | 54.02946 | 215.1579 | 176.8227 | 9.717941e-05 | 0.09712738 | 0 | 0 | 0
15923 | 474980.5 | 2011-09-20 04:56 | 330.1653 | 7 | 1 | 0.6747706 | 3.861198 | 53.3276 | 54.02946 | 215.1796 | 176.8227 | 9.717941e-05 | 0.09712738 | 0 | 0 | 0
15924 | 475010.5 | 2011-09-20 04:56 | 360.1802 | 7 | 1 | 0.6749525 | 3.866057 | 53.33322 | 54.02946 | 215.2013 | 176.8227 | 0.0001296043 | 0.09712738 | 0 | 0 | 0
15925 | 475040.6 | 2011-09-20 04:57 | 390.1953 | 7 | 1 | 0.6749525 | 3.870593 | 53.33885 | 54.02946 | 215.2231 | 176.8227 | 0.0001296043 | 0.09712738 | 0 | 0 | 0
15926 | 475070.6 | 2011-09-20 04:57 | 420.2103 | 7 | 1 | 0.6749525 | 3.87448 | 53.34448 | 54.02946 | 215.2449 | 176.8227 | 9.717941e-05 | 0.09712738 | 0 | 0 | 0
15927 | 475100.6 | 2011-09-20 04:58 | 450.2294 | 7 | 1 | 0.6749525 | 3.878205 | 53.3501 | 54.02946 | 215.2667 | 176.8227 | 6.480217e-05 | 0.09712738 | 0 | 0 | 0
15928 | 475130.6 | 2011-09-20 04:58 | 480.2403 | 7 | 1 | 0.6747706 | 3.881931 | 53.35573 | 54.02946 | 215.2885 | 176.8227 | 6.480217e-05 | 0.09712738 | 0 | 0 | 0
15929 | 475160.6 | 2011-09-20 04:59 | 510.2553 | 7 | 1 | 0.6749525 | 3.885494 | 53.36136 | 54.02946 | 215.3104 | 176.8227 | 9.717941e-05 | 0.09712738 | 0 | 0 | 0
15930 | 475190.6 | 2011-09-20 04:59 | 540.2706 | 7 | 1 | 0.6747706 | 3.888896 | 53.36698 | 54.02946 | 215.3323 | 176.8227 | 0.0001296043 | 0.09712738 | 0 | 0 | 0
15931 | 475220.6 | 2011-09-20 05:00 | 570.2855 | 7 | 1 | 0.6747706 | 3.892135 | 53.37261 | 54.02946 | 215.3542 | 176.8227 | 6.480217e-05 | 0.09712738 | 0 | 0 | 0
15932 | 475250.7 | 2011-09-20 05:00 | 600.3004 | 7 | 1 | 0.6747706 | 3.895212 | 53.37824 | 54.02946 | 215.3761 | 176.8227 | 6.480217e-05 | 0.09712738 | 0 | 0 | 0
15933 | 475280.7 | 2011-09-20 05:01 | 630.3155 | 7 | 1 | 0.6747706 | 3.898128 | 53.38386 | 54.02946 | 215.398 | 176.8227 | 6.475449e-05 | 0.09712738 | 0 | 0 | 0
15934 | 475310.7 | 2011-09-20 05:01 | 660.3304 | 7 | 1 | 0.6749525 | 3.901367 | 53.38949 | 54.02946 | 215.4199 | 176.8227 | 9.722709e-05 | 0.09712738 | 0 | 0 | 0
15935 | 475340.7 | 2011-09-20 05:02 | 690.3455 | 7 | 1 | 0.6745886 | 3.904121 | 53.39512 | 54.02946 | 215.4419 | 176.8227 | 6.480217e-05 | 0.09712738 | 0 | 0 | 0
15936 | 475370.7 | 2011-09-20 05:02 | 720.3604 | 7 | 1 | 0.6747706 | 3.907036 | 53.40075 | 54.02946 | 215.4639 | 176.8227 | 6.480217e-05 | 0.09712738 | 0 | 0 | 0
15937 | 475400.7 | 2011-09-20 05:03 | 750.3755 | 7 | 1 | 0.6747706 | 3.909952 | 53.40637 | 54.02946 | 215.4859 | 176.8227 | 9.717941e-05 | 0.09712738 | 0 | 0 | 0
15938 | 475430.7 | 2011-09-20 05:03 | 780.3905 | 7 | 1 | 0.6749525 | 3.912705 | 53.412 | 54.02946 | 215.5079 | 176.8227 | 6.480217e-05 | 0.09712738 | 0 | 0 | 0
15939 | 475460.8 | 2011-09-20 05:04 | 810.4055 | 7 | 1 | 0.6751344 | 3.915621 | 53.41763 | 54.02946 | 215.5299 | 176.8227 | 9.717941e-05 | 0.09712738 | 0 | 0 | 0
15940 | 475490.8 | 2011-09-20 05:04 | 840.4205 | 7 | 1 | 0.6749525 | 3.918212 | 53.42325 | 54.02946 | 215.5519 | 176.8227 | 6.480217e-05 | 0.09712738 | 0 | 0 | 0
15941 | 475520.8 | 2011-09-20 05:05 | 870.4356 | 7 | 1 | 0.6747706 | 3.920966 | 53.42888 | 54.02946 | 215.574 | 176.8227 | 6.475449e-05 | 0.09712738 | 0 | 0 | 0
15942 | 475550.8 | 2011-09-20 05:05 | 900.451 | 7 | 1 | 0.6745886 | 3.923719 | 53.4345 | 54.02946 | 215.5961 | 176.8227 | 6.475449e-05 | 0.09712738 | 0 | 0 | 0
15943 | 475580.8 | 2011-09-20 05:06 | 930.4709 | 7 | 1 | 0.6747706 | 3.926473 | 53.44013 | 54.02946 | 215.6182 | 176.8227 | 6.480217e-05 | 0.09712738 | 0 | 0 | 0
15944 | 475610.8 | 2011-09-20 05:06 | 960.4806 | 7 | 1 | 0.6747706 | 3.929227 | 53.44576 | 54.02946 | 215.6402 | 176.8227 | 6.480217e-05 | 0.09712738 | 0 | 0 | 0
15945 | 475640.9 | 2011-09-20 05:07 | 990.4956 | 7 | 1 | 0.6749525 | 3.93198 | 53.45138 | 54.02946 | 215.6624 | 176.8227 | 9.717941e-05 | 0.09712738 | 0 | 0 | 0
15946 | 475670.9 | 2011-09-20 05:07 | 1020.511 | 7 | 1 | 0.6747706 | 3.934572 | 53.45701 | 54.02946 | 215.6845 | 176.8227 | 6.480217e-05 | 0.09712738 | 0 | 0 | 0
15947 | 475700.9 | 2011-09-20 05:08 | 1050.53 | 7 | 1 | 0.6747706 | 3.937487 | 53.46264 | 54.02946 | 215.7066 | 176.8227 | 9.717941e-05 | 0.09712738 | 0 | 0 | 0
15948 | 475730.9 | 2011-09-20 05:08 | 1080.541 | 7 | 1 | 0.6747706 | 3.940079 | 53.46826 | 54.02946 | 215.7288 | 176.8227 | 9.717941e-05 | 0.09712738 | 0 | 0 | 0
15949 | 475760.9 | 2011-09-20 05:09 | 1110.556 | 7 | 1 | 0.6747706 | 3.94267 | 53.47389 | 54.02946 | 215.751 | 176.8227 | 6.480217e-05 | 0.09712738 | 0 | 0 | 0
15950 | 475790.9 | 2011-09-20 05:09 | 1140.571 | 7 | 1 | 0.6745886 | 3.945424 | 53.47952 | 54.02946 | 215.7732 | 176.8227 | 9.717941e-05 | 0.09712738 | 0 | 0 | 0
15951 | 475820.9 | 2011-09-20 05:10 | 1170.586 | 7 | 1 | 0.6749525 | 3.948015 | 53.48514 | 54.02946 | 215.7954 | 176.8227 | 3.242493e-05 | 0.09712738 | 0 | 0 | 0
15952 | 475851 | 2011-09-20 05:10 | 1200.601 | 7 | 1 | 0.6747706 | 3.950769 | 53.49077 | 54.02946 | 215.8176 | 176.8227 | 6.480217e-05 | 0.09712738 | 0 | 0 | 0
15953 | 475881 | 2011-09-20 05:11 | 1230.616 | 7 | 1 | 0.6745886 | 3.953522 | 53.4964 | 54.02946 | 215.8398 | 176.8227 | 3.237724e-05 | 0.09712738 | 0 | 0 | 0
15954 | 475911 | 2011-09-20 05:11 | 1260.631 | 7 | 1 | 0.6749525 | 3.956438 | 53.50202 | 54.02946 | 215.8621 | 176.8227 | 9.722709e-05 | 0.09712738 | 0 | 0 | 0
15955 | 475941 | 2011-09-20 05:12 | 1290.646 | 7 | 1 | 0.6749525 | 3.959192 | 53.50765 | 54.02946 | 215.8844 | 176.8227 | 9.717941e-05 | 0.09712738 | 0 | 0 | 0
15956 | 475971 | 2011-09-20 05:12 | 1320.661 | 7 | 1 | 0.6747706 | 3.961783 | 53.51328 | 54.02946 | 215.9066 | 176.8227 | 6.475449e-05 | 0.09712738 | 0 | 0 | 0
15957 | 476001 | 2011-09-20 05:13 | 1350.676 | 7 | 1 | 0.6747706 | 3.964375 | 53.5189 | 54.02946 | 215.9289 | 176.8227 | 0 | 0.09712738 | 0 | 0 | 0
15958 | 476031 | 2011-09-20 05:13 | 1380.691 | 7 | 1 | 0.6747706 | 3.967128 | 53.52453 | 54.02946 | 215.9513 | 176.8227 | 3.237724e-05 | 0.09712738 | 0 | 0 | 0
15959 | 476061.1 | 2011-09-20 05:14 | 1410.706 | 7 | 1 | 0.6747706 | 3.970044 | 53.53016 | 54.02946 | 215.9736 | 176.8227 | 6.480217e-05 | 0.09712738 | 0 | 0 | 0
15960 | 476091.1 | 2011-09-20 05:14 | 1440.721 | 7 | 1 | 0.6747706 | 3.972635 | 53.53578 | 54.02946 | 215.9959 | 176.8227 | 6.480217e-05 | 0.09712738 | 0 | 0 | 0
15961 | 476121.1 | 2011-09-20 05:15 | 1470.736 | 7 | 1 | 0.6749525 | 3.975551 | 53.54141 | 54.02946 | 216.0183 | 176.8227 | 6.475449e-05 | 0.09712738 | 0 | 0 | 0
15962 | 476151.1 | 2011-09-20 05:15 | 1500.751 | 7 | 1 | 0.6747706 | 3.978466 | 53.54704 | 54.02946 | 216.0407 | 176.8227 | 0.0001296043 | 0.09712738 | 0 | 0 | 0
15963 | 476181.1 | 2011-09-20 05:16 | 1530.766 | 7 | 1 | 0.6749525 | 3.981058 | 53.55266 | 54.02946 | 216.0631 | 176.8227 | 0.0001296043 | 0.09712738 | 0 | 0 | 0
15964 | 476211.1 | 2011-09-20 05:16 | 1560.781 | 7 | 1 | 0.6749525 | 3.983811 | 53.55829 | 54.02946 | 216.0855 | 176.8227 | 3.242493e-05 | 0.09712738 | 0 | 0 | 0
15965 | 476241.2 | 2011-09-20 05:17 | 1590.796 | 7 | 1 | 0.6751344 | 3.986727 | 53.56392 | 54.02946 | 216.1079 | 176.8227 | 9.717941e-05 | 0.09712738 | 0 | 0 | 0
15966 | 476271.2 | 2011-09-20 05:17 | 1620.811 | 7 | 1 | 0.6747706 | 3.98948 | 53.56954 | 54.02946 | 216.1303 | 176.8227 | 9.717941e-05 | 0.09712738 | 0 | 0 | 0
15967 | 476301.2 | 2011-09-20 05:18 | 1650.83 | 7 | 1 | 0.6749525 | 3.992234 | 53.57517 | 54.02946 | 216.1528 | 176.8227 | 9.722709e-05 | 0.09712738 | 0 | 0 | 0
15968 | 476331.2 | 2011-09-20 05:18 | 1680.841 | 7 | 1 | 0.6749525 | 3.995149 | 53.5808 | 54.02946 | 216.1753 | 176.8227 | 9.717941e-05 | 0.09712738 | 0 | 0 | 0
15969 | 476361.2 | 2011-09-20 05:19 | 1710.856 | 7 | 1 | 0.6749525 | 3.997903 | 53.58642 | 54.02946 | 216.1978 | 176.8227 | 6.480217e-05 | 0.09712738 | 0 | 0 | 0
15970 | 476391.2 | 2011-09-20 05:19 | 1740.871 | 7 | 1 | 0.6749525 | 4.000657 | 53.59205 | 54.02946 | 216.2203 | 176.8227 | 9.717941e-05 | 0.09712738 | 0 | 0 | 0
15971 | 476421.2 | 2011-09-20 05:20 | 1770.886 | 7 | 1 | 0.6749525 | 4.003572 | 53.59768 | 54.02946 | 216.2428 | 176.8227 | 9.717941e-05 | 0.09712738 | 0 | 0 | 0
15972 | 476451.3 | 2011-09-20 05:20 | 1800.901 | 7 | 1 | 0.6749525 | 4.006326 | 53.6033 | 54.02946 | 216.2653 | 176.8227 | 6.484985e-05 | 0.09712738 | 0 | 0 | 0
15973 | 476481.3 | 2011-09-20 05:21 | 1830.916 | 7 | 1 | 0.6749525 | 4.009241 | 53.60893 | 54.02946 | 216.2879 | 176.8227 | 9.717941e-05 | 0.09712738 | 0 | 0 | 0
15974 | 476511.3 | 2011-09-20 05:21 | 1860.936 | 7 | 1 | 0.6747706 | 4.011833 | 53.61456 | 54.02946 | 216.3104 | 176.8227 | 3.242493e-05 | 0.09712738 | 0 | 0 | 0
15975 | 476541.3 | 2011-09-20 05:22 | 1890.946 | 7 | 1 | 0.6749525 | 4.015072 | 53.62018 | 54.02946 | 216.333 | 176.8227 | 6.475449e-05 | 0.09712738 | 0 | 0 | 0
15976 | 476571.3 | 2011-09-20 05:22 | 1920.961 | 7 | 1 | 0.6749525 | 4.017826 | 53.62581 | 54.02946 | 216.3556 | 176.8227 | 6.484985e-05 | 0.09712738 | 0 | 0 | 0
15977 | 476601.3 | 2011-09-20 05:23 | 1950.976 | 7 | 1 | 0.6747706 | 4.020741 | 53.63144 | 54.02946 | 216.3782 | 176.8227 | 6.475449e-05 | 0.09712738 | 0 | 0 | 0
15978 | 476631.3 | 2011-09-20 05:23 | 1980.991 | 7 | 1 | 0.6749525 | 4.023656 | 53.63706 | 54.02946 | 216.4008 | 176.8227 | 9.717941e-05 | 0.09712738 | 0 | 0 | 0
15979 | 476661.4 | 2011-09-20 05:24 | 2011.006 | 7 | 1 | 0.6747706 | 4.026572 | 53.64269 | 54.02946 | 216.4235 | 176.8227 | 6.484985e-05 | 0.09712738 | 0 | 0 | 0
15980 | 476691.4 | 2011-09-20 05:24 | 2041.021 | 7 | 1 | 0.6747706 | 4.02965 | 53.64832 | 54.02946 | 216.4462 | 176.8227 | 9.717941e-05 | 0.09712738 | 0 | 0 | 0
15981 | 476721.4 | 2011-09-20 05:25 | 2071.036 | 7 | 1 | 0.6747706 | 4.032403 | 53.65394 | 54.02946 | 216.4688 | 176.8227 | 6.475449e-05 | 0.09712738 | 0 | 0 | 0
15982 | 476751.4 | 2011-09-20 05:25 | 2101.056 | 7 | 1 | 0.6747706 | 4.03548 | 53.65957 | 54.02946 | 216.4915 | 176.8227 | 6.475449e-05 | 0.09712738 | 0 | 0 | 0
15983 | 476781.4 | 2011-09-20 05:26 | 2131.066 | 7 | 1 | 0.6747706 | 4.038558 | 53.6652 | 54.02946 | 216.5142 | 176.8227 | 9.717941e-05 | 0.09712738 | 0 | 0 | 0
15984 | 476811.4 | 2011-09-20 05:26 | 2161.081 | 7 | 1 | 0.6749525 | 4.041473 | 53.67082 | 54.02946 | 216.537 | 176.8227 | 3.232956e-05 | 0.09712738 | 0 | 0 | 0
15985 | 476841.5 | 2011-09-20 05:27 | 2191.096 | 7 | 1 | 0.6747706 | 4.044551 | 53.67645 | 54.02946 | 216.5597 | 176.8227 | 6.475449e-05 | 0.09712738 | 0 | 0 | 0
15986 | 476871.5 | 2011-09-20 05:27 | 2221.111 | 7 | 1 | 0.6749525 | 4.047628 | 53.68207 | 54.02946 | 216.5825 | 176.8227 | 9.717941e-05 | 0.09712738 | 0 | 0 | 0
15987 | 476901.5 | 2011-09-20 05:28 | 2251.131 | 7 | 1 | 0.6749525 | 4.050706 | 53.6877 | 54.02946 | 216.6053 | 176.8227 | 9.717941e-05 | 0.09712738 | 0 | 0 | 0
15988 | 476931.5 | 2011-09-20 05:28 | 2281.141 | 7 | 1 | 0.6747706 | 4.053946 | 53.69333 | 54.02946 | 216.6281 | 176.8227 | 9.717941e-05 | 0.09712738 | 0 | 0 | 0
15989 | 476961.5 | 2011-09-20 05:29 | 2311.156 | 7 | 1 | 0.6749525 | 4.056861 | 53.69895 | 54.02946 | 216.6509 | 176.8227 | 9.717941e-05 | 0.09712738 | 0 | 0 | 0
15990 | 476991.5 | 2011-09-20 05:29 | 2341.171 | 7 | 1 | 0.6747706 | 4.060101 | 53.70458 | 54.02946 | 216.6737 | 176.8227 | 6.484985e-05 | 0.09712738 | 0 | 0 | 0
15991 | 477021.5 | 2011-09-20 05:30 | 2371.186 | 7 | 1 | 0.6749525 | 4.063016 | 53.71021 | 54.02946 | 216.6966 | 176.8227 | 3.242493e-05 | 0.09712738 | 0 | 0 | 0
15992 | 477051.6 | 2011-09-20 05:30 | 2401.201 | 7 | 1 | 0.6749525 | 4.066417 | 53.71583 | 54.02946 | 216.7194 | 176.8227 | 0.0001296043 | 0.09712738 | 0 | 0 | 0
15993 | 477081.6 | 2011-09-20 05:31 | 2431.216 | 7 | 1 | 0.6747706 | 4.069495 | 53.72146 | 54.02946 | 216.7423 | 176.8227 | 9.717941e-05 | 0.09712738 | 0 | 0 | 0
15994 | 477111.6 | 2011-09-20 05:31 | 2461.232 | 7 | 1 | 0.6747706 | 4.072896 | 53.72709 | 54.02946 | 216.7652 | 176.8227 | 9.717941e-05 | 0.09712738 | 0 | 0 | 0
15995 | 477141.6 | 2011-09-20 05:32 | 2491.246 | 7 | 1 | 0.6747706 | 4.075812 | 53.73271 | 54.02946 | 216.7882 | 176.8227 | 3.242493e-05 | 0.09712738 | 0 | 0 | 0
15996 | 477171.6 | 2011-09-20 05:32 | 2521.261 | 7 | 1 | 0.6749525 | 4.079537 | 53.73834 | 54.02946 | 216.8111 | 176.8227 | 0.000129509 | 0.09712738 | 0 | 0 | 0
15997 | 477201.6 | 2011-09-20 05:33 | 2551.276 | 7 | 1 | 0.6747706 | 4.082614 | 53.74397 | 54.02946 | 216.8341 | 176.8227 | 9.717941e-05 | 0.09712738 | 0 | 0 | 0
15998 | 477231.6 | 2011-09-20 05:33 | 2581.292 | 7 | 1 | 0.6747706 | 4.086016 | 53.74959 | 54.02946 | 216.8571 | 176.8227 | 0.0001296043 | 0.09712738 | 0 | 0 | 0
15999 | 477261.7 | 2011-09-20 05:34 | 2611.307 | 7 | 1 | 0.6745886 | 4.089093 | 53.75522 | 54.02946 | 216.8801 | 176.8227 | 6.475449e-05 | 0.09712738 | 0 | 0 | 0
16000 | 477291.7 | 2011-09-20 05:34 | 2641.322 | 7 | 1 | 0.6749525 | 4.092657 | 53.76085 | 54.02946 | 216.9031 | 176.8227 | 9.717941e-05 | 0.09712738 | 0 | 0 | 0
16001 | 477321.7 | 2011-09-20 05:35 | 2671.337 | 7 | 1 | 0.6747706 | 4.096058 | 53.76647 | 54.02946 | 216.9261 | 176.8227 | 9.717941e-05 | 0.09712738 | 0 | 0 | 0
16002 | 477351.7 | 2011-09-20 05:35 | 2701.352 | 7 | 1 | 0.6749525 | 4.09946 | 53.7721 | 54.02946 | 216.9492 | 176.8227 | 9.717941e-05 | 0.09712738 | 0 | 0 | 0
16003 | 477381.7 | 2011-09-20 05:36 | 2731.367 | 7 | 1 | 0.6747706 | 4.102861 | 53.77773 | 54.02946 | 216.9722 | 176.8227 | 6.475449e-05 | 0.09712738 | 0 | 0 | 0
16004 | 477411.7 | 2011-09-20 05:36 | 2761.382 | 7 | 1 | 0.6749525 | 4.106586 | 53.78335 | 54.02946 | 216.9953 | 176.8227 | 9.717941e-05 | 0.09712738 | 0 | 0 | 0
16005 | 477441.8 | 2011-09-20 05:37 | 2791.397 | 7 | 1 | 0.6747706 | 4.109988 | 53.78898 | 54.02946 | 217.0184559 | 176.8227 | 9.717941e-05 | 0.09712738 | 0 | 0 | 0
16006 | 477471.8 | 2011-09-20 05:37 | 2821.412 | 7 | 1 | 0.6749525 | 4.113551 | 53.79461 | 54.02946 | 217.0416 | 176.8227 | 9.717941e-05 | 0.09712738 | 0 | 0 | 0
16007 | 477501.8 | 2011-09-20 05:38 | 2851.427 | 7 | 1 | 0.6747706 | 4.117115 | 53.80023 | 54.02946 | 217.0647 | 176.8227 | 9.717941e-05 | 0.09712738 | 0 | 0 | 0
16008 | 477531.8 | 2011-09-20 05:38 | 2881.431 | 7 | 1 | 0.6747706 | 4.12084 | 53.80586 | 54.02946 | 217.0879 | 176.8227 | 9.717941e-05 | 0.09712738 | 0 | 0 | 0
16009 | 477561.8 | 2011-09-20 05:39 | 2911.441 | 7 | 1 | 0.6749525 | 4.124566 | 53.81148 | 54.02946 | 217.1111 | 176.8227 | 0.0001620293 | 0.09712738 | 0 | 0 | 0
16010 | 477591.8 | 2011-09-20 05:39 | 2941.456 | 7 | 1 | 0.6749525 | 4.128129 | 53.81711 | 54.02946 | 217.1343 | 176.8227 | 9.717941e-05 | 0.09712738 | 0 | 0 | 0
16011 | 477621.8 | 2011-09-20 05:40 | 2971.472 | 7 | 1 | 0.6747706 | 4.131692 | 53.82274 | 54.02946 | 217.1576 | 176.8227 | 0.0001296043 | 0.09712738 | 0 | 0 | 0
16012 | 477651.8 | 2011-09-20 05:40 | 3001.486 | 7 | 1 | 0.6749525 | 4.135417 | 53.82836 | 54.02946 | 217.1808 | 176.8227 | 9.717941e-05 | 0.09712738 | 0 | 0 | 0
16013 | 477681.9 | 2011-09-20 05:41 | 3031.501 | 7 | 1 | 0.6747706 | 4.139305 | 53.83399 | 54.02946 | 217.2041 | 176.8227 | 0.0001296043 | 0.09712738 | 0 | 0 | 0
16014 | 477711.9 | 2011-09-20 05:41 | 3061.516 | 7 | 1 | 0.6747706 | 4.14303 | 53.83962 | 54.02946 | 217.2274 | 176.8227 | 0.0001296043 | 0.09712738 | 0 | 0 | 0
16015 | 477741.9 | 2011-09-20 05:42 | 3091.531 | 7 | 1 | 0.6747706 | 4.146918 | 53.84524 | 54.02946 | 217.2507 | 176.8227 | 0.0001296043 | 0.09712738 | 0 | 0 | 0
16016 | 477771.9 | 2011-09-20 05:42 | 3121.546 | 7 | 1 | 0.6749525 | 4.150805 | 53.85087 | 54.02946 | 217.2741 | 176.8227 | 0.0001296043 | 0.09712738 | 0 | 0 | 0
16017 | 477801.9 | 2011-09-20 05:43 | 3151.561 | 7 | 1 | 0.6747706 | 4.154368 | 53.8565 | 54.02946 | 217.2974 | 176.8227 | 9.717941e-05 | 0.09712738 | 0 | 0 | 0
16018 | 477831.9 | 2011-09-20 05:43 | 3181.576 | 7 | 1 | 0.6747706 | 4.158256 | 53.86212 | 54.02946 | 217.3208 | 176.8227 | 9.717941e-05 | 0.09712738 | 0 | 0 | 0
16019 | 477861.9 | 2011-09-20 05:44 | 3211.591 | 7 | 1 | 0.6747706 | 4.162305 | 53.86775 | 54.02946 | 217.3442 | 176.8227 | 9.717941e-05 | 0.09712738 | 0 | 0 | 0
16020 | 477892 | 2011-09-20 05:44 | 3241.606 | 7 | 1 | 0.6749525 | 4.166354 | 53.87338 | 54.02946 | 217.3677 | 176.8227 | 0.0001619339 | 0.09712738 | 0 | 0 | 0
16021 | 477922 | 2011-09-20 05:45 | 3271.621 | 7 | 1 | 0.6747706 | 4.17008 | 53.879 | 54.02946 | 217.3911 | 176.8227 | 9.717941e-05 | 0.09712738 | 0 | 0 | 0
16022 | 477952 | 2011-09-20 05:45 | 3301.636 | 7 | 1 | 0.6747706 | 4.174129 | 53.88463 | 54.02946 | 217.4146 | 176.8227 | 0.0001296043 | 0.09712738 | 0 | 0 | 0
16023 | 477982 | 2011-09-20 05:46 | 3331.651 | 7 | 1 | 0.6747706 | 4.178178 | 53.89026 | 54.02946 | 217.4381 | 176.8227 | 9.717941e-05 | 0.09712738 | 0 | 0 | 0
16024 | 478012 | 2011-09-20 05:46 | 3361.666 | 7 | 1 | 0.6745886 | 4.182065 | 53.89588 | 54.02946 | 217.4616 | 176.8227 | 0.000129509 | 0.09712738 | 0 | 0 | 0
16025 | 478042 | 2011-09-20 05:47 | 3391.681 | 7 | 1 | 0.6747706 | 4.186115 | 53.90151 | 54.02946 | 217.4851 | 176.8227 | 0.000129509 | 0.09712738 | 0 | 0 | 0
16026 | 478072.1 | 2011-09-20 05:47 | 3421.696 | 7 | 1 | 0.6749525 | 4.190326 | 53.90714 | 54.02946 | 217.5087 | 176.8227 | 9.717941e-05 | 0.09712738 | 0 | 0 | 0
16027 | 478102.1 | 2011-09-20 05:48 | 3451.711 | 7 | 1 | 0.6749525 | 4.194376 | 53.91276 | 54.02946 | 217.5323 | 176.8227 | 0.0001296043 | 0.09712738 | 0 | 0 | 0
16028 | 478132.1 | 2011-09-20 05:48 | 3481.73 | 7 | 1 | 0.6747706 | 4.198425 | 53.91839 | 54.02946 | 217.5559 | 176.8227 | 9.717941e-05 | 0.09712738 | 0 | 0 | 0
16029 | 478142.9 | 2011-09-20 05:48 | 3492.507 | 7 | 1 | 0.6749525 | 4.200045 | 53.92041 | 54.02946 | 217.5644 | 176.8227 | 0.0001296043 | 0.09712738 | 0 | 0 | 0
16030 | 478172.9 | 2011-09-20 05:49 | 30.01503 | 8 | 1 | 0.6387498 | 4.199721 | 53.92588 | 54.02946 | 217.5873 | 176.8227 | -6.475449e-05 | 0.09712738 | 0 | 0 | 0
16031 | 478202.9 | 2011-09-20 05:49 | 60.03018 | 8 | 1 | 0.6112794 | 4.200045 | 53.93108 | 54.02946 | 217.6092 | 176.8227 | 3.242493e-05 | 0.09712738 | 0 | 0 | 0
16032 | 478232.9 | 2011-09-20 05:50 | 90.04505 | 8 | 1 | 0.5872655 | 4.200045 | 53.93608 | 54.02946 | 217.6302 | 176.8227 | 3.242493e-05 | 0.09712738 | 0 | 0 | 0
16033 | 478262.9 | 2011-09-20 05:50 | 120.0601 | 8 | 1 | 0.564889 | 4.199883 | 53.94088 | 54.02946 | 217.6504 | 176.8227 | 0 | 0.09712738 | 0 | 0 | 0
16034 | 478292.9 | 2011-09-20 05:51 | 150.0751 | 8 | 1 | 0.5439678 | 4.200045 | 53.9455 | 54.02946 | 217.6698 | 176.8227 | 3.242493e-05 | 0.09712738 | 0 | 0 | 0
16035 | 478322.9 | 2011-09-20 05:51 | 180.0943 | 8 | 1 | 0.5241382 | 4.200045 | 53.94995 | 54.02946 | 217.6885 | 176.8227 | 0 | 0.09712738 | 0 | 0 | 0
16036 | 478353 | 2011-09-20 05:52 | 210.1051 | 8 | 1 | 0.5059458 | 4.200045 | 53.95425 | 54.02946 | 217.7065 | 176.8227 | 3.242493e-05 | 0.09712738 | 0 | 0 | 0
16037 | 478383 | 2011-09-20 05:52 | 240.1201 | 8 | 1 | 0.4879354 | 4.199883 | 53.95839 | 54.02946 | 217.7239 | 176.8227 | -3.242493e-05 | 0.09712738 | 0 | 0 | 0
16038 | 478413 | 2011-09-20 05:53 | 270.1352 | 8 | 1 | 0.4710166 | 4.199883 | 53.96239 | 54.02946 | 217.7407 | 176.8227 | -3.242493e-05 | 0.09712738 | 0 | 0 | 0
16039 | 478443 | 2011-09-20 05:53 | 300.1501 | 8 | 1 | 0.4551892 | 4.200045 | 53.96625 | 54.02946 | 217.7569 | 176.8227 | 0 | 0.09712738 | 0 | 0 | 0
16040 | 478473 | 2011-09-20 05:54 | 330.1652 | 8 | 1 | 0.4397258 | 4.199883 | 53.96997 | 54.02946 | 217.7726 | 176.8227 | 0 | 0.09712738 | 0 | 0 | 0
16041 | 478503 | 2011-09-20 05:54 | 360.1802 | 8 | 1 | 0.4248081 | 4.200045 | 53.97358 | 54.02946 | 217.7877 | 176.8227 | 0 | 0.09712738 | 0 | 0 | 0
16042 | 478533 | 2011-09-20 05:55 | 390.1952 | 8 | 1 | 0.410618 | 4.200045 | 53.97706 | 54.02946 | 217.8023 | 176.8227 | 0 | 0.09712738 | 0 | 0 | 0
16043 | 478563.1 | 2011-09-20 05:55 | 420.2102 | 8 | 1 | 0.3969738 | 4.199883 | 53.98043 | 54.02946 | 217.8165 | 176.8227 | -3.242493e-05 | 0.09712738 | 0 | 0 | 0
16044 | 478593.1 | 2011-09-20 05:56 | 450.2252 | 8 | 1 | 0.3840573 | 4.199883 | 53.98368 | 54.02946 | 217.8301 | 176.8227 | -3.242493e-05 | 0.09712738 | 0 | 0 | 0
16045 | 478623.1 | 2011-09-20 05:56 | 480.2404 | 8 | 1 | 0.3715045 | 4.200045 | 53.98683 | 54.02946 | 217.8434 | 176.8227 | 3.242493e-05 | 0.09712738 | 0 | 0 | 0
16046 | 478653.1 | 2011-09-20 05:57 | 510.2553 | 8 | 1 | 0.3594976 | 4.200045 | 53.98988 | 54.02946 | 217.8562 | 176.8227 | 0 | 0.09712738 | 0 | 0 | 0
16047 | 478683.1 | 2011-09-20 05:57 | 540.2703 | 8 | 1 | 0.3484003 | 4.200045 | 53.99283 | 54.02946 | 217.8686 | 176.8227 | 3.242493e-05 | 0.09712738 | 0 | 0 | 0
16048 | 478713.1 | 2011-09-20 05:58 | 570.2853 | 8 | 1 | 0.3371211 | 4.200045 | 53.99569 | 54.02946 | 217.8806 | 176.8227 | 3.242493e-05 | 0.09712738 | 0 | 0 | 0
16049 | 478743.2 | 2011-09-20 05:58 | 600.3003 | 8 | 1 | 0.3265695 | 4.199883 | 53.99846 | 54.02946 | 217.8922 | 176.8227 | 0 | 0.09712738 | 0 | 0 | 0
16050 | 478773.2 | 2011-09-20 05:59 | 630.3201 | 8 | 1 | 0.3165637 | 4.200045 | 54.00114 | 54.02946 | 217.9034 | 176.8227 | 3.242493e-05 | 0.09712738 | 0 | 0 | 0
16051 | 478803.2 | 2011-09-20 05:59 | 660.3306 | 8 | 1 | 0.3067399 | 4.199883 | 54.00374 | 54.02946 | 217.9144 | 176.8227 | 0 | 0.09712738 | 0 | 0 | 0
16052 | 478833.2 | 2011-09-20 06:00 | 690.3454 | 8 | 1 | 0.297098 | 4.199883 | 54.00625 | 54.02946 | 217.9249 | 176.8227 | -3.242493e-05 | 0.09712738 | 0 | 0 | 0
16053 | 478863.2 | 2011-09-20 06:00 | 720.3603 | 8 | 1 | 0.2880018 | 4.199883 | 54.00869 | 54.02946 | 217.9352 | 176.8227 | 0 | 0.09712738 | 0 | 0 | 0
16054 | 478893.2 | 2011-09-20 06:01 | 750.3754 | 8 | 1 | 0.2794514 | 4.200045 | 54.01106 | 54.02946 | 217.9451 | 176.8227 | 0 | 0.09712738 | 0 | 0 | 0
16055 | 478923.2 | 2011-09-20 06:01 | 780.3947 | 8 | 1 | 0.2712649 | 4.200045 | 54.01336 | 54.02946 | 217.9548 | 176.8227 | 0 | 0.09712738 | 0 | 0 | 0
16056 | 478953.3 | 2011-09-20 06:02 | 810.4055 | 8 | 1 | 0.2628964 | 4.199883 | 54.01558 | 54.02946 | 217.9641 | 176.8227 | 3.232956e-05 | 0.09712738 | 0 | 0 | 0
16057 | 478983.3 | 2011-09-20 06:02 | 840.4204 | 8 | 1 | 0.2552556 | 4.200045 | 54.01774 | 54.02946 | 217.9732 | 176.8227 | 3.242493e-05 | 0.09712738 | 0 | 0 | 0
16058 | 479013.3 | 2011-09-20 06:03 | 870.4357 | 8 | 1 | 0.2474329 | 4.199721 | 54.01984 | 54.02946 | 217.982 | 176.8227 | -3.232956e-05 | 0.09712738 | 0 | 0 | 0
16059 | 479043.3 | 2011-09-20 06:03 | 900.4394 | 8 | 1 | 0.2405198 | 4.200045 | 54.02187 | 54.02946 | 217.9905 | 176.8227 | 0 | 0.09712738 | 0 | 0 | 0
16060 | 479073.3 | 2011-09-20 06:04 | 930.4498 | 8 | 1 | 0.2334248 | 4.199883 | 54.02385 | 54.02946 | 217.9988 | 176.8227 | 0 | 0.09712738 | 0 | 0 | 0
16061 | 479103.3 | 2011-09-20 06:04 | 960.4648 | 8 | 1 | 0.2265117 | 4.199883 | 54.02576 | 54.02946 | 218.0069 | 176.8227 | 0 | 0.09712738 | 0 | 0 | 0
16062 | 479133.3 | 2011-09-20 06:05 | 990.4798 | 8 | 1 | 0.2197806 | 4.199883 | 54.02763 | 54.02946 | 218.0147 | 176.8227 | 0 | 0.09712738 | 0 | 0 | 0
16063 | 479163.3 | 2011-09-20 06:05 | 1020.495 | 8 | 1 | 0.2135952 | 4.199883 | 54.02943 | 54.02946 | 218.0223 | 176.8227 | -3.242493e-05 | 0.09712738 | 0 | 0 | 0
16064 | 479193.4 | 2011-09-20 06:06 | 1050.51 | 8 | 1 | 0.2072279 | 4.199883 | 54.03119 | 54.02946 | 218.0296 | 176.8227 | 0 | 0.09712738 | 0 | 0 | 0
16065 | 479223.4 | 2011-09-20 06:06 | 1080.525 | 8 | 1 | 0.2012244 | 4.199721 | 54.03289 | 54.02946 | 218.0368 | 176.8227 | -3.232956e-05 | 0.09712738 | 0 | 0 | 0
16066 | 479253.4 | 2011-09-20 06:07 | 1110.54 | 8 | 1 | 0.1961306 | 4.199883 | 54.03455 | 54.02946 | 218.0438 | 176.8227 | 0 | 0.09712738 | 0 | 0 | 0
16067 | 479283.4 | 2011-09-20 06:07 | 1140.555 | 8 | 1 | 0.1904909 | 4.199883 | 54.03616 | 54.02946 | 218.0505 | 176.8227 | -3.242493e-05 | 0.09712738 | 0 | 0 | 0
16068 | 479313.4 | 2011-09-20 06:08 | 1170.57 | 8 | 1 | 0.1850332 | 4.199883 | 54.03773 | 54.02946 | 218.0571 | 176.8227 | 0 | 0.09712738 | 0 | 0 | 0
16069 | 479343.4 | 2011-09-20 06:08 | 1200.585 | 8 | 1 | 0.1803032 | 4.199883 | 54.03925 | 54.02946 | 218.0635 | 176.8227 | 0 | 0.09712738 | 0 | 0 | 0
16070 | 479373.5 | 2011-09-20 06:09 | 1230.6 | 8 | 1 | 0.1753913 | 4.200045 | 54.04073 | 54.02946 | 218.0697 | 176.8227 | 6.475449e-05 | 0.09712738 | 0 | 0 | 0
16071 | 479403.5 | 2011-09-20 06:09 | 1260.615 | 8 | 1 | 0.1704794 | 4.199883 | 54.04217 | 54.02946 | 218.0758 | 176.8227 | 0 | 0.09712738 | 0 | 0 | 0
16072 | 479433.5 | 2011-09-20 06:10 | 1290.63 | 8 | 1 | 0.1659313 | 4.200045 | 54.04357 | 54.02946 | 218.0817 | 176.8227 | 3.242493e-05 | 0.09712738 | 0 | 0 | 0
16073 | 479463.5 | 2011-09-20 06:10 | 1320.645 | 8 | 1 | 0.1617471 | 4.200045 | 54.04494 | 54.02946 | 218.0874 | 176.8227 | 6.475449e-05 | 0.09712738 | 0 | 0 | 0
16074 | 479493.5 | 2011-09-20 06:11 | 1350.66 | 8 | 1 | 0.1575628 | 4.200045 | 54.04627 | 54.02946 | 218.093 | 176.8227 | 0 | 0.09712738 | 0 | 0 | 0
16075 | 479523.5 | 2011-09-20 06:11 | 1380.675 | 8 | 1 | 0.1531967 | 4.200045 | 54.04756 | 54.02946 | 218.0984 | 176.8227 | 3.242493e-05 | 0.09712738 | 0 | 0 | 0
16076 | 479553.5 | 2011-09-20 06:12 | 1410.694 | 8 | 1 | 0.1488305 | 4.199883 | 54.04882 | 54.02946 | 218.1037 | 176.8227 | 0 | 0.09712738 | 0 | 0 | 0
16077 | 479583.6 | 2011-09-20 06:12 | 1440.705 | 8 | 1 | 0.1450101 | 4.199721 | 54.05004 | 54.02946 | 218.1088 | 176.8227 | -3.232956e-05 | 0.09712738 | 0 | 0 | 0
16078 | 479613.6 | 2011-09-20 06:13 | 1470.72 | 8 | 1 | 0.1411897 | 4.199883 | 54.05124 | 54.02946 | 218.1139 | 176.8227 | 0 | 0.09712738 | 0 | 0 | 0
16079 | 479643.6 | 2011-09-20 06:13 | 1500.735 | 8 | 1 | 0.1375513 | 4.199883 | 54.0524 | 54.02946 | 218.1187 | 176.8227 | 0 | 0.09712738 | 0 | 0 | 0
16080 | 479673.6 | 2011-09-20 06:14 | 1530.75 | 8 | 1 | 0.1342767 | 4.200045 | 54.05353 | 54.02946 | 218.1235 | 176.8227 | 6.475449e-05 | 0.09712738 | 0 | 0 | 0
16081 | 479703.6 | 2011-09-20 06:14 | 1560.765 | 8 | 1 | 0.1306382 | 4.199883 | 54.05464 | 54.02946 | 218.1281 | 176.8227 | -3.242493e-05 | 0.09712738 | 0 | 0 | 0
16082 | 479733.6 | 2011-09-20 06:15 | 1590.78 | 8 | 1 | 0.1273636 | 4.199883 | 54.05571 | 54.02946 | 218.1327 | 176.8227 | 0 | 0.09712738 | 0 | 0 | 0
16083 | 479763.6 | 2011-09-20 06:15 | 1620.795 | 8 | 1 | 0.123907 | 4.199721 | 54.05676 | 54.02946 | 218.1371 | 176.8227 | -6.475449e-05 | 0.09712738 | 0 | 0 | 0
16084 | 479793.7 | 2011-09-20 06:16 | 1650.815 | 8 | 1 | 0.1211782 | 4.199883 | 54.05778 | 54.02946 | 218.1414 | 176.8227 | 0 | 0.09712738 | 0 | 0 | 0
16085 | 479823.7 | 2011-09-20 06:16 | 1680.825 | 8 | 1 | 0.1180855 | 4.199721 | 54.05878 | 54.02946 | 218.1455 | 176.8227 | -6.475449e-05 | 0.09712738 | 0 | 0 | 0
16086 | 479853.7 | 2011-09-20 06:17 | 1710.84 | 8 | 1 | 0.1153566 | 4.199883 | 54.05975 | 54.02946 | 218.1496 | 176.8227 | 0 | 0.09712738 | 0 | 0 | 0
16087 | 479883.7 | 2011-09-20 06:17 | 1740.856 | 8 | 1 | 0.1126278 | 4.200045 | 54.0607 | 54.02946 | 218.1536 | 176.8227 | 3.242493e-05 | 0.09712738 | 0 | 0 | 0
16088 | 479913.7 | 2011-09-20 06:18 | 1770.87 | 8 | 1 | 0.1095351 | 4.199883 | 54.06163 | 54.02946 | 218.1575 | 176.8227 | 0 | 0.09712738 | 0 | 0 | 0
16089 | 479943.7 | 2011-09-20 06:18 | 1800.885 | 8 | 1 | 0.1069882 | 4.199883 | 54.06253 | 54.02946 | 218.1613 | 176.8227 | 0 | 0.09712738 | 0 | 0 | 0
16090 | 479973.8 | 2011-09-20 06:19 | 1830.9 | 8 | 1 | 0.1044412 | 4.200045 | 54.06341 | 54.02946 | 218.165 | 176.8227 | 0 | 0.09712738 | 0 | 0 | 0
16091 | 480003.8 | 2011-09-20 06:19 | 1860.916 | 8 | 1 | 0.1018943 | 4.200045 | 54.06427 | 54.02946 | 218.1686 | 176.8227 | 3.242493e-05 | 0.09712738 | 0 | 0 | 0
16092 | 480033.8 | 2011-09-20 06:20 | 1890.93 | 8 | 1 | 0.09971125 | 4.200045 | 54.06511 | 54.02946 | 218.1721 | 176.8227 | 3.242493e-05 | 0.09712738 | 0 | 0 | 0
16093 | 480063.8 | 2011-09-20 06:20 | 1920.945 | 8 | 1 | 0.09716432 | 4.200045 | 54.06593 | 54.02946 | 218.1756 | 176.8227 | 3.242493e-05 | 0.09712738 | 0 | 0 | 0
16094 | 480093.8 | 2011-09-20 06:21 | 1950.96 | 8 | 1 | 0.09498124 | 4.199883 | 54.06673 | 54.02946 | 218.1789 | 176.8227 | 0 | 0.09712738 | 0 | 0 | 0
16095 | 480123.8 | 2011-09-20 06:21 | 1980.975 | 8 | 1 | 0.09279816 | 4.199883 | 54.06751 | 54.02946 | 218.1822 | 176.8227 | 0 | 0.09712738 | 0 | 0 | 0
16096 | 480153.8 | 2011-09-20 06:22 | 2010.995 | 8 | 1 | 0.09061509 | 4.199883 | 54.06828 | 54.02946 | 218.1854 | 176.8227 | -3.242493e-05 | 0.09712738 | 0 | 0 | 0
16097 | 480183.9 | 2011-09-20 06:22 | 2041.005 | 8 | 1 | 0.08843201 | 4.199721 | 54.06902 | 54.02946 | 218.1886 | 176.8227 | -3.232956e-05 | 0.09712738 | 0 | 0 | 0
16098 | 480213.9 | 2011-09-20 06:23 | 2071.02 | 8 | 1 | 0.08661278 | 4.199883 | 54.06975 | 54.02946 | 218.1916 | 176.8227 | -3.242493e-05 | 0.09712738 | 0 | 0 | 0
16099 | 480243.9 | 2011-09-20 06:23 | 2101.035 | 8 | 1 | 0.08479354 | 4.199883 | 54.07047 | 54.02946 | 218.1946 | 176.8227 | -3.242493e-05 | 0.09712738 | 0 | 0 | 0
16100 | 480273.9 | 2011-09-20 06:24 | 2131.05 | 8 | 1 | 0.08261046 | 4.199883 | 54.07116 | 54.02946 | 218.1975 | 176.8227 | 3.232956e-05 | 0.09712738 | 0 | 0 | 0
16101 | 480303.9 | 2011-09-20 06:24 | 2161.065 | 8 | 1 | 0.08079123 | 4.200045 | 54.07184 | 54.02946 | 218.2004 | 176.8227 | 0 | 0.09712738 | 0 | 0 | 0
16102 | 480333.9 | 2011-09-20 06:25 | 2191.08 | 8 | 1 | 0.07860815 | 4.199883 | 54.07251 | 54.02946 | 218.2032 | 176.8227 | 0 | 0.09712738 | 0 | 0 | 0
16103 | 480363.9 | 2011-09-20 06:25 | 2221.095 | 8 | 1 | 0.07697084 | 4.199721 | 54.07316 | 54.02946 | 218.2059 | 176.8227 | -3.232956e-05 | 0.09712738 | 0 | 0 | 0
16104 | 480394 | 2011-09-20 06:26 | 2251.11 | 8 | 1 | 0.07533354 | 4.199883 | 54.0738 | 54.02946 | 218.2086 | 176.8227 | -3.242493e-05 | 0.09712738 | 0 | 0 | 0
16105 | 480424 | 2011-09-20 06:26 | 2281.125 | 8 | 1 | 0.07369623 | 4.199721 | 54.07442 | 54.02946 | 218.2112 | 176.8227 | -6.475449e-05 | 0.09712738 | 0 | 0 | 0
16106 | 480454 | 2011-09-20 06:27 | 2311.14 | 8 | 1 | 0.07224084 | 4.199883 | 54.07503 | 54.02946 | 218.2138 | 176.8227 | 0 | 0.09712738 | 0 | 0 | 0
16107 | 480484 | 2011-09-20 06:27 | 2341.155 | 8 | 1 | 0.07060353 | 4.199721 | 54.07562 | 54.02946 | 218.2163 | 176.8227 | 0 | 0.09712738 | 0 | 0 | 0
16108 | 480514 | 2011-09-20 06:28 | 2371.17 | 8 | 1 | 0.06914815 | 4.199883 | 54.0762 | 54.02946 | 218.2187 | 176.8227 | -3.242493e-05 | 0.09712738 | 0 | 0 | 0
16109 | 480544 | 2011-09-20 06:28 | 2401.186 | 8 | 1 | 0.06769276 | 4.199883 | 54.07677 | 54.02946 | 218.2211 | 176.8227 | -3.242493e-05 | 0.09712738 | 0 | 0 | 0
16110 | 480574.1 | 2011-09-20 06:29 | 2431.2 | 8 | 1 | 0.0664193 | 4.199883 | 54.07733 | 54.02946 | 218.2235 | 176.8227 | -3.242493e-05 | 0.09712738 | 0 | 0 | 0
16111 | 480604.1 | 2011-09-20 06:29 | 2461.216 | 8 | 1 | 0.06478199 | 4.199883 | 54.07788 | 54.02946 | 218.2258 | 176.8227 | 0 | 0.09712738 | 0 | 0 | 0
16112 | 480634.1 | 2011-09-20 06:30 | 2491.23 | 8 | 1 | 0.06350853 | 4.199883 | 54.07842 | 54.02946 | 218.228 | 176.8227 | 0 | 0.09712738 | 0 | 0 | 0
16113 | 480664.1 | 2011-09-20 06:30 | 2521.246 | 8 | 1 | 0.06259891 | 4.200045 | 54.07895 | 54.02946 | 218.2302 | 176.8227 | 0 | 0.09712738 | 0 | 0 | 0
16114 | 480694.1 | 2011-09-20 06:31 | 2551.26 | 8 | 1 | 0.06132544 | 4.199883 | 54.07946 | 54.02946 | 218.2324 | 176.8227 | 0 | 0.09712738 | 0 | 0 | 0
16115 | 480724.1 | 2011-09-20 06:31 | 2581.28 | 8 | 1 | 0.05968814 | 4.199883 | 54.07997 | 54.02946 | 218.2345 | 176.8227 | 0 | 0.09712738 | 0 | 0 | 0
16116 | 480754.1 | 2011-09-20 06:32 | 2611.295 | 8 | 1 | 0.05877852 | 4.199883 | 54.08046 | 54.02946 | 218.2366 | 176.8227 | -3.242493e-05 | 0.09712738 | 0 | 0 | 0
16117 | 480784.2 | 2011-09-20 06:32 | 2641.306 | 8 | 1 | 0.05768698 | 4.200045 | 54.08095 | 54.02946 | 218.2386 | 176.8227 | 3.242493e-05 | 0.09712738 | 0 | 0 | 0
16118 | 480814.2 | 2011-09-20 06:33 | 2671.321 | 8 | 1 | 0.05659544 | 4.200045 | 54.08142 | 54.02946 | 218.2406 | 176.8227 | 6.475449e-05 | 0.09712738 | 0 | 0 | 0
16119 | 480844.2 | 2011-09-20 06:33 | 2701.336 | 8 | 1 | 0.0555039 | 4.200045 | 54.08189 | 54.02946 | 218.2426 | 176.8227 | 3.242493e-05 | 0.09712738 | 0 | 0 | 0
16120 | 480874.2 | 2011-09-20 06:34 | 2731.351 | 8 | 1 | 0.05423044 | 4.199883 | 54.08235 | 54.02946 | 218.2445 | 176.8227 | 3.232956e-05 | 0.09712738 | 0 | 0 | 0
16121 | 480904.2 | 2011-09-20 06:34 | 2761.366 | 8 | 1 | 0.05332082 | 4.199883 | 54.0828 | 54.02946 | 218.2464 | 176.8227 | 0 | 0.09712738 | 0 | 0 | 0
16122 | 480934.2 | 2011-09-20 06:35 | 2791.38 | 8 | 1 | 0.05222928 | 4.199883 | 54.08323 | 54.02946 | 218.2482 | 176.8227 | 0 | 0.09712738 | 0 | 0 | 0
16123 | 480964.3 | 2011-09-20 06:35 | 2821.4 | 8 | 1 | 0.05113774 | 4.199883 | 54.08367 | 54.02946 | 218.2501 | 176.8227 | 0 | 0.09712738 | 0 | 0 | 0
16124 | 480994.3 | 2011-09-20 06:36 | 2851.411 | 8 | 1 | 0.05022813 | 4.199883 | 54.08409 | 54.02946 | 218.2518 | 176.8227 | 0 | 0.09712738 | 0 | 0 | 0
16125 | 480996.8 | 2011-09-20 06:36 | 2853.911 | 8 | 1 | 0.04968236 | 4.199883 | 54.08412 | 54.02946 | 218.252 | 176.8227 | 0 | 0.09712738 | 0 | 0 | 0
16126 | 481026.8 | 2011-09-20 06:36 | 30.01504 | 9 | 1 | 0 | 4.19389 | 54.08412 | 54.02946 | 218.252 | 176.8227 | 0 | 0.09712738 | 0 | 0 | 0
16127 | 481056.8 | 2011-09-20 06:37 | 60.03004 | 9 | 1 | 0 | 4.192756 | 54.08412 | 54.02946 | 218.252 | 176.8227 | -3.242493e-05 | 0.09712738 | 0 | 0 | 0
16128 | 481086.8 | 2011-09-20 06:37 | 90.04507 | 9 | 1 | 0 | 4.19227 | 54.08412 | 54.02946 | 218.252 | 176.8227 | 0 | 0.09712738 | 0 | 0 | 0
16129 | 481116.8 | 2011-09-20 06:38 | 120.0132 | 9 | 1 | 0 | 4.191622 | 54.08412 | 54.02946 | 218.252 | 176.8227 | -3.242493e-05 | 0.09712738 | 0 | 0 | 0
16130 | 481116.8 | 2011-09-20 06:38 | 0.01559209 | 10 | 1 | 0.0009269321 | 4.192108 | 54.08412 | 54.02946 | 218.252 | 176.8227 | 6.484985e-05 | 0.07268035 | 0 | 0 | 0
16131 | 481146.8 | 2011-09-20 06:38 | 30.01981 | 11 | 1 | -4.049776 | 3.668613 | 54.08412 | 54.06323 | 218.252 | 176.9489 | -0.003239489 | 0.07268035 | 0 | 0 | 0
16132 | 481176.8 | 2011-09-20 06:39 | 60.03012 | 11 | 1 | -4.049776 | 3.56819 | 54.08412 | 54.09699 | 218.252 | 177.071 | -0.00217042 | 0.07268035 | 0 | 0 | 0
16133 | 481206.8 | 2011-09-20 06:39 | 90.04505 | 11 | 1 | -4.049776 | 3.499514 | 54.08412 | 54.13076 | 218.252 | 177.1902 | -0.001554918 | 0.07268035 | 0 | 0 | 0
16134 | 481236.8 | 2011-09-20 06:40 | 120.0601 | 11 | 1 | -4.049958 | 3.451084 | 54.08412 | 54.16452 | 218.252 | 177.3075 | -0.001166248 | 0.07268035 | 0 | 0 | 0
16135 | 481266.9 | 2011-09-20 06:40 | 150.0751 | 11 | 1 | -4.049958 | 3.412372 | 54.08412 | 54.19829 | 218.252 | 177.4234 | -0.001004219 | 0.07268035 | 0 | 0 | 0
16136 | 481296.9 | 2011-09-20 06:41 | 180.0901 | 11 | 1 | -4.049776 | 3.379006 | 54.08412 | 54.23205 | 218.252 | 177.538 | -0.0008746624 | 0.07268035 | 0 | 0 | 0
16137 | 481326.9 | 2011-09-20 06:41 | 210.1051 | 11 | 1 | -4.049412 | 3.349041 | 54.08412 | 54.26582 | 218.252 | 177.6516 | -0.0007126331 | 0.07268035 | 0 | 0 | 0
16138 | 481356.9 | 2011-09-20 06:42 | 240.1201 | 11 | 1 | -4.049776 | 3.321344 | 54.08412 | 54.29958 | 218.252 | 177.7642 | -0.0006802559 | 0.07268035 | 0 | 0 | 0
16139 | 481386.9 | 2011-09-20 06:42 | 270.1397 | 11 | 1 | -4.049594 | 3.2964 | 54.08412 | 54.33335 | 218.252 | 177.8759 | -0.0006155014 | 0.07268035 | 0 | 0 | 0
16140 | 481416.9 | 2011-09-20 06:43 | 300.1541 | 11 | 1 | -4.049594 | 3.273238 | 54.08412 | 54.36712 | 218.252 | 177.9868 | -0.0006478786 | 0.07268035 | 0 | 0 | 0
16141 | 481447 | 2011-09-20 06:43 | 330.1652 | 11 | 1 | -4.049776 | 3.251048 | 54.08412 | 54.40088 | 218.252 | 178.097 | -0.0005830765 | 0.07268035 | 0 | 0 | 0
16142 | 481477 | 2011-09-20 06:44 | 360.1802 | 11 | 1 | -4.049594 | 3.229991 | 54.08412 | 54.43464 | 218.252 | 178.2064 | -0.0005830765 | 0.07268035 | 0 | 0 | 0
16143 | 481507 | 2011-09-20 06:44 | 390.1952 | 11 | 1 | -4.049958 | 3.208287 | 54.08412 | 54.46841 | 218.252 | 178.3151 | -0.0005831242 | 0.07268035 | 0 | 0 | 0
16144 | 481537 | 2011-09-20 06:45 | 420.2103 | 11 | 1 | -4.049776 | 3.186097 | 54.08412 | 54.50217 | 218.252 | 178.423 | -0.0005831242 | 0.07268035 | 0 | 0 | 0
16145 | 481567 | 2011-09-20 06:45 | 450.2252 | 11 | 1 | -4.049958 | 3.162287 | 54.08412 | 54.53594 | 218.252 | 178.5302 | -0.0007126808 | 0.07268035 | 0 | 0 | 0
16146 | 481597 | 2011-09-20 06:46 | 480.2404 | 11 | 1 | -4.049412 | 3.135237 | 54.08412 | 54.5697 | 218.252 | 178.6365 | -0.0007450581 | 0.07268035 | 0 | 0 | 0
16147 | 481627 | 2011-09-20 06:46 | 510.2553 | 11 | 1 | -4.049776 | 3.103977 | 54.08412 | 54.60347 | 218.252 | 178.7419 | -0.0009070396 | 0.07268035 | 0 | 0 | 0
16148 | 481657.1 | 2011-09-20 06:47 | 540.2703 | 11 | 1 | -4.049594 | 3.066399 | 54.08412 | 54.63723 | 218.252 | 178.8461 | -0.001069021 | 0.07268035 | 0 | 0 | 0
16149 | 481687.1 | 2011-09-20 06:47 | 570.2854 | 11 | 1 | -4.049958 | 3.014892 | 54.08412 | 54.671 | 218.252 | 178.9488 | -0.001554918 | 0.07268035 | 0 | 0 | 0
16150 | 481717.1 | 2011-09-20 06:48 | 600.3003 | 11 | 1 | -4.049958 | 2.943624 | 54.08412 | 54.70477 | 218.252 | 179.0494 | -0.002138042 | 0.07268035 | 0 | 0 | 0
16151 | 481747.1 | 2011-09-20 06:48 | 630.3155 | 11 | 1 | -4.049776 | 2.848708 | 54.08412 | 54.73853 | 218.252 | 179.1473 | -0.002753496 | 0.07268035 | 0 | 0 | 0
16152 | 481777.1 | 2011-09-20 06:49 | 660.3303 | 11 | 1 | -4.049958 | 2.750229 | 54.08412 | 54.7723 | 218.252 | 179.2418 | -0.002267599 | 0.07268035 | 0 | 0 | 0
16153 | 481796.1 | 2011-09-20 06:49 | 679.3612 | 11 | 1 | -4.049776 | 2.699855 | 54.08412 | 54.7937 | 218.252 | 179.3001 | -0.002008486 | 0.07268035 | 0 | 0 | 0
16154 | 481916.2 | 2011-09-20 06:51 | 120.0131 | 12 | 1 | 0 | 3.721902 | 54.08412 | 54.7937 | 218.252 | 179.3001 | 0.0002915859 | 0.07268035 | 0 | 0 | 0
16155 | 481916.2 | 2011-09-20 06:51 | 0.01552204 | 13 | 1 | 0.0009269321 | 3.722064 | 54.08412 | 54.7937 | 218.252 | 179.3001 | 3.237724e-05 | 0.06848726 | 0 | 0 | 0
16156 | 481916.2 | 2011-09-20 06:51 | 2.611498614e-06 | 6 | 1 | 0 | 3.721902 | 54.08412 | 54.7937 | 218.252 | 179.3001 | 0 | 0.06848726 | 0 | 0 | 0
16157 | 481946.2 | 2011-09-20 06:52 | 30.015 | 7 | 1 | 0.6747706 | 3.796895 | 54.08975 | 54.7937 | 218.2733 | 179.3001 | 0.000518322 | 0.06848726 | 0 | 0 | 0
16158 | 481976.2 | 2011-09-20 06:52 | 60.03 | 7 | 1 | 0.6747706 | 3.813092 | 54.09538 | 54.7937 | 218.2947 | 179.3001 | 0.0003887177 | 0.06848726 | 0 | 0 | 0
16159 | 482006.2 | 2011-09-20 06:53 | 90.04501 | 7 | 1 | 0.6751344 | 3.825564 | 54.101 | 54.7937 | 218.3162 | 179.3001 | 0.0003239155 | 0.06848726 | 0 | 0 | 0
16160 | 482036.2 | 2011-09-20 06:53 | 120.06 | 7 | 1 | 0.6747706 | 3.835444 | 54.10663 | 54.7937 | 218.3377 | 179.3001 | 0.0002267361 | 0.06848726 | 0 | 0 | 0
16161 | 482066.3 | 2011-09-20 06:54 | 150.0751 | 7 | 1 | 0.6747706 | 3.844191 | 54.11226 | 54.7937 | 218.3593 | 179.3001 | 0.0002267838 | 0.06848726 | 0 | 0 | 0
16162 | 482096.3 | 2011-09-20 06:54 | 180.09 | 7 | 1 | 0.6745886 | 3.851642 | 54.11788 | 54.7937 | 218.381 | 179.3001 | 0.0001295567 | 0.06848726 | 0 | 0 | 0
16163 | 482126.3 | 2011-09-20 06:55 | 210.1051 | 7 | 1 | 0.6749525 | 3.858768 | 54.12351 | 54.7937 | 218.4027 | 179.3001 | 0.0001619339 | 0.06848726 | 0 | 0 | 0
16164 | 482156.3 | 2011-09-20 06:55 | 240.1201 | 7 | 1 | 0.6745886 | 3.864762 | 54.12914 | 54.7937 | 218.4244 | 179.3001 | 0.0001619816 | 0.06848726 | 0 | 0 | 0
16165 | 482186.3 | 2011-09-20 06:56 | 270.1398 | 7 | 1 | 0.6749525 | 3.87043 | 54.13476 | 54.7937 | 218.4462 | 179.3001 | 0.0001295567 | 0.06848726 | 0 | 0 | 0
16166 | 482216.3 | 2011-09-20 06:56 | 300.1501 | 7 | 1 | 0.6749525 | 3.875452 | 54.14039 | 54.7937 | 218.468 | 179.3001 | 9.717941e-05 | 0.06848726 | 0 | 0 | 0
16167 | 482246.4 | 2011-09-20 06:57 | 330.1653 | 7 | 1 | 0.6747706 | 3.880149 | 54.14602 | 54.7937 | 218.4898 | 179.3001 | 0.0001295567 | 0.06848726 | 0 | 0 | 0
16168 | 482276.4 | 2011-09-20 06:57 | 360.1801 | 7 | 1 | 0.6747706 | 3.88436 | 54.15164 | 54.7937 | 218.5116 | 179.3001 | 0.0001296043 | 0.06848726 | 0 | 0 | 0
16169 | 482306.4 | 2011-09-20 06:58 | 390.1953 | 7 | 1 | 0.6747706 | 3.888247 | 54.15727 | 54.7937 | 218.5335 | 179.3001 | 9.717941e-05 | 0.06848726 | 0 | 0 | 0
16170 | 482336.4 | 2011-09-20 06:58 | 420.2103 | 7 | 1 | 0.6749525 | 3.892297 | 54.1629 | 54.7937 | 218.5554 | 179.3001 | 0.0001295567 | 0.06848726 | 0 | 0 | 0
16171 | 482366.4 | 2011-09-20 06:59 | 450.2255 | 7 | 1 | 0.6747706 | 3.895698 | 54.16852 | 54.7937 | 218.5773 | 179.3001 | 6.480217e-05 | 0.06848726 | 0 | 0 | 0
16172 | 482396.4 | 2011-09-20 06:59 | 480.2402 | 7 | 1 | 0.6747706 | 3.899262 | 54.17415 | 54.7937 | 218.5992 | 179.3001 | 9.717941e-05 | 0.06848726 | 0 | 0 | 0
16173 | 482426.4 | 2011-09-20 07:00 | 510.2598 | 7 | 1 | 0.6747706 | 3.902663 | 54.17978 | 54.7937 | 218.6212 | 179.3001 | 9.717941e-05 | 0.06848726 | 0 | 0 | 0
16174 | 482456.5 | 2011-09-20 07:00 | 540.2743 | 7 | 1 | 0.6747706 | 3.906065 | 54.1854 | 54.7937 | 218.6431 | 179.3001 | 9.717941e-05 | 0.06848726 | 0 | 0 | 0
16175 | 482486.5 | 2011-09-20 07:01 | 570.2853 | 7 | 1 | 0.6747706 | 3.909142 | 54.19103 | 54.7937 | 218.6651 | 179.3001 | 9.717941e-05 | 0.06848726 | 0 | 0 | 0
16176 | 482516.5 | 2011-09-20 07:01 | 600.3003 | 7 | 1 | 0.6747706 | 3.912543 | 54.19665 | 54.7937 | 218.6871 | 179.3001 | 9.717941e-05 | 0.06848726 | 0 | 0 | 0
16177 | 482546.5 | 2011-09-20 07:02 | 630.3153 | 7 | 1 | 0.6747706 | 3.915621 | 54.20228 | 54.7937 | 218.7092 | 179.3001 | 9.717941e-05 | 0.06848726 | 0 | 0 | 0
16178 | 482576.5 | 2011-09-20 07:02 | 660.3304 | 7 | 1 | 0.6747706 | 3.918698 | 54.20791 | 54.7937 | 218.7312 | 179.3001 | 9.717941e-05 | 0.06848726 | 0 | 0 | 0
16179 | 482606.5 | 2011-09-20 07:03 | 690.3454 | 7 | 1 | 0.6747706 | 3.921776 | 54.21353 | 54.7937 | 218.7533 | 179.3001 | 6.480217e-05 | 0.06848726 | 0 | 0 | 0
16180 | 482636.6 | 2011-09-20 07:03 | 720.3603 | 7 | 1 | 0.6747706 | 3.924853 | 54.21916 | 54.7937 | 218.7753 | 179.3001 | 9.717941e-05 | 0.06848726 | 0 | 0 | 0
16181 | 482666.6 | 2011-09-20 07:04 | 750.3755 | 7 | 1 | 0.6749525 | 3.927769 | 54.22479 | 54.7937 | 218.7974 | 179.3001 | 6.480217e-05 | 0.06848726 | 0 | 0 | 0
16182 | 482696.6 | 2011-09-20 07:04 | 780.3904 | 7 | 1 | 0.6747706 | 3.930684 | 54.23041 | 54.7937 | 218.8195 | 179.3001 | 3.237724e-05 | 0.06848726 | 0 | 0 | 0
16183 | 482726.6 | 2011-09-20 07:05 | 810.4054 | 7 | 1 | 0.6751344 | 3.933762 | 54.23604 | 54.7937 | 218.8416 | 179.3001 | 9.717941e-05 | 0.06848726 | 0 | 0 | 0
16184 | 482756.6 | 2011-09-20 07:05 | 840.4204 | 7 | 1 | 0.6745886 | 3.936515 | 54.24167 | 54.7937 | 218.8638 | 179.3001 | 6.480217e-05 | 0.06848726 | 0 | 0 | 0
16185 | 482786.6 | 2011-09-20 07:06 | 870.4357 | 7 | 1 | 0.6747706 | 3.939593 | 54.24729 | 54.7937 | 218.8859 | 179.3001 | 9.717941e-05 | 0.06848726 | 0 | 0 | 0
16186 | 482816.6 | 2011-09-20 07:06 | 900.4504 | 7 | 1 | 0.6747706 | 3.942508 | 54.25292 | 54.7937 | 218.9081 | 179.3001 | 6.475449e-05 | 0.06848726 | 0 | 0 | 0
16187 | 482846.7 | 2011-09-20 07:07 | 930.4654 | 7 | 1 | 0.6747706 | 3.945424 | 54.25855 | 54.7937 | 218.9303 | 179.3001 | 6.480217e-05 | 0.06848726 | 0 | 0 | 0
16188 | 482876.7 | 2011-09-20 07:07 | 960.4804 | 7 | 1 | 0.6747706 | 3.948501 | 54.26417 | 54.7937 | 218.9525 | 179.3001 | 9.717941e-05 | 0.06848726 | 0 | 0 | 0
16189 | 482906.7 | 2011-09-20 07:08 | 990.4956 | 7 | 1 | 0.6747706 | 3.951417 | 54.2698 | 54.7937 | 218.9747 | 179.3001 | 6.475449e-05 | 0.06848726 | 0 | 0 | 0
16190 | 482936.7 | 2011-09-20 07:08 | 1020.51 | 7 | 1 | 0.6745886 | 3.954332 | 54.27542 | 54.7937 | 218.997 | 179.3001 | 6.480217e-05 | 0.06848726 | 0 | 0 | 0
16191 | 482966.7 | 2011-09-20 07:09 | 1050.526 | 7 | 1 | 0.6747706 | 3.957248 | 54.28105 | 54.7937 | 219.0192 | 179.3001 | 6.475449e-05 | 0.06848726 | 0 | 0 | 0
16192 | 482996.7 | 2011-09-20 07:09 | 1080.54 | 7 | 1 | 0.6749525 | 3.960325 | 54.28668 | 54.7937 | 219.0415 | 179.3001 | 9.717941e-05 | 0.06848726 | 0 | 0 | 0
16193 | 483026.7 | 2011-09-20 07:10 | 1110.556 | 7 | 1 | 0.6747706 | 3.963079 | 54.2923 | 54.7937 | 219.0638 | 179.3001 | 3.237724e-05 | 0.06848726 | 0 | 0 | 0
16194 | 483056.8 | 2011-09-20 07:10 | 1140.575 | 7 | 1 | 0.6749525 | 3.966156 | 54.29793 | 54.7937 | 219.0861 | 179.3001 | 6.475449e-05 | 0.06848726 | 0 | 0 | 0
16195 | 483086.8 | 2011-09-20 07:11 | 1170.586 | 7 | 1 | 0.6749525 | 3.96891 | 54.30356 | 54.7937 | 219.1084 | 179.3001 | 6.475449e-05 | 0.06848726 | 0 | 0 | 0
16196 | 483116.8 | 2011-09-20 07:11 | 1200.601 | 7 | 1 | 0.6747706 | 3.971987 | 54.30918 | 54.7937 | 219.1308 | 179.3001 | 6.475449e-05 | 0.06848726 | 0 | 0 | 0
16197 | 483146.8 | 2011-09-20 07:12 | 1230.616 | 7 | 1 | 0.6747706 | 3.974903 | 54.31481 | 54.7937 | 219.1531 | 179.3001 | 6.480217e-05 | 0.06848726 | 0 | 0 | 0
16198 | 483176.8 | 2011-09-20 07:12 | 1260.636 | 7 | 1 | 0.6749525 | 3.978142 | 54.32044 | 54.7937 | 219.1755 | 179.3001 | 0.0001295567 | 0.06848726 | 0 | 0 | 0
16199 | 483206.8 | 2011-09-20 07:13 | 1290.646 | 7 | 1 | 0.6747706 | 3.980896 | 54.32606 | 54.7937 | 219.1979 | 179.3001 | 0.0001619816 | 0.06848726 | 0 | 0 | 0
16200 | 483236.9 | 2011-09-20 07:13 | 1320.661 | 7 | 1 | 0.6747706 | 3.983811 | 54.33169 | 54.7937 | 219.2203 | 179.3001 | 6.480217e-05 | 0.06848726 | 0 | 0 | 0
16201 | 483266.9 | 2011-09-20 07:14 | 1350.676 | 7 | 1 | 0.6749525 | 3.986889 | 54.33731 | 54.7937 | 219.2427 | 179.3001 | 9.722709e-05 | 0.06848726 | 0 | 0 | 0
16202 | 483296.9 | 2011-09-20 07:14 | 1380.691 | 7 | 1 | 0.6747706 | 3.989804 | 54.34294 | 54.7937 | 219.2652 | 179.3001 | 6.480217e-05 | 0.06848726 | 0 | 0 | 0
16203 | 483326.9 | 2011-09-20 07:15 | 1410.706 | 7 | 1 | 0.6747706 | 3.992558 | 54.34857 | 54.7937 | 219.2876 | 179.3001 | 3.237724e-05 | 0.06848726 | 0 | 0 | 0
16204 | 483356.9 | 2011-09-20 07:15 | 1440.721 | 7 | 1 | 0.6749525 | 3.995635 | 54.35419 | 54.7937 | 219.3101 | 179.3001 | 6.480217e-05 | 0.06848726 | 0 | 0 | 0
16205 | 483386.9 | 2011-09-20 07:16 | 1470.736 | 7 | 1 | 0.6749525 | 3.998551 | 54.35982 | 54.7937 | 219.3326 | 179.3001 | 6.480217e-05 | 0.06848726 | 0 | 0 | 0
16206 | 483416.9 | 2011-09-20 07:16 | 1500.751 | 7 | 1 | 0.6749525 | 4.001628 | 54.36545 | 54.7937 | 219.3551 | 179.3001 | 9.717941e-05 | 0.06848726 | 0 | 0 | 0
16207 | 483447 | 2011-09-20 07:17 | 1530.766 | 7 | 1 | 0.6749525 | 4.004706 | 54.37107 | 54.7937 | 219.3776 | 179.3001 | 0.0001296043 | 0.06848726 | 0 | 0 | 0
16208 | 483477 | 2011-09-20 07:17 | 1560.781 | 7 | 1 | 0.6749525 | 4.007621 | 54.3767 | 54.7937 | 219.4001 | 179.3001 | 9.717941e-05 | 0.06848726 | 0 | 0 | 0
16209 | 483507 | 2011-09-20 07:18 | 1590.796 | 7 | 1 | 0.6747706 | 4.010537 | 54.38233 | 54.7937 | 219.4227 | 179.3001 | 9.717941e-05 | 0.06848726 | 0 | 0 | 0
16210 | 483537 | 2011-09-20 07:18 | 1620.811 | 7 | 1 | 0.6747706 | 4.013614 | 54.38795 | 54.7937 | 219.4453 | 179.3001 | 9.717941e-05 | 0.06848726 | 0 | 0 | 0
16211 | 483567 | 2011-09-20 07:19 | 1650.826 | 7 | 1 | 0.6747706 | 4.016368 | 54.39358 | 54.7937 | 219.4679 | 179.3001 | 6.484985e-05 | 0.06848726 | 0 | 0 | 0
16212 | 483597 | 2011-09-20 07:19 | 1680.841 | 7 | 1 | 0.6747706 | 4.019445 | 54.39921 | 54.7937 | 219.4905 | 179.3001 | 6.484985e-05 | 0.06848726 | 0 | 0 | 0
16213 | 483627 | 2011-09-20 07:20 | 1710.856 | 7 | 1 | 0.6745886 | 4.022361 | 54.40483 | 54.7937 | 219.5131 | 179.3001 | 0 | 0.06848726 | 0 | 0 | 0
16214 | 483657.1 | 2011-09-20 07:20 | 1740.871 | 7 | 1 | 0.6749525 | 4.0256 | 54.41046 | 54.7937 | 219.5357 | 179.3001 | 9.727478e-05 | 0.06848726 | 0 | 0 | 0
16215 | 483687.1 | 2011-09-20 07:21 | 1770.875 | 7 | 1 | 0.6749525 | 4.028677 | 54.41608 | 54.7937 | 219.5584 | 179.3001 | 9.717941e-05 | 0.06848726 | 0 | 0 | 0
16216 | 483717.1 | 2011-09-20 07:21 | 1800.885 | 7 | 1 | 0.6747706 | 4.031755 | 54.42171 | 54.7937 | 219.5811 | 179.3001 | 0.000129509 | 0.06848726 | 0 | 0 | 0
16217 | 483747.1 | 2011-09-20 07:22 | 1830.9 | 7 | 1 | 0.6747706 | 4.034509 | 54.42734 | 54.7937 | 219.6038 | 179.3001 | 3.242493e-05 | 0.06848726 | 0 | 0 | 0
16218 | 483777.1 | 2011-09-20 07:22 | 1860.915 | 7 | 1 | 0.6749525 | 4.037748 | 54.43296 | 54.7937 | 219.6265 | 179.3001 | 9.717941e-05 | 0.06848726 | 0 | 0 | 0
16219 | 483807.1 | 2011-09-20 07:23 | 1890.93 | 7 | 1 | 0.6747706 | 4.040826 | 54.43859 | 54.7937 | 219.6492 | 179.3001 | 6.484985e-05 | 0.06848726 | 0 | 0 | 0
16220 | 483837.1 | 2011-09-20 07:23 | 1920.945 | 7 | 1 | 0.6745886 | 4.043903 | 54.44422 | 54.7937 | 219.6719 | 179.3001 | 6.475449e-05 | 0.06848726 | 0 | 0 | 0
16221 | 483867.2 | 2011-09-20 07:24 | 1950.96 | 7 | 1 | 0.6749525 | 4.047143 | 54.44984 | 54.7937 | 219.6947 | 179.3001 | 9.717941e-05 | 0.06848726 | 0 | 0 | 0
16222 | 483897.2 | 2011-09-20 07:24 | 1980.975 | 7 | 1 | 0.6749525 | 4.05022 | 54.45547 | 54.7937 | 219.7175 | 179.3001 | 6.475449e-05 | 0.06848726 | 0 | 0 | 0
16223 | 483927.2 | 2011-09-20 07:25 | 2010.99 | 7 | 1 | 0.6747706 | 4.053298 | 54.46109 | 54.7937 | 219.7403 | 179.3001 | 6.475449e-05 | 0.06848726 | 0 | 0 | 0
16224 | 483957.2 | 2011-09-20 07:25 | 2041.005 | 7 | 1 | 0.6747706 | 4.056537 | 54.46672 | 54.7937 | 219.7631 | 179.3001 | 9.717941e-05 | 0.06848726 | 0 | 0 | 0
16225 | 483987.2 | 2011-09-20 07:26 | 2071.02 | 7 | 1 | 0.6747706 | 4.059776 | 54.47235 | 54.7937 | 219.7859 | 179.3001 | 6.475449e-05 | 0.06848726 | 0 | 0 | 0
16226 | 484017.2 | 2011-09-20 07:26 | 2101.035 | 7 | 1 | 0.6747706 | 4.062854 | 54.47797 | 54.7937 | 219.8088 | 179.3001 | 3.242493e-05 | 0.06848726 | 0 | 0 | 0
16227 | 484047.2 | 2011-09-20 07:27 | 2131.05 | 7 | 1 | 0.6745886 | 4.065931 | 54.4836 | 54.7937 | 219.8316 | 179.3001 | 3.242493e-05 | 0.06848726 | 0 | 0 | 0
16228 | 484077.3 | 2011-09-20 07:27 | 2161.065 | 7 | 1 | 0.6747706 | 4.069495 | 54.48923 | 54.7937 | 219.8545 | 179.3001 | 0.0001296043 | 0.06848726 | 0 | 0 | 0
16229 | 484107.3 | 2011-09-20 07:28 | 2191.08 | 7 | 1 | 0.6747706 | 4.072734 | 54.49485 | 54.7937 | 219.8774 | 179.3001 | 9.717941e-05 | 0.06848726 | 0 | 0 | 0
16230 | 484137.3 | 2011-09-20 07:28 | 2221.1 | 7 | 1 | 0.6745886 | 4.075812 | 54.50048 | 54.7937 | 219.9004 | 179.3001 | 6.484985e-05 | 0.06848726 | 0 | 0 | 0
16231 | 484167.3 | 2011-09-20 07:29 | 2251.111 | 7 | 1 | 0.6745886 | 4.079375 | 54.5061 | 54.7937 | 219.9233 | 179.3001 | 0.0001296043 | 0.06848726 | 0 | 0 | 0
16232 | 484197.3 | 2011-09-20 07:29 | 2281.125 | 7 | 1 | 0.6747706 | 4.082777 | 54.51173 | 54.7937 | 219.9462 | 179.3001 | 0.0001296043 | 0.06848726 | 0 | 0 | 0
16233 | 484227.3 | 2011-09-20 07:30 | 2311.141 | 7 | 1 | 0.6747706 | 4.086016 | 54.51736 | 54.7937 | 219.9692 | 179.3001 | 9.727478e-05 | 0.06848726 | 0 | 0 | 0
16234 | 484257.3 | 2011-09-20 07:30 | 2341.156 | 7 | 1 | 0.6749525 | 4.089417 | 54.52298 | 54.7937 | 219.9922 | 179.3001 | 9.717941e-05 | 0.06848726 | 0 | 0 | 0
16235 | 484287.4 | 2011-09-20 07:31 | 2371.175 | 7 | 1 | 0.6747706 | 4.092819 | 54.52861 | 54.7937 | 220.0152 | 179.3001 | 9.717941e-05 | 0.06848726 | 0 | 0 | 0
16236 | 484317.4 | 2011-09-20 07:31 | 2401.186 | 7 | 1 | 0.6747706 | 4.096382 | 54.53423 | 54.7937 | 220.0383 | 179.3001 | 0.0001296043 | 0.06848726 | 0 | 0 | 0
16237 | 484347.4 | 2011-09-20 07:32 | 2431.201 | 7 | 1 | 0.6749525 | 4.099946 | 54.53986 | 54.7937 | 220.0613 | 179.3001 | 0.0001296043 | 0.06848726 | 0 | 0 | 0
16238 | 484377.4 | 2011-09-20 07:32 | 2461.22 | 7 | 1 | 0.6747706 | 4.103347 | 54.54549 | 54.7937 | 220.0844 | 179.3001 | 9.717941e-05 | 0.06848726 | 0 | 0 | 0
16239 | 484407.4 | 2011-09-20 07:33 | 2491.231 | 7 | 1 | 0.6749525 | 4.10691 | 54.55111 | 54.7937 | 220.1075 | 179.3001 | 6.475449e-05 | 0.06848726 | 0 | 0 | 0
16240 | 484437.4 | 2011-09-20 07:33 | 2521.246 | 7 | 1 | 0.6747706 | 4.110474 | 54.55674 | 54.7937 | 220.1306 | 179.3001 | 9.717941e-05 | 0.06848726 | 0 | 0 | 0
16241 | 484467.5 | 2011-09-20 07:34 | 2551.261 | 7 | 1 | 0.6749525 | 4.114199 | 54.56237 | 54.7937 | 220.1538 | 179.3001 | 0.0001296043 | 0.06848726 | 0 | 0 | 0
16242 | 484497.5 | 2011-09-20 07:34 | 2581.276 | 7 | 1 | 0.6749525 | 4.117763 | 54.56799 | 54.7937 | 220.1769 | 179.3001 | 0.0001296043 | 0.06848726 | 0 | 0 | 0
16243 | 484527.5 | 2011-09-20 07:35 | 2611.291 | 7 | 1 | 0.6749525 | 4.121326 | 54.57362 | 54.7937 | 220.2001 | 179.3001 | 6.475449e-05 | 0.06848726 | 0 | 0 | 0
16244 | 484557.5 | 2011-09-20 07:35 | 2641.306 | 7 | 1 | 0.6749525 | 4.125051 | 54.57924 | 54.7937 | 220.2233 | 179.3001 | 6.484985e-05 | 0.06848726 | 0 | 0 | 0
16245 | 484587.5 | 2011-09-20 07:36 | 2671.321 | 7 | 1 | 0.6747706 | 4.128777 | 54.58487 | 54.7937 | 220.2465 | 179.3001 | 9.717941e-05 | 0.06848726 | 0 | 0 | 0
16246 | 484617.5 | 2011-09-20 07:36 | 2701.336 | 7 | 1 | 0.6747706 | 4.132502 | 54.5905 | 54.7937 | 220.2698 | 179.3001 | 9.717941e-05 | 0.06848726 | 0 | 0 | 0
16247 | 484647.5 | 2011-09-20 07:37 | 2731.351 | 7 | 1 | 0.6749525 | 4.136228 | 54.59612 | 54.7937 | 220.293 | 179.3001 | 9.717941e-05 | 0.06848726 | 0 | 0 | 0
16248 | 484677.6 | 2011-09-20 07:37 | 2761.366 | 7 | 1 | 0.6749525 | 4.140115 | 54.60175 | 54.7937 | 220.3163 | 179.3001 | 9.717941e-05 | 0.06848726 | 0 | 0 | 0
16249 | 484707.6 | 2011-09-20 07:38 | 2791.381 | 7 | 1 | 0.6747706 | 4.14384 | 54.60738 | 54.7937 | 220.3396 | 179.3001 | 9.717941e-05 | 0.06848726 | 0 | 0 | 0
16250 | 484737.6 | 2011-09-20 07:38 | 2821.396 | 7 | 1 | 0.6747706 | 4.147565 | 54.613 | 54.7937 | 220.3629 | 179.3001 | 3.232956e-05 | 0.06848726 | 0 | 0 | 0
16251 | 484767.6 | 2011-09-20 07:39 | 2851.411 | 7 | 1 | 0.6747706 | 4.151453 | 54.61863 | 54.7937 | 220.3863 | 179.3001 | 9.717941e-05 | 0.06848726 | 0 | 0 | 0
16252 | 484797.6 | 2011-09-20 07:39 | 2881.426 | 7 | 1 | 0.6749525 | 4.155502 | 54.62426 | 54.7937 | 220.4097 | 179.3001 | 9.717941e-05 | 0.06848726 | 0 | 0 | 0
16253 | 484827.6 | 2011-09-20 07:40 | 2911.441 | 7 | 1 | 0.6751344 | 4.159552 | 54.62988 | 54.7937 | 220.4331 | 179.3001 | 0.0001620293 | 0.06848726 | 0 | 0 | 0
16254 | 484857.6 | 2011-09-20 07:40 | 2941.456 | 7 | 1 | 0.6749525 | 4.163439 | 54.63551 | 54.7937 | 220.4565 | 179.3001 | 9.717941e-05 | 0.06848726 | 0 | 0 | 0
16255 | 484887.7 | 2011-09-20 07:41 | 2971.475 | 7 | 1 | 0.6747706 | 4.167164 | 54.64114 | 54.7937 | 220.4799 | 179.3001 | 0.0001296043 | 0.06848726 | 0 | 0 | 0
16256 | 484917.7 | 2011-09-20 07:41 | 3001.486 | 7 | 1 | 0.6745886 | 4.171214 | 54.64676 | 54.7937 | 220.5034 | 179.3001 | 6.484985e-05 | 0.06848726 | 0 | 0 | 0
16257 | 484947.7 | 2011-09-20 07:42 | 3031.501 | 7 | 1 | 0.6747706 | 4.175263 | 54.65239 | 54.7937 | 220.5268 | 179.3001 | 6.484985e-05 | 0.06848726 | 0 | 0 | 0
16258 | 484977.7 | 2011-09-20 07:42 | 3061.516 | 7 | 1 | 0.6749525 | 4.179474 | 54.65802 | 54.7937 | 220.5503 | 179.3001 | 0.000129509 | 0.06848726 | 0 | 0 | 0
16259 | 485007.7 | 2011-09-20 07:43 | 3091.531 | 7 | 1 | 0.6747706 | 4.183362 | 54.66364 | 54.7937 | 220.5739 | 179.3001 | 9.717941e-05 | 0.06848726 | 0 | 0 | 0
16260 | 485037.7 | 2011-09-20 07:43 | 3121.546 | 7 | 1 | 0.6749525 | 4.187411 | 54.66927 | 54.7937 | 220.5974 | 179.3001 | 3.242493e-05 | 0.06848726 | 0 | 0 | 0
16261 | 485067.8 | 2011-09-20 07:44 | 3151.561 | 7 | 1 | 0.6747706 | 4.19146 | 54.6749 | 54.7937 | 220.621 | 179.3001 | 9.717941e-05 | 0.06848726 | 0 | 0 | 0
16262 | 485097.8 | 2011-09-20 07:44 | 3181.576 | 7 | 1 | 0.6747706 | 4.195672 | 54.68052 | 54.7937 | 220.6446 | 179.3001 | 0.0001296043 | 0.06848726 | 0 | 0 | 0
16263 | 485127.3 | 2011-09-20 07:45 | 3211.091 | 7 | 1 | 0.6749525 | 4.200045 | 54.68606 | 54.7937 | 220.6678 | 179.3001 | 0.0001619339 | 0.06848726 | 0 | 0 | 0
16264 | 485157.3 | 2011-09-20 07:45 | 30.01081 | 8 | 1 | 0.6391136 | 4.199883 | 54.69152 | 54.7937 | 220.6908 | 179.3001 | 0 | 0.06848726 | 0 | 0 | 0
16265 | 485187.3 | 2011-09-20 07:46 | 60.02595 | 8 | 1 | 0.6109155 | 4.199883 | 54.69673 | 54.7937 | 220.7127 | 179.3001 | -3.242493e-05 | 0.06848726 | 0 | 0 | 0
16266 | 485217.3 | 2011-09-20 07:46 | 90.0453 | 8 | 1 | 0.5867198 | 4.199883 | 54.70172 | 54.7937 | 220.7336 | 179.3001 | 0 | 0.06848726 | 0 | 0 | 0
16267 | 485247.3 | 2011-09-20 07:47 | 120.0559 | 8 | 1 | 0.5645251 | 4.199883 | 54.70652 | 54.7937 | 220.7538 | 179.3001 | 3.232956e-05 | 0.06848726 | 0 | 0 | 0
16268 | 485277.4 | 2011-09-20 07:47 | 150.0709 | 8 | 1 | 0.543422 | 4.199883 | 54.71114 | 54.7937 | 220.7732 | 179.3001 | -6.484985e-05 | 0.06848726 | 0 | 0 | 0
16269 | 485307.4 | 2011-09-20 07:48 | 180.0859 | 8 | 1 | 0.5239562 | 4.200045 | 54.71559 | 54.7937 | 220.7918 | 179.3001 | 0 | 0.06848726 | 0 | 0 | 0
16270 | 485337.4 | 2011-09-20 07:48 | 210.1009 | 8 | 1 | 0.5052181 | 4.199883 | 54.71988 | 54.7937 | 220.8099 | 179.3001 | 0 | 0.06848726 | 0 | 0 | 0
16271 | 485367.4 | 2011-09-20 07:49 | 240.116 | 8 | 1 | 0.4872077 | 4.199883 | 54.72401 | 54.7937 | 220.8272 | 179.3001 | -3.242493e-05 | 0.06848726 | 0 | 0 | 0
16272 | 485397.4 | 2011-09-20 07:49 | 270.1309 | 8 | 1 | 0.4704708 | 4.199883 | 54.728 | 54.7937 | 220.844 | 179.3001 | 3.232956e-05 | 0.06848726 | 0 | 0 | 0
16273 | 485427.4 | 2011-09-20 07:50 | 300.146 | 8 | 1 | 0.4544615 | 4.199883 | 54.73186 | 54.7937 | 220.8602 | 179.3001 | -3.242493e-05 | 0.06848726 | 0 | 0 | 0
16274 | 485457.4 | 2011-09-20 07:50 | 330.161 | 8 | 1 | 0.4389981 | 4.199883 | 54.73559 | 54.7937 | 220.8758 | 179.3001 | 0 | 0.06848726 | 0 | 0 | 0
16275 | 485487.5 | 2011-09-20 07:51 | 360.1759 | 8 | 1 | 0.4242623 | 4.200045 | 54.73919 | 54.7937 | 220.891 | 179.3001 | 3.242493e-05 | 0.06848726 | 0 | 0 | 0
16276 | 485517.5 | 2011-09-20 07:51 | 390.1911 | 8 | 1 | 0.4100723 | 4.199883 | 54.74266 | 54.7937 | 220.9056 | 179.3001 | -3.242493e-05 | 0.06848726 | 0 | 0 | 0
16277 | 485547.5 | 2011-09-20 07:52 | 420.206 | 8 | 1 | 0.396428 | 4.200045 | 54.74603 | 54.7937 | 220.9197 | 179.3001 | 6.475449e-05 | 0.06848726 | 0 | 0 | 0
16278 | 485577.5 | 2011-09-20 07:52 | 450.2214 | 8 | 1 | 0.3836934 | 4.199883 | 54.74928 | 54.7937 | 220.9333 | 179.3001 | 0 | 0.06848726 | 0 | 0 | 0
16279 | 485607.5 | 2011-09-20 07:53 | 480.236 | 8 | 1 | 0.3711407 | 4.199883 | 54.75242 | 54.7937 | 220.9465 | 179.3001 | 0 | 0.06848726 | 0 | 0 | 0
16280 | 485637.5 | 2011-09-20 07:53 | 510.251 | 8 | 1 | 0.3589518 | 4.199883 | 54.75546 | 54.7937 | 220.9593 | 179.3001 | -3.242493e-05 | 0.06848726 | 0 | 0 | 0
16281 | 485667.6 | 2011-09-20 07:54 | 540.2662 | 8 | 1 | 0.3474907 | 4.199883 | 54.75841 | 54.7937 | 220.9717 | 179.3001 | 0 | 0.06848726 | 0 | 0 | 0
16282 | 485697.6 | 2011-09-20 07:54 | 570.281 | 8 | 1 | 0.3363934 | 4.199883 | 54.76126 | 54.7937 | 220.9837 | 179.3001 | -3.242493e-05 | 0.06848726 | 0 | 0 | 0
16283 | 485727.6 | 2011-09-20 07:55 | 600.3002 | 8 | 1 | 0.3258418 | 4.199883 | 54.76402 | 54.7937 | 220.9953 | 179.3001 | 0 | 0.06848726 | 0 | 0 | 0
16284 | 485757.6 | 2011-09-20 07:55 | 630.3111 | 8 | 1 | 0.3156541 | 4.199883 | 54.76669 | 54.7937 | 221.0065 | 179.3001 | 0 | 0.06848726 | 0 | 0 | 0
16285 | 485787.6 | 2011-09-20 07:56 | 660.3262 | 8 | 1 | 0.3058303 | 4.200045 | 54.76929 | 54.7937 | 221.0174 | 179.3001 | 0 | 0.06848726 | 0 | 0 | 0
16286 | 485817.6 | 2011-09-20 07:56 | 690.3411 | 8 | 1 | 0.2963703 | 4.199883 | 54.7718 | 54.7937 | 221.0279 | 179.3001 | 0 | 0.06848726 | 0 | 0 | 0
16287 | 485847.6 | 2011-09-20 07:57 | 720.3561 | 8 | 1 | 0.2876379 | 4.199883 | 54.77423 | 54.7937 | 221.0381 | 179.3001 | 0 | 0.06848726 | 0 | 0 | 0
16288 | 485877.7 | 2011-09-20 07:57 | 750.3711 | 8 | 1 | 0.2787237 | 4.199883 | 54.77659 | 54.7937 | 221.048 | 179.3001 | 0 | 0.06848726 | 0 | 0 | 0
16289 | 485907.7 | 2011-09-20 07:58 | 780.3862 | 8 | 1 | 0.2701733 | 4.199883 | 54.77888 | 54.7937 | 221.0577 | 179.3001 | -3.242493e-05 | 0.06848726 | 0 | 0 | 0
16290 | 485937.7 | 2011-09-20 07:58 | 810.4011 | 8 | 1 | 0.2621687 | 4.199883 | 54.7811 | 54.7937 | 221.067 | 179.3001 | 0 | 0.06848726 | 0 | 0 | 0
16291 | 485967.7 | 2011-09-20 07:59 | 840.4213 | 8 | 1 | 0.2545279 | 4.199883 | 54.78325 | 54.7937 | 221.076 | 179.3001 | 0 | 0.06848726 | 0 | 0 | 0
16292 | 485997.7 | 2011-09-20 07:59 | 870.4313 | 8 | 1 | 0.2468871 | 4.200045 | 54.78534 | 54.7937 | 221.0848 | 179.3001 | 0 | 0.06848726 | 0 | 0 | 0
16293 | 486027.7 | 2011-09-20 08:00 | 900.4462 | 8 | 1 | 0.2396102 | 4.199883 | 54.78737 | 54.7937 | 221.0933 | 179.3001 | 0 | 0.06848726 | 0 | 0 | 0
16294 | 486057.7 | 2011-09-20 08:00 | 930.4613 | 8 | 1 | 0.2326971 | 4.200045 | 54.78934 | 54.7937 | 221.1016 | 179.3001 | 3.242493e-05 | 0.06848726 | 0 | 0 | 0
16295 | 486087.8 | 2011-09-20 08:01 | 960.4762 | 8 | 1 | 0.225966 | 4.200045 | 54.79125 | 54.7937 | 221.1096 | 179.3001 | 0 | 0.06848726 | 0 | 0 | 0
16296 | 486117.8 | 2011-09-20 08:01 | 990.4912 | 8 | 1 | 0.2192348 | 4.199721 | 54.7931 | 54.7937 | 221.1174 | 179.3001 | -3.232956e-05 | 0.06848726 | 0 | 0 | 0
16297 | 486147.8 | 2011-09-20 08:02 | 1020.506 | 8 | 1 | 0.2132313 | 4.199721 | 54.79491 | 54.7937 | 221.125 | 179.3001 | -9.717941e-05 | 0.06848726 | 0 | 0 | 0
16298 | 486177.8 | 2011-09-20 08:02 | 1050.521 | 8 | 1 | 0.2072279 | 4.199883 | 54.79666 | 54.7937 | 221.1323 | 179.3001 | 0 | 0.06848726 | 0 | 0 | 0
16299 | 486207.8 | 2011-09-20 08:03 | 1080.536 | 8 | 1 | 0.2010425 | 4.199883 | 54.79836 | 54.7937 | 221.1395 | 179.3001 | 0 | 0.06848726 | 0 | 0 | 0
16300 | 486237.8 | 2011-09-20 08:03 | 1110.551 | 8 | 1 | 0.1955848 | 4.199883 | 54.80001 | 54.7937 | 221.1464 | 179.3001 | 0 | 0.06848726 | 0 | 0 | 0
16301 | 486267.9 | 2011-09-20 08:04 | 1140.566 | 8 | 1 | 0.1901271 | 4.199721 | 54.80162 | 54.7937 | 221.1532 | 179.3001 | -6.475449e-05 | 0.06848726 | 0 | 0 | 0
16302 | 486297.9 | 2011-09-20 08:04 | 1170.581 | 8 | 1 | 0.1843055 | 4.199721 | 54.80318 | 54.7937 | 221.1597 | 179.3001 | -6.475449e-05 | 0.06848726 | 0 | 0 | 0
16303 | 486327.9 | 2011-09-20 08:05 | 1200.601 | 8 | 1 | 0.1795755 | 4.199721 | 54.8047 | 54.7937 | 221.1661 | 179.3001 | -3.232956e-05 | 0.06848726 | 0 | 0 | 0
16304 | 486357.9 | 2011-09-20 08:05 | 1230.611 | 8 | 1 | 0.1746636 | 4.199883 | 54.80618 | 54.7937 | 221.1723 | 179.3001 | 0 | 0.06848726 | 0 | 0 | 0
16305 | 486387.9 | 2011-09-20 08:06 | 1260.626 | 8 | 1 | 0.1695698 | 4.199883 | 54.80761 | 54.7937 | 221.1783 | 179.3001 | -3.242493e-05 | 0.06848726 | 0 | 0 | 0
16306 | 486417.9 | 2011-09-20 08:06 | 1290.641 | 8 | 1 | 0.1653855 | 4.199883 | 54.80901 | 54.7937 | 221.1842 | 179.3001 | 0 | 0.06848726 | 0 | 0 | 0
16307 | 486447.9 | 2011-09-20 08:07 | 1320.656 | 8 | 1 | 0.1608374 | 4.199883 | 54.81037 | 54.7937 | 221.1899 | 179.3001 | 0 | 0.06848726 | 0 | 0 | 0
16308 | 486478 | 2011-09-20 08:07 | 1350.671 | 8 | 1 | 0.1562894 | 4.199883 | 54.81169 | 54.7937 | 221.1955 | 179.3001 | 0 | 0.06848726 | 0 | 0 | 0
16309 | 486508 | 2011-09-20 08:08 | 1380.686 | 8 | 1 | 0.1521051 | 4.199883 | 54.81298 | 54.7937 | 221.2009 | 179.3001 | 3.232956e-05 | 0.06848726 | 0 | 0 | 0
16310 | 486538 | 2011-09-20 08:08 | 1410.702 | 8 | 1 | 0.1482847 | 4.199721 | 54.81423 | 54.7937 | 221.2061 | 179.3001 | 0 | 0.06848726 | 0 | 0 | 0
16311 | 486568 | 2011-09-20 08:09 | 1440.716 | 8 | 1 | 0.1444644 | 4.199883 | 54.81545 | 54.7937 | 221.2113 | 179.3001 | 3.232956e-05 | 0.06848726 | 0 | 0 | 0
16312 | 486598 | 2011-09-20 08:09 | 1470.731 | 8 | 1 | 0.1408259 | 4.199883 | 54.81664 | 54.7937 | 221.2163 | 179.3001 | -3.242493e-05 | 0.06848726 | 0 | 0 | 0
16313 | 486628 | 2011-09-20 08:10 | 1500.747 | 8 | 1 | 0.1370055 | 4.199883 | 54.8178 | 54.7937 | 221.2211 | 179.3001 | 0 | 0.06848726 | 0 | 0 | 0
16314 | 486658 | 2011-09-20 08:10 | 1530.761 | 8 | 1 | 0.133367 | 4.199883 | 54.81893 | 54.7937 | 221.2259 | 179.3001 | 0 | 0.06848726 | 0 | 0 | 0
16315 | 486688.1 | 2011-09-20 08:11 | 1560.776 | 8 | 1 | 0.1300924 | 4.199883 | 54.82003 | 54.7937 | 221.2305 | 179.3001 | 3.232956e-05 | 0.06848726 | 0 | 0 | 0
16316 | 486718.1 | 2011-09-20 08:11 | 1590.791 | 8 | 1 | 0.1266359 | 4.199883 | 54.8211 | 54.7937 | 221.235 | 179.3001 | 6.475449e-05 | 0.06848726 | 0 | 0 | 0
16317 | 486748.1 | 2011-09-20 08:12 | 1620.806 | 8 | 1 | 0.1235432 | 4.199883 | 54.82214 | 54.7937 | 221.2394 | 179.3001 | 0 | 0.06848726 | 0 | 0 | 0
16318 | 486778.1 | 2011-09-20 08:12 | 1650.821 | 8 | 1 | 0.1206324 | 4.199883 | 54.82316 | 54.7937 | 221.2436 | 179.3001 | 0 | 0.06848726 | 0 | 0 | 0
16319 | 486808.1 | 2011-09-20 08:13 | 1680.836 | 8 | 1 | 0.1173578 | 4.199721 | 54.82415 | 54.7937 | 221.2478 | 179.3001 | -3.232956e-05 | 0.06848726 | 0 | 0 | 0
16320 | 486838.1 | 2011-09-20 08:13 | 1710.851 | 8 | 1 | 0.1146289 | 4.199721 | 54.82512 | 54.7937 | 221.2519 | 179.3001 | -3.232956e-05 | 0.06848726 | 0 | 0 | 0
16321 | 486868.2 | 2011-09-20 08:14 | 1740.866 | 8 | 1 | 0.1119001 | 4.199721 | 54.82606 | 54.7937 | 221.2558 | 179.3001 | -3.232956e-05 | 0.06848726 | 0 | 0 | 0
16322 | 486898.2 | 2011-09-20 08:14 | 1770.882 | 8 | 1 | 0.1089893 | 4.200045 | 54.82698 | 54.7937 | 221.2597 | 179.3001 | 0 | 0.06848726 | 0 | 0 | 0
16323 | 486928.2 | 2011-09-20 08:15 | 1800.901 | 8 | 1 | 0.1062605 | 4.199883 | 54.82788 | 54.7937 | 221.2635 | 179.3001 | 3.232956e-05 | 0.06848726 | 0 | 0 | 0
16324 | 486958.2 | 2011-09-20 08:15 | 1830.912 | 8 | 1 | 0.1037136 | 4.199883 | 54.82875 | 54.7937 | 221.2671 | 179.3001 | 0 | 0.06848726 | 0 | 0 | 0
16325 | 486988.2 | 2011-09-20 08:16 | 1860.927 | 8 | 1 | 0.1013486 | 4.199883 | 54.82961 | 54.7937 | 221.2707 | 179.3001 | -3.242493e-05 | 0.06848726 | 0 | 0 | 0
16326 | 487018.2 | 2011-09-20 08:16 | 1890.942 | 8 | 1 | 0.09880163 | 4.199883 | 54.83044 | 54.7937 | 221.2742 | 179.3001 | 3.232956e-05 | 0.06848726 | 0 | 0 | 0
16327 | 487048.2 | 2011-09-20 08:17 | 1920.957 | 8 | 1 | 0.09643663 | 4.199883 | 54.83126 | 54.7937 | 221.2776 | 179.3001 | 0 | 0.06848726 | 0 | 0 | 0
16328 | 487078.3 | 2011-09-20 08:17 | 1950.972 | 8 | 1 | 0.09425355 | 4.199721 | 54.83205 | 54.7937 | 221.281 | 179.3001 | -6.475449e-05 | 0.06848726 | 0 | 0 | 0
16329 | 487108.3 | 2011-09-20 08:18 | 1980.987 | 8 | 1 | 0.09207047 | 4.199883 | 54.83283 | 54.7937 | 221.2842 | 179.3001 | 3.232956e-05 | 0.06848726 | 0 | 0 | 0
16330 | 487138.3 | 2011-09-20 08:18 | 2011.002 | 8 | 1 | 0.09025124 | 4.200045 | 54.83359 | 54.7937 | 221.2874 | 179.3001 | 0 | 0.06848726 | 0 | 0 | 0
16331 | 487168.3 | 2011-09-20 08:19 | 2041.021 | 8 | 1 | 0.08788624 | 4.199721 | 54.83433 | 54.7937 | 221.2905 | 179.3001 | -3.232956e-05 | 0.06848726 | 0 | 0 | 0
16332 | 487198.3 | 2011-09-20 08:19 | 2071.032 | 8 | 1 | 0.08588508 | 4.200045 | 54.83505 | 54.7937 | 221.2936 | 179.3001 | 0 | 0.06848726 | 0 | 0 | 0
16333 | 487228.3 | 2011-09-20 08:20 | 2101.047 | 8 | 1 | 0.08388393 | 4.199883 | 54.83576 | 54.7937 | 221.2965 | 179.3001 | 0 | 0.06848726 | 0 | 0 | 0
16334 | 487258.3 | 2011-09-20 08:20 | 2131.062 | 8 | 1 | 0.08188277 | 4.199721 | 54.83645 | 54.7937 | 221.2994 | 179.3001 | -6.475449e-05 | 0.06848726 | 0 | 0 | 0
16335 | 487288.4 | 2011-09-20 08:21 | 2161.077 | 8 | 1 | 0.08006354 | 4.199883 | 54.83712 | 54.7937 | 221.3023 | 179.3001 | 0 | 0.06848726 | 0 | 0 | 0
16336 | 487318.4 | 2011-09-20 08:21 | 2191.092 | 8 | 1 | 0.07842623 | 4.200045 | 54.83778 | 54.7937 | 221.3051 | 179.3001 | 3.242493e-05 | 0.06848726 | 0 | 0 | 0
16337 | 487348.4 | 2011-09-20 08:22 | 2221.107 | 8 | 1 | 0.076607 | 4.199883 | 54.83843 | 54.7937 | 221.3078 | 179.3001 | 0 | 0.06848726 | 0 | 0 | 0
16338 | 487378.4 | 2011-09-20 08:22 | 2251.122 | 8 | 1 | 0.07496969 | 4.199883 | 54.83906 | 54.7937 | 221.3104 | 179.3001 | 3.232956e-05 | 0.06848726 | 0 | 0 | 0
16339 | 487408.4 | 2011-09-20 08:23 | 2281.137 | 8 | 1 | 0.07333238 | 4.199883 | 54.83968 | 54.7937 | 221.313 | 179.3001 | 0 | 0.06848726 | 0 | 0 | 0
16340 | 487438.4 | 2011-09-20 08:23 | 2311.152 | 8 | 1 | 0.07187699 | 4.199883 | 54.84028 | 54.7937 | 221.3155 | 179.3001 | 0 | 0.06848726 | 0 | 0 | 0
16341 | 487468.5 | 2011-09-20 08:24 | 2341.167 | 8 | 1 | 0.06987584 | 4.199883 | 54.84087 | 54.7937 | 221.318 | 179.3001 | 3.232956e-05 | 0.06848726 | 0 | 0 | 0
16342 | 487498.5 | 2011-09-20 08:24 | 2371.182 | 8 | 1 | 0.06860238 | 4.199721 | 54.84145 | 54.7937 | 221.3205 | 179.3001 | -3.232956e-05 | 0.06848726 | 0 | 0 | 0
16343 | 487528.5 | 2011-09-20 08:25 | 2401.197 | 8 | 1 | 0.06696507 | 4.199883 | 54.84201 | 54.7937 | 221.3228 | 179.3001 | 0 | 0.06848726 | 0 | 0 | 0
16344 | 487558.5 | 2011-09-20 08:25 | 2431.212 | 8 | 1 | 0.06550968 | 4.199883 | 54.84257 | 54.7937 | 221.3251 | 179.3001 | 3.232956e-05 | 0.06848726 | 0 | 0 | 0
16345 | 487588.5 | 2011-09-20 08:26 | 2461.227 | 8 | 1 | 0.0640543 | 4.199883 | 54.84311 | 54.7937 | 221.3274 | 179.3001 | 0 | 0.06848726 | 0 | 0 | 0
16346 | 487618.5 | 2011-09-20 08:26 | 2491.242 | 8 | 1 | 0.0633266 | 4.199883 | 54.84364 | 54.7937 | 221.3297 | 179.3001 | 0 | 0.06848726 | 0 | 0 | 0
16347 | 487648.5 | 2011-09-20 08:27 | 2521.257 | 8 | 1 | 0.06150737 | 4.199721 | 54.84416 | 54.7937 | 221.3318 | 179.3001 | -3.232956e-05 | 0.06848726 | 0 | 0 | 0
16348 | 487678.6 | 2011-09-20 08:27 | 2551.272 | 8 | 1 | 0.06041583 | 4.199883 | 54.84467 | 54.7937 | 221.334 | 179.3001 | 0 | 0.06848726 | 0 | 0 | 0
16349 | 487708.6 | 2011-09-20 08:28 | 2581.287 | 8 | 1 | 0.05932429 | 4.199883 | 54.84517 | 54.7937 | 221.3361 | 179.3001 | 0 | 0.06848726 | 0 | 0 | 0
16350 | 487738.6 | 2011-09-20 08:28 | 2611.302 | 8 | 1 | 0.05823275 | 4.199883 | 54.84566 | 54.7937 | 221.3381 | 179.3001 | 0 | 0.06848726 | 0 | 0 | 0
16351 | 487768.6 | 2011-09-20 08:29 | 2641.317 | 8 | 1 | 0.05750506 | 4.200045 | 54.84614 | 54.7937 | 221.3401 | 179.3001 | 3.242493e-05 | 0.06848726 | 0 | 0 | 0
16352 | 487798.6 | 2011-09-20 08:29 | 2671.332 | 8 | 1 | 0.05604967 | 4.199883 | 54.84661 | 54.7937 | 221.3421 | 179.3001 | -3.242493e-05 | 0.06848726 | 0 | 0 | 0
16353 | 487828.6 | 2011-09-20 08:30 | 2701.347 | 8 | 1 | 0.05477621 | 4.199721 | 54.84707 | 54.7937 | 221.3441 | 179.3001 | -3.232956e-05 | 0.06848726 | 0 | 0 | 0
16354 | 487858.6 | 2011-09-20 08:30 | 2731.362 | 8 | 1 | 0.05386659 | 4.199883 | 54.84753 | 54.7937 | 221.346 | 179.3001 | 0 | 0.06848726 | 0 | 0 | 0
16355 | 487888.7 | 2011-09-20 08:31 | 2761.377 | 8 | 1 | 0.05295698 | 4.199883 | 54.84797 | 54.7937 | 221.3478 | 179.3001 | 0 | 0.06848726 | 0 | 0 | 0
16356 | 487918.7 | 2011-09-20 08:31 | 2791.392 | 8 | 1 | 0.05186544 | 4.199883 | 54.84841 | 54.7937 | 221.3497 | 179.3001 | 0 | 0.06848726 | 0 | 0 | 0
16357 | 487948.7 | 2011-09-20 08:32 | 2821.407 | 8 | 1 | 0.0507739 | 4.200045 | 54.84884 | 54.7937 | 221.3515 | 179.3001 | 0 | 0.06848726 | 0 | 0 | 0
16358 | 487967.8 | 2011-09-20 08:32 | 2840.5 | 8 | 1 | 0.04986428 | 4.199883 | 54.8491 | 54.7937 | 221.3526 | 179.3001 | 0 | 0.06848726 | 0 | 0 | 0
16359 | 487997.8 | 2011-09-20 08:33 | 30.00934 | 9 | 1 | 0 | 4.193727 | 54.8491 | 54.7937 | 221.3526 | 179.3001 | 0 | 0.06848726 | 0 | 0 | 0
16360 | 488027.8 | 2011-09-20 08:33 | 60.02422 | 9 | 1 | 0 | 4.192594 | 54.8491 | 54.7937 | 221.3526 | 179.3001 | -6.475449e-05 | 0.06848726 | 0 | 0 | 0
16361 | 488057.8 | 2011-09-20 08:34 | 90.03927 | 9 | 1 | 0 | 4.19227 | 54.8491 | 54.7937 | 221.3526 | 179.3001 | 0 | 0.06848726 | 0 | 0 | 0
16362 | 488087.8 | 2011-09-20 08:34 | 120.0075 | 9 | 1 | 0 | 4.191622 | 54.8491 | 54.7937 | 221.3526 | 179.3001 | 0 | 0.06848726 | 0 | 0 | 0
16363 | 488087.8 | 2011-09-20 08:34 | 0.01574268 | 10 | 1 | -0.0003465305 | 4.191298 | 54.8491 | 54.7937 | 221.3526 | 179.3001 | 0 | 0.08903343 | 0 | 0 | 0
16364 | 488117.8 | 2011-09-20 08:35 | 30.01969 | 11 | 1 | -4.049776 | 3.665535 | 54.8491 | 54.82748 | 221.3526 | 179.4262 | -0.003239441 | 0.08903343 | 0 | 0 | 0
16365 | 488147.9 | 2011-09-20 08:35 | 60.03008 | 11 | 1 | -4.049776 | 3.563169 | 54.8491 | 54.86124 | 221.3526 | 179.5481 | -0.002300024 | 0.08903343 | 0 | 0 | 0
16366 | 488177.9 | 2011-09-20 08:36 | 90.04518 | 11 | 1 | -4.049958 | 3.493683 | 54.8491 | 54.895 | 221.3526 | 179.6672 | -0.001554918 | 0.08903343 | 0 | 0 | 0
16367 | 488207.9 | 2011-09-20 08:36 | 120.0601 | 11 | 1 | -4.049594 | 3.444929 | 54.8491 | 54.92877 | 221.3526 | 179.7843 | -0.001166201 | 0.08903343 | 0 | 0 | 0
16368 | 488237.9 | 2011-09-20 08:37 | 150.0749 | 11 | 1 | -4.049958 | 3.406703 | 54.8491 | 54.96253 | 221.3526 | 179.8999 | -0.001004267 | 0.08903343 | 0 | 0 | 0
16369 | 488267.9 | 2011-09-20 08:37 | 180.09 | 11 | 1 | -4.049958 | 3.373337 | 54.8491 | 54.99629 | 221.3526 | 180.0144 | -0.0008422375 | 0.08903343 | 0 | 0 | 0
16370 | 488297.9 | 2011-09-20 08:38 | 210.1051 | 11 | 1 | -4.049776 | 3.343372 | 54.8491 | 55.03006 | 221.3526 | 180.1278 | -0.000777483 | 0.08903343 | 0 | 0 | 0
16371 | 488327.9 | 2011-09-20 08:38 | 240.1202 | 11 | 1 | -4.049594 | 3.315999 | 54.8491 | 55.06382 | 221.3526 | 180.2402 | -0.0006478786 | 0.08903343 | 0 | 0 | 0
16372 | 488358 | 2011-09-20 08:39 | 270.1398 | 11 | 1 | -4.049776 | 3.290407 | 54.8491 | 55.09759 | 221.3526 | 180.3518 | -0.0006154537 | 0.08903343 | 0 | 0 | 0
16373 | 488388 | 2011-09-20 08:39 | 300.1501 | 11 | 1 | -4.049958 | 3.265949 | 54.8491 | 55.13135 | 221.3526 | 180.4624 | -0.0006478786 | 0.08903343 | 0 | 0 | 0
16374 | 488418 | 2011-09-20 08:40 | 330.1651 | 11 | 1 | -4.049776 | 3.242949 | 54.8491 | 55.16512 | 221.3526 | 180.5723 | -0.0005831242 | 0.08903343 | 0 | 0 | 0
16375 | 488448 | 2011-09-20 08:40 | 360.1802 | 11 | 1 | -4.049594 | 3.220435 | 54.8491 | 55.19888 | 221.3526 | 180.6814 | -0.0005831242 | 0.08903343 | 0 | 0 | 0
16376 | 488478 | 2011-09-20 08:41 | 390.1953 | 11 | 1 | -4.049776 | 3.197921 | 54.8491 | 55.23265 | 221.3526 | 180.7898 | -0.0006478786 | 0.08903343 | 0 | 0 | 0
16377 | 488508 | 2011-09-20 08:41 | 420.2102 | 11 | 1 | -4.049594 | 3.174597 | 54.8491 | 55.26641 | 221.3526 | 180.8974 | -0.0005830765 | 0.08903343 | 0 | 0 | 0
16378 | 488538 | 2011-09-20 08:42 | 450.2252 | 11 | 1 | -4.049958 | 3.148357 | 54.8491 | 55.30018 | 221.3526 | 181.0041 | -0.0007450581 | 0.08903343 | 0 | 0 | 0
16379 | 488568.1 | 2011-09-20 08:42 | 480.2405 | 11 | 1 | -4.049776 | 3.117582 | 54.8491 | 55.33394 | 221.3526 | 181.1099 | -0.0009070873 | 0.08903343 | 0 | 0 | 0
16380 | 488598.1 | 2011-09-20 08:43 | 510.2552 | 11 | 1 | -4.049594 | 3.079357 | 54.8491 | 55.36771 | 221.3526 | 181.2146 | -0.001101398 | 0.08903343 | 0 | 0 | 0
16381 | 488628.1 | 2011-09-20 08:43 | 540.2702 | 11 | 1 | -4.049594 | 3.030603 | 54.8491 | 55.40147 | 221.3526 | 181.3177 | -0.001457739 | 0.08903343 | 0 | 0 | 0
16382 | 488658.1 | 2011-09-20 08:44 | 570.2853 | 11 | 1 | -4.049594 | 2.964195 | 54.8491 | 55.43524 | 221.3526 | 181.419 | -0.002040815 | 0.08903343 | 0 | 0 | 0
16383 | 488688.1 | 2011-09-20 08:44 | 600.3005 | 11 | 1 | -4.049958 | 2.872032 | 54.8491 | 55.469 | 221.3526 | 181.5176 | -0.002785921 | 0.08903343 | 0 | 0 | 0
16384 | 488718.1 | 2011-09-20 08:45 | 630.3154 | 11 | 1 | -4.049776 | 2.755898 | 54.8491 | 55.50277 | 221.3526 | 181.6127 | -0.003109884 | 0.08903343 | 0 | 0 | 0
16385 | 488735.1 | 2011-09-20 08:45 | 647.2681 | 11 | 1 | -4.049776 | 2.699855 | 54.8491 | 55.52184 | 221.3526 | 181.6647 | -0.002235222 | 0.08903343 | 0 | 0 | 0
16386 | 488855.1 | 2011-09-20 08:47 | 120.0132 | 12 | 1 | 0 | 3.732268 | 54.8491 | 55.52184 | 221.3526 | 181.6647 | 0.0002915859 | 0.08903343 | 0 | 0 | 0
16387 | 488855.1 | 2011-09-20 08:47 | 0.01579512 | 13 | 1 | -0.0003465305 | 3.732106 | 54.8491 | 55.52184 | 221.3526 | 181.6647 | 0 | 0.06983015 | 0 | 0 | 0
16388 | 488855.1 | 2011-09-20 08:47 | 2.521274094e-06 | 6 | 1 | 0 | 3.732268 | 54.8491 | 55.52184 | 221.3526 | 181.6647 | 0 | 0.06983015 | 0 | 0 | 0
16389 | 488885.1 | 2011-09-20 08:47 | 30.01514 | 7 | 1 | 0.6749525 | 3.808881 | 54.85473 | 55.52184 | 221.374 | 181.6647 | 0.000518322 | 0.06983015 | 0 | 0 | 0
16390 | 488915.1 | 2011-09-20 08:48 | 60.03006 | 7 | 1 | 0.6747706 | 3.825564 | 54.86036 | 55.52184 | 221.3954 | 181.6647 | 0.0003887177 | 0.06983015 | 0 | 0 | 0
16391 | 488945.2 | 2011-09-20 08:48 | 90.04503 | 7 | 1 | 0.6745886 | 3.838198 | 54.86598 | 55.52184 | 221.417 | 181.6647 | 0.0002915383 | 0.06983015 | 0 | 0 | 0
16392 | 488975.2 | 2011-09-20 08:49 | 120.06 | 7 | 1 | 0.6749525 | 3.848402 | 54.87161 | 55.52184 | 221.4386 | 181.6647 | 0.000259161 | 0.06983015 | 0 | 0 | 0
16393 | 489005.2 | 2011-09-20 08:49 | 150.0751 | 7 | 1 | 0.6749525 | 3.857149 | 54.87723 | 55.52184 | 221.4603 | 181.6647 | 0.000259161 | 0.06983015 | 0 | 0 | 0
16394 | 489035.2 | 2011-09-20 08:50 | 180.0901 | 7 | 1 | 0.6747706 | 3.864599 | 54.88286 | 55.52184 | 221.482 | 181.6647 | 0.0002267361 | 0.06983015 | 0 | 0 | 0
16395 | 489065.2 | 2011-09-20 08:50 | 210.1051 | 7 | 1 | 0.6747706 | 3.871078 | 54.88849 | 55.52184 | 221.5038 | 181.6647 | 0.0001943588 | 0.06983015 | 0 | 0 | 0
16396 | 489095.2 | 2011-09-20 08:51 | 240.1201 | 7 | 1 | 0.6747706 | 3.876748 | 54.89411 | 55.52184 | 221.5256 | 181.6647 | 0.0001296043 | 0.06983015 | 0 | 0 | 0
16397 | 489125.2 | 2011-09-20 08:51 | 270.1353 | 7 | 1 | 0.6749525 | 3.881931 | 54.89974 | 55.52184 | 221.5474 | 181.6647 | 0.0001295567 | 0.06983015 | 0 | 0 | 0
16398 | 489155.3 | 2011-09-20 08:52 | 300.1501 | 7 | 1 | 0.6747706 | 3.886628 | 54.90537 | 55.52184 | 221.5693 | 181.6647 | 0.0001296043 | 0.06983015 | 0 | 0 | 0
16399 | 489185.3 | 2011-09-20 08:52 | 330.1651 | 7 | 1 | 0.6749525 | 3.891325 | 54.91099 | 55.52184 | 221.5911 | 181.6647 | 0.0001619816 | 0.06983015 | 0 | 0 | 0
16400 | 489215.3 | 2011-09-20 08:53 | 360.1801 | 7 | 1 | 0.6747706 | 3.895374 | 54.91662 | 55.52184 | 221.613 | 181.6647 | 0.0001295567 | 0.06983015 | 0 | 0 | 0
16401 | 489245.3 | 2011-09-20 08:53 | 390.1952 | 7 | 1 | 0.6747706 | 3.899262 | 54.92225 | 55.52184 | 221.635 | 181.6647 | 0.0001296043 | 0.06983015 | 0 | 0 | 0
16402 | 489275.3 | 2011-09-20 08:54 | 420.2102 | 7 | 1 | 0.6747706 | 3.902825 | 54.92787 | 55.52184 | 221.6569 | 181.6647 | 9.717941e-05 | 0.06983015 | 0 | 0 | 0
16403 | 489305.3 | 2011-09-20 08:54 | 450.2143 | 7 | 1 | 0.6749525 | 3.90655 | 54.9335 | 55.52184 | 221.6789 | 181.6647 | 9.717941e-05 | 0.06983015 | 0 | 0 | 0
16404 | 489335.3 | 2011-09-20 08:55 | 480.2246 | 7 | 1 | 0.6749525 | 3.909952 | 54.93912 | 55.52184 | 221.7009 | 181.6647 | 6.480217e-05 | 0.06983015 | 0 | 0 | 0
16405 | 489365.3 | 2011-09-20 08:55 | 510.2399 | 7 | 1 | 0.6747706 | 3.913353 | 54.94475 | 55.52184 | 221.7229 | 181.6647 | 9.717941e-05 | 0.06983015 | 0 | 0 | 0
16406 | 489395.4 | 2011-09-20 08:56 | 540.2546 | 7 | 1 | 0.6747706 | 3.916593 | 54.95038 | 55.52184 | 221.7449 | 181.6647 | 6.480217e-05 | 0.06983015 | 0 | 0 | 0
16407 | 489425.4 | 2011-09-20 08:56 | 570.2696 | 7 | 1 | 0.6747706 | 3.919994 | 54.956 | 55.52184 | 221.767 | 181.6647 | 6.480217e-05 | 0.06983015 | 0 | 0 | 0
16408 | 489455.4 | 2011-09-20 08:57 | 600.2846 | 7 | 1 | 0.6747706 | 3.923234 | 54.96163 | 55.52184 | 221.789 | 181.6647 | 9.717941e-05 | 0.06983015 | 0 | 0 | 0
16409 | 489485.4 | 2011-09-20 08:57 | 630.2996 | 7 | 1 | 0.6747706 | 3.926311 | 54.96726 | 55.52184 | 221.8111 | 181.6647 | 6.475449e-05 | 0.06983015 | 0 | 0 | 0
16410 | 489515.4 | 2011-09-20 08:58 | 660.3147 | 7 | 1 | 0.6747706 | 3.92955 | 54.97288 | 55.52184 | 221.8332 | 181.6647 | 9.717941e-05 | 0.06983015 | 0 | 0 | 0
16411 | 489545.4 | 2011-09-20 08:58 | 690.3343 | 7 | 1 | 0.6747706 | 3.932628 | 54.97851 | 55.52184 | 221.8553 | 181.6647 | 6.475449e-05 | 0.06983015 | 0 | 0 | 0
16412 | 489575.5 | 2011-09-20 08:59 | 720.3447 | 7 | 1 | 0.6747706 | 3.935868 | 54.98413 | 55.52184 | 221.8775 | 181.6647 | 0.0001296043 | 0.06983015 | 0 | 0 | 0
16413 | 489605.5 | 2011-09-20 08:59 | 750.3597 | 7 | 1 | 0.6749525 | 3.938783 | 54.98976 | 55.52184 | 221.8996 | 181.6647 | 6.480217e-05 | 0.06983015 | 0 | 0 | 0
16414 | 489635.5 | 2011-09-20 09:00 | 780.3748 | 7 | 1 | 0.6747706 | 3.942022 | 54.99539 | 55.52184 | 221.9218 | 181.6647 | 3.237724e-05 | 0.06983015 | 0 | 0 | 0
16415 | 489665.5 | 2011-09-20 09:00 | 810.3898 | 7 | 1 | 0.6747706 | 3.945262 | 55.00101 | 55.52184 | 221.944 | 181.6647 | 9.722709e-05 | 0.06983015 | 0 | 0 | 0
16416 | 489695.5 | 2011-09-20 09:01 | 840.4047 | 7 | 1 | 0.6747706 | 3.948339 | 55.00664 | 55.52184 | 221.9662 | 181.6647 | 9.717941e-05 | 0.06983015 | 0 | 0 | 0
16417 | 489725.5 | 2011-09-20 09:01 | 870.4198 | 7 | 1 | 0.6749525 | 3.951579 | 55.01227 | 55.52184 | 221.9884 | 181.6647 | 0.0001296043 | 0.06983015 | 0 | 0 | 0
16418 | 489755.5 | 2011-09-20 09:02 | 900.4351 | 7 | 1 | 0.6747706 | 3.954494 | 55.01789 | 55.52184 | 222.0106 | 181.6647 | 9.717941e-05 | 0.06983015 | 0 | 0 | 0
16419 | 489785.6 | 2011-09-20 09:02 | 930.4498 | 7 | 1 | 0.6749525 | 3.957572 | 55.02352 | 55.52184 | 222.0329 | 181.6647 | 6.480217e-05 | 0.06983015 | 0 | 0 | 0
16420 | 489815.6 | 2011-09-20 09:03 | 960.4649 | 7 | 1 | 0.6749525 | 3.960649 | 55.02915 | 55.52184 | 222.0552 | 181.6647 | 9.717941e-05 | 0.06983015 | 0 | 0 | 0
16421 | 489845.6 | 2011-09-20 09:03 | 990.4798 | 7 | 1 | 0.6747706 | 3.963727 | 55.03477 | 55.52184 | 222.0775 | 181.6647 | 9.717941e-05 | 0.06983015 | 0 | 0 | 0
16422 | 489875.6 | 2011-09-20 09:04 | 1020.495 | 7 | 1 | 0.6747706 | 3.966804 | 55.0404 | 55.52184 | 222.0998 | 181.6647 | 6.480217e-05 | 0.06983015 | 0 | 0 | 0
16423 | 489905.6 | 2011-09-20 09:04 | 1050.51 | 7 | 1 | 0.6747706 | 3.96972 | 55.04602 | 55.52184 | 222.1221 | 181.6647 | 3.237724e-05 | 0.06983015 | 0 | 0 | 0
16424 | 489935.6 | 2011-09-20 09:05 | 1080.525 | 7 | 1 | 0.6747706 | 3.972797 | 55.05165 | 55.52184 | 222.1445 | 181.6647 | 3.237724e-05 | 0.06983015 | 0 | 0 | 0
16425 | 489965.6 | 2011-09-20 09:05 | 1110.54 | 7 | 1 | 0.6747706 | 3.976037 | 55.05728 | 55.52184 | 222.1668 | 181.6647 | 3.237724e-05 | 0.06983015 | 0 | 0 | 0
16426 | 489995.7 | 2011-09-20 09:06 | 1140.555 | 7 | 1 | 0.6745886 | 3.979114 | 55.0629 | 55.52184 | 222.1892 | 181.6647 | 3.237724e-05 | 0.06983015 | 0 | 0 | 0
16427 | 490025.7 | 2011-09-20 09:06 | 1170.57 | 7 | 1 | 0.6747706 | 3.982353 | 55.06853 | 55.52184 | 222.2116 | 181.6647 | 9.717941e-05 | 0.06983015 | 0 | 0 | 0
16428 | 490055.7 | 2011-09-20 09:07 | 1200.585 | 7 | 1 | 0.6749525 | 3.985431 | 55.07416 | 55.52184 | 222.234 | 181.6647 | 9.717941e-05 | 0.06983015 | 0 | 0 | 0
16429 | 490085.7 | 2011-09-20 09:07 | 1230.6 | 7 | 1 | 0.6745886 | 3.988508 | 55.07978 | 55.52184 | 222.2564 | 181.6647 | 6.480217e-05 | 0.06983015 | 0 | 0 | 0
16430 | 490115.7 | 2011-09-20 09:08 | 1260.615 | 7 | 1 | 0.6749525 | 3.991586 | 55.08541 | 55.52184 | 222.2789 | 181.6647 | 6.480217e-05 | 0.06983015 | 0 | 0 | 0
16431 | 490145.7 | 2011-09-20 09:08 | 1290.63 | 7 | 1 | 0.6747706 | 3.994663 | 55.09103 | 55.52184 | 222.3013 | 181.6647 | 6.480217e-05 | 0.06983015 | 0 | 0 | 0
16432 | 490175.8 | 2011-09-20 09:09 | 1320.645 | 7 | 1 | 0.6749525 | 3.997741 | 55.09666 | 55.52184 | 222.3238 | 181.6647 | 9.717941e-05 | 0.06983015 | 0 | 0 | 0
16433 | 490205.8 | 2011-09-20 09:09 | 1350.66 | 7 | 1 | 0.6749525 | 4.000818 | 55.10229 | 55.52184 | 222.3463 | 181.6647 | 6.475449e-05 | 0.06983015 | 0 | 0 | 0
16434 | 490235.8 | 2011-09-20 09:10 | 1380.675 | 7 | 1 | 0.6747706 | 4.003896 | 55.10791 | 55.52184 | 222.3688 | 181.6647 | 9.717941e-05 | 0.06983015 | 0 | 0 | 0
16435 | 490265.8 | 2011-09-20 09:10 | 1410.69 | 7 | 1 | 0.6747706 | 4.006973 | 55.11354 | 55.52184 | 222.3914 | 181.6647 | 9.717941e-05 | 0.06983015 | 0 | 0 | 0
16436 | 490295.8 | 2011-09-20 09:11 | 1440.705 | 7 | 1 | 0.6749525 | 4.010213 | 55.11917 | 55.52184 | 222.4139 | 181.6647 | 0.0001296043 | 0.06983015 | 0 | 0 | 0
16437 | 490325.8 | 2011-09-20 09:11 | 1470.72 | 7 | 1 | 0.6747706 | 4.013128 | 55.12479 | 55.52184 | 222.4365 | 181.6647 | 6.475449e-05 | 0.06983015 | 0 | 0 | 0
16438 | 490355.8 | 2011-09-20 09:12 | 1500.735 | 7 | 1 | 0.6749525 | 4.016206 | 55.13042 | 55.52184 | 222.4591 | 181.6647 | 9.717941e-05 | 0.06983015 | 0 | 0 | 0
16439 | 490385.9 | 2011-09-20 09:12 | 1530.75 | 7 | 1 | 0.6747706 | 4.019283 | 55.13605 | 55.52184 | 222.4817 | 181.6647 | 9.717941e-05 | 0.06983015 | 0 | 0 | 0
16440 | 490415.9 | 2011-09-20 09:13 | 1560.765 | 7 | 1 | 0.6747706 | 4.022199 | 55.14167 | 55.52184 | 222.5043 | 181.6647 | 6.475449e-05 | 0.06983015 | 0 | 0 | 0
16441 | 490445.9 | 2011-09-20 09:13 | 1590.78 | 7 | 1 | 0.6749525 | 4.0256 | 55.1473 | 55.52184 | 222.527 | 181.6647 | 9.727478e-05 | 0.06983015 | 0 | 0 | 0
16442 | 490475.9 | 2011-09-20 09:14 | 1620.795 | 7 | 1 | 0.6747706 | 4.028677 | 55.15292 | 55.52184 | 222.5496 | 181.6647 | 9.717941e-05 | 0.06983015 | 0 | 0 | 0
16443 | 490505.9 | 2011-09-20 09:14 | 1650.81 | 7 | 1 | 0.6747706 | 4.031755 | 55.15855 | 55.52184 | 222.5723 | 181.6647 | 9.717941e-05 | 0.06983015 | 0 | 0 | 0
16444 | 490535.9 | 2011-09-20 09:15 | 1680.825 | 7 | 1 | 0.6747706 | 4.034832 | 55.16418 | 55.52184 | 222.595 | 181.6647 | 9.717941e-05 | 0.06983015 | 0 | 0 | 0
16445 | 490565.9 | 2011-09-20 09:15 | 1710.84 | 7 | 1 | 0.6747706 | 4.03791 | 55.1698 | 55.52184 | 222.6177 | 181.6647 | 6.475449e-05 | 0.06983015 | 0 | 0 | 0
16446 | 490596 | 2011-09-20 09:16 | 1740.855 | 7 | 1 | 0.6747706 | 4.040987 | 55.17543 | 55.52184 | 222.6404 | 181.6647 | 3.232956e-05 | 0.06983015 | 0 | 0 | 0
16447 | 490626 | 2011-09-20 09:16 | 1770.87 | 7 | 1 | 0.6747706 | 4.044227 | 55.18106 | 55.52184 | 222.6632 | 181.6647 | 6.484985e-05 | 0.06983015 | 0 | 0 | 0
16448 | 490656 | 2011-09-20 09:17 | 1800.885 | 7 | 1 | 0.6749525 | 4.047628 | 55.18668 | 55.52184 | 222.6859 | 181.6647 | 9.717941e-05 | 0.06983015 | 0 | 0 | 0
16449 | 490686 | 2011-09-20 09:17 | 1830.9 | 7 | 1 | 0.6747706 | 4.050544 | 55.19231 | 55.52184 | 222.7087 | 181.6647 | 3.232956e-05 | 0.06983015 | 0 | 0 | 0
16450 | 490716 | 2011-09-20 09:18 | 1860.921 | 7 | 1 | 0.6749525 | 4.053946 | 55.19794 | 55.52184 | 222.7315 | 181.6647 | 6.484985e-05 | 0.06983015 | 0 | 0 | 0
16451 | 490746 | 2011-09-20 09:18 | 1890.93 | 7 | 1 | 0.6749525 | 4.057185 | 55.20356 | 55.52184 | 222.7543 | 181.6647 | 6.475449e-05 | 0.06983015 | 0 | 0 | 0
16452 | 490776.1 | 2011-09-20 09:19 | 1920.945 | 7 | 1 | 0.6749525 | 4.060424 | 55.20919 | 55.52184 | 222.7772 | 181.6647 | 0.0001296043 | 0.06983015 | 0 | 0 | 0
16453 | 490806.1 | 2011-09-20 09:19 | 1950.96 | 7 | 1 | 0.6749525 | 4.063664 | 55.21482 | 55.52184 | 222.8 | 181.6647 | 0.0001296043 | 0.06983015 | 0 | 0 | 0
16454 | 490836.1 | 2011-09-20 09:20 | 1980.975 | 7 | 1 | 0.6749525 | 4.066903 | 55.22044 | 55.52184 | 222.8229 | 181.6647 | 9.717941e-05 | 0.06983015 | 0 | 0 | 0
16455 | 490866.1 | 2011-09-20 09:20 | 2010.99 | 7 | 1 | 0.6747706 | 4.070143 | 55.22607 | 55.52184 | 222.8458 | 181.6647 | 6.484985e-05 | 0.06983015 | 0 | 0 | 0
16456 | 490896.1 | 2011-09-20 09:21 | 2041.005 | 7 | 1 | 0.6749525 | 4.073706 | 55.2317 | 55.52184 | 222.8687 | 181.6647 | 0.0001620293 | 0.06983015 | 0 | 0 | 0
16457 | 490926.1 | 2011-09-20 09:21 | 2071.02 | 7 | 1 | 0.6747706 | 4.076945 | 55.23732 | 55.52184 | 222.8916 | 181.6647 | 0.000129509 | 0.06983015 | 0 | 0 | 0
16458 | 490956.1 | 2011-09-20 09:22 | 2101.035 | 7 | 1 | 0.6744067 | 4.080023 | 55.24295 | 55.52184 | 222.9146 | 181.6647 | 6.475449e-05 | 0.06983015 | 0 | 0 | 0
16459 | 490986.2 | 2011-09-20 09:22 | 2131.05 | 7 | 1 | 0.6747706 | 4.083748 | 55.24858 | 55.52184 | 222.9376 | 181.6647 | 9.717941e-05 | 0.06983015 | 0 | 0 | 0
16460 | 491016.2 | 2011-09-20 09:23 | 2161.065 | 7 | 1 | 0.6747706 | 4.086988 | 55.2542 | 55.52184 | 222.9605 | 181.6647 | 3.242493e-05 | 0.06983015 | 0 | 0 | 0
16461 | 491046.2 | 2011-09-20 09:23 | 2191.08 | 7 | 1 | 0.6747706 | 4.090713 | 55.25983 | 55.52184 | 222.9836 | 181.6647 | 9.717941e-05 | 0.06983015 | 0 | 0 | 0
16462 | 491076.2 | 2011-09-20 09:24 | 2221.095 | 7 | 1 | 0.6747706 | 4.093953 | 55.26545 | 55.52184 | 223.0066 | 181.6647 | 6.475449e-05 | 0.06983015 | 0 | 0 | 0
16463 | 491106.2 | 2011-09-20 09:24 | 2251.111 | 7 | 1 | 0.6747706 | 4.097678 | 55.27108 | 55.52184 | 223.0296 | 181.6647 | 6.484985e-05 | 0.06983015 | 0 | 0 | 0
16464 | 491136.2 | 2011-09-20 09:25 | 2281.125 | 7 | 1 | 0.6749525 | 4.101242 | 55.27671 | 55.52184 | 223.0527 | 181.6647 | 9.727478e-05 | 0.06983015 | 0 | 0 | 0
16465 | 491166.2 | 2011-09-20 09:25 | 2311.14 | 7 | 1 | 0.6745886 | 4.104643 | 55.28233 | 55.52184 | 223.0758 | 181.6647 | 6.484985e-05 | 0.06983015 | 0 | 0 | 0
16466 | 491196.3 | 2011-09-20 09:26 | 2341.156 | 7 | 1 | 0.6747706 | 4.10853 | 55.28796 | 55.52184 | 223.0989 | 181.6647 | 0.0001296043 | 0.06983015 | 0 | 0 | 0
16467 | 491226.3 | 2011-09-20 09:26 | 2371.175 | 7 | 1 | 0.6747706 | 4.112093 | 55.29359 | 55.52184 | 223.122 | 181.6647 | 9.717941e-05 | 0.06983015 | 0 | 0 | 0
16468 | 491256.3 | 2011-09-20 09:27 | 2401.186 | 7 | 1 | 0.6747706 | 4.115657 | 55.29921 | 55.52184 | 223.1451 | 181.6647 | 9.717941e-05 | 0.06983015 | 0 | 0 | 0
16469 | 491286.3 | 2011-09-20 09:27 | 2431.2 | 7 | 1 | 0.6745886 | 4.11922 | 55.30484 | 55.52184 | 223.1683 | 181.6647 | 6.475449e-05 | 0.06983015 | 0 | 0 | 0
16470 | 491316.3 | 2011-09-20 09:28 | 2461.216 | 7 | 1 | 0.6747706 | 4.122946 | 55.31046 | 55.52184 | 223.1915 | 181.6647 | 0.0001296043 | 0.06983015 | 0 | 0 | 0
16471 | 491346.3 | 2011-09-20 09:28 | 2491.231 | 7 | 1 | 0.6749525 | 4.126833 | 55.31609 | 55.52184 | 223.2147 | 181.6647 | 9.717941e-05 | 0.06983015 | 0 | 0 | 0
16472 | 491376.4 | 2011-09-20 09:29 | 2521.246 | 7 | 1 | 0.6747706 | 4.13072 | 55.32172 | 55.52184 | 223.2379 | 181.6647 | 0.000129509 | 0.06983015 | 0 | 0 | 0
16473 | 491406.4 | 2011-09-20 09:29 | 2551.261 | 7 | 1 | 0.6747706 | 4.134284 | 55.32734 | 55.52184 | 223.2612 | 181.6647 | 6.475449e-05 | 0.06983015 | 0 | 0 | 0
16474 | 491436.4 | 2011-09-20 09:30 | 2581.276 | 7 | 1 | 0.6747706 | 4.138009 | 55.33297 | 55.52184 | 223.2845 | 181.6647 | 6.475449e-05 | 0.06983015 | 0 | 0 | 0
16475 | 491466.4 | 2011-09-20 09:30 | 2611.295 | 7 | 1 | 0.6747706 | 4.142058 | 55.3386 | 55.52184 | 223.3078 | 181.6647 | 9.717941e-05 | 0.06983015 | 0 | 0 | 0
16476 | 491496.4 | 2011-09-20 09:31 | 2641.306 | 7 | 1 | 0.6749525 | 4.145784 | 55.34422 | 55.52184 | 223.3311 | 181.6647 | 6.484985e-05 | 0.06983015 | 0 | 0 | 0
16477 | 491526.4 | 2011-09-20 09:31 | 2671.321 | 7 | 1 | 0.6747706 | 4.149833 | 55.34985 | 55.52184 | 223.3544 | 181.6647 | 9.717941e-05 | 0.06983015 | 0 | 0 | 0
16478 | 491556.4 | 2011-09-20 09:32 | 2701.336 | 7 | 1 | 0.6747706 | 4.15372 | 55.35548 | 55.52184 | 223.3778 | 181.6647 | 9.717941e-05 | 0.06983015 | 0 | 0 | 0
16479 | 491586.5 | 2011-09-20 09:32 | 2731.351 | 7 | 1 | 0.6747706 | 4.157608 | 55.3611 | 55.52184 | 223.4011 | 181.6647 | 9.727478e-05 | 0.06983015 | 0 | 0 | 0
16480 | 491616.5 | 2011-09-20 09:33 | 2761.366 | 7 | 1 | 0.6749525 | 4.161819 | 55.36673 | 55.52184 | 223.4246 | 181.6647 | 0.0001296043 | 0.06983015 | 0 | 0 | 0
16481 | 491646.5 | 2011-09-20 09:33 | 2791.381 | 7 | 1 | 0.6749525 | 4.165707 | 55.37235 | 55.52184 | 223.448 | 181.6647 | 9.717941e-05 | 0.06983015 | 0 | 0 | 0
16482 | 491676.5 | 2011-09-20 09:34 | 2821.396 | 7 | 1 | 0.6747706 | 4.169918 | 55.37798 | 55.52184 | 223.4714 | 181.6647 | 0.0001619339 | 0.06983015 | 0 | 0 | 0
16483 | 491706.5 | 2011-09-20 09:34 | 2851.411 | 7 | 1 | 0.6747706 | 4.173967 | 55.38361 | 55.52184 | 223.4949 | 181.6647 | 0.000129509 | 0.06983015 | 0 | 0 | 0
16484 | 491736.5 | 2011-09-20 09:35 | 2881.426 | 7 | 1 | 0.6747706 | 4.178016 | 55.38923 | 55.52184 | 223.5184 | 181.6647 | 0.000129509 | 0.06983015 | 0 | 0 | 0
16485 | 491766.5 | 2011-09-20 09:35 | 2911.441 | 7 | 1 | 0.6749525 | 4.181904 | 55.39486 | 55.52184 | 223.5419 | 181.6647 | 6.484985e-05 | 0.06983015 | 0 | 0 | 0
16486 | 491796.6 | 2011-09-20 09:36 | 2941.456 | 7 | 1 | 0.6749525 | 4.186115 | 55.40049 | 55.52184 | 223.5655 | 181.6647 | 9.717941e-05 | 0.06983015 | 0 | 0 | 0
16487 | 491826.6 | 2011-09-20 09:36 | 2971.471 | 7 | 1 | 0.6747706 | 4.190164 | 55.40611 | 55.52184 | 223.589 | 181.6647 | 6.475449e-05 | 0.06983015 | 0 | 0 | 0
16488 | 491856.6 | 2011-09-20 09:37 | 3001.486 | 7 | 1 | 0.6747706 | 4.194213 | 55.41174 | 55.52184 | 223.6126 | 181.6647 | 9.717941e-05 | 0.06983015 | 0 | 0 | 0
16489 | 491886.6 | 2011-09-20 09:37 | 3031.501 | 7 | 1 | 0.6747706 | 4.198587 | 55.41737 | 55.52184 | 223.6362 | 181.6647 | 0.0001296043 | 0.06983015 | 0 | 0 | 0
16490 | 491896 | 2011-09-20 09:38 | 3040.845 | 7 | 1 | 0.6749525 | 4.200045 | 55.41912 | 55.52184 | 223.6436 | 181.6647 | 0.0001619339 | 0.06983015 | 0 | 0 | 0
16491 | 491926 | 2011-09-20 09:38 | 30.01516 | 8 | 1 | 0.6387498 | 4.199883 | 55.42459 | 55.52184 | 223.6665 | 181.6647 | 0 | 0.06983015 | 0 | 0 | 0
16492 | 491956 | 2011-09-20 09:39 | 60.03004 | 8 | 1 | 0.6107336 | 4.199883 | 55.42979 | 55.52184 | 223.6884 | 181.6647 | 0 | 0.06983015 | 0 | 0 | 0
16493 | 491986 | 2011-09-20 09:39 | 90.04504 | 8 | 1 | 0.5858101 | 4.199883 | 55.43478 | 55.52184 | 223.7093 | 181.6647 | -3.242493e-05 | 0.06983015 | 0 | 0 | 0
16494 | 492016 | 2011-09-20 09:40 | 120.0601 | 8 | 1 | 0.5634335 | 4.199883 | 55.43957 | 55.52184 | 223.7295 | 181.6647 | 0 | 0.06983015 | 0 | 0 | 0
16495 | 492046 | 2011-09-20 09:40 | 150.0751 | 8 | 1 | 0.5421485 | 4.199721 | 55.44417 | 55.52184 | 223.7488 | 181.6647 | -3.232956e-05 | 0.06983015 | 0 | 0 | 0
16496 | 492076 | 2011-09-20 09:41 | 180.0902 | 8 | 1 | 0.5223189 | 4.199883 | 55.44861 | 55.52184 | 223.7674 | 181.6647 | 0 | 0.06983015 | 0 | 0 | 0
16497 | 492106 | 2011-09-20 09:41 | 210.1051 | 8 | 1 | 0.5035808 | 4.199883 | 55.45289 | 55.52184 | 223.7854 | 181.6647 | -3.242493e-05 | 0.06983015 | 0 | 0 | 0
16498 | 492136.1 | 2011-09-20 09:42 | 240.1202 | 8 | 1 | 0.4855704 | 4.200045 | 55.45701 | 55.52184 | 223.8027 | 181.6647 | 3.242493e-05 | 0.06983015 | 0 | 0 | 0
16499 | 492166.1 | 2011-09-20 09:42 | 270.1351 | 8 | 1 | 0.4682877 | 4.199883 | 55.46098 | 55.52184 | 223.8194 | 181.6647 | -3.242493e-05 | 0.06983015 | 0 | 0 | 0
16500 | 492196.1 | 2011-09-20 09:43 | 300.1501 | 8 | 1 | 0.4520965 | 4.199883 | 55.46482 | 55.52184 | 223.8355 | 181.6647 | -3.242493e-05 | 0.06983015 | 0 | 0 | 0
16501 | 492226.1 | 2011-09-20 09:43 | 330.1653 | 8 | 1 | 0.4364511 | 4.199883 | 55.46852 | 55.52184 | 223.8511 | 181.6647 | -3.242493e-05 | 0.06983015 | 0 | 0 | 0
16502 | 492256.1 | 2011-09-20 09:44 | 360.1802 | 8 | 1 | 0.4211696 | 4.199883 | 55.4721 | 55.52184 | 223.8661 | 181.6647 | 0 | 0.06983015 | 0 | 0 | 0
16503 | 492286.1 | 2011-09-20 09:44 | 390.1952 | 8 | 1 | 0.4067976 | 4.199721 | 55.47555 | 55.52184 | 223.8806 | 181.6647 | -6.475449e-05 | 0.06983015 | 0 | 0 | 0
16504 | 492316.1 | 2011-09-20 09:45 | 420.2102 | 8 | 1 | 0.3935173 | 4.199883 | 55.47889 | 55.52184 | 223.8946 | 181.6647 | -3.242493e-05 | 0.06983015 | 0 | 0 | 0
16505 | 492346.2 | 2011-09-20 09:45 | 450.2298 | 8 | 1 | 0.3802369 | 4.200045 | 55.48211 | 55.52184 | 223.9081 | 181.6647 | 3.242493e-05 | 0.06983015 | 0 | 0 | 0
16506 | 492376.2 | 2011-09-20 09:46 | 480.2403 | 8 | 1 | 0.3676842 | 4.199883 | 55.48523 | 55.52184 | 223.9212 | 181.6647 | 3.232956e-05 | 0.06983015 | 0 | 0 | 0
16507 | 492406.2 | 2011-09-20 09:46 | 510.2552 | 8 | 1 | 0.3556772 | 4.199721 | 55.48824 | 55.52184 | 223.9339 | 181.6647 | -6.475449e-05 | 0.06983015 | 0 | 0 | 0
16508 | 492436.2 | 2011-09-20 09:47 | 540.2703 | 8 | 1 | 0.344216 | 4.199883 | 55.49116 | 55.52184 | 223.9461 | 181.6647 | -3.242493e-05 | 0.06983015 | 0 | 0 | 0
16509 | 492466.2 | 2011-09-20 09:47 | 570.2853 | 8 | 1 | 0.3329368 | 4.199883 | 55.49398 | 55.52184 | 223.958 | 181.6647 | 0 | 0.06983015 | 0 | 0 | 0
16510 | 492496.2 | 2011-09-20 09:48 | 600.3003 | 8 | 1 | 0.3225672 | 4.199721 | 55.49671 | 55.52184 | 223.9695 | 181.6647 | -3.232956e-05 | 0.06983015 | 0 | 0 | 0
16511 | 492526.3 | 2011-09-20 09:48 | 630.3157 | 8 | 1 | 0.3120157 | 4.199883 | 55.49936 | 55.52184 | 223.9806 | 181.6647 | 3.232956e-05 | 0.06983015 | 0 | 0 | 0
16512 | 492556.3 | 2011-09-20 09:49 | 660.3303 | 8 | 1 | 0.3023737 | 4.199883 | 55.50192 | 55.52184 | 223.9913 | 181.6647 | 0 | 0.06983015 | 0 | 0 | 0
16513 | 492586.3 | 2011-09-20 09:49 | 690.3501 | 8 | 1 | 0.2929137 | 4.199883 | 55.5044 | 55.52184 | 224.0018 | 181.6647 | -3.242493e-05 | 0.06983015 | 0 | 0 | 0
16514 | 492616.3 | 2011-09-20 09:50 | 720.3603 | 8 | 1 | 0.2839995 | 4.199883 | 55.50681 | 55.52184 | 224.0119 | 181.6647 | 6.475449e-05 | 0.06983015 | 0 | 0 | 0
16515 | 492646.3 | 2011-09-20 09:50 | 750.3754 | 8 | 1 | 0.2749033 | 4.199883 | 55.50914 | 55.52184 | 224.0216 | 181.6647 | 3.232956e-05 | 0.06983015 | 0 | 0 | 0
16516 | 492676.3 | 2011-09-20 09:51 | 780.3904 | 8 | 1 | 0.2667168 | 4.200045 | 55.51139 | 55.52184 | 224.0311 | 181.6647 | 6.475449e-05 | 0.06983015 | 0 | 0 | 0
16517 | 492706.3 | 2011-09-20 09:51 | 810.4055 | 8 | 1 | 0.2585302 | 4.199883 | 55.51358 | 55.52184 | 224.0403 | 181.6647 | 0 | 0.06983015 | 0 | 0 | 0
16518 | 492736.4 | 2011-09-20 09:52 | 840.4204 | 8 | 1 | 0.2507075 | 4.200045 | 55.51571 | 55.52184 | 224.0492 | 181.6647 | 3.242493e-05 | 0.06983015 | 0 | 0 | 0
16519 | 492766.4 | 2011-09-20 09:52 | 870.4355 | 8 | 1 | 0.2432487 | 4.199883 | 55.51777 | 55.52184 | 224.0579 | 181.6647 | -3.242493e-05 | 0.06983015 | 0 | 0 | 0
16520 | 492796.4 | 2011-09-20 09:53 | 900.4507 | 8 | 1 | 0.2359717 | 4.199883 | 55.51976 | 55.52184 | 224.0663 | 181.6647 | -3.242493e-05 | 0.06983015 | 0 | 0 | 0
16521 | 492826.4 | 2011-09-20 09:53 | 930.4654 | 8 | 1 | 0.2288767 | 4.199721 | 55.5217 | 55.52184 | 224.0744 | 181.6647 | -3.232956e-05 | 0.06983015 | 0 | 0 | 0
16522 | 492856.4 | 2011-09-20 09:54 | 960.4805 | 8 | 1 | 0.2221456 | 4.199883 | 55.52358 | 55.52184 | 224.0823 | 181.6647 | 0 | 0.06983015 | 0 | 0 | 0
16523 | 492886.4 | 2011-09-20 09:54 | 990.4954 | 8 | 1 | 0.2155963 | 4.199883 | 55.52541 | 55.52184 | 224.09 | 181.6647 | 0 | 0.06983015 | 0 | 0 | 0
16524 | 492916.4 | 2011-09-20 09:55 | 1020.511 | 8 | 1 | 0.2095929 | 4.200045 | 55.52718 | 55.52184 | 224.0974 | 181.6647 | 3.242493e-05 | 0.06983015 | 0 | 0 | 0
16525 | 492946.5 | 2011-09-20 09:55 | 1050.525 | 8 | 1 | 0.2034075 | 4.200045 | 55.5289 | 55.52184 | 224.1047 | 181.6647 | 3.242493e-05 | 0.06983015 | 0 | 0 | 0
16526 | 492976.5 | 2011-09-20 09:56 | 1080.54 | 8 | 1 | 0.1975859 | 4.200045 | 55.53057 | 55.52184 | 224.1117 | 181.6647 | 0 | 0.06983015 | 0 | 0 | 0
16527 | 493006.5 | 2011-09-20 09:56 | 1110.555 | 8 | 1 | 0.1919463 | 4.200045 | 55.5322 | 55.52184 | 224.1185 | 181.6647 | 3.242493e-05 | 0.06983015 | 0 | 0 | 0
16528 | 493036.5 | 2011-09-20 09:57 | 1140.571 | 8 | 1 | 0.1863067 | 4.199883 | 55.53378 | 55.52184 | 224.1251 | 181.6647 | 0 | 0.06983015 | 0 | 0 | 0
16529 | 493066.5 | 2011-09-20 09:57 | 1170.586 | 8 | 1 | 0.1813948 | 4.200045 | 55.53531 | 55.52184 | 224.1316 | 181.6647 | -3.242493e-05 | 0.06983015 | 0 | 0 | 0
16530 | 493096.5 | 2011-09-20 09:58 | 1200.601 | 8 | 1 | 0.1759371 | 4.200045 | 55.5368 | 55.52184 | 224.1378 | 181.6647 | 3.242493e-05 | 0.06983015 | 0 | 0 | 0
16531 | 493126.6 | 2011-09-20 09:58 | 1230.616 | 8 | 1 | 0.171389 | 4.199883 | 55.53824 | 55.52184 | 224.1439 | 181.6647 | -3.242493e-05 | 0.06983015 | 0 | 0 | 0
16532 | 493156.6 | 2011-09-20 09:59 | 1260.631 | 8 | 1 | 0.1662951 | 4.199883 | 55.53965 | 55.52184 | 224.1498 | 181.6647 | 0 | 0.06983015 | 0 | 0 | 0
16533 | 493186.6 | 2011-09-20 09:59 | 1290.646 | 8 | 1 | 0.161929 | 4.199883 | 55.54102 | 55.52184 | 224.1555 | 181.6647 | -3.242493e-05 | 0.06983015 | 0 | 0 | 0
16534 | 493216.6 | 2011-09-20 10:00 | 1320.661 | 8 | 1 | 0.1573809 | 4.199883 | 55.54235 | 55.52184 | 224.1611 | 181.6647 | 0 | 0.06983015 | 0 | 0 | 0
16535 | 493246.6 | 2011-09-20 10:00 | 1350.676 | 8 | 1 | 0.1530147 | 4.199883 | 55.54364 | 55.52184 | 224.1666 | 181.6647 | 0 | 0.06983015 | 0 | 0 | 0
16536 | 493276.6 | 2011-09-20 10:01 | 1380.691 | 8 | 1 | 0.1491944 | 4.200045 | 55.5449 | 55.52184 | 224.1719 | 181.6647 | 3.242493e-05 | 0.06983015 | 0 | 0 | 0
16537 | 493306.6 | 2011-09-20 10:01 | 1410.706 | 8 | 1 | 0.1450101 | 4.199883 | 55.54613 | 55.52184 | 224.177 | 181.6647 | -3.242493e-05 | 0.06983015 | 0 | 0 | 0
16538 | 493336.7 | 2011-09-20 10:02 | 1440.721 | 8 | 1 | 0.1413717 | 4.200045 | 55.54732 | 55.52184 | 224.182 | 181.6647 | 3.242493e-05 | 0.06983015 | 0 | 0 | 0
16539 | 493366.7 | 2011-09-20 10:02 | 1470.736 | 8 | 1 | 0.1375513 | 4.199883 | 55.54848 | 55.52184 | 224.1869 | 181.6647 | 0 | 0.06983015 | 0 | 0 | 0
16540 | 493396.7 | 2011-09-20 10:03 | 1500.751 | 8 | 1 | 0.1337309 | 4.199883 | 55.54961 | 55.52184 | 224.1916 | 181.6647 | -3.242493e-05 | 0.06983015 | 0 | 0 | 0
16541 | 493426.7 | 2011-09-20 10:03 | 1530.766 | 8 | 1 | 0.1302743 | 4.200045 | 55.55071 | 55.52184 | 224.1963 | 181.6647 | 3.242493e-05 | 0.06983015 | 0 | 0 | 0
16542 | 493456.7 | 2011-09-20 10:04 | 1560.781 | 8 | 1 | 0.1266359 | 4.199883 | 55.55178 | 55.52184 | 224.2008 | 181.6647 | -3.242493e-05 | 0.06983015 | 0 | 0 | 0
16543 | 493486.7 | 2011-09-20 10:04 | 1590.796 | 8 | 1 | 0.1233613 | 4.199883 | 55.55283 | 55.52184 | 224.2051 | 181.6647 | 0 | 0.06983015 | 0 | 0 | 0
16544 | 493516.7 | 2011-09-20 10:05 | 1620.811 | 8 | 1 | 0.1202686 | 4.200045 | 55.55384 | 55.52184 | 224.2094 | 181.6647 | 3.242493e-05 | 0.06983015 | 0 | 0 | 0
16545 | 493546.8 | 2011-09-20 10:05 | 1650.826 | 8 | 1 | 0.1169939 | 4.199721 | 55.55483 | 55.52184 | 224.2136 | 181.6647 | 0 | 0.06983015 | 0 | 0 | 0
16546 | 493576.8 | 2011-09-20 10:06 | 1680.841 | 8 | 1 | 0.1142651 | 4.199883 | 55.55579 | 55.52184 | 224.2176 | 181.6647 | 0 | 0.06983015 | 0 | 0 | 0
16547 | 493606.8 | 2011-09-20 10:06 | 1710.856 | 8 | 1 | 0.1113543 | 4.199883 | 55.55673 | 55.52184 | 224.2215 | 181.6647 | 3.232956e-05 | 0.06983015 | 0 | 0 | 0
16548 | 493636.8 | 2011-09-20 10:07 | 1740.871 | 8 | 1 | 0.1086255 | 4.199721 | 55.55765 | 55.52184 | 224.2254 | 181.6647 | -3.232956e-05 | 0.06983015 | 0 | 0 | 0
16549 | 493666.8 | 2011-09-20 10:07 | 1770.886 | 8 | 1 | 0.1058966 | 4.199883 | 55.55854 | 55.52184 | 224.2291 | 181.6647 | 0 | 0.06983015 | 0 | 0 | 0
16550 | 493696.8 | 2011-09-20 10:08 | 1800.901 | 8 | 1 | 0.1029859 | 4.199883 | 55.55941 | 55.52184 | 224.2328 | 181.6647 | 0 | 0.06983015 | 0 | 0 | 0
16551 | 493726.9 | 2011-09-20 10:08 | 1830.916 | 8 | 1 | 0.1004389 | 4.199883 | 55.56026 | 55.52184 | 224.2364 | 181.6647 | 0 | 0.06983015 | 0 | 0 | 0
16552 | 493756.9 | 2011-09-20 10:09 | 1860.937 | 8 | 1 | 0.09807394 | 4.199721 | 55.56109 | 55.52184 | 224.2399 | 181.6647 | -6.475449e-05 | 0.06983015 | 0 | 0 | 0
16553 | 493786.9 | 2011-09-20 10:09 | 1890.946 | 8 | 1 | 0.09607278 | 4.200045 | 55.5619 | 55.52184 | 224.2433 | 181.6647 | 3.242493e-05 | 0.06983015 | 0 | 0 | 0
16554 | 493816.9 | 2011-09-20 10:10 | 1920.961 | 8 | 1 | 0.09334393 | 4.199883 | 55.56269 | 55.52184 | 224.2466 | 181.6647 | -3.242493e-05 | 0.06983015 | 0 | 0 | 0
16555 | 493846.9 | 2011-09-20 10:10 | 1950.976 | 8 | 1 | 0.0915247 | 4.200045 | 55.56346 | 55.52184 | 224.2498 | 181.6647 | 3.242493e-05 | 0.06983015 | 0 | 0 | 0
16556 | 493876.9 | 2011-09-20 10:11 | 1980.991 | 8 | 1 | 0.0891597 | 4.199883 | 55.56422 | 55.52184 | 224.253 | 181.6647 | 0 | 0.06983015 | 0 | 0 | 0
16557 | 493906.9 | 2011-09-20 10:11 | 2011.006 | 8 | 1 | 0.08715854 | 4.199883 | 55.56495 | 55.52184 | 224.2561 | 181.6647 | 0 | 0.06983015 | 0 | 0 | 0
16558 | 493937 | 2011-09-20 10:12 | 2041.021 | 8 | 1 | 0.08479354 | 4.199883 | 55.56567 | 55.52184 | 224.2591 | 181.6647 | 0 | 0.06983015 | 0 | 0 | 0
16559 | 493967 | 2011-09-20 10:12 | 2071.036 | 8 | 1 | 0.08297431 | 4.200045 | 55.56637 | 55.52184 | 224.262 | 181.6647 | 3.242493e-05 | 0.06983015 | 0 | 0 | 0
16560 | 493997 | 2011-09-20 10:13 | 2101.051 | 8 | 1 | 0.08115508 | 4.199883 | 55.56705 | 55.52184 | 224.2649 | 181.6647 | 0 | 0.06983015 | 0 | 0 | 0
16561 | 494027 | 2011-09-20 10:13 | 2131.066 | 8 | 1 | 0.07915392 | 4.199883 | 55.56772 | 55.52184 | 224.2677 | 181.6647 | 0 | 0.06983015 | 0 | 0 | 0
16562 | 494057 | 2011-09-20 10:14 | 2161.081 | 8 | 1 | 0.07715277 | 4.199721 | 55.56837 | 55.52184 | 224.2704 | 181.6647 | 0 | 0.06983015 | 0 | 0 | 0
16563 | 494087 | 2011-09-20 10:14 | 2191.096 | 8 | 1 | 0.07569738 | 4.200045 | 55.56901 | 55.52184 | 224.2731 | 181.6647 | 3.242493e-05 | 0.06983015 | 0 | 0 | 0
16564 | 494117 | 2011-09-20 10:15 | 2221.111 | 8 | 1 | 0.07406007 | 4.199883 | 55.56963 | 55.52184 | 224.2757 | 181.6647 | 3.232956e-05 | 0.06983015 | 0 | 0 | 0
16565 | 494147.1 | 2011-09-20 10:15 | 2251.126 | 8 | 1 | 0.07242276 | 4.199883 | 55.57024 | 55.52184 | 224.2783 | 181.6647 | 3.232956e-05 | 0.06983015 | 0 | 0 | 0
16566 | 494177.1 | 2011-09-20 10:16 | 2281.141 | 8 | 1 | 0.07078545 | 4.199883 | 55.57084 | 55.52184 | 224.2808 | 181.6647 | 0 | 0.06983015 | 0 | 0 | 0
16567 | 494207.1 | 2011-09-20 10:16 | 2311.156 | 8 | 1 | 0.06933007 | 4.200045 | 55.57142 | 55.52184 | 224.2832 | 181.6647 | 3.242493e-05 | 0.06983015 | 0 | 0 | 0
16568 | 494237.1 | 2011-09-20 10:17 | 2341.171 | 8 | 1 | 0.06769276 | 4.200045 | 55.572 | 55.52184 | 224.2856 | 181.6647 | 3.242493e-05 | 0.06983015 | 0 | 0 | 0
16569 | 494267.1 | 2011-09-20 10:17 | 2371.191 | 8 | 1 | 0.0664193 | 4.199883 | 55.57255 | 55.52184 | 224.288 | 181.6647 | -3.242493e-05 | 0.06983015 | 0 | 0 | 0
16570 | 494297.1 | 2011-09-20 10:18 | 2401.201 | 8 | 1 | 0.06496391 | 4.200045 | 55.5731 | 55.52184 | 224.2903 | 181.6647 | 3.242493e-05 | 0.06983015 | 0 | 0 | 0
16571 | 494327.2 | 2011-09-20 10:18 | 2431.216 | 8 | 1 | 0.06350853 | 4.199883 | 55.57364 | 55.52184 | 224.2925 | 181.6647 | 3.232956e-05 | 0.06983015 | 0 | 0 | 0
16572 | 494357.2 | 2011-09-20 10:19 | 2461.231 | 8 | 1 | 0.06241698 | 4.200045 | 55.57416 | 55.52184 | 224.2947 | 181.6647 | 3.242493e-05 | 0.06983015 | 0 | 0 | 0
16573 | 494387.2 | 2011-09-20 10:19 | 2491.246 | 8 | 1 | 0.06077967 | 4.199883 | 55.57467 | 55.52184 | 224.2969 | 181.6647 | 0 | 0.06983015 | 0 | 0 | 0
16574 | 494417.2 | 2011-09-20 10:20 | 2521.261 | 8 | 1 | 0.05950621 | 4.199883 | 55.57517 | 55.52184 | 224.299 | 181.6647 | 0 | 0.06983015 | 0 | 0 | 0
16575 | 494447.2 | 2011-09-20 10:20 | 2551.276 | 8 | 1 | 0.05841467 | 4.200045 | 55.57566 | 55.52184 | 224.3011 | 181.6647 | 3.242493e-05 | 0.06983015 | 0 | 0 | 0
16576 | 494477.2 | 2011-09-20 10:21 | 2581.291 | 8 | 1 | 0.05714121 | 4.200045 | 55.57615 | 55.52184 | 224.3031 | 181.6647 | 3.242493e-05 | 0.06983015 | 0 | 0 | 0
16577 | 494507.2 | 2011-09-20 10:21 | 2611.311 | 8 | 1 | 0.05604967 | 4.199883 | 55.57662 | 55.52184 | 224.3051 | 181.6647 | -3.242493e-05 | 0.06983015 | 0 | 0 | 0
16578 | 494537.3 | 2011-09-20 10:22 | 2641.321 | 8 | 1 | 0.05495813 | 4.200045 | 55.57708 | 55.52184 | 224.307 | 181.6647 | 3.242493e-05 | 0.06983015 | 0 | 0 | 0
16579 | 494567.3 | 2011-09-20 10:22 | 2671.336 | 8 | 1 | 0.05386659 | 4.200045 | 55.57753 | 55.52184 | 224.3089 | 181.6647 | 0 | 0.06983015 | 0 | 0 | 0
16580 | 494597.3 | 2011-09-20 10:23 | 2701.351 | 8 | 1 | 0.05259313 | 4.199883 | 55.57797 | 55.52184 | 224.3108 | 181.6647 | -3.242493e-05 | 0.06983015 | 0 | 0 | 0
16581 | 494627.3 | 2011-09-20 10:23 | 2731.366 | 8 | 1 | 0.05150159 | 4.199883 | 55.57841 | 55.52184 | 224.3126 | 181.6647 | 0 | 0.06983015 | 0 | 0 | 0
16582 | 494657.3 | 2011-09-20 10:24 | 2761.381 | 8 | 1 | 0.05041005 | 4.199883 | 55.57883 | 55.52184 | 224.3144 | 181.6647 | 0 | 0.06983015 | 0 | 0 | 0
16583 | 494660.6 | 2011-09-20 10:24 | 2764.647 | 8 | 1 | 0.04986428 | 4.199883 | 55.57888 | 55.52184 | 224.3146 | 181.6647 | 0 | 0.06983015 | 0 | 0 | 0
16584 | 494690.6 | 2011-09-20 10:24 | 30.0149 | 9 | 1 | 0 | 4.193566 | 55.57888 | 55.52184 | 224.3146 | 181.6647 | -6.475449e-05 | 0.06983015 | 0 | 0 | 0
16585 | 494720.6 | 2011-09-20 10:25 | 60.02991 | 9 | 1 | 0 | 4.192756 | 55.57888 | 55.52184 | 224.3146 | 181.6647 | 0 | 0.06983015 | 0 | 0 | 0
16586 | 494750.6 | 2011-09-20 10:25 | 90.04508 | 9 | 1 | 0 | 4.19227 | 55.57888 | 55.52184 | 224.3146 | 181.6647 | 0 | 0.06983015 | 0 | 0 | 0
16587 | 494780.6 | 2011-09-20 10:26 | 120.0131 | 9 | 1 | 0 | 4.191622 | 55.57888 | 55.52184 | 224.3146 | 181.6647 | 0 | 0.06983015 | 0 | 0 | 0
16588 | 494780.6 | 2011-09-20 10:26 | 0.01560688 | 10 | 1 | -0.0003465305 | 4.191298 | 55.57888 | 55.52184 | 224.3146 | 181.6647 | 0 | 0.06983015 | 0 | 0 | 0
16589 | 494810.6 | 2011-09-20 10:26 | 30.01515 | 11 | 1 | -4.049958 | 3.666507 | 55.57888 | 55.5556 | 224.3146 | 181.7908 | -0.003239441 | 0.06983015 | 0 | 0 | 0
16590 | 494840.7 | 2011-09-20 10:27 | 60.03004 | 11 | 1 | -4.049958 | 3.564789 | 55.57888 | 55.58937 | 224.3146 | 181.9128 | -0.002299976 | 0.06983015 | 0 | 0 | 0
16591 | 494870.7 | 2011-09-20 10:27 | 90.04517 | 11 | 1 | -4.049776 | 3.49595 | 55.57888 | 55.62314 | 224.3146 | 182.0319 | -0.001554918 | 0.06983015 | 0 | 0 | 0
16592 | 494900.7 | 2011-09-20 10:28 | 120.06 | 11 | 1 | -4.049776 | 3.447196 | 55.57888 | 55.6569 | 224.3146 | 182.1491 | -0.001101398 | 0.06983015 | 0 | 0 | 0
16593 | 494930.7 | 2011-09-20 10:28 | 150.0752 | 11 | 1 | -4.049776 | 3.408323 | 55.57888 | 55.69067 | 224.3146 | 182.2648 | -0.001004219 | 0.06983015 | 0 | 0 | 0
16594 | 494960.7 | 2011-09-20 10:29 | 180.0902 | 11 | 1 | -4.049594 | 3.374795 | 55.57888 | 55.72443 | 224.3146 | 182.3793 | -0.0008098602 | 0.06983015 | 0 | 0 | 0
16595 | 494990.7 | 2011-09-20 10:29 | 210.1051 | 11 | 1 | -4.049776 | 3.344344 | 55.57888 | 55.7582 | 224.3146 | 182.4927 | -0.000777483 | 0.06983015 | 0 | 0 | 0
16596 | 495020.7 | 2011-09-20 10:30 | 240.1201 | 11 | 1 | -4.049776 | 3.316647 | 55.57888 | 55.79196 | 224.3146 | 182.6052 | -0.000777483 | 0.06983015 | 0 | 0 | 0
16597 | 495050.8 | 2011-09-20 10:30 | 270.1352 | 11 | 1 | -4.049776 | 3.290893 | 55.57888 | 55.82572 | 224.3146 | 182.7167 | -0.0006802559 | 0.06983015 | 0 | 0 | 0
16598 | 495080.8 | 2011-09-20 10:31 | 300.1549 | 11 | 1 | -4.049958 | 3.266759 | 55.57888 | 55.85949 | 224.3146 | 182.8275 | -0.0006802559 | 0.06983015 | 0 | 0 | 0
16599 | 495110.8 | 2011-09-20 10:31 | 330.1651 | 11 | 1 | -4.049776 | 3.243921 | 55.57888 | 55.89325 | 224.3146 | 182.9374 | -0.0006478786 | 0.06983015 | 0 | 0 | 0
16600 | 495140.8 | 2011-09-20 10:32 | 360.1802 | 11 | 1 | -4.049594 | 3.221569 | 55.57888 | 55.92702 | 224.3146 | 183.0465 | -0.0005830765 | 0.06983015 | 0 | 0 | 0
16601 | 495170.8 | 2011-09-20 10:32 | 390.1952 | 11 | 1 | -4.049776 | 3.199378 | 55.57888 | 55.96078 | 224.3146 | 183.1549 | -0.0006155014 | 0.06983015 | 0 | 0 | 0
16602 | 495200.8 | 2011-09-20 10:33 | 420.2102 | 11 | 1 | -4.049594 | 3.175083 | 55.57888 | 55.99455 | 224.3146 | 183.2625 | -0.0006802559 | 0.06983015 | 0 | 0 | 0
16603 | 495230.9 | 2011-09-20 10:33 | 450.2252 | 11 | 1 | -4.049958 | 3.148033 | 55.57888 | 56.02831 | 224.3146 | 183.3693 | -0.0007451057 | 0.06983015 | 0 | 0 | 0
16604 | 495260.9 | 2011-09-20 10:34 | 480.2402 | 11 | 1 | -4.049776 | 3.117744 | 55.57888 | 56.06208 | 224.3146 | 183.4751 | -0.0008422375 | 0.06983015 | 0 | 0 | 0
16605 | 495290.9 | 2011-09-20 10:34 | 510.2553 | 11 | 1 | -4.049594 | 3.081139 | 55.57888 | 56.09584 | 224.3146 | 183.5797 | -0.001004219 | 0.06983015 | 0 | 0 | 0
16606 | 495320.9 | 2011-09-20 10:35 | 540.2755 | 11 | 1 | -4.049594 | 3.033519 | 55.57888 | 56.12961 | 224.3146 | 183.683 | -0.001328135 | 0.06983015 | 0 | 0 | 0
16607 | 495350.9 | 2011-09-20 10:35 | 570.2854 | 11 | 1 | -4.049776 | 2.96954 | 55.57888 | 56.16337 | 224.3146 | 183.7844 | -0.001976061 | 0.06983015 | 0 | 0 | 0
16608 | 495380.9 | 2011-09-20 10:36 | 600.3003 | 11 | 1 | -4.049776 | 2.881103 | 55.57888 | 56.19714 | 224.3146 | 183.8833 | -0.002721119 | 0.06983015 | 0 | 0 | 0
16609 | 495410.9 | 2011-09-20 10:36 | 630.3153 | 11 | 1 | -4.049776 | 2.776954 | 55.57888 | 56.2309 | 224.3146 | 183.9788 | -0.002818346 | 0.06983015 | 0 | 0 | 0
16610 | 495437.9 | 2011-09-20 10:37 | 657.2725 | 11 | 1 | -4.049958 | 2.699855 | 55.57888 | 56.26123 | 224.3146 | 184.0617 | -0.00161972 | 0.06983015 | 0 | 0 | 0
16611 | 495557.9 | 2011-09-20 10:39 | 120.0136 | 12 | 1 | 0 | 3.728705 | 55.57888 | 56.26123 | 224.3146 | 184.0617 | 0.0002915859 | 0.06983015 | 0 | 0 | 0
16612 | 495557.9 | 2011-09-20 10:39 | 0.01559111 | 13 | 1 | 1.731594e-05 | 3.728705 | 55.57888 | 56.26123 | 224.3146 | 184.0617 | 0 | 0.07268035 | 0 | 0 | 0
16613 | 495558 | 2011-09-20 10:39 | 2.59144872e-06 | 6 | 1 | 0 | 3.728705 | 55.57888 | 56.26123 | 224.3146 | 184.0617 | 0 | 0.07268035 | 0 | 0 | 0
16614 | 495588 | 2011-09-20 10:39 | 30.01516 | 7 | 1 | 0.6747706 | 3.804832 | 55.58451 | 56.26123 | 224.3359 | 184.0617 | 0.0005506992 | 0.07268035 | 0 | 0 | 0
16615 | 495618 | 2011-09-20 10:40 | 60.03017 | 7 | 1 | 0.6749525 | 3.821353 | 55.59013 | 56.26123 | 224.3574 | 184.0617 | 0.0003887653 | 0.07268035 | 0 | 0 | 0
16616 | 495648 | 2011-09-20 10:40 | 90.04516 | 7 | 1 | 0.6747706 | 3.833987 | 55.59576 | 56.26123 | 224.3789 | 184.0617 | 0.0002915383 | 0.07268035 | 0 | 0 | 0
16617 | 495678 | 2011-09-20 10:41 | 120.0602 | 7 | 1 | 0.6749525 | 3.844191 | 55.60139 | 56.26123 | 224.4005 | 184.0617 | 0.000259161 | 0.07268035 | 0 | 0 | 0
16618 | 495708 | 2011-09-20 10:41 | 150.0806 | 7 | 1 | 0.6749525 | 3.852937 | 55.60701 | 56.26123 | 224.4222 | 184.0617 | 0.0002267361 | 0.07268035 | 0 | 0 | 0
16619 | 495738 | 2011-09-20 10:42 | 180.0902 | 7 | 1 | 0.6749525 | 3.86055 | 55.61264 | 56.26123 | 224.4439 | 184.0617 | 0.0001943588 | 0.07268035 | 0 | 0 | 0
16620 | 495768.1 | 2011-09-20 10:42 | 210.1051 | 7 | 1 | 0.6749525 | 3.867191 | 55.61827 | 56.26123 | 224.4656 | 184.0617 | 0.0001619816 | 0.07268035 | 0 | 0 | 0
16621 | 495798.1 | 2011-09-20 10:43 | 240.1201 | 7 | 1 | 0.6747706 | 3.87286 | 55.62389 | 56.26123 | 224.4874 | 184.0617 | 0.0001296043 | 0.07268035 | 0 | 0 | 0
16622 | 495828.1 | 2011-09-20 10:43 | 270.1351 | 7 | 1 | 0.6749525 | 3.878205 | 55.62952 | 56.26123 | 224.5092 | 184.0617 | 0.0001296043 | 0.07268035 | 0 | 0 | 0
16623 | 495858.1 | 2011-09-20 10:44 | 300.1501 | 7 | 1 | 0.6747706 | 3.883065 | 55.63515 | 56.26123 | 224.531 | 184.0617 | 0.0001619816 | 0.07268035 | 0 | 0 | 0
16624 | 495888.1 | 2011-09-20 10:44 | 330.1651 | 7 | 1 | 0.6747706 | 3.887438 | 55.64077 | 56.26123 | 224.5529 | 184.0617 | 0.0001295567 | 0.07268035 | 0 | 0 | 0
16625 | 495918.1 | 2011-09-20 10:45 | 360.1802 | 7 | 1 | 0.6747706 | 3.891649 | 55.6464 | 56.26123 | 224.5747 | 184.0617 | 9.717941e-05 | 0.07268035 | 0 | 0 | 0
16626 | 495948.2 | 2011-09-20 10:45 | 390.1952 | 7 | 1 | 0.6751344 | 3.89586 | 55.65202 | 56.26123 | 224.5967 | 184.0617 | 0.0001619816 | 0.07268035 | 0 | 0 | 0
16627 | 495978.2 | 2011-09-20 10:46 | 420.2103 | 7 | 1 | 0.6747706 | 3.899262 | 55.65765 | 56.26123 | 224.6186 | 184.0617 | 9.717941e-05 | 0.07268035 | 0 | 0 | 0
16628 | 496008.2 | 2011-09-20 10:46 | 450.2252 | 7 | 1 | 0.6747706 | 3.902987 | 55.66328 | 56.26123 | 224.6405 | 184.0617 | 0.0001295567 | 0.07268035 | 0 | 0 | 0
16629 | 496038.2 | 2011-09-20 10:47 | 480.2404 | 7 | 1 | 0.6747706 | 3.906389 | 55.6689 | 56.26123 | 224.6625 | 184.0617 | 6.480217e-05 | 0.07268035 | 0 | 0 | 0
16630 | 496068.2 | 2011-09-20 10:47 | 510.2556 | 7 | 1 | 0.6749525 | 3.909952 | 55.67453 | 56.26123 | 224.6845 | 184.0617 | 0.0001296043 | 0.07268035 | 0 | 0 | 0
16631 | 496098.2 | 2011-09-20 10:48 | 540.2702 | 7 | 1 | 0.6747706 | 3.913029 | 55.68015 | 56.26123 | 224.7065 | 184.0617 | 9.722709e-05 | 0.07268035 | 0 | 0 | 0
16632 | 496128.2 | 2011-09-20 10:48 | 570.2852 | 7 | 1 | 0.6749525 | 3.916269 | 55.68578 | 56.26123 | 224.7285 | 184.0617 | 6.480217e-05 | 0.07268035 | 0 | 0 | 0
16633 | 496158.3 | 2011-09-20 10:49 | 600.3004 | 7 | 1 | 0.6747706 | 3.919346 | 55.69141 | 56.26123 | 224.7506 | 184.0617 | 6.480217e-05 | 0.07268035 | 0 | 0 | 0
16634 | 496188.3 | 2011-09-20 10:49 | 630.3153 | 7 | 1 | 0.6747706 | 3.922748 | 55.69704 | 56.26123 | 224.7726 | 184.0617 | 0.0001295567 | 0.07268035 | 0 | 0 | 0
16635 | 496218.3 | 2011-09-20 10:50 | 660.3304 | 7 | 1 | 0.6749525 | 3.925663 | 55.70266 | 56.26123 | 224.7947 | 184.0617 | 6.480217e-05 | 0.07268035 | 0 | 0 | 0
16636 | 496248.3 | 2011-09-20 10:50 | 690.3453 | 7 | 1 | 0.6749525 | 3.928741 | 55.70829 | 56.26123 | 224.8168 | 184.0617 | 3.242493e-05 | 0.07268035 | 0 | 0 | 0
16637 | 496278.3 | 2011-09-20 10:51 | 720.3603 | 7 | 1 | 0.6749525 | 3.93198 | 55.71392 | 56.26123 | 224.8389 | 184.0617 | 9.717941e-05 | 0.07268035 | 0 | 0 | 0
16638 | 496308.3 | 2011-09-20 10:51 | 750.3755 | 7 | 1 | 0.6747706 | 3.934896 | 55.71954 | 56.26123 | 224.8611 | 184.0617 | 6.475449e-05 | 0.07268035 | 0 | 0 | 0
16639 | 496338.3 | 2011-09-20 10:52 | 780.3904 | 7 | 1 | 0.6749525 | 3.938135 | 55.72517 | 56.26123 | 224.8832 | 184.0617 | 9.717941e-05 | 0.07268035 | 0 | 0 | 0
16640 | 496368.4 | 2011-09-20 10:52 | 810.4055 | 7 | 1 | 0.6749525 | 3.941051 | 55.7308 | 56.26123 | 224.9054 | 184.0617 | 9.717941e-05 | 0.07268035 | 0 | 0 | 0
16641 | 496398.4 | 2011-09-20 10:53 | 840.4205 | 7 | 1 | 0.6747706 | 3.943966 | 55.73642 | 56.26123 | 224.9276 | 184.0617 | 3.242493e-05 | 0.07268035 | 0 | 0 | 0
16642 | 496428.4 | 2011-09-20 10:53 | 870.4354 | 7 | 1 | 0.6749525 | 3.947044 | 55.74205 | 56.26123 | 224.9498 | 184.0617 | 3.242493e-05 | 0.07268035 | 0 | 0 | 0
16643 | 496458.4 | 2011-09-20 10:54 | 900.4505 | 7 | 1 | 0.6751344 | 3.950283 | 55.74768 | 56.26123 | 224.972 | 184.0617 | 0.0001296043 | 0.07268035 | 0 | 0 | 0
16644 | 496488.4 | 2011-09-20 10:54 | 930.4656 | 7 | 1 | 0.6749525 | 3.953361 | 55.7533 | 56.26123 | 224.9942 | 184.0617 | 9.717941e-05 | 0.07268035 | 0 | 0 | 0
16645 | 496518.4 | 2011-09-20 10:55 | 960.4805 | 7 | 1 | 0.6747706 | 3.956114 | 55.75893 | 56.26123 | 225.0165 | 184.0617 | 6.480217e-05 | 0.07268035 | 0 | 0 | 0
16646 | 496548.5 | 2011-09-20 10:55 | 990.4956 | 7 | 1 | 0.6749525 | 3.959353 | 55.76456 | 56.26123 | 225.0387 | 184.0617 | 9.717941e-05 | 0.07268035 | 0 | 0 | 0
16647 | 496578.5 | 2011-09-20 10:56 | 1020.514 | 7 | 1 | 0.6751344 | 3.962593 | 55.77018 | 56.26123 | 225.061 | 184.0617 | 0.0001295567 | 0.07268035 | 0 | 0 | 0
16648 | 496608.5 | 2011-09-20 10:56 | 1050.526 | 7 | 1 | 0.6751344 | 3.965508 | 55.77581 | 56.26123 | 225.0833 | 184.0617 | 9.717941e-05 | 0.07268035 | 0 | 0 | 0
16649 | 496638.5 | 2011-09-20 10:57 | 1080.541 | 7 | 1 | 0.6749525 | 3.968586 | 55.78144 | 56.26123 | 225.1056 | 184.0617 | 9.717941e-05 | 0.07268035 | 0 | 0 | 0
16650 | 496668.5 | 2011-09-20 10:57 | 1110.556 | 7 | 1 | 0.6749525 | 3.971501 | 55.78706 | 56.26123 | 225.128 | 184.0617 | 6.480217e-05 | 0.07268035 | 0 | 0 | 0
16651 | 496698.5 | 2011-09-20 10:58 | 1140.571 | 7 | 1 | 0.6747706 | 3.974417 | 55.79269 | 56.26123 | 225.1503 | 184.0617 | 6.480217e-05 | 0.07268035 | 0 | 0 | 0
16652 | 496728.5 | 2011-09-20 10:58 | 1170.586 | 7 | 1 | 0.6747706 | 3.977494 | 55.79832 | 56.26123 | 225.1727 | 184.0617 | 9.717941e-05 | 0.07268035 | 0 | 0 | 0
16653 | 496758.6 | 2011-09-20 10:59 | 1200.601 | 7 | 1 | 0.6749525 | 3.980248 | 55.80394 | 56.26123 | 225.1951 | 184.0617 | 3.242493e-05 | 0.07268035 | 0 | 0 | 0
16654 | 496788.6 | 2011-09-20 10:59 | 1230.616 | 7 | 1 | 0.6749525 | 3.983649 | 55.80957 | 56.26123 | 225.2175 | 184.0617 | 6.475449e-05 | 0.07268035 | 0 | 0 | 0
16655 | 496818.6 | 2011-09-20 11:00 | 1260.631 | 7 | 1 | 0.6747706 | 3.986727 | 55.8152 | 56.26123 | 225.2399 | 184.0617 | 9.717941e-05 | 0.07268035 | 0 | 0 | 0
16656 | 496848.6 | 2011-09-20 11:00 | 1290.646 | 7 | 1 | 0.6747706 | 3.989642 | 55.82082 | 56.26123 | 225.2624 | 184.0617 | 6.480217e-05 | 0.07268035 | 0 | 0 | 0
16657 | 496878.6 | 2011-09-20 11:01 | 1320.661 | 7 | 1 | 0.6749525 | 3.99272 | 55.82645 | 56.26123 | 225.2848 | 184.0617 | 6.480217e-05 | 0.07268035 | 0 | 0 | 0
16658 | 496908.6 | 2011-09-20 11:01 | 1350.676 | 7 | 1 | 0.6747706 | 3.995797 | 55.83208 | 56.26123 | 225.3073 | 184.0617 | 6.475449e-05 | 0.07268035 | 0 | 0 | 0
16659 | 496938.6 | 2011-09-20 11:02 | 1380.691 | 7 | 1 | 0.6747706 | 3.998875 | 55.8377 | 56.26123 | 225.3298 | 184.0617 | 9.717941e-05 | 0.07268035 | 0 | 0 | 0
16660 | 496968.7 | 2011-09-20 11:02 | 1410.706 | 7 | 1 | 0.6749525 | 4.00179 | 55.84333 | 56.26123 | 225.3523 | 184.0617 | 6.475449e-05 | 0.07268035 | 0 | 0 | 0
16661 | 496998.7 | 2011-09-20 11:03 | 1440.721 | 7 | 1 | 0.6749525 | 4.004868 | 55.84896 | 56.26123 | 225.3748 | 184.0617 | 6.475449e-05 | 0.07268035 | 0 | 0 | 0
16662 | 497028.7 | 2011-09-20 11:03 | 1470.736 | 7 | 1 | 0.6747706 | 4.007945 | 55.85458 | 56.26123 | 225.3974 | 184.0617 | 9.717941e-05 | 0.07268035 | 0 | 0 | 0
16663 | 497058.7 | 2011-09-20 11:04 | 1500.751 | 7 | 1 | 0.6747706 | 4.011023 | 55.86021 | 56.26123 | 225.4199 | 184.0617 | 6.475449e-05 | 0.07268035 | 0 | 0 | 0
16664 | 497088.7 | 2011-09-20 11:04 | 1530.766 | 7 | 1 | 0.6747706 | 4.013938 | 55.86583 | 56.26123 | 225.4425 | 184.0617 | 6.484985e-05 | 0.07268035 | 0 | 0 | 0
16665 | 497118.7 | 2011-09-20 11:05 | 1560.781 | 7 | 1 | 0.6745886 | 4.016854 | 55.87146 | 56.26123 | 225.4651 | 184.0617 | 3.242493e-05 | 0.07268035 | 0 | 0 | 0
16666 | 497148.8 | 2011-09-20 11:05 | 1590.796 | 7 | 1 | 0.6747706 | 4.020255 | 55.87708 | 56.26123 | 225.4877 | 184.0617 | 9.717941e-05 | 0.07268035 | 0 | 0 | 0
16667 | 497178.8 | 2011-09-20 11:06 | 1620.811 | 7 | 1 | 0.6747706 | 4.023333 | 55.88271 | 56.26123 | 225.5103 | 184.0617 | 0.0001296043 | 0.07268035 | 0 | 0 | 0
16668 | 497208.8 | 2011-09-20 11:06 | 1650.826 | 7 | 1 | 0.6747706 | 4.026248 | 55.88834 | 56.26123 | 225.533 | 184.0617 | 6.475449e-05 | 0.07268035 | 0 | 0 | 0
16669 | 497238.8 | 2011-09-20 11:07 | 1680.841 | 7 | 1 | 0.6749525 | 4.029488 | 55.89396 | 56.26123 | 225.5556 | 184.0617 | 9.717941e-05 | 0.07268035 | 0 | 0 | 0
16670 | 497268.8 | 2011-09-20 11:07 | 1710.856 | 7 | 1 | 0.6747706 | 4.032403 | 55.89959 | 56.26123 | 225.5783 | 184.0617 | 3.242493e-05 | 0.07268035 | 0 | 0 | 0
16671 | 497298.8 | 2011-09-20 11:08 | 1740.871 | 7 | 1 | 0.6749525 | 4.035643 | 55.90522 | 56.26123 | 225.601 | 184.0617 | 6.484985e-05 | 0.07268035 | 0 | 0 | 0
16672 | 497328.8 | 2011-09-20 11:08 | 1770.886 | 7 | 1 | 0.6747706 | 4.03872 | 55.91084 | 56.26123 | 225.6237 | 184.0617 | 6.484985e-05 | 0.07268035 | 0 | 0 | 0
16673 | 497358.9 | 2011-09-20 11:09 | 1800.901 | 7 | 1 | 0.6747706 | 4.041959 | 55.91647 | 56.26123 | 225.6464 | 184.0617 | 6.475449e-05 | 0.07268035 | 0 | 0 | 0
16674 | 497388.9 | 2011-09-20 11:09 | 1830.916 | 7 | 1 | 0.6747706 | 4.045037 | 55.9221 | 56.26123 | 225.6692 | 184.0617 | 6.475449e-05 | 0.07268035 | 0 | 0 | 0
16675 | 497418.9 | 2011-09-20 11:10 | 1860.931 | 7 | 1 | 0.6747706 | 4.048276 | 55.92772 | 56.26123 | 225.692 | 184.0617 | 9.717941e-05 | 0.07268035 | 0 | 0 | 0
16676 | 497448.9 | 2011-09-20 11:10 | 1890.946 | 7 | 1 | 0.6749525 | 4.051516 | 55.93335 | 56.26123 | 225.7148 | 184.0617 | 9.717941e-05 | 0.07268035 | 0 | 0 | 0
16677 | 497478.9 | 2011-09-20 11:11 | 1920.961 | 7 | 1 | 0.6745886 | 4.054593 | 55.93897 | 56.26123 | 225.7376 | 184.0617 | 6.475449e-05 | 0.07268035 | 0 | 0 | 0
16678 | 497508.9 | 2011-09-20 11:11 | 1950.976 | 7 | 1 | 0.6749525 | 4.057995 | 55.9446 | 56.26123 | 225.7604 | 184.0617 | 6.484985e-05 | 0.07268035 | 0 | 0 | 0
16679 | 497538.9 | 2011-09-20 11:12 | 1980.991 | 7 | 1 | 0.6747706 | 4.061234 | 55.95023 | 56.26123 | 225.7832 | 184.0617 | 6.475449e-05 | 0.07268035 | 0 | 0 | 0
16680 | 497569 | 2011-09-20 11:12 | 2011.006 | 7 | 1 | 0.6747706 | 4.064312 | 55.95585 | 56.26123 | 225.8061 | 184.0617 | 9.717941e-05 | 0.07268035 | 0 | 0 | 0
16681 | 497599 | 2011-09-20 11:13 | 2041.021 | 7 | 1 | 0.6747706 | 4.067713 | 55.96148 | 56.26123 | 225.829 | 184.0617 | 6.484985e-05 | 0.07268035 | 0 | 0 | 0
16682 | 497629 | 2011-09-20 11:13 | 2071.036 | 7 | 1 | 0.6749525 | 4.071115 | 55.96711 | 56.26123 | 225.8519 | 184.0617 | 9.717941e-05 | 0.07268035 | 0 | 0 | 0
16683 | 497659 | 2011-09-20 11:14 | 2101.051 | 7 | 1 | 0.6749525 | 4.074516 | 55.97273 | 56.26123 | 225.8748 | 184.0617 | 9.717941e-05 | 0.07268035 | 0 | 0 | 0
16684 | 497689 | 2011-09-20 11:14 | 2131.066 | 7 | 1 | 0.6749525 | 4.077917 | 55.97836 | 56.26123 | 225.8977 | 184.0617 | 9.717941e-05 | 0.07268035 | 0 | 0 | 0
16685 | 497719 | 2011-09-20 11:15 | 2161.081 | 7 | 1 | 0.6749525 | 4.081157 | 55.98399 | 56.26123 | 225.9207 | 184.0617 | 9.717941e-05 | 0.07268035 | 0 | 0 | 0
16686 | 497749.1 | 2011-09-20 11:15 | 2191.096 | 7 | 1 | 0.6747706 | 4.084396 | 55.98961 | 56.26123 | 225.9436 | 184.0617 | 3.242493e-05 | 0.07268035 | 0 | 0 | 0
16687 | 497779.1 | 2011-09-20 11:16 | 2221.111 | 7 | 1 | 0.6749525 | 4.08796 | 55.99524 | 56.26123 | 225.9666 | 184.0617 | 6.484985e-05 | 0.07268035 | 0 | 0 | 0
16688 | 497809.1 | 2011-09-20 11:16 | 2251.126 | 7 | 1 | 0.6749525 | 4.091361 | 56.00087 | 56.26123 | 225.9896 | 184.0617 | 6.475449e-05 | 0.07268035 | 0 | 0 | 0
16689 | 497839.1 | 2011-09-20 11:17 | 2281.141 | 7 | 1 | 0.6751344 | 4.095248 | 56.00649 | 56.26123 | 226.0127 | 184.0617 | 0.000129509 | 0.07268035 | 0 | 0 | 0
16690 | 497869.1 | 2011-09-20 11:17 | 2311.156 | 7 | 1 | 0.6749525 | 4.098488 | 56.01212 | 56.26123 | 226.0357 | 184.0617 | 6.475449e-05 | 0.07268035 | 0 | 0 | 0
16691 | 497899.1 | 2011-09-20 11:18 | 2341.171 | 7 | 1 | 0.6747706 | 4.101889 | 56.01775 | 56.26123 | 226.0588 | 184.0617 | 9.717941e-05 | 0.07268035 | 0 | 0 | 0
16692 | 497929.1 | 2011-09-20 11:18 | 2371.186 | 7 | 1 | 0.6749525 | 4.105777 | 56.02337 | 56.26123 | 226.0819 | 184.0617 | 0.0001296043 | 0.07268035 | 0 | 0 | 0
16693 | 497959.2 | 2011-09-20 11:19 | 2401.201 | 7 | 1 | 0.6747706 | 4.10934 | 56.029 | 56.26123 | 226.105 | 184.0617 | 0.0001296043 | 0.07268035 | 0 | 0 | 0
16694 | 497989.2 | 2011-09-20 11:19 | 2431.216 | 7 | 1 | 0.6751344 | 4.113065 | 56.03463 | 56.26123 | 226.1281 | 184.0617 | 9.717941e-05 | 0.07268035 | 0 | 0 | 0
16695 | 498019.2 | 2011-09-20 11:20 | 2461.231 | 7 | 1 | 0.6747706 | 4.116467 | 56.04025 | 56.26123 | 226.1513 | 184.0617 | 9.717941e-05 | 0.07268035 | 0 | 0 | 0
16696 | 498049.2 | 2011-09-20 11:20 | 2491.246 | 7 | 1 | 0.6751344 | 4.120354 | 56.04588 | 56.26123 | 226.1745 | 184.0617 | 0.0001296043 | 0.07268035 | 0 | 0 | 0
16697 | 498079.2 | 2011-09-20 11:21 | 2521.261 | 7 | 1 | 0.6749525 | 4.123918 | 56.05151 | 56.26123 | 226.1976 | 184.0617 | 9.717941e-05 | 0.07268035 | 0 | 0 | 0
16698 | 498109.2 | 2011-09-20 11:21 | 2551.276 | 7 | 1 | 0.6749525 | 4.127805 | 56.05713 | 56.26123 | 226.2209 | 184.0617 | 0.0001619339 | 0.07268035 | 0 | 0 | 0
16699 | 498139.2 | 2011-09-20 11:22 | 2581.291 | 7 | 1 | 0.6749525 | 4.131368 | 56.06276 | 56.26123 | 226.2441 | 184.0617 | 9.717941e-05 | 0.07268035 | 0 | 0 | 0
16700 | 498169.3 | 2011-09-20 11:22 | 2611.306 | 7 | 1 | 0.6747706 | 4.135256 | 56.06839 | 56.26123 | 226.2674 | 184.0617 | 9.727478e-05 | 0.07268035 | 0 | 0 | 0
16701 | 498199.3 | 2011-09-20 11:23 | 2641.321 | 7 | 1 | 0.6749525 | 4.139143 | 56.07401 | 56.26123 | 226.2906 | 184.0617 | 0.0001296043 | 0.07268035 | 0 | 0 | 0
16702 | 498229.3 | 2011-09-20 11:23 | 2671.336 | 7 | 1 | 0.6747706 | 4.14303 | 56.07964 | 56.26123 | 226.3139 | 184.0617 | 0.0001296043 | 0.07268035 | 0 | 0 | 0
16703 | 498259.3 | 2011-09-20 11:24 | 2701.351 | 7 | 1 | 0.6747706 | 4.146756 | 56.08527 | 56.26123 | 226.3372 | 184.0617 | 0.0001296043 | 0.07268035 | 0 | 0 | 0
16704 | 498289.3 | 2011-09-20 11:24 | 2731.366 | 7 | 1 | 0.6747706 | 4.150643 | 56.09089 | 56.26123 | 226.3606 | 184.0617 | 0.0001296043 | 0.07268035 | 0 | 0 | 0
16705 | 498319.3 | 2011-09-20 11:25 | 2761.381 | 7 | 1 | 0.6747706 | 4.154531 | 56.09652 | 56.26123 | 226.384 | 184.0617 | 0.0001296043 | 0.07268035 | 0 | 0 | 0
16706 | 498349.4 | 2011-09-20 11:25 | 2791.396 | 7 | 1 | 0.6747706 | 4.158418 | 56.10214 | 56.26123 | 226.4073 | 184.0617 | 9.717941e-05 | 0.07268035 | 0 | 0 | 0
16707 | 498379.4 | 2011-09-20 11:26 | 2821.411 | 7 | 1 | 0.6747706 | 4.162467 | 56.10777 | 56.26123 | 226.4307 | 184.0617 | 9.717941e-05 | 0.07268035 | 0 | 0 | 0
16708 | 498409.4 | 2011-09-20 11:26 | 2851.426 | 7 | 1 | 0.6747706 | 4.166354 | 56.1134 | 56.26123 | 226.4542 | 184.0617 | 3.232956e-05 | 0.07268035 | 0 | 0 | 0
16709 | 498439.4 | 2011-09-20 11:27 | 2881.441 | 7 | 1 | 0.6749525 | 4.170566 | 56.11902 | 56.26123 | 226.4776 | 184.0617 | 0.0001296043 | 0.07268035 | 0 | 0 | 0
16710 | 498469.4 | 2011-09-20 11:27 | 2911.456 | 7 | 1 | 0.6747706 | 4.174453 | 56.12465 | 56.26123 | 226.5011 | 184.0617 | 9.717941e-05 | 0.07268035 | 0 | 0 | 0
16711 | 498499.4 | 2011-09-20 11:28 | 2941.472 | 7 | 1 | 0.6747706 | 4.178502 | 56.13028 | 56.26123 | 226.5246 | 184.0617 | 9.717941e-05 | 0.07268035 | 0 | 0 | 0
16712 | 498529.4 | 2011-09-20 11:28 | 2971.474 | 7 | 1 | 0.6749525 | 4.182714 | 56.1359 | 56.26123 | 226.5481 | 184.0617 | 0.0001296043 | 0.07268035 | 0 | 0 | 0
16713 | 498559.4 | 2011-09-20 11:29 | 3001.486 | 7 | 1 | 0.6747706 | 4.186763 | 56.14153 | 56.26123 | 226.5717 | 184.0617 | 9.717941e-05 | 0.07268035 | 0 | 0 | 0
16714 | 498589.5 | 2011-09-20 11:29 | 3031.501 | 7 | 1 | 0.6747706 | 4.190812 | 56.14715 | 56.26123 | 226.5952 | 184.0617 | 6.475449e-05 | 0.07268035 | 0 | 0 | 0
16715 | 498619.5 | 2011-09-20 11:30 | 3061.516 | 7 | 1 | 0.6749525 | 4.195024 | 56.15278 | 56.26123 | 226.6188 | 184.0617 | 9.717941e-05 | 0.07268035 | 0 | 0 | 0
16716 | 498649.5 | 2011-09-20 11:30 | 3091.531 | 7 | 1 | 0.6747706 | 4.199235 | 56.15841 | 56.26123 | 226.6424 | 184.0617 | 9.727478e-05 | 0.07268035 | 0 | 0 | 0
16717 | 498652.9 | 2011-09-20 11:30 | 3094.921 | 7 | 1 | 0.6749525 | 4.200045 | 56.15904 | 56.26123 | 226.6451 | 184.0617 | 0.0001619339 | 0.07268035 | 0 | 0 | 0
16718 | 498682.9 | 2011-09-20 11:31 | 30.01503 | 8 | 1 | 0.6392955 | 4.199883 | 56.16451 | 56.26123 | 226.6681 | 184.0617 | -3.242493e-05 | 0.07268035 | 0 | 0 | 0
16719 | 498712.9 | 2011-09-20 11:31 | 60.03027 | 8 | 1 | 0.6110975 | 4.200045 | 56.16972 | 56.26123 | 226.69 | 184.0617 | 0 | 0.07268035 | 0 | 0 | 0
16720 | 498742.9 | 2011-09-20 11:32 | 90.04524 | 8 | 1 | 0.586174 | 4.199883 | 56.17471 | 56.26123 | 226.7109 | 184.0617 | -3.242493e-05 | 0.07268035 | 0 | 0 | 0
16721 | 498772.9 | 2011-09-20 11:32 | 120.0601 | 8 | 1 | 0.5632516 | 4.199883 | 56.1795 | 56.26123 | 226.731 | 184.0617 | 0 | 0.07268035 | 0 | 0 | 0
16722 | 498802.9 | 2011-09-20 11:33 | 150.0751 | 8 | 1 | 0.5421485 | 4.200045 | 56.18411 | 56.26123 | 226.7504 | 184.0617 | 0 | 0.07268035 | 0 | 0 | 0
16723 | 498833 | 2011-09-20 11:33 | 180.0901 | 8 | 1 | 0.5223189 | 4.199883 | 56.18855 | 56.26123 | 226.769 | 184.0617 | 0 | 0.07268035 | 0 | 0 | 0
16724 | 498863 | 2011-09-20 11:34 | 210.1051 | 8 | 1 | 0.5035808 | 4.199883 | 56.19282 | 56.26123 | 226.787 | 184.0617 | 0 | 0.07268035 | 0 | 0 | 0
16725 | 498893 | 2011-09-20 11:34 | 240.1202 | 8 | 1 | 0.4855704 | 4.199883 | 56.19695 | 56.26123 | 226.8043 | 184.0617 | -3.242493e-05 | 0.07268035 | 0 | 0 | 0
16726 | 498923 | 2011-09-20 11:35 | 270.1351 | 8 | 1 | 0.4684696 | 4.199883 | 56.20092 | 56.26123 | 226.821 | 184.0617 | 3.232956e-05 | 0.07268035 | 0 | 0 | 0
16727 | 498953 | 2011-09-20 11:35 | 300.1503 | 8 | 1 | 0.4519146 | 4.199883 | 56.20476 | 56.26123 | 226.8371 | 184.0617 | 0 | 0.07268035 | 0 | 0 | 0
16728 | 498983 | 2011-09-20 11:36 | 330.1651 | 8 | 1 | 0.4364511 | 4.199883 | 56.20846 | 56.26123 | 226.8527 | 184.0617 | -3.242493e-05 | 0.07268035 | 0 | 0 | 0
16729 | 499013 | 2011-09-20 11:36 | 360.1802 | 8 | 1 | 0.4215334 | 4.199883 | 56.21204 | 56.26123 | 226.8677 | 184.0617 | -3.242493e-05 | 0.07268035 | 0 | 0 | 0
16730 | 499043.1 | 2011-09-20 11:37 | 390.1952 | 8 | 1 | 0.4071615 | 4.199883 | 56.21549 | 56.26123 | 226.8822 | 184.0617 | 0 | 0.07268035 | 0 | 0 | 0
16731 | 499073.1 | 2011-09-20 11:37 | 420.2102 | 8 | 1 | 0.3936992 | 4.199883 | 56.21883 | 56.26123 | 226.8962 | 184.0617 | 0 | 0.07268035 | 0 | 0 | 0
16732 | 499103.1 | 2011-09-20 11:38 | 450.2254 | 8 | 1 | 0.3806007 | 4.200045 | 56.22206 | 56.26123 | 226.9098 | 184.0617 | 3.242493e-05 | 0.07268035 | 0 | 0 | 0
16733 | 499133.1 | 2011-09-20 11:38 | 480.2403 | 8 | 1 | 0.3682299 | 4.199883 | 56.22518 | 56.26123 | 226.9229 | 184.0617 | 6.475449e-05 | 0.07268035 | 0 | 0 | 0
16734 | 499163.1 | 2011-09-20 11:39 | 510.2552 | 8 | 1 | 0.3560411 | 4.200045 | 56.2282 | 56.26123 | 226.9355 | 184.0617 | 3.242493e-05 | 0.07268035 | 0 | 0 | 0
16735 | 499193.1 | 2011-09-20 11:39 | 540.2703 | 8 | 1 | 0.3445799 | 4.199883 | 56.23112 | 56.26123 | 226.9478 | 184.0617 | -3.242493e-05 | 0.07268035 | 0 | 0 | 0
16736 | 499223.2 | 2011-09-20 11:40 | 570.2853 | 8 | 1 | 0.3336645 | 4.200045 | 56.23394 | 56.26123 | 226.9597 | 184.0617 | 3.242493e-05 | 0.07268035 | 0 | 0 | 0
16737 | 499253.2 | 2011-09-20 11:40 | 600.3003 | 8 | 1 | 0.3225672 | 4.199883 | 56.23668 | 56.26123 | 226.9712 | 184.0617 | 0 | 0.07268035 | 0 | 0 | 0
16738 | 499283.2 | 2011-09-20 11:41 | 630.3154 | 8 | 1 | 0.3125614 | 4.200045 | 56.23932 | 56.26123 | 226.9823 | 184.0617 | 3.242493e-05 | 0.07268035 | 0 | 0 | 0
16739 | 499313.2 | 2011-09-20 11:41 | 660.3303 | 8 | 1 | 0.3025557 | 4.199883 | 56.24189 | 56.26123 | 226.9931 | 184.0617 | -3.242493e-05 | 0.07268035 | 0 | 0 | 0
16740 | 499343.2 | 2011-09-20 11:42 | 690.3453 | 8 | 1 | 0.2932776 | 4.200045 | 56.24437 | 56.26123 | 227.0035 | 184.0617 | 0 | 0.07268035 | 0 | 0 | 0
16741 | 499373.2 | 2011-09-20 11:42 | 720.3603 | 8 | 1 | 0.2839995 | 4.199883 | 56.24678 | 56.26123 | 227.0136 | 184.0617 | 0 | 0.07268035 | 0 | 0 | 0
16742 | 499403.2 | 2011-09-20 11:43 | 750.3753 | 8 | 1 | 0.2754491 | 4.200045 | 56.24911 | 56.26123 | 227.0234 | 184.0617 | 3.242493e-05 | 0.07268035 | 0 | 0 | 0
16743 | 499433.3 | 2011-09-20 11:43 | 780.3904 | 8 | 1 | 0.2668987 | 4.199883 | 56.25137 | 56.26123 | 227.0329 | 184.0617 | 0 | 0.07268035 | 0 | 0 | 0
16744 | 499463.3 | 2011-09-20 11:44 | 810.4054 | 8 | 1 | 0.2588941 | 4.199883 | 56.25356 | 56.26123 | 227.0421 | 184.0617 | 0 | 0.07268035 | 0 | 0 | 0
16745 | 499493.3 | 2011-09-20 11:44 | 840.4204 | 8 | 1 | 0.2512533 | 4.199883 | 56.25569 | 56.26123 | 227.051 | 184.0617 | -3.242493e-05 | 0.07268035 | 0 | 0 | 0
16746 | 499523.3 | 2011-09-20 11:45 | 870.4354 | 8 | 1 | 0.2436125 | 4.199883 | 56.25775 | 56.26123 | 227.0597 | 184.0617 | 0 | 0.07268035 | 0 | 0 | 0
16747 | 499553.3 | 2011-09-20 11:45 | 900.4505 | 8 | 1 | 0.2365175 | 4.199721 | 56.25975 | 56.26123 | 227.0681 | 184.0617 | -3.232956e-05 | 0.07268035 | 0 | 0 | 0
16748 | 499583.3 | 2011-09-20 11:46 | 930.4656 | 8 | 1 | 0.2292406 | 4.199721 | 56.2617 | 56.26123 | 227.0762 | 184.0617 | -3.232956e-05 | 0.07268035 | 0 | 0 | 0
16749 | 499613.3 | 2011-09-20 11:46 | 960.4804 | 8 | 1 | 0.2225094 | 4.199721 | 56.26358 | 56.26123 | 227.0842 | 184.0617 | 0 | 0.07268035 | 0 | 0 | 0
16750 | 499643.4 | 2011-09-20 11:47 | 990.4955 | 8 | 1 | 0.216506 | 4.199883 | 56.26541 | 56.26123 | 227.0918 | 184.0617 | 3.232956e-05 | 0.07268035 | 0 | 0 | 0
16751 | 499673.4 | 2011-09-20 11:47 | 1020.511 | 8 | 1 | 0.2099567 | 4.199721 | 56.26719 | 56.26123 | 227.0993 | 184.0617 | 0 | 0.07268035 | 0 | 0 | 0
16752 | 499703.4 | 2011-09-20 11:48 | 1050.525 | 8 | 1 | 0.2046809 | 4.200045 | 56.26892 | 56.26123 | 227.1066 | 184.0617 | 3.242493e-05 | 0.07268035 | 0 | 0 | 0
16753 | 499733.4 | 2011-09-20 11:48 | 1080.541 | 8 | 1 | 0.1983136 | 4.199883 | 56.27059 | 56.26123 | 227.1136 | 184.0617 | 0 | 0.07268035 | 0 | 0 | 0
16754 | 499763.4 | 2011-09-20 11:49 | 1110.556 | 8 | 1 | 0.1930379 | 4.200045 | 56.27223 | 56.26123 | 227.1205 | 184.0617 | 3.242493e-05 | 0.07268035 | 0 | 0 | 0
16755 | 499793.4 | 2011-09-20 11:49 | 1140.571 | 8 | 1 | 0.1872163 | 4.200045 | 56.27381 | 56.26123 | 227.1271 | 184.0617 | 0 | 0.07268035 | 0 | 0 | 0
16756 | 499823.5 | 2011-09-20 11:50 | 1170.585 | 8 | 1 | 0.1821225 | 4.199883 | 56.27535 | 56.26123 | 227.1336 | 184.0617 | -3.242493e-05 | 0.07268035 | 0 | 0 | 0
16757 | 499853.5 | 2011-09-20 11:50 | 1200.601 | 8 | 1 | 0.1770286 | 4.200045 | 56.27685 | 56.26123 | 227.1399 | 184.0617 | 3.242493e-05 | 0.07268035 | 0 | 0 | 0
16758 | 499883.5 | 2011-09-20 11:51 | 1230.616 | 8 | 1 | 0.1719348 | 4.199883 | 56.2783 | 56.26123 | 227.146 | 184.0617 | -3.242493e-05 | 0.07268035 | 0 | 0 | 0
16759 | 499913.5 | 2011-09-20 11:51 | 1260.631 | 8 | 1 | 0.1673867 | 4.200045 | 56.27972 | 56.26123 | 227.1519 | 184.0617 | 3.242493e-05 | 0.07268035 | 0 | 0 | 0
16760 | 499943.5 | 2011-09-20 11:52 | 1290.646 | 8 | 1 | 0.1628386 | 4.199883 | 56.28109 | 56.26123 | 227.1577 | 184.0617 | -3.242493e-05 | 0.07268035 | 0 | 0 | 0
16761 | 499973.5 | 2011-09-20 11:52 | 1320.661 | 8 | 1 | 0.1581086 | 4.199883 | 56.28243 | 56.26123 | 227.1633 | 184.0617 | -3.242493e-05 | 0.07268035 | 0 | 0 | 0
16762 | 500003.5 | 2011-09-20 11:53 | 1350.676 | 8 | 1 | 0.1539244 | 4.200045 | 56.28373 | 56.26123 | 227.1688 | 184.0617 | 3.242493e-05 | 0.07268035 | 0 | 0 | 0
16763 | 500033.6 | 2011-09-20 11:53 | 1380.691 | 8 | 1 | 0.1497401 | 4.199721 | 56.285 | 56.26123 | 227.1741 | 184.0617 | -3.232956e-05 | 0.07268035 | 0 | 0 | 0
16764 | 500063.6 | 2011-09-20 11:54 | 1410.706 | 8 | 1 | 0.1457378 | 4.199883 | 56.28623 | 56.26123 | 227.1793 | 184.0617 | -3.242493e-05 | 0.07268035 | 0 | 0 | 0
16765 | 500093.6 | 2011-09-20 11:54 | 1440.721 | 8 | 1 | 0.1419174 | 4.199883 | 56.28743 | 56.26123 | 227.1843 | 184.0617 | -3.242493e-05 | 0.07268035 | 0 | 0 | 0
16766 | 500123.6 | 2011-09-20 11:55 | 1470.736 | 8 | 1 | 0.1377332 | 4.199883 | 56.28859 | 56.26123 | 227.1892 | 184.0617 | 0 | 0.07268035 | 0 | 0 | 0
16767 | 500153.6 | 2011-09-20 11:55 | 1500.751 | 8 | 1 | 0.1346405 | 4.200045 | 56.28973 | 56.26123 | 227.194 | 184.0617 | 3.242493e-05 | 0.07268035 | 0 | 0 | 0
16768 | 500183.6 | 2011-09-20 11:56 | 1530.766 | 8 | 1 | 0.1306382 | 4.199883 | 56.29083 | 56.26123 | 227.1986 | 184.0617 | 0 | 0.07268035 | 0 | 0 | 0
16769 | 500213.6 | 2011-09-20 11:56 | 1560.781 | 8 | 1 | 0.1275455 | 4.200045 | 56.29191 | 56.26123 | 227.2031 | 184.0617 | 3.242493e-05 | 0.07268035 | 0 | 0 | 0
16770 | 500243.7 | 2011-09-20 11:57 | 1590.796 | 8 | 1 | 0.124089 | 4.199721 | 56.29296 | 56.26123 | 227.2075 | 184.0617 | -6.475449e-05 | 0.07268035 | 0 | 0 | 0
16771 | 500273.7 | 2011-09-20 11:57 | 1620.811 | 8 | 1 | 0.1209963 | 4.199883 | 56.29398 | 56.26123 | 227.2118 | 184.0617 | 3.232956e-05 | 0.07268035 | 0 | 0 | 0
16772 | 500303.7 | 2011-09-20 11:58 | 1650.826 | 8 | 1 | 0.1177216 | 4.200045 | 56.29498 | 56.26123 | 227.216 | 184.0617 | 3.242493e-05 | 0.07268035 | 0 | 0 | 0
16773 | 500333.7 | 2011-09-20 11:58 | 1680.841 | 8 | 1 | 0.1149928 | 4.199883 | 56.29595 | 56.26123 | 227.2201 | 184.0617 | -3.242493e-05 | 0.07268035 | 0 | 0 | 0
16774 | 500363.7 | 2011-09-20 11:59 | 1710.856 | 8 | 1 | 0.112082 | 4.199883 | 56.29689 | 56.26123 | 227.2241 | 184.0617 | 0 | 0.07268035 | 0 | 0 | 0
16775 | 500393.7 | 2011-09-20 11:59 | 1740.871 | 8 | 1 | 0.1088074 | 4.199721 | 56.29782 | 56.26123 | 227.2279 | 184.0617 | -3.232956e-05 | 0.07268035 | 0 | 0 | 0
16776 | 500423.8 | 2011-09-20 12:00 | 1770.886 | 8 | 1 | 0.1066243 | 4.200045 | 56.29872 | 56.26123 | 227.2317 | 184.0617 | 3.242493e-05 | 0.07268035 | 0 | 0 | 0
16777 | 500453.8 | 2011-09-20 12:00 | 1800.901 | 8 | 1 | 0.1038955 | 4.199883 | 56.29959 | 56.26123 | 227.2354 | 184.0617 | 3.232956e-05 | 0.07268035 | 0 | 0 | 0
16778 | 500483.8 | 2011-09-20 12:01 | 1830.916 | 8 | 1 | 0.1013486 | 4.199883 | 56.30045 | 56.26123 | 227.239 | 184.0617 | 0 | 0.07268035 | 0 | 0 | 0
16779 | 500513.8 | 2011-09-20 12:01 | 1860.931 | 8 | 1 | 0.09861971 | 4.199883 | 56.30128 | 56.26123 | 227.2425 | 184.0617 | 0 | 0.07268035 | 0 | 0 | 0
16780 | 500543.8 | 2011-09-20 12:02 | 1890.946 | 8 | 1 | 0.09643663 | 4.199721 | 56.3021 | 56.26123 | 227.2459 | 184.0617 | -3.232956e-05 | 0.07268035 | 0 | 0 | 0
16781 | 500573.8 | 2011-09-20 12:02 | 1920.961 | 8 | 1 | 0.09407163 | 4.199883 | 56.30289 | 56.26123 | 227.2493 | 184.0617 | 0 | 0.07268035 | 0 | 0 | 0
16782 | 500603.8 | 2011-09-20 12:03 | 1950.976 | 8 | 1 | 0.09207047 | 4.200045 | 56.30366 | 56.26123 | 227.2525 | 184.0617 | 3.242493e-05 | 0.07268035 | 0 | 0 | 0
16783 | 500633.9 | 2011-09-20 12:03 | 1980.996 | 8 | 1 | 0.08952355 | 4.199883 | 56.30442 | 56.26123 | 227.2557 | 184.0617 | 0 | 0.07268035 | 0 | 0 | 0
16784 | 500663.9 | 2011-09-20 12:04 | 2011.006 | 8 | 1 | 0.08734047 | 4.199721 | 56.30516 | 56.26123 | 227.2588 | 184.0617 | -6.475449e-05 | 0.07268035 | 0 | 0 | 0
16785 | 500693.9 | 2011-09-20 12:04 | 2041.021 | 8 | 1 | 0.08533931 | 4.199721 | 56.30588 | 56.26123 | 227.2618 | 184.0617 | -3.232956e-05 | 0.07268035 | 0 | 0 | 0
16786 | 500723.9 | 2011-09-20 12:05 | 2071.036 | 8 | 1 | 0.08352008 | 4.199883 | 56.30658 | 56.26123 | 227.2648 | 184.0617 | 0 | 0.07268035 | 0 | 0 | 0
16787 | 500753.9 | 2011-09-20 12:05 | 2101.051 | 8 | 1 | 0.08170085 | 4.199883 | 56.30727 | 56.26123 | 227.2676 | 184.0617 | 0 | 0.07268035 | 0 | 0 | 0
16788 | 500783.9 | 2011-09-20 12:06 | 2131.066 | 8 | 1 | 0.07969969 | 4.199883 | 56.30794 | 56.26123 | 227.2705 | 184.0617 | 3.232956e-05 | 0.07268035 | 0 | 0 | 0
16789 | 500813.9 | 2011-09-20 12:06 | 2161.081 | 8 | 1 | 0.07788046 | 4.199883 | 56.3086 | 56.26123 | 227.2732 | 184.0617 | 0 | 0.07268035 | 0 | 0 | 0
16790 | 500844 | 2011-09-20 12:07 | 2191.096 | 8 | 1 | 0.07606123 | 4.200045 | 56.30924 | 56.26123 | 227.2759 | 184.0617 | 6.475449e-05 | 0.07268035 | 0 | 0 | 0
16791 | 500874 | 2011-09-20 12:07 | 2221.111 | 8 | 1 | 0.07442392 | 4.199883 | 56.30987 | 56.26123 | 227.2786 | 184.0617 | 0 | 0.07268035 | 0 | 0 | 0
16792 | 500904 | 2011-09-20 12:08 | 2251.126 | 8 | 1 | 0.07278661 | 4.200045 | 56.31048 | 56.26123 | 227.2811 | 184.0617 | 3.242493e-05 | 0.07268035 | 0 | 0 | 0
16793 | 500934 | 2011-09-20 12:08 | 2281.141 | 8 | 1 | 0.07151315 | 4.200045 | 56.31108 | 56.26123 | 227.2837 | 184.0617 | 3.242493e-05 | 0.07268035 | 0 | 0 | 0
16794 | 500964 | 2011-09-20 12:09 | 2311.156 | 8 | 1 | 0.06969392 | 4.199883 | 56.31167 | 56.26123 | 227.2861 | 184.0617 | 0 | 0.07268035 | 0 | 0 | 0
16795 | 500994 | 2011-09-20 12:09 | 2341.171 | 8 | 1 | 0.06823853 | 4.199721 | 56.31224 | 56.26123 | 227.2885 | 184.0617 | -3.232956e-05 | 0.07268035 | 0 | 0 | 0
16796 | 501024.1 | 2011-09-20 12:10 | 2371.186 | 8 | 1 | 0.06660122 | 4.199883 | 56.31281 | 56.26123 | 227.2909 | 184.0617 | 0 | 0.07268035 | 0 | 0 | 0
16797 | 501054.1 | 2011-09-20 12:10 | 2401.201 | 8 | 1 | 0.06514583 | 4.199883 | 56.31336 | 56.26123 | 227.2932 | 184.0617 | 0 | 0.07268035 | 0 | 0 | 0
16798 | 501084.1 | 2011-09-20 12:11 | 2431.216 | 8 | 1 | 0.06387237 | 4.199883 | 56.3139 | 56.26123 | 227.2955 | 184.0617 | 0 | 0.07268035 | 0 | 0 | 0
16799 | 501114.1 | 2011-09-20 12:11 | 2461.231 | 8 | 1 | 0.06241698 | 4.200045 | 56.31442 | 56.26123 | 227.2977 | 184.0617 | 3.242493e-05 | 0.07268035 | 0 | 0 | 0
16800 | 501144.1 | 2011-09-20 12:12 | 2491.246 | 8 | 1 | 0.06114352 | 4.199883 | 56.31494 | 56.26123 | 227.2999 | 184.0617 | 0 | 0.07268035 | 0 | 0 | 0
16801 | 501174.1 | 2011-09-20 12:12 | 2521.261 | 8 | 1 | 0.05987006 | 4.200045 | 56.31544 | 56.26123 | 227.302 | 184.0617 | 3.242493e-05 | 0.07268035 | 0 | 0 | 0
16802 | 501204.1 | 2011-09-20 12:13 | 2551.276 | 8 | 1 | 0.0585966 | 4.199883 | 56.31594 | 56.26123 | 227.3041 | 184.0617 | -3.242493e-05 | 0.07268035 | 0 | 0 | 0
16803 | 501234.2 | 2011-09-20 12:13 | 2581.291 | 8 | 1 | 0.05750506 | 4.200045 | 56.31642 | 56.26123 | 227.3061 | 184.0617 | 3.242493e-05 | 0.07268035 | 0 | 0 | 0
16804 | 501264.2 | 2011-09-20 12:14 | 2611.306 | 8 | 1 | 0.05623159 | 4.199883 | 56.3169 | 56.26123 | 227.3081 | 184.0617 | 0 | 0.07268035 | 0 | 0 | 0
16805 | 501294.2 | 2011-09-20 12:14 | 2641.321 | 8 | 1 | 0.05514006 | 4.200045 | 56.31736 | 56.26123 | 227.31 | 184.0617 | 3.242493e-05 | 0.07268035 | 0 | 0 | 0
16806 | 501324.2 | 2011-09-20 12:15 | 2671.336 | 8 | 1 | 0.05423044 | 4.199883 | 56.31782 | 56.26123 | 227.3119 | 184.0617 | 0 | 0.07268035 | 0 | 0 | 0
16807 | 501354.2 | 2011-09-20 12:15 | 2701.351 | 8 | 1 | 0.05277505 | 4.199883 | 56.31826 | 56.26123 | 227.3138 | 184.0617 | 0 | 0.07268035 | 0 | 0 | 0
16808 | 501384.2 | 2011-09-20 12:16 | 2731.367 | 8 | 1 | 0.05186544 | 4.199883 | 56.3187 | 56.26123 | 227.3157 | 184.0617 | 0 | 0.07268035 | 0 | 0 | 0
16809 | 501414.2 | 2011-09-20 12:16 | 2761.381 | 8 | 1 | 0.05095582 | 4.199883 | 56.31913 | 56.26123 | 227.3175 | 184.0617 | -3.242493e-05 | 0.07268035 | 0 | 0 | 0
16810 | 501434.3 | 2011-09-20 12:17 | 2781.412 | 8 | 1 | 0.04986428 | 4.199721 | 56.31941 | 56.26123 | 227.3186 | 184.0617 | -3.232956e-05 | 0.07268035 | 0 | 0 | 0
16811 | 501464.3 | 2011-09-20 12:17 | 30.01524 | 9 | 1 | 0 | 4.193727 | 56.31941 | 56.26123 | 227.3186 | 184.0617 | -3.242493e-05 | 0.07268035 | 0 | 0 | 0
16812 | 501494.3 | 2011-09-20 12:18 | 60.03006 | 9 | 1 | 0 | 4.192756 | 56.31941 | 56.26123 | 227.3186 | 184.0617 | -3.242493e-05 | 0.07268035 | 0 | 0 | 0
16813 | 501524.3 | 2011-09-20 12:18 | 90.04506 | 9 | 1 | 0 | 4.19227 | 56.31941 | 56.26123 | 227.3186 | 184.0617 | 0 | 0.07268035 | 0 | 0 | 0
16814 | 501554.3 | 2011-09-20 12:19 | 120.0134 | 9 | 1 | 0 | 4.191784 | 56.31941 | 56.26123 | 227.3186 | 184.0617 | 3.242493e-05 | 0.07268035 | 0 | 0 | 0
16815 | 501554.3 | 2011-09-20 12:19 | 0.01560033 | 10 | 1 | -0.0003465305 | 4.19146 | 56.31941 | 56.26123 | 227.3186 | 184.0617 | 0 | 0.08728768 | 0 | 0 | 0
16816 | 501584.3 | 2011-09-20 12:19 | 30.01503 | 11 | 1 | -4.049958 | 3.667641 | 56.31941 | 56.29499 | 227.3186 | 184.1879 | -0.003174686 | 0.08728768 | 0 | 0 | 0
16817 | 501614.3 | 2011-09-20 12:20 | 60.03004 | 11 | 1 | -4.049776 | 3.566246 | 56.31941 | 56.32876 | 227.3186 | 184.3099 | -0.002299976 | 0.08728768 | 0 | 0 | 0
16818 | 501644.3 | 2011-09-20 12:20 | 90.03188 | 11 | 1 | -4.049776 | 3.497894 | 56.31941 | 56.36251 | 227.3186 | 184.429 | -0.001522541 | 0.08728768 | 0 | 0 | 0
16819 | 501674.4 | 2011-09-20 12:21 | 120.0469 | 11 | 1 | -4.049776 | 3.448978 | 56.31941 | 56.39627 | 227.3186 | 184.5463 | -0.001166201 | 0.08728768 | 0 | 0 | 0
16820 | 501704.4 | 2011-09-20 12:21 | 150.0595 | 11 | 1 | -4.049594 | 3.410429 | 56.31941 | 56.43003 | 227.3186 | 184.6621 | -0.0009070396 | 0.08728768 | 0 | 0 | 0
16821 | 501734.4 | 2011-09-20 12:22 | 180.0771 | 11 | 1 | -4.049776 | 3.376738 | 56.31941 | 56.4638 | 227.3186 | 184.7766 | -0.0008746624 | 0.08728768 | 0 | 0 | 0
16822 | 501764.4 | 2011-09-20 12:22 | 210.0894 | 11 | 1 | -4.049776 | 3.346773 | 56.31941 | 56.49756 | 227.3186 | 184.8901 | -0.0007451057 | 0.08728768 | 0 | 0 | 0
16823 | 501794.4 | 2011-09-20 12:23 | 240.1044 | 11 | 1 | -4.049594 | 3.3194 | 56.31941 | 56.53133 | 227.3186 | 185.0027 | -0.0007126808 | 0.08728768 | 0 | 0 | 0
16824 | 501824.4 | 2011-09-20 12:23 | 270.1221 | 11 | 1 | -4.049776 | 3.294294 | 56.31941 | 56.5651 | 227.3186 | 185.1143 | -0.0006478786 | 0.08728768 | 0 | 0 | 0
16825 | 501854.4 | 2011-09-20 12:24 | 300.137 | 11 | 1 | -4.049958 | 3.270646 | 56.31941 | 56.59886 | 227.3186 | 185.2252 | -0.0006479264 | 0.08728768 | 0 | 0 | 0
16826 | 501884.5 | 2011-09-20 12:24 | 330.1497 | 11 | 1 | -4.049776 | 3.248456 | 56.31941 | 56.63262 | 227.3186 | 185.3352 | -0.0006155014 | 0.08728768 | 0 | 0 | 0
16827 | 501914.5 | 2011-09-20 12:25 | 360.1646 | 11 | 1 | -4.049594 | 3.226428 | 56.31941 | 56.66639 | 227.3186 | 185.4445 | -0.0005830765 | 0.08728768 | 0 | 0 | 0
16828 | 501944.5 | 2011-09-20 12:25 | 390.1796 | 11 | 1 | -4.049776 | 3.20359 | 56.31941 | 56.70016 | 227.3186 | 185.5531 | -0.0005830765 | 0.08728768 | 0 | 0 | 0
16829 | 501974.5 | 2011-09-20 12:26 | 420.1945 | 11 | 1 | -4.049958 | 3.179294 | 56.31941 | 56.73392 | 227.3186 | 185.6608 | -0.0006479264 | 0.08728768 | 0 | 0 | 0
16830 | 502004.5 | 2011-09-20 12:26 | 450.2095 | 11 | 1 | -4.050139 | 3.154512 | 56.31941 | 56.76769 | 227.3186 | 185.7678 | -0.0006802559 | 0.08728768 | 0 | 0 | 0
16831 | 502034.5 | 2011-09-20 12:27 | 480.2247 | 11 | 1 | -4.049958 | 3.125681 | 56.31941 | 56.80145 | 227.3186 | 185.8738 | -0.0007451057 | 0.08728768 | 0 | 0 | 0
16832 | 502064.6 | 2011-09-20 12:27 | 510.2396 | 11 | 1 | -4.049776 | 3.091991 | 56.31941 | 56.83522 | 227.3186 | 185.9788 | -0.0009718418 | 0.08728768 | 0 | 0 | 0
16833 | 502094.6 | 2011-09-20 12:28 | 540.2546 | 11 | 1 | -4.049958 | 3.04923 | 56.31941 | 56.86898 | 227.3186 | 186.0825 | -0.00126338 | 0.08728768 | 0 | 0 | 0
16834 | 502124.6 | 2011-09-20 12:28 | 570.2696 | 11 | 1 | -4.049958 | 2.991892 | 56.31941 | 56.90275 | 227.3186 | 186.1846 | -0.001749277 | 0.08728768 | 0 | 0 | 0
16835 | 502154.6 | 2011-09-20 12:29 | 600.2847 | 11 | 1 | -4.049776 | 2.912201 | 56.31941 | 56.93652 | 227.3186 | 186.2843 | -0.002429581 | 0.08728768 | 0 | 0 | 0
16836 | 502184.6 | 2011-09-20 12:29 | 630.2996 | 11 | 1 | -4.049958 | 2.811131 | 56.31941 | 56.97028 | 227.3186 | 186.381 | -0.002785921 | 0.08728768 | 0 | 0 | 0
16837 | 502214.6 | 2011-09-20 12:30 | 660.3172 | 11 | 1 | -4.049776 | 2.716862 | 56.31941 | 57.00405 | 227.3186 | 186.4742 | -0.002267599 | 0.08728768 | 0 | 0 | 0
16838 | 502221.6 | 2011-09-20 12:30 | 667.2833 | 11 | 1 | -4.049958 | 2.699855 | 56.31941 | 57.01189 | 227.3186 | 186.4955 | -0.001878881 | 0.08728768 | 0 | 0 | 0
16839 | 502341.6 | 2011-09-20 12:32 | 120.0134 | 12 | 1 | 0 | 3.725141 | 56.31941 | 57.01189 | 227.3186 | 186.4955 | 0.0002915383 | 0.08728768 | 0 | 0 | 0
16840 | 502341.6 | 2011-09-20 12:32 | 0.01571872 | 13 | 1 | 0.001108855 | 3.725465 | 56.31941 | 57.01189 | 227.3186 | 186.4955 | 0 | 0.06719504 | 0 | 0 | 0
16841 | 502341.7 | 2011-09-20 12:32 | 2.601473667e-06 | 6 | 1 | 0 | 3.725303 | 56.31941 | 57.01189 | 227.3186 | 186.4955 | 0 | 0.06719504 | 0 | 0 | 0
16842 | 502371.7 | 2011-09-20 12:32 | 30.01502 | 7 | 1 | 0.6747706 | 3.80062 | 56.32504 | 57.01189 | 227.34 | 186.4955 | 0.0005182743 | 0.06719504 | 0 | 0 | 0
16843 | 502401.7 | 2011-09-20 12:33 | 60.03015 | 7 | 1 | 0.6749525 | 3.817304 | 56.33066 | 57.01189 | 227.3614 | 186.4955 | 0.0003887653 | 0.06719504 | 0 | 0 | 0
16844 | 502431.7 | 2011-09-20 12:33 | 90.04503 | 7 | 1 | 0.6749525 | 3.829613 | 56.33629 | 57.01189 | 227.3829 | 186.4955 | 0.0003239155 | 0.06719504 | 0 | 0 | 0
16845 | 502461.7 | 2011-09-20 12:34 | 120.0601 | 7 | 1 | 0.6749525 | 3.83998 | 56.34192 | 57.01189 | 227.4045 | 186.4955 | 0.0002915383 | 0.06719504 | 0 | 0 | 0
16846 | 502491.8 | 2011-09-20 12:34 | 150.0776 | 7 | 1 | 0.6747706 | 3.848402 | 56.34754 | 57.01189 | 227.4261 | 186.4955 | 0.0001943588 | 0.06719504 | 0 | 0 | 0
16847 | 502521.8 | 2011-09-20 12:35 | 180.0902 | 7 | 1 | 0.6749525 | 3.856177 | 56.35317 | 57.01189 | 227.4478 | 186.4955 | 0.0001944065 | 0.06719504 | 0 | 0 | 0
16848 | 502551.8 | 2011-09-20 12:35 | 210.1076 | 7 | 1 | 0.6747706 | 3.86298 | 56.3588 | 57.01189 | 227.4695 | 186.4955 | 0.0001943588 | 0.06719504 | 0 | 0 | 0
16849 | 502581.8 | 2011-09-20 12:36 | 240.1203 | 7 | 1 | 0.6747706 | 3.868811 | 56.36442 | 57.01189 | 227.4913 | 186.4955 | 0.0001619816 | 0.06719504 | 0 | 0 | 0
16850 | 502611.8 | 2011-09-20 12:36 | 270.1378 | 7 | 1 | 0.6747706 | 3.874156 | 56.37005 | 57.01189 | 227.513 | 186.4955 | 9.717941e-05 | 0.06719504 | 0 | 0 | 0
16851 | 502641.8 | 2011-09-20 12:37 | 300.1502 | 7 | 1 | 0.6747706 | 3.879015 | 56.37568 | 57.01189 | 227.5348 | 186.4955 | 6.480217e-05 | 0.06719504 | 0 | 0 | 0
16852 | 502671.8 | 2011-09-20 12:37 | 330.1652 | 7 | 1 | 0.6747706 | 3.883712 | 56.3813 | 57.01189 | 227.5567 | 186.4955 | 0.0001619816 | 0.06719504 | 0 | 0 | 0
16853 | 502701.9 | 2011-09-20 12:38 | 360.1828 | 7 | 1 | 0.6749525 | 3.887923 | 56.38693 | 57.01189 | 227.5786 | 186.4955 | 9.717941e-05 | 0.06719504 | 0 | 0 | 0
16854 | 502731.9 | 2011-09-20 12:38 | 390.1952 | 7 | 1 | 0.6747706 | 3.891973 | 56.39256 | 57.01189 | 227.6004 | 186.4955 | 6.480217e-05 | 0.06719504 | 0 | 0 | 0
16855 | 502761.9 | 2011-09-20 12:39 | 420.2102 | 7 | 1 | 0.6749525 | 3.89586 | 56.39818 | 57.01189 | 227.6223 | 186.4955 | 0.0001295567 | 0.06719504 | 0 | 0 | 0
16856 | 502791.9 | 2011-09-20 12:39 | 450.2253 | 7 | 1 | 0.6747706 | 3.899262 | 56.40381 | 57.01189 | 227.6443 | 186.4955 | 6.480217e-05 | 0.06719504 | 0 | 0 | 0
16857 | 502821.9 | 2011-09-20 12:40 | 480.2404 | 7 | 1 | 0.6747706 | 3.902663 | 56.40943 | 57.01189 | 227.6662 | 186.4955 | 6.475449e-05 | 0.06719504 | 0 | 0 | 0
16858 | 502851.9 | 2011-09-20 12:40 | 510.2554 | 7 | 1 | 0.6747706 | 3.906065 | 56.41506 | 57.01189 | 227.6882 | 186.4955 | 6.480217e-05 | 0.06719504 | 0 | 0 | 0
16859 | 502881.9 | 2011-09-20 12:41 | 540.2703 | 7 | 1 | 0.6749525 | 3.909466 | 56.42069 | 57.01189 | 227.7102 | 186.4955 | 6.480217e-05 | 0.06719504 | 0 | 0 | 0
16860 | 502912 | 2011-09-20 12:41 | 570.2878 | 7 | 1 | 0.6749525 | 3.912705 | 56.42632 | 57.01189 | 227.7322 | 186.4955 | 6.480217e-05 | 0.06719504 | 0 | 0 | 0
16861 | 502942 | 2011-09-20 12:42 | 600.3004 | 7 | 1 | 0.6749525 | 3.916107 | 56.43194 | 57.01189 | 227.7542 | 186.4955 | 9.717941e-05 | 0.06719504 | 0 | 0 | 0
16862 | 502972 | 2011-09-20 12:42 | 630.3153 | 7 | 1 | 0.6749525 | 3.919184 | 56.43757 | 57.01189 | 227.7763 | 186.4955 | 9.717941e-05 | 0.06719504 | 0 | 0 | 0
16863 | 503002 | 2011-09-20 12:43 | 660.3305 | 7 | 1 | 0.6747706 | 3.922262 | 56.44319 | 57.01189 | 227.7983 | 186.4955 | 0.0001295567 | 0.06719504 | 0 | 0 | 0
16864 | 503032 | 2011-09-20 12:43 | 690.3454 | 7 | 1 | 0.6749525 | 3.925339 | 56.44882 | 57.01189 | 227.8204 | 186.4955 | 9.717941e-05 | 0.06719504 | 0 | 0 | 0
16865 | 503062 | 2011-09-20 12:44 | 720.3604 | 7 | 1 | 0.6749525 | 3.928417 | 56.45445 | 57.01189 | 227.8425 | 186.4955 | 6.480217e-05 | 0.06719504 | 0 | 0 | 0
16866 | 503092.1 | 2011-09-20 12:44 | 750.3754 | 7 | 1 | 0.6747706 | 3.931332 | 56.46007 | 57.01189 | 227.8646 | 186.4955 | 9.717941e-05 | 0.06719504 | 0 | 0 | 0
16867 | 503122.1 | 2011-09-20 12:45 | 780.3906 | 7 | 1 | 0.6749525 | 3.93441 | 56.4657 | 57.01189 | 227.8867 | 186.4955 | 6.475449e-05 | 0.06719504 | 0 | 0 | 0
16868 | 503152.1 | 2011-09-20 12:45 | 810.3946 | 7 | 1 | 0.6747706 | 3.937325 | 56.47132 | 57.01189 | 227.9089 | 186.4955 | 6.480217e-05 | 0.06719504 | 0 | 0 | 0
16869 | 503182.1 | 2011-09-20 12:46 | 840.4049 | 7 | 1 | 0.6749525 | 3.940565 | 56.47695 | 57.01189 | 227.931 | 186.4955 | 0.0001295567 | 0.06719504 | 0 | 0 | 0
16870 | 503212.1 | 2011-09-20 12:46 | 870.4199 | 7 | 1 | 0.6745886 | 3.94348 | 56.48257 | 57.01189 | 227.9532 | 186.4955 | 9.717941e-05 | 0.06719504 | 0 | 0 | 0
16871 | 503242.1 | 2011-09-20 12:47 | 900.4349 | 7 | 1 | 0.6749525 | 3.946558 | 56.4882 | 57.01189 | 227.9754 | 186.4955 | 6.475449e-05 | 0.06719504 | 0 | 0 | 0
16872 | 503272.1 | 2011-09-20 12:47 | 930.4499 | 7 | 1 | 0.6749525 | 3.949635 | 56.49383 | 57.01189 | 227.9976 | 186.4955 | 9.717941e-05 | 0.06719504 | 0 | 0 | 0
16873 | 503302.1 | 2011-09-20 12:48 | 960.4649 | 7 | 1 | 0.6747706 | 3.952389 | 56.49945 | 57.01189 | 228.0198 | 186.4955 | 6.480217e-05 | 0.06719504 | 0 | 0 | 0
16874 | 503332.2 | 2011-09-20 12:48 | 990.4799 | 7 | 1 | 0.6751344 | 3.955628 | 56.50508 | 57.01189 | 228.0421 | 186.4955 | 0.0001296043 | 0.06719504 | 0 | 0 | 0
16875 | 503362.2 | 2011-09-20 12:49 | 1020.495 | 7 | 1 | 0.6749525 | 3.958706 | 56.51071 | 57.01189 | 228.0643 | 186.4955 | 9.717941e-05 | 0.06719504 | 0 | 0 | 0
16876 | 503392.2 | 2011-09-20 12:49 | 1050.51 | 7 | 1 | 0.6749525 | 3.961621 | 56.51633 | 57.01189 | 228.0866 | 186.4955 | 9.717941e-05 | 0.06719504 | 0 | 0 | 0
16877 | 503422.2 | 2011-09-20 12:50 | 1080.525 | 7 | 1 | 0.6749525 | 3.964537 | 56.52196 | 57.01189 | 228.1089 | 186.4955 | 6.480217e-05 | 0.06719504 | 0 | 0 | 0
16878 | 503452.2 | 2011-09-20 12:50 | 1110.54 | 7 | 1 | 0.6745886 | 3.967452 | 56.52759 | 57.01189 | 228.1312 | 186.4955 | 6.480217e-05 | 0.06719504 | 0 | 0 | 0
16879 | 503482.2 | 2011-09-20 12:51 | 1140.555 | 7 | 1 | 0.6749525 | 3.97053 | 56.53321 | 57.01189 | 228.1536 | 186.4955 | 6.480217e-05 | 0.06719504 | 0 | 0 | 0
16880 | 503512.2 | 2011-09-20 12:51 | 1170.57 | 7 | 1 | 0.6747706 | 3.973607 | 56.53884 | 57.01189 | 228.1759 | 186.4955 | 9.717941e-05 | 0.06719504 | 0 | 0 | 0
16881 | 503542.3 | 2011-09-20 12:52 | 1200.585 | 7 | 1 | 0.6749525 | 3.976685 | 56.54447 | 57.01189 | 228.1983 | 186.4955 | 0.0001296043 | 0.06719504 | 0 | 0 | 0
16882 | 503572.3 | 2011-09-20 12:52 | 1230.6 | 7 | 1 | 0.6751344 | 3.9796 | 56.55009 | 57.01189 | 228.2207 | 186.4955 | 9.717941e-05 | 0.06719504 | 0 | 0 | 0
16883 | 503602.3 | 2011-09-20 12:53 | 1260.615 | 7 | 1 | 0.6747706 | 3.982516 | 56.55572 | 57.01189 | 228.2431 | 186.4955 | 6.480217e-05 | 0.06719504 | 0 | 0 | 0
16884 | 503632.3 | 2011-09-20 12:53 | 1290.63 | 7 | 1 | 0.6747706 | 3.985431 | 56.56135 | 57.01189 | 228.2655 | 186.4955 | 6.475449e-05 | 0.06719504 | 0 | 0 | 0
16885 | 503662.3 | 2011-09-20 12:54 | 1320.645 | 7 | 1 | 0.6747706 | 3.988508 | 56.56697 | 57.01189 | 228.2879 | 186.4955 | 6.480217e-05 | 0.06719504 | 0 | 0 | 0
16886 | 503692.3 | 2011-09-20 12:54 | 1350.66 | 7 | 1 | 0.6749525 | 3.991748 | 56.5726 | 57.01189 | 228.3104 | 186.4955 | 9.717941e-05 | 0.06719504 | 0 | 0 | 0
16887 | 503722.4 | 2011-09-20 12:55 | 1380.675 | 7 | 1 | 0.6749525 | 3.994663 | 56.57823 | 57.01189 | 228.3328 | 186.4955 | 0.0001295567 | 0.06719504 | 0 | 0 | 0
16888 | 503752.4 | 2011-09-20 12:55 | 1410.69 | 7 | 1 | 0.6747706 | 3.997579 | 56.58385 | 57.01189 | 228.3553 | 186.4955 | 6.475449e-05 | 0.06719504 | 0 | 0 | 0
16889 | 503782.4 | 2011-09-20 12:56 | 1440.705 | 7 | 1 | 0.6747706 | 4.000494 | 56.58948 | 57.01189 | 228.3778 | 186.4955 | 6.475449e-05 | 0.06719504 | 0 | 0 | 0
16890 | 503812.4 | 2011-09-20 12:56 | 1470.72 | 7 | 1 | 0.6747706 | 4.00341 | 56.59511 | 57.01189 | 228.4003 | 186.4955 | 3.232956e-05 | 0.06719504 | 0 | 0 | 0
16891 | 503842.4 | 2011-09-20 12:57 | 1500.735 | 7 | 1 | 0.6745886 | 4.006487 | 56.60073 | 57.01189 | 228.4229 | 186.4955 | 6.475449e-05 | 0.06719504 | 0 | 0 | 0
16892 | 503872.4 | 2011-09-20 12:57 | 1530.75 | 7 | 1 | 0.6749525 | 4.009727 | 56.60636 | 57.01189 | 228.4454 | 186.4955 | 0.0001296043 | 0.06719504 | 0 | 0 | 0
16893 | 503902.4 | 2011-09-20 12:58 | 1560.765 | 7 | 1 | 0.6749525 | 4.012642 | 56.61198 | 57.01189 | 228.468 | 186.4955 | 9.717941e-05 | 0.06719504 | 0 | 0 | 0
16894 | 503932.5 | 2011-09-20 12:58 | 1590.78 | 7 | 1 | 0.6747706 | 4.01572 | 56.61761 | 57.01189 | 228.4906 | 186.4955 | 0.0001296043 | 0.06719504 | 0 | 0 | 0
16895 | 503962.5 | 2011-09-20 12:59 | 1620.795 | 7 | 1 | 0.6749525 | 4.018797 | 56.62324 | 57.01189 | 228.5132 | 186.4955 | 9.717941e-05 | 0.06719504 | 0 | 0 | 0
16896 | 503992.5 | 2011-09-20 12:59 | 1650.814 | 7 | 1 | 0.6749525 | 4.021713 | 56.62886 | 57.01189 | 228.5358 | 186.4955 | 6.475449e-05 | 0.06719504 | 0 | 0 | 0
16897 | 504022.5 | 2011-09-20 13:00 | 1680.825 | 7 | 1 | 0.6747706 | 4.02479 | 56.63449 | 57.01189 | 228.5584 | 186.4955 | 6.475449e-05 | 0.06719504 | 0 | 0 | 0
16898 | 504052.5 | 2011-09-20 13:00 | 1710.84 | 7 | 1 | 0.6747706 | 4.027868 | 56.64012 | 57.01189 | 228.5811 | 186.4955 | 9.717941e-05 | 0.06719504 | 0 | 0 | 0
16899 | 504082.5 | 2011-09-20 13:01 | 1740.855 | 7 | 1 | 0.6747706 | 4.030783 | 56.64574 | 57.01189 | 228.6038 | 186.4955 | 3.232956e-05 | 0.06719504 | 0 | 0 | 0
16900 | 504112.5 | 2011-09-20 13:01 | 1770.871 | 7 | 1 | 0.6749525 | 4.034023 | 56.65137 | 57.01189 | 228.6265 | 186.4955 | 6.475449e-05 | 0.06719504 | 0 | 0 | 0
16901 | 504142.6 | 2011-09-20 13:02 | 1800.885 | 7 | 1 | 0.6747706 | 4.0371 | 56.657 | 57.01189 | 228.6492 | 186.4955 | 9.717941e-05 | 0.06719504 | 0 | 0 | 0
16902 | 504172.6 | 2011-09-20 13:02 | 1830.901 | 7 | 1 | 0.6749525 | 4.04034 | 56.66262 | 57.01189 | 228.6719 | 186.4955 | 0.0001296043 | 0.06719504 | 0 | 0 | 0
16903 | 504202.6 | 2011-09-20 13:03 | 1860.916 | 7 | 1 | 0.6747706 | 4.043417 | 56.66825 | 57.01189 | 228.6946 | 186.4955 | 6.475449e-05 | 0.06719504 | 0 | 0 | 0
16904 | 504232.6 | 2011-09-20 13:03 | 1890.93 | 7 | 1 | 0.6745886 | 4.046494 | 56.67388 | 57.01189 | 228.7174 | 186.4955 | 6.475449e-05 | 0.06719504 | 0 | 0 | 0
16905 | 504262.6 | 2011-09-20 13:04 | 1920.946 | 7 | 1 | 0.6747706 | 4.049734 | 56.6795 | 57.01189 | 228.7402 | 186.4955 | 6.475449e-05 | 0.06719504 | 0 | 0 | 0
16906 | 504292.6 | 2011-09-20 13:04 | 1950.96 | 7 | 1 | 0.6747706 | 4.052812 | 56.68513 | 57.01189 | 228.7629 | 186.4955 | 9.717941e-05 | 0.06719504 | 0 | 0 | 0
16907 | 504322.7 | 2011-09-20 13:05 | 1980.975 | 7 | 1 | 0.6747706 | 4.055889 | 56.69075 | 57.01189 | 228.7858 | 186.4955 | 6.475449e-05 | 0.06719504 | 0 | 0 | 0
16908 | 504352.7 | 2011-09-20 13:05 | 2010.99 | 7 | 1 | 0.6747706 | 4.05929 | 56.69638 | 57.01189 | 228.8086 | 186.4955 | 9.717941e-05 | 0.06719504 | 0 | 0 | 0
16909 | 504382.7 | 2011-09-20 13:06 | 2041.005 | 7 | 1 | 0.6747706 | 4.06253 | 56.702 | 57.01189 | 228.8314 | 186.4955 | 6.484985e-05 | 0.06719504 | 0 | 0 | 0
16910 | 504412.7 | 2011-09-20 13:06 | 2071.021 | 7 | 1 | 0.6747706 | 4.065608 | 56.70763 | 57.01189 | 228.8543 | 186.4955 | 9.717941e-05 | 0.06719504 | 0 | 0 | 0
16911 | 504442.7 | 2011-09-20 13:07 | 2101.036 | 7 | 1 | 0.6747706 | 4.068847 | 56.71326 | 57.01189 | 228.8772 | 186.4955 | 6.475449e-05 | 0.06719504 | 0 | 0 | 0
16912 | 504472.7 | 2011-09-20 13:07 | 2131.051 | 7 | 1 | 0.6749525 | 4.072248 | 56.71888 | 57.01189 | 228.9001 | 186.4955 | 9.717941e-05 | 0.06719504 | 0 | 0 | 0
16913 | 504502.7 | 2011-09-20 13:08 | 2161.066 | 7 | 1 | 0.6747706 | 4.075488 | 56.72451 | 57.01189 | 228.923 | 186.4955 | 6.475449e-05 | 0.06719504 | 0 | 0 | 0
16914 | 504532.8 | 2011-09-20 13:08 | 2191.081 | 7 | 1 | 0.6747706 | 4.078889 | 56.73014 | 57.01189 | 228.9459 | 186.4955 | 6.484985e-05 | 0.06719504 | 0 | 0 | 0
16915 | 504562.8 | 2011-09-20 13:09 | 2221.096 | 7 | 1 | 0.6747706 | 4.082291 | 56.73576 | 57.01189 | 228.9689 | 186.4955 | 6.475449e-05 | 0.06719504 | 0 | 0 | 0
16916 | 504592.8 | 2011-09-20 13:09 | 2251.111 | 7 | 1 | 0.6749525 | 4.085854 | 56.74139 | 57.01189 | 228.9919 | 186.4955 | 0.0001620293 | 0.06719504 | 0 | 0 | 0
16917 | 504622.8 | 2011-09-20 13:10 | 2281.126 | 7 | 1 | 0.6747706 | 4.089093 | 56.74702 | 57.01189 | 229.0149 | 186.4955 | 9.717941e-05 | 0.06719504 | 0 | 0 | 0
16918 | 504652.8 | 2011-09-20 13:10 | 2311.141 | 7 | 1 | 0.6749525 | 4.092657 | 56.75264 | 57.01189 | 229.0379 | 186.4955 | 9.717941e-05 | 0.06719504 | 0 | 0 | 0
16919 | 504682.8 | 2011-09-20 13:11 | 2341.156 | 7 | 1 | 0.6749525 | 4.09622 | 56.75827 | 57.01189 | 229.0609 | 186.4955 | 9.717941e-05 | 0.06719504 | 0 | 0 | 0
16920 | 504712.8 | 2011-09-20 13:11 | 2371.171 | 7 | 1 | 0.6747706 | 4.099622 | 56.7639 | 57.01189 | 229.084 | 186.4955 | 9.717941e-05 | 0.06719504 | 0 | 0 | 0
16921 | 504742.9 | 2011-09-20 13:12 | 2401.186 | 7 | 1 | 0.6747706 | 4.103185 | 56.76952 | 57.01189 | 229.1071 | 186.4955 | 9.717941e-05 | 0.06719504 | 0 | 0 | 0
16922 | 504772.9 | 2011-09-20 13:12 | 2431.201 | 7 | 1 | 0.6749525 | 4.10691 | 56.77515 | 57.01189 | 229.1302 | 186.4955 | 0.000129509 | 0.06719504 | 0 | 0 | 0
16923 | 504802.9 | 2011-09-20 13:13 | 2461.216 | 7 | 1 | 0.6749525 | 4.110474 | 56.78077 | 57.01189 | 229.1533 | 186.4955 | 9.717941e-05 | 0.06719504 | 0 | 0 | 0
16924 | 504832.9 | 2011-09-20 13:13 | 2491.231 | 7 | 1 | 0.6747706 | 4.113875 | 56.7864 | 57.01189 | 229.1764 | 186.4955 | 9.717941e-05 | 0.06719504 | 0 | 0 | 0
16925 | 504862.9 | 2011-09-20 13:14 | 2521.246 | 7 | 1 | 0.6749525 | 4.1176 | 56.79203 | 57.01189 | 229.1996 | 186.4955 | 6.475449e-05 | 0.06719504 | 0 | 0 | 0
16926 | 504892.9 | 2011-09-20 13:14 | 2551.261 | 7 | 1 | 0.6749525 | 4.121326 | 56.79765 | 57.01189 | 229.2228 | 186.4955 | 9.717941e-05 | 0.06719504 | 0 | 0 | 0
16927 | 504923 | 2011-09-20 13:15 | 2581.276 | 7 | 1 | 0.6747706 | 4.124889 | 56.80328 | 57.01189 | 229.246 | 186.4955 | 6.475449e-05 | 0.06719504 | 0 | 0 | 0
16928 | 504953 | 2011-09-20 13:15 | 2611.291 | 7 | 1 | 0.6747706 | 4.128777 | 56.80891 | 57.01189 | 229.2692 | 186.4955 | 9.717941e-05 | 0.06719504 | 0 | 0 | 0
16929 | 504983 | 2011-09-20 13:16 | 2641.306 | 7 | 1 | 0.6749525 | 4.132664 | 56.81453 | 57.01189 | 229.2924 | 186.4955 | 0.0001620293 | 0.06719504 | 0 | 0 | 0
16930 | 505013 | 2011-09-20 13:16 | 2671.321 | 7 | 1 | 0.6747706 | 4.136228 | 56.82016 | 57.01189 | 229.3157 | 186.4955 | 9.717941e-05 | 0.06719504 | 0 | 0 | 0
16931 | 505043 | 2011-09-20 13:17 | 2701.336 | 7 | 1 | 0.6749525 | 4.140115 | 56.82579 | 57.01189 | 229.339 | 186.4955 | 9.717941e-05 | 0.06719504 | 0 | 0 | 0
16932 | 505073 | 2011-09-20 13:17 | 2731.351 | 7 | 1 | 0.6747706 | 4.14384 | 56.83141 | 57.01189 | 229.3623 | 186.4955 | 6.484985e-05 | 0.06719504 | 0 | 0 | 0
16933 | 505103 | 2011-09-20 13:18 | 2761.366 | 7 | 1 | 0.6745886 | 4.147727 | 56.83704 | 57.01189 | 229.3856 | 186.4955 | 0.0001296043 | 0.06719504 | 0 | 0 | 0
16934 | 505133.1 | 2011-09-20 13:18 | 2791.381 | 7 | 1 | 0.6749525 | 4.151777 | 56.84267 | 57.01189 | 229.4089 | 186.4955 | 0.0001296043 | 0.06719504 | 0 | 0 | 0
16935 | 505163.1 | 2011-09-20 13:19 | 2821.396 | 7 | 1 | 0.6747706 | 4.155502 | 56.84829 | 57.01189 | 229.4323 | 186.4955 | 9.717941e-05 | 0.06719504 | 0 | 0 | 0
16936 | 505193.1 | 2011-09-20 13:19 | 2851.411 | 7 | 1 | 0.6747706 | 4.159389 | 56.85392 | 57.01189 | 229.4557 | 186.4955 | 0.0001296043 | 0.06719504 | 0 | 0 | 0
16937 | 505223.1 | 2011-09-20 13:20 | 2881.426 | 7 | 1 | 0.6747706 | 4.163601 | 56.85955 | 57.01189 | 229.4791 | 186.4955 | 0.0001296043 | 0.06719504 | 0 | 0 | 0
16938 | 505253.1 | 2011-09-20 13:20 | 2911.441 | 7 | 1 | 0.6747706 | 4.167326 | 56.86517 | 57.01189 | 229.5026 | 186.4955 | 9.717941e-05 | 0.06719504 | 0 | 0 | 0
16939 | 505283.1 | 2011-09-20 13:21 | 2941.456 | 7 | 1 | 0.6747706 | 4.171375 | 56.8708 | 57.01189 | 229.526 | 186.4955 | 6.475449e-05 | 0.06719504 | 0 | 0 | 0
16940 | 505313.1 | 2011-09-20 13:21 | 2971.471 | 7 | 1 | 0.6747706 | 4.175587 | 56.87643 | 57.01189 | 229.5495 | 186.4955 | 0.0001619339 | 0.06719504 | 0 | 0 | 0
16941 | 505343.2 | 2011-09-20 13:22 | 3001.486 | 7 | 1 | 0.6749525 | 4.179474 | 56.88205 | 57.01189 | 229.573 | 186.4955 | 0.000129509 | 0.06719504 | 0 | 0 | 0
16942 | 505373.2 | 2011-09-20 13:22 | 3031.501 | 7 | 1 | 0.6747706 | 4.183523 | 56.88768 | 57.01189 | 229.5965 | 186.4955 | 9.717941e-05 | 0.06719504 | 0 | 0 | 0
16943 | 505403.2 | 2011-09-20 13:23 | 3061.516 | 7 | 1 | 0.6747706 | 4.187411 | 56.89331 | 57.01189 | 229.6201 | 186.4955 | 6.484985e-05 | 0.06719504 | 0 | 0 | 0
16944 | 505433.2 | 2011-09-20 13:23 | 3091.531 | 7 | 1 | 0.6747706 | 4.191784 | 56.89893 | 57.01189 | 229.6436 | 186.4955 | 0.0001296043 | 0.06719504 | 0 | 0 | 0
16945 | 505463.2 | 2011-09-20 13:24 | 3121.546 | 7 | 1 | 0.6747706 | 4.195995 | 56.90456 | 57.01189 | 229.6672 | 186.4955 | 0.0001296043 | 0.06719504 | 0 | 0 | 0
16946 | 505491.4 | 2011-09-20 13:24 | 3149.72 | 7 | 1 | 0.6749525 | 4.200045 | 56.90984 | 57.01189 | 229.6894 | 186.4955 | 0.0001619339 | 0.06719504 | 0 | 0 | 0
16947 | 505521.4 | 2011-09-20 13:25 | 30.01498 | 8 | 1 | 0.6387498 | 4.199883 | 56.9153 | 57.01189 | 229.7124 | 186.4955 | 3.232956e-05 | 0.06719504 | 0 | 0 | 0
16948 | 505551.4 | 2011-09-20 13:25 | 60.03002 | 8 | 1 | 0.6100059 | 4.199721 | 56.92051 | 57.01189 | 229.7342 | 186.4955 | -3.232956e-05 | 0.06719504 | 0 | 0 | 0
16949 | 505581.5 | 2011-09-20 13:26 | 90.04529 | 8 | 1 | 0.585992 | 4.200207 | 56.92549 | 57.01189 | 229.7552 | 186.4955 | 6.484985e-05 | 0.06719504 | 0 | 0 | 0
16950 | 505611.5 | 2011-09-20 13:26 | 120.0602 | 8 | 1 | 0.5634335 | 4.199883 | 56.93028 | 57.01189 | 229.7753 | 186.4955 | -3.242493e-05 | 0.06719504 | 0 | 0 | 0
16951 | 505641.5 | 2011-09-20 13:27 | 150.0751 | 8 | 1 | 0.5421485 | 4.199721 | 56.93489 | 57.01189 | 229.7946 | 186.4955 | -3.232956e-05 | 0.06719504 | 0 | 0 | 0
16952 | 505671.5 | 2011-09-20 13:27 | 180.0903 | 8 | 1 | 0.5225008 | 4.199883 | 56.93933 | 57.01189 | 229.8133 | 186.4955 | -3.242493e-05 | 0.06719504 | 0 | 0 | 0
16953 | 505701.5 | 2011-09-20 13:28 | 210.1051 | 8 | 1 | 0.5041266 | 4.199883 | 56.94361 | 57.01189 | 229.8312 | 186.4955 | -3.242493e-05 | 0.06719504 | 0 | 0 | 0
16954 | 505731.5 | 2011-09-20 13:28 | 240.1201 | 8 | 1 | 0.4862981 | 4.200045 | 56.94773 | 57.01189 | 229.8486 | 186.4955 | 6.475449e-05 | 0.06719504 | 0 | 0 | 0
16955 | 505761.5 | 2011-09-20 13:29 | 270.1352 | 8 | 1 | 0.4690154 | 4.199883 | 56.95171 | 57.01189 | 229.8653 | 186.4955 | 0 | 0.06719504 | 0 | 0 | 0
16956 | 505791.6 | 2011-09-20 13:29 | 300.1502 | 8 | 1 | 0.4526423 | 4.199721 | 56.95555 | 57.01189 | 229.8814 | 186.4955 | -3.232956e-05 | 0.06719504 | 0 | 0 | 0
16957 | 505821.6 | 2011-09-20 13:30 | 330.1658 | 8 | 1 | 0.4369969 | 4.200045 | 56.95926 | 57.01189 | 229.897 | 186.4955 | 3.242493e-05 | 0.06719504 | 0 | 0 | 0
16958 | 505851.6 | 2011-09-20 13:30 | 360.1802 | 8 | 1 | 0.4220792 | 4.199883 | 56.96284 | 57.01189 | 229.912 | 186.4955 | 0 | 0.06719504 | 0 | 0 | 0
16959 | 505881.6 | 2011-09-20 13:31 | 390.1952 | 8 | 1 | 0.4077073 | 4.200045 | 56.9663 | 57.01189 | 229.9266 | 186.4955 | 6.475449e-05 | 0.06719504 | 0 | 0 | 0
16960 | 505911.6 | 2011-09-20 13:31 | 420.2104 | 8 | 1 | 0.3942449 | 4.199883 | 56.96965 | 57.01189 | 229.9406 | 186.4955 | -3.242493e-05 | 0.06719504 | 0 | 0 | 0
16961 | 505941.6 | 2011-09-20 13:32 | 450.2253 | 8 | 1 | 0.3809645 | 4.199883 | 56.97288 | 57.01189 | 229.9542 | 186.4955 | -3.242493e-05 | 0.06719504 | 0 | 0 | 0
16962 | 505971.6 | 2011-09-20 13:32 | 480.2404 | 8 | 1 | 0.3684118 | 4.199721 | 56.976 | 57.01189 | 229.9673 | 186.4955 | -3.232956e-05 | 0.06719504 | 0 | 0 | 0
16963 | 506001.7 | 2011-09-20 13:33 | 510.2553 | 8 | 1 | 0.3564049 | 4.199883 | 56.97902 | 57.01189 | 229.98 | 186.4955 | 0 | 0.06719504 | 0 | 0 | 0
16964 | 506031.7 | 2011-09-20 13:33 | 540.2704 | 8 | 1 | 0.3449438 | 4.199721 | 56.98195 | 57.01189 | 229.9923 | 186.4955 | -6.475449e-05 | 0.06719504 | 0 | 0 | 0
16965 | 506061.7 | 2011-09-20 13:34 | 570.2854 | 8 | 1 | 0.3340284 | 4.199883 | 56.98478 | 57.01189 | 230.0042 | 186.4955 | 0 | 0.06719504 | 0 | 0 | 0
16966 | 506091.7 | 2011-09-20 13:34 | 600.3004 | 8 | 1 | 0.3234768 | 4.199883 | 56.98752 | 57.01189 | 230.0157 | 186.4955 | 3.232956e-05 | 0.06719504 | 0 | 0 | 0
16967 | 506121.7 | 2011-09-20 13:35 | 630.3154 | 8 | 1 | 0.3131072 | 4.199883 | 56.99017 | 57.01189 | 230.0268 | 186.4955 | 0 | 0.06719504 | 0 | 0 | 0
16968 | 506151.7 | 2011-09-20 13:35 | 660.3304 | 8 | 1 | 0.3034652 | 4.200045 | 56.99274 | 57.01189 | 230.0376 | 186.4955 | 3.242493e-05 | 0.06719504 | 0 | 0 | 0
16969 | 506181.8 | 2011-09-20 13:36 | 690.3455 | 8 | 1 | 0.2941872 | 4.200045 | 56.99523 | 57.01189 | 230.0481 | 186.4955 | 3.242493e-05 | 0.06719504 | 0 | 0 | 0
16970 | 506211.8 | 2011-09-20 13:36 | 720.3605 | 8 | 1 | 0.2847272 | 4.199883 | 56.99765 | 57.01189 | 230.0582 | 186.4955 | -3.242493e-05 | 0.06719504 | 0 | 0 | 0
16971 | 506241.8 | 2011-09-20 13:37 | 750.3757 | 8 | 1 | 0.2763587 | 4.199883 | 56.99999 | 57.01189 | 230.068 | 186.4955 | 0 | 0.06719504 | 0 | 0 | 0
16972 | 506271.8 | 2011-09-20 13:37 | 780.3905 | 8 | 1 | 0.2679902 | 4.200045 | 57.00225 | 57.01189 | 230.0776 | 186.4955 | 0 | 0.06719504 | 0 | 0 | 0
16973 | 506301.8 | 2011-09-20 13:38 | 810.4055 | 8 | 1 | 0.2598037 | 4.199883 | 57.00445 | 57.01189 | 230.0868 | 186.4955 | -3.242493e-05 | 0.06719504 | 0 | 0 | 0
16974 | 506331.8 | 2011-09-20 13:38 | 840.4205 | 8 | 1 | 0.251981 | 4.200045 | 57.00659 | 57.01189 | 230.0958 | 186.4955 | 0 | 0.06719504 | 0 | 0 | 0
16975 | 506361.8 | 2011-09-20 13:39 | 870.4357 | 8 | 1 | 0.2445221 | 4.199883 | 57.00866 | 57.01189 | 230.1044 | 186.4955 | 0 | 0.06719504 | 0 | 0 | 0
16976 | 506391.9 | 2011-09-20 13:39 | 900.4506 | 8 | 1 | 0.2374271 | 4.200045 | 57.01067 | 57.01189 | 230.1129 | 186.4955 | 0 | 0.06719504 | 0 | 0 | 0
16977 | 506421.9 | 2011-09-20 13:40 | 930.4657 | 8 | 1 | 0.2303321 | 4.200045 | 57.01262 | 57.01189 | 230.1211 | 186.4955 | 0 | 0.06719504 | 0 | 0 | 0
16978 | 506451.9 | 2011-09-20 13:40 | 960.4806 | 8 | 1 | 0.223601 | 4.199883 | 57.01451 | 57.01189 | 230.129 | 186.4955 | 0 | 0.06719504 | 0 | 0 | 0
16979 | 506481.9 | 2011-09-20 13:41 | 990.4956 | 8 | 1 | 0.2172336 | 4.199883 | 57.01635 | 57.01189 | 230.1367 | 186.4955 | 3.232956e-05 | 0.06719504 | 0 | 0 | 0
16980 | 506511.9 | 2011-09-20 13:41 | 1020.511 | 8 | 1 | 0.2110483 | 4.199883 | 57.01813 | 57.01189 | 230.1442 | 186.4955 | 0 | 0.06719504 | 0 | 0 | 0
16981 | 506541.9 | 2011-09-20 13:42 | 1050.527 | 8 | 1 | 0.204499 | 4.199721 | 57.01986 | 57.01189 | 230.1515 | 186.4955 | -3.232956e-05 | 0.06719504 | 0 | 0 | 0
16982 | 506571.9 | 2011-09-20 13:42 | 1080.541 | 8 | 1 | 0.1990413 | 4.200045 | 57.02154 | 57.01189 | 230.1586 | 186.4955 | 0 | 0.06719504 | 0 | 0 | 0
16983 | 506602 | 2011-09-20 13:43 | 1110.556 | 8 | 1 | 0.1930379 | 4.199883 | 57.02318 | 57.01189 | 230.1654 | 186.4955 | 0 | 0.06719504 | 0 | 0 | 0
16984 | 506632 | 2011-09-20 13:43 | 1140.571 | 8 | 1 | 0.1877621 | 4.200045 | 57.02477 | 57.01189 | 230.1721 | 186.4955 | 3.242493e-05 | 0.06719504 | 0 | 0 | 0
16985 | 506662 | 2011-09-20 13:44 | 1170.586 | 8 | 1 | 0.1824863 | 4.199883 | 57.02631 | 57.01189 | 230.1786 | 186.4955 | 3.232956e-05 | 0.06719504 | 0 | 0 | 0
16986 | 506692 | 2011-09-20 13:44 | 1200.601 | 8 | 1 | 0.1773925 | 4.199883 | 57.02781 | 57.01189 | 230.1849 | 186.4955 | 0 | 0.06719504 | 0 | 0 | 0
16987 | 506722 | 2011-09-20 13:45 | 1230.616 | 8 | 1 | 0.1724805 | 4.199721 | 57.02927 | 57.01189 | 230.191 | 186.4955 | -3.232956e-05 | 0.06719504 | 0 | 0 | 0
16988 | 506752 | 2011-09-20 13:45 | 1260.631 | 8 | 1 | 0.1677505 | 4.199721 | 57.03069 | 57.01189 | 230.197 | 186.4955 | -3.232956e-05 | 0.06719504 | 0 | 0 | 0
16989 | 506782.1 | 2011-09-20 13:46 | 1290.646 | 8 | 1 | 0.1630205 | 4.199721 | 57.03206 | 57.01189 | 230.2027 | 186.4955 | 0 | 0.06719504 | 0 | 0 | 0
16990 | 506812.1 | 2011-09-20 13:46 | 1320.661 | 8 | 1 | 0.1584724 | 4.199721 | 57.0334 | 57.01189 | 230.2084 | 186.4955 | 0 | 0.06719504 | 0 | 0 | 0
16991 | 506842.1 | 2011-09-20 13:47 | 1350.676 | 8 | 1 | 0.1542882 | 4.199883 | 57.03471 | 57.01189 | 230.2139 | 186.4955 | 0 | 0.06719504 | 0 | 0 | 0
16992 | 506872.1 | 2011-09-20 13:47 | 1380.691 | 8 | 1 | 0.150104 | 4.199883 | 57.03598 | 57.01189 | 230.2192 | 186.4955 | 0 | 0.06719504 | 0 | 0 | 0
16993 | 506902.1 | 2011-09-20 13:48 | 1410.706 | 8 | 1 | 0.1464655 | 4.199883 | 57.03721 | 57.01189 | 230.2244 | 186.4955 | 0 | 0.06719504 | 0 | 0 | 0
16994 | 506932.1 | 2011-09-20 13:48 | 1440.721 | 8 | 1 | 0.1426451 | 4.199883 | 57.03842 | 57.01189 | 230.2294 | 186.4955 | 3.232956e-05 | 0.06719504 | 0 | 0 | 0
16995 | 506962.1 | 2011-09-20 13:49 | 1470.736 | 8 | 1 | 0.1388247 | 4.200045 | 57.03959 | 57.01189 | 230.2344 | 186.4955 | 0 | 0.06719504 | 0 | 0 | 0
16996 | 506992.2 | 2011-09-20 13:49 | 1500.751 | 8 | 1 | 0.1350044 | 4.200045 | 57.04073 | 57.01189 | 230.2392 | 186.4955 | 0 | 0.06719504 | 0 | 0 | 0
16997 | 507022.2 | 2011-09-20 13:50 | 1530.766 | 8 | 1 | 0.1317297 | 4.199883 | 57.04185 | 57.01189 | 230.2438 | 186.4955 | 0 | 0.06719504 | 0 | 0 | 0
16998 | 507052.2 | 2011-09-20 13:50 | 1560.781 | 8 | 1 | 0.1282732 | 4.199883 | 57.04293 | 57.01189 | 230.2484 | 186.4955 | 0 | 0.06719504 | 0 | 0 | 0
16999 | 507082.2 | 2011-09-20 13:51 | 1590.796 | 8 | 1 | 0.1249986 | 4.200045 | 57.04398 | 57.01189 | 230.2528 | 186.4955 | 3.242493e-05 | 0.06719504 | 0 | 0 | 0
17000 | 507112.2 | 2011-09-20 13:51 | 1620.811 | 8 | 1 | 0.121542 | 4.199721 | 57.04501 | 57.01189 | 230.2571 | 186.4955 | -3.232956e-05 | 0.06719504 | 0 | 0 | 0
17001 | 507142.2 | 2011-09-20 13:52 | 1650.826 | 8 | 1 | 0.1182674 | 4.199883 | 57.04601 | 57.01189 | 230.2613 | 186.4955 | 0 | 0.06719504 | 0 | 0 | 0
17002 | 507172.3 | 2011-09-20 13:52 | 1680.841 | 8 | 1 | 0.1155386 | 4.200045 | 57.04699 | 57.01189 | 230.2654 | 186.4955 | 3.242493e-05 | 0.06719504 | 0 | 0 | 0
17003 | 507202.3 | 2011-09-20 13:53 | 1710.856 | 8 | 1 | 0.1128097 | 4.200045 | 57.04794 | 57.01189 | 230.2694 | 186.4955 | 3.242493e-05 | 0.06719504 | 0 | 0 | 0
17004 | 507232.3 | 2011-09-20 13:53 | 1740.871 | 8 | 1 | 0.1098989 | 4.199883 | 57.04887 | 57.01189 | 230.2733 | 186.4955 | -3.242493e-05 | 0.06719504 | 0 | 0 | 0
17005 | 507262.3 | 2011-09-20 13:54 | 1770.886 | 8 | 1 | 0.107352 | 4.200045 | 57.04977 | 57.01189 | 230.2771 | 186.4955 | 3.242493e-05 | 0.06719504 | 0 | 0 | 0
17006 | 507292.3 | 2011-09-20 13:54 | 1800.901 | 8 | 1 | 0.1046232 | 4.199883 | 57.05065 | 57.01189 | 230.2808 | 186.4955 | -3.242493e-05 | 0.06719504 | 0 | 0 | 0
17007 | 507322.3 | 2011-09-20 13:55 | 1830.916 | 8 | 1 | 0.1018943 | 4.200045 | 57.05151 | 57.01189 | 230.2844 | 186.4955 | 0 | 0.06719504 | 0 | 0 | 0
17008 | 507352.3 | 2011-09-20 13:55 | 1860.931 | 8 | 1 | 0.0993474 | 4.199883 | 57.05235 | 57.01189 | 230.288 | 186.4955 | 0 | 0.06719504 | 0 | 0 | 0
17009 | 507382.4 | 2011-09-20 13:56 | 1890.95 | 8 | 1 | 0.0969824 | 4.199883 | 57.05317 | 57.01189 | 230.2914 | 186.4955 | 0 | 0.06719504 | 0 | 0 | 0
17010 | 507412.4 | 2011-09-20 13:56 | 1920.961 | 8 | 1 | 0.09479932 | 4.199883 | 57.05397 | 57.01189 | 230.2948 | 186.4955 | -3.242493e-05 | 0.06719504 | 0 | 0 | 0
17011 | 507442.4 | 2011-09-20 13:57 | 1950.976 | 8 | 1 | 0.09261624 | 4.199883 | 57.05475 | 57.01189 | 230.298 | 186.4955 | 3.232956e-05 | 0.06719504 | 0 | 0 | 0
17012 | 507472.4 | 2011-09-20 13:57 | 1980.991 | 8 | 1 | 0.09043316 | 4.199883 | 57.05552 | 57.01189 | 230.3012 | 186.4955 | -3.242493e-05 | 0.06719504 | 0 | 0 | 0
17013 | 507502.4 | 2011-09-20 13:58 | 2011.007 | 8 | 1 | 0.08825008 | 4.199883 | 57.05626 | 57.01189 | 230.3044 | 186.4955 | 0 | 0.06719504 | 0 | 0 | 0
17014 | 507532.4 | 2011-09-20 13:58 | 2041.021 | 8 | 1 | 0.08624893 | 4.199883 | 57.05699 | 57.01189 | 230.3074 | 186.4955 | 0 | 0.06719504 | 0 | 0 | 0
17015 | 507562.4 | 2011-09-20 13:59 | 2071.036 | 8 | 1 | 0.08424777 | 4.199883 | 57.0577 | 57.01189 | 230.3104 | 186.4955 | 0 | 0.06719504 | 0 | 0 | 0
17016 | 507592.5 | 2011-09-20 13:59 | 2101.052 | 8 | 1 | 0.08224662 | 4.199883 | 57.05839 | 57.01189 | 230.3133 | 186.4955 | 3.232956e-05 | 0.06719504 | 0 | 0 | 0
17017 | 507622.5 | 2011-09-20 14:00 | 2131.066 | 8 | 1 | 0.08042739 | 4.199883 | 57.05907 | 57.01189 | 230.3162 | 186.4955 | 0 | 0.06719504 | 0 | 0 | 0
17018 | 507652.5 | 2011-09-20 14:00 | 2161.081 | 8 | 1 | 0.07860815 | 4.199883 | 57.05973 | 57.01189 | 230.3189 | 186.4955 | 3.232956e-05 | 0.06719504 | 0 | 0 | 0
17019 | 507682.5 | 2011-09-20 14:01 | 2191.096 | 8 | 1 | 0.07678892 | 4.200045 | 57.06038 | 57.01189 | 230.3217 | 186.4955 | -3.242493e-05 | 0.06719504 | 0 | 0 | 0
17020 | 507712.5 | 2011-09-20 14:01 | 2221.112 | 8 | 1 | 0.07515161 | 4.199721 | 57.06101 | 57.01189 | 230.3243 | 186.4955 | -3.232956e-05 | 0.06719504 | 0 | 0 | 0
17021 | 507742.5 | 2011-09-20 14:02 | 2251.127 | 8 | 1 | 0.07333238 | 4.199883 | 57.06163 | 57.01189 | 230.3269 | 186.4955 | -3.242493e-05 | 0.06719504 | 0 | 0 | 0
17022 | 507772.6 | 2011-09-20 14:02 | 2281.142 | 8 | 1 | 0.07133122 | 4.199721 | 57.06223 | 57.01189 | 230.3295 | 186.4955 | 0 | 0.06719504 | 0 | 0 | 0
17023 | 507802.6 | 2011-09-20 14:03 | 2311.156 | 8 | 1 | 0.06987584 | 4.199721 | 57.06282 | 57.01189 | 230.3319 | 186.4955 | -3.232956e-05 | 0.06719504 | 0 | 0 | 0
17024 | 507832.6 | 2011-09-20 14:03 | 2341.171 | 8 | 1 | 0.06823853 | 4.199721 | 57.0634 | 57.01189 | 230.3344 | 186.4955 | -6.475449e-05 | 0.06719504 | 0 | 0 | 0
17025 | 507862.6 | 2011-09-20 14:04 | 2371.187 | 8 | 1 | 0.06696507 | 4.199883 | 57.06397 | 57.01189 | 230.3367 | 186.4955 | 0 | 0.06719504 | 0 | 0 | 0
17026 | 507892.6 | 2011-09-20 14:04 | 2401.202 | 8 | 1 | 0.06587353 | 4.199883 | 57.06452 | 57.01189 | 230.3391 | 186.4955 | 0 | 0.06719504 | 0 | 0 | 0
17027 | 507922.6 | 2011-09-20 14:05 | 2431.217 | 8 | 1 | 0.06423622 | 4.199883 | 57.06506 | 57.01189 | 230.3413 | 186.4955 | 0 | 0.06719504 | 0 | 0 | 0
17028 | 507952.6 | 2011-09-20 14:05 | 2461.232 | 8 | 1 | 0.06278083 | 4.199721 | 57.06559 | 57.01189 | 230.3436 | 186.4955 | -3.232956e-05 | 0.06719504 | 0 | 0 | 0
17029 | 507982.7 | 2011-09-20 14:06 | 2491.247 | 8 | 1 | 0.06132544 | 4.199721 | 57.06611 | 57.01189 | 230.3457 | 186.4955 | -3.232956e-05 | 0.06719504 | 0 | 0 | 0
17030 | 508012.7 | 2011-09-20 14:06 | 2521.262 | 8 | 1 | 0.06023391 | 4.199883 | 57.06662 | 57.01189 | 230.3479 | 186.4955 | 0 | 0.06719504 | 0 | 0 | 0
17031 | 508042.7 | 2011-09-20 14:07 | 2551.277 | 8 | 1 | 0.05914237 | 4.199883 | 57.06711 | 57.01189 | 230.3499 | 186.4955 | 0 | 0.06719504 | 0 | 0 | 0
17032 | 508072.7 | 2011-09-20 14:07 | 2581.292 | 8 | 1 | 0.05768698 | 4.199721 | 57.0676 | 57.01189 | 230.352 | 186.4955 | -3.232956e-05 | 0.06719504 | 0 | 0 | 0
17033 | 508102.7 | 2011-09-20 14:08 | 2611.307 | 8 | 1 | 0.05695929 | 4.200045 | 57.06808 | 57.01189 | 230.354 | 186.4955 | 3.242493e-05 | 0.06719504 | 0 | 0 | 0
17034 | 508132.7 | 2011-09-20 14:08 | 2641.322 | 8 | 1 | 0.0555039 | 4.199883 | 57.06855 | 57.01189 | 230.356 | 186.4955 | 0 | 0.06719504 | 0 | 0 | 0
17035 | 508162.7 | 2011-09-20 14:09 | 2671.337 | 8 | 1 | 0.05441236 | 4.199883 | 57.06901 | 57.01189 | 230.3579 | 186.4955 | 0 | 0.06719504 | 0 | 0 | 0
17036 | 508192.8 | 2011-09-20 14:09 | 2701.352 | 8 | 1 | 0.05350275 | 4.199883 | 57.06946 | 57.01189 | 230.3598 | 186.4955 | -3.242493e-05 | 0.06719504 | 0 | 0 | 0
17037 | 508222.8 | 2011-09-20 14:10 | 2731.367 | 8 | 1 | 0.05222928 | 4.199883 | 57.0699 | 57.01189 | 230.3616 | 186.4955 | 0 | 0.06719504 | 0 | 0 | 0
17038 | 508252.8 | 2011-09-20 14:10 | 2761.382 | 8 | 1 | 0.05131967 | 4.200045 | 57.07033 | 57.01189 | 230.3635 | 186.4955 | 0 | 0.06719504 | 0 | 0 | 0
17039 | 508282.8 | 2011-09-20 14:11 | 2791.397 | 8 | 1 | 0.05041005 | 4.199721 | 57.07075 | 57.01189 | 230.3652 | 186.4955 | -6.475449e-05 | 0.06719504 | 0 | 0 | 0
17040 | 508283.2 | 2011-09-20 14:11 | 2791.819 | 8 | 1 | 0.04986428 | 4.199883 | 57.07076 | 57.01189 | 230.3653 | 186.4955 | 3.232956e-05 | 0.06719504 | 0 | 0 | 0
17041 | 508313.2 | 2011-09-20 14:11 | 30.01517 | 9 | 1 | 0 | 4.193727 | 57.07076 | 57.01189 | 230.3653 | 186.4955 | -3.242493e-05 | 0.06719504 | 0 | 0 | 0
17042 | 508343.3 | 2011-09-20 14:12 | 60.0301 | 9 | 1 | 0 | 4.192594 | 57.07076 | 57.01189 | 230.3653 | 186.4955 | -3.232956e-05 | 0.06719504 | 0 | 0 | 0
17043 | 508373.3 | 2011-09-20 14:12 | 90.0452 | 9 | 1 | 0 | 4.192108 | 57.07076 | 57.01189 | 230.3653 | 186.4955 | -3.232956e-05 | 0.06719504 | 0 | 0 | 0
17044 | 508403.2 | 2011-09-20 14:13 | 120.0134 | 9 | 1 | 0 | 4.191622 | 57.07076 | 57.01189 | 230.3653 | 186.4955 | 0 | 0.06719504 | 0 | 0 | 0
17045 | 508403.3 | 2011-09-20 14:13 | 0.01561639 | 10 | 1 | -0.0003465305 | 4.191136 | 57.07076 | 57.01189 | 230.3653 | 186.4955 | 0 | 0.06983015 | 0 | 0 | 0
17046 | 508433.3 | 2011-09-20 14:13 | 30.01516 | 11 | 1 | -4.049776 | 3.666831 | 57.07076 | 57.04565 | 230.3653 | 186.6216 | -0.003239441 | 0.06983015 | 0 | 0 | 0
17047 | 508463.3 | 2011-09-20 14:14 | 60.03002 | 11 | 1 | -4.049958 | 3.56495 | 57.07076 | 57.07941 | 230.3653 | 186.7436 | -0.002300024 | 0.06983015 | 0 | 0 | 0
17048 | 508493.3 | 2011-09-20 14:14 | 90.04504 | 11 | 1 | -4.049776 | 3.49595 | 57.07076 | 57.11318 | 230.3653 | 186.8627 | -0.001490116 | 0.06983015 | 0 | 0 | 0
17049 | 508523.3 | 2011-09-20 14:15 | 120.0602 | 11 | 1 | -4.049594 | 3.447196 | 57.07076 | 57.14694 | 230.3653 | 186.9799 | -0.001133776 | 0.06983015 | 0 | 0 | 0
17050 | 508553.3 | 2011-09-20 14:15 | 150.0752 | 11 | 1 | -4.049594 | 3.408323 | 57.07076 | 57.18071 | 230.3653 | 187.0956 | -0.0009070396 | 0.06983015 | 0 | 0 | 0
17051 | 508583.4 | 2011-09-20 14:16 | 180.0901 | 11 | 1 | -4.049776 | 3.374957 | 57.07076 | 57.21447 | 230.3653 | 187.2101 | -0.0008746624 | 0.06983015 | 0 | 0 | 0
17052 | 508613.4 | 2011-09-20 14:16 | 210.1051 | 11 | 1 | -4.049776 | 3.34483 | 57.07076 | 57.24824 | 230.3653 | 187.3235 | -0.0007450581 | 0.06983015 | 0 | 0 | 0
17053 | 508643.4 | 2011-09-20 14:17 | 240.1201 | 11 | 1 | -4.049776 | 3.316808 | 57.07076 | 57.282 | 230.3653 | 187.436 | -0.000777483 | 0.06983015 | 0 | 0 | 0
17054 | 508673.4 | 2011-09-20 14:17 | 270.1352 | 11 | 1 | -4.049594 | 3.291865 | 57.07076 | 57.31577 | 230.3653 | 187.5476 | -0.0006155014 | 0.06983015 | 0 | 0 | 0
17055 | 508703.4 | 2011-09-20 14:18 | 300.1502 | 11 | 1 | -4.049594 | 3.267731 | 57.07076 | 57.34953 | 230.3653 | 187.6583 | -0.0005830765 | 0.06983015 | 0 | 0 | 0
17056 | 508733.4 | 2011-09-20 14:18 | 330.1653 | 11 | 1 | -4.049776 | 3.244731 | 57.07076 | 57.3833 | 230.3653 | 187.7683 | -0.0005831242 | 0.06983015 | 0 | 0 | 0
17057 | 508763.5 | 2011-09-20 14:19 | 360.1802 | 11 | 1 | -4.049594 | 3.222703 | 57.07076 | 57.41706 | 230.3653 | 187.8774 | -0.0006155014 | 0.06983015 | 0 | 0 | 0
17058 | 508793.5 | 2011-09-20 14:19 | 390.1952 | 11 | 1 | -4.049776 | 3.20035 | 57.07076 | 57.45083 | 230.3653 | 187.9859 | -0.0005831242 | 0.06983015 | 0 | 0 | 0
17059 | 508823.5 | 2011-09-20 14:20 | 420.2102 | 11 | 1 | -4.049594 | 3.177512 | 57.07076 | 57.48459 | 230.3653 | 188.0935 | -0.0006155014 | 0.06983015 | 0 | 0 | 0
17060 | 508853.5 | 2011-09-20 14:20 | 450.2253 | 11 | 1 | -4.049776 | 3.152406 | 57.07076 | 57.51836 | 230.3653 | 188.2004 | -0.0006803036 | 0.06983015 | 0 | 0 | 0
17061 | 508883.5 | 2011-09-20 14:21 | 480.2403 | 11 | 1 | -4.049776 | 3.123737 | 57.07076 | 57.55212 | 230.3653 | 188.3064 | -0.0008422852 | 0.06983015 | 0 | 0 | 0
17062 | 508913.5 | 2011-09-20 14:21 | 510.2554 | 11 | 1 | -4.049776 | 3.088427 | 57.07076 | 57.58588 | 230.3653 | 188.4113 | -0.001036644 | 0.06983015 | 0 | 0 | 0
17063 | 508943.5 | 2011-09-20 14:22 | 540.2703 | 11 | 1 | -4.049776 | 3.044047 | 57.07076 | 57.61965 | 230.3653 | 188.5149 | -0.001360559 | 0.06983015 | 0 | 0 | 0
17064 | 508973.6 | 2011-09-20 14:22 | 570.2854 | 11 | 1 | -4.049776 | 2.982659 | 57.07076 | 57.65341 | 230.3653 | 188.6166 | -0.001878881 | 0.06983015 | 0 | 0 | 0
17065 | 509003.6 | 2011-09-20 14:23 | 600.3004 | 11 | 1 | -4.049594 | 2.900539 | 57.07076 | 57.68718 | 230.3653 | 188.716 | -0.002429628 | 0.06983015 | 0 | 0 | 0
17066 | 509033.6 | 2011-09-20 14:23 | 630.3156 | 11 | 1 | -4.049776 | 2.794123 | 57.07076 | 57.72094 | 230.3653 | 188.8122 | -0.0028831 | 0.06983015 | 0 | 0 | 0
17067 | 509063.6 | 2011-09-20 14:24 | 660.3304 | 11 | 1 | -4.049776 | 2.708278 | 57.07076 | 57.75471 | 230.3653 | 188.905 | -0.001652098 | 0.06983015 | 0 | 0 | 0
17068 | 509068 | 2011-09-20 14:24 | 664.7209 | 11 | 1 | -4.049958 | 2.699855 | 57.07076 | 57.75965 | 230.3653 | 188.9183 | -0.001522541 | 0.06983015 | 0 | 0 | 0
17069 | 509188 | 2011-09-20 14:26 | 120.013 | 12 | 1 | 0 | 3.725951 | 57.07076 | 57.75965 | 230.3653 | 188.9183 | 0.0002915859 | 0.06983015 | 0 | 0 | 0
17070 | 509188 | 2011-09-20 14:26 | 0.0156431 | 13 | 1 | -0.0003465305 | 3.725789 | 57.07076 | 57.75965 | 230.3653 | 188.9183 | 0 | 0.05564589 | 0 | 0 | 0
17071 | 509188.1 | 2011-09-20 14:26 | 2.59144872e-06 | 6 | 1 | 0 | 3.726113 | 57.07076 | 57.75965 | 230.3653 | 188.9183 | 0 | 0.05564589 | 0 | 0 | 0
17072 | 509218.1 | 2011-09-20 14:26 | 30.01497 | 7 | 1 | 0.6745886 | 3.801754 | 57.07638 | 57.75965 | 230.3866 | 188.9183 | 0.000518322 | 0.05564589 | 0 | 0 | 0
17073 | 509248.1 | 2011-09-20 14:27 | 60.02999 | 7 | 1 | 0.6749525 | 3.818437 | 57.08201 | 57.75965 | 230.408 | 188.9183 | 0.0003887177 | 0.05564589 | 0 | 0 | 0
17074 | 509278.1 | 2011-09-20 14:27 | 90.04522 | 7 | 1 | 0.6749525 | 3.830909 | 57.08764 | 57.75965 | 230.4295 | 188.9183 | 0.000259161 | 0.05564589 | 0 | 0 | 0
17075 | 509308.1 | 2011-09-20 14:28 | 120.0601 | 7 | 1 | 0.6747706 | 3.841114 | 57.09326 | 57.75965 | 230.4511 | 188.9183 | 0.0002267838 | 0.05564589 | 0 | 0 | 0
17076 | 509338.1 | 2011-09-20 14:28 | 150.075 | 7 | 1 | 0.6747706 | 3.84986 | 57.09889 | 57.75965 | 230.4728 | 188.9183 | 0.0001943588 | 0.05564589 | 0 | 0 | 0
17077 | 509368.2 | 2011-09-20 14:29 | 180.09 | 7 | 1 | 0.6747706 | 3.857311 | 57.10452 | 57.75965 | 230.4944 | 188.9183 | 0.0001619816 | 0.05564589 | 0 | 0 | 0
17078 | 509398.2 | 2011-09-20 14:29 | 210.1048 | 7 | 1 | 0.6747706 | 3.864276 | 57.11014 | 57.75965 | 230.5162 | 188.9183 | 0.0001619816 | 0.05564589 | 0 | 0 | 0
17079 | 509428.2 | 2011-09-20 14:30 | 240.1202 | 7 | 1 | 0.6745886 | 3.869945 | 57.11577 | 57.75965 | 230.5379 | 188.9183 | 0.0001295567 | 0.05564589 | 0 | 0 | 0
17080 | 509458.2 | 2011-09-20 14:30 | 270.1351 | 7 | 1 | 0.6747706 | 3.875614 | 57.12139 | 57.75965 | 230.5597 | 188.9183 | 0.0001295567 | 0.05564589 | 0 | 0 | 0
17081 | 509488.2 | 2011-09-20 14:31 | 300.1501 | 7 | 1 | 0.6747706 | 3.880311 | 57.12702 | 57.75965 | 230.5815 | 188.9183 | 0.0001295567 | 0.05564589 | 0 | 0 | 0
17082 | 509518.2 | 2011-09-20 14:31 | 330.1651 | 7 | 1 | 0.6747706 | 3.885008 | 57.13265 | 57.75965 | 230.6034 | 188.9183 | 0.0001295567 | 0.05564589 | 0 | 0 | 0
17083 | 509548.2 | 2011-09-20 14:32 | 360.1801 | 7 | 1 | 0.6749525 | 3.889219 | 57.13827 | 57.75965 | 230.6252 | 188.9183 | 9.717941e-05 | 0.05564589 | 0 | 0 | 0
17084 | 509578.3 | 2011-09-20 14:32 | 390.1952 | 7 | 1 | 0.6745886 | 3.893107 | 57.1439 | 57.75965 | 230.6471 | 188.9183 | 6.480217e-05 | 0.05564589 | 0 | 0 | 0
17085 | 509608.3 | 2011-09-20 14:33 | 420.2102 | 7 | 1 | 0.6747706 | 3.896994 | 57.14953 | 57.75965 | 230.6691 | 188.9183 | 9.717941e-05 | 0.05564589 | 0 | 0 | 0
17086 | 509638.3 | 2011-09-20 14:33 | 450.2252 | 7 | 1 | 0.6747706 | 3.900558 | 57.15515 | 57.75965 | 230.691 | 188.9183 | 3.242493e-05 | 0.05564589 | 0 | 0 | 0
17087 | 509668.3 | 2011-09-20 14:34 | 480.2403 | 7 | 1 | 0.6749525 | 3.904283 | 57.16078 | 57.75965 | 230.7129 | 188.9183 | 9.717941e-05 | 0.05564589 | 0 | 0 | 0
17088 | 509698.3 | 2011-09-20 14:34 | 510.2553 | 7 | 1 | 0.6749525 | 3.907522 | 57.1664 | 57.75965 | 230.7349 | 188.9183 | 3.237724e-05 | 0.05564589 | 0 | 0 | 0
17089 | 509728.3 | 2011-09-20 14:35 | 540.2703 | 7 | 1 | 0.6749525 | 3.911086 | 57.17203 | 57.75965 | 230.7569 | 188.9183 | 9.717941e-05 | 0.05564589 | 0 | 0 | 0
17090 | 509758.4 | 2011-09-20 14:35 | 570.2853 | 7 | 1 | 0.6747706 | 3.914325 | 57.17766 | 57.75965 | 230.7789 | 188.9183 | 0.0001295567 | 0.05564589 | 0 | 0 | 0
17091 | 509788.4 | 2011-09-20 14:36 | 600.3004 | 7 | 1 | 0.6747706 | 3.917403 | 57.18328 | 57.75965 | 230.801 | 188.9183 | 6.475449e-05 | 0.05564589 | 0 | 0 | 0
17092 | 509818.4 | 2011-09-20 14:36 | 630.3154 | 7 | 1 | 0.6745886 | 3.920318 | 57.18891 | 57.75965 | 230.823 | 188.9183 | 3.242493e-05 | 0.05564589 | 0 | 0 | 0
17093 | 509848.4 | 2011-09-20 14:37 | 660.3304 | 7 | 1 | 0.6749525 | 3.923719 | 57.19454 | 57.75965 | 230.8451 | 188.9183 | 0.0001295567 | 0.05564589 | 0 | 0 | 0
17094 | 509878.4 | 2011-09-20 14:37 | 690.3455 | 7 | 1 | 0.6747706 | 3.926635 | 57.20016 | 57.75965 | 230.8672 | 188.9183 | 9.717941e-05 | 0.05564589 | 0 | 0 | 0
17095 | 509908.4 | 2011-09-20 14:38 | 720.3605 | 7 | 1 | 0.6749525 | 3.929874 | 57.20579 | 57.75965 | 230.8893 | 188.9183 | 9.717941e-05 | 0.05564589 | 0 | 0 | 0
17096 | 509938.4 | 2011-09-20 14:38 | 750.3754 | 7 | 1 | 0.6747706 | 3.932952 | 57.21141 | 57.75965 | 230.9114 | 188.9183 | 9.717941e-05 | 0.05564589 | 0 | 0 | 0
17097 | 509968.5 | 2011-09-20 14:39 | 780.3905 | 7 | 1 | 0.6747706 | 3.935868 | 57.21704 | 57.75965 | 230.9335 | 188.9183 | 9.717941e-05 | 0.05564589 | 0 | 0 | 0
17098 | 509998.5 | 2011-09-20 14:39 | 810.4055 | 7 | 1 | 0.6749525 | 3.939107 | 57.22267 | 57.75965 | 230.9557 | 188.9183 | 0.0001296043 | 0.05564589 | 0 | 0 | 0
17099 | 510028.5 | 2011-09-20 14:40 | 840.4206 | 7 | 1 | 0.6751344 | 3.942022 | 57.22829 | 57.75965 | 230.9778 | 188.9183 | 9.717941e-05 | 0.05564589 | 0 | 0 | 0
17100 | 510058.5 | 2011-09-20 14:40 | 870.4355 | 7 | 1 | 0.6749525 | 3.944938 | 57.23392 | 57.75965 | 231 | 188.9183 | 9.717941e-05 | 0.05564589 | 0 | 0 | 0
17101 | 510088.5 | 2011-09-20 14:41 | 900.4505 | 7 | 1 | 0.6749525 | 3.948015 | 57.23955 | 57.75965 | 231.0222 | 188.9183 | 6.480217e-05 | 0.05564589 | 0 | 0 | 0
17102 | 510118.5 | 2011-09-20 14:41 | 930.4657 | 7 | 1 | 0.6747706 | 3.950931 | 57.24517 | 57.75965 | 231.0445 | 188.9183 | 3.237724e-05 | 0.05564589 | 0 | 0 | 0
17103 | 510148.5 | 2011-09-20 14:42 | 960.4685 | 7 | 1 | 0.6747706 | 3.954008 | 57.2508 | 57.75965 | 231.0667 | 188.9183 | 6.480217e-05 | 0.05564589 | 0 | 0 | 0
17104 | 510178.5 | 2011-09-20 14:42 | 990.48 | 7 | 1 | 0.6747706 | 3.956924 | 57.25642 | 57.75965 | 231.0889 | 188.9183 | 6.480217e-05 | 0.05564589 | 0 | 0 | 0
17105 | 510208.6 | 2011-09-20 14:43 | 1020.495 | 7 | 1 | 0.6745886 | 3.959839 | 57.26205 | 57.75965 | 231.1112 | 188.9183 | 6.480217e-05 | 0.05564589 | 0 | 0 | 0
17106 | 510238.6 | 2011-09-20 14:43 | 1050.51 | 7 | 1 | 0.6745886 | 3.962917 | 57.26768 | 57.75965 | 231.1335 | 188.9183 | 9.717941e-05 | 0.05564589 | 0 | 0 | 0
17107 | 510268.6 | 2011-09-20 14:44 | 1080.525 | 7 | 1 | 0.6747706 | 3.965832 | 57.2733 | 57.75965 | 231.1558 | 188.9183 | 6.480217e-05 | 0.05564589 | 0 | 0 | 0
17108 | 510298.6 | 2011-09-20 14:44 | 1110.54 | 7 | 1 | 0.6751344 | 3.969072 | 57.27893 | 57.75965 | 231.1781 | 188.9183 | 0.0001296043 | 0.05564589 | 0 | 0 | 0
17109 | 510328.6 | 2011-09-20 14:45 | 1140.555 | 7 | 1 | 0.6745886 | 3.971825 | 57.28455 | 57.75965 | 231.2005 | 188.9183 | 6.480217e-05 | 0.05564589 | 0 | 0 | 0
17110 | 510358.6 | 2011-09-20 14:45 | 1170.57 | 7 | 1 | 0.6747706 | 3.974903 | 57.29018 | 57.75965 | 231.2228 | 188.9183 | 9.717941e-05 | 0.05564589 | 0 | 0 | 0
17111 | 510388.7 | 2011-09-20 14:46 | 1200.585 | 7 | 1 | 0.6747706 | 3.977818 | 57.29581 | 57.75965 | 231.2452 | 188.9183 | 6.475449e-05 | 0.05564589 | 0 | 0 | 0
17112 | 510418.7 | 2011-09-20 14:46 | 1230.6 | 7 | 1 | 0.6749525 | 3.981058 | 57.30143 | 57.75965 | 231.2676 | 188.9183 | 0.0001944065 | 0.05564589 | 0 | 0 | 0
17113 | 510448.7 | 2011-09-20 14:47 | 1260.615 | 7 | 1 | 0.6747706 | 3.983973 | 57.30706 | 57.75965 | 231.29 | 188.9183 | 3.237724e-05 | 0.05564589 | 0 | 0 | 0
17114 | 510478.7 | 2011-09-20 14:47 | 1290.63 | 7 | 1 | 0.6745886 | 3.986889 | 57.31269 | 57.75965 | 231.3124 | 188.9183 | 6.480217e-05 | 0.05564589 | 0 | 0 | 0
17115 | 510508.7 | 2011-09-20 14:48 | 1320.645 | 7 | 1 | 0.6749525 | 3.990128 | 57.31831 | 57.75965 | 231.3349 | 188.9183 | 9.717941e-05 | 0.05564589 | 0 | 0 | 0
17116 | 510538.7 | 2011-09-20 14:48 | 1350.66 | 7 | 1 | 0.6747706 | 3.993044 | 57.32394 | 57.75965 | 231.3573 | 188.9183 | 9.717941e-05 | 0.05564589 | 0 | 0 | 0
17117 | 510568.7 | 2011-09-20 14:49 | 1380.675 | 7 | 1 | 0.6747706 | 3.995959 | 57.32957 | 57.75965 | 231.3798 | 188.9183 | 6.480217e-05 | 0.05564589 | 0 | 0 | 0
17118 | 510598.8 | 2011-09-20 14:49 | 1410.69 | 7 | 1 | 0.6747706 | 3.999037 | 57.33519 | 57.75965 | 231.4023 | 188.9183 | 6.480217e-05 | 0.05564589 | 0 | 0 | 0
17119 | 510628.8 | 2011-09-20 14:50 | 1440.705 | 7 | 1 | 0.6747706 | 4.001952 | 57.34082 | 57.75965 | 231.4248 | 188.9183 | 6.475449e-05 | 0.05564589 | 0 | 0 | 0
17120 | 510658.8 | 2011-09-20 14:50 | 1470.72 | 7 | 1 | 0.6747706 | 4.00503 | 57.34644 | 57.75965 | 231.4473 | 188.9183 | 9.717941e-05 | 0.05564589 | 0 | 0 | 0
17121 | 510688.8 | 2011-09-20 14:51 | 1500.735 | 7 | 1 | 0.6747706 | 4.007945 | 57.35207 | 57.75965 | 231.4699 | 188.9183 | 3.232956e-05 | 0.05564589 | 0 | 0 | 0
17122 | 510718.8 | 2011-09-20 14:51 | 1530.75 | 7 | 1 | 0.6751344 | 4.011185 | 57.3577 | 57.75965 | 231.4924 | 188.9183 | 0.0001296043 | 0.05564589 | 0 | 0 | 0
17123 | 510748.8 | 2011-09-20 14:52 | 1560.765 | 7 | 1 | 0.6749525 | 4.013938 | 57.36332 | 57.75965 | 231.515 | 188.9183 | 6.484985e-05 | 0.05564589 | 0 | 0 | 0
17124 | 510778.8 | 2011-09-20 14:52 | 1590.78 | 7 | 1 | 0.6747706 | 4.017015 | 57.36895 | 57.75965 | 231.5376 | 188.9183 | 3.232956e-05 | 0.05564589 | 0 | 0 | 0
17125 | 510808.9 | 2011-09-20 14:53 | 1620.795 | 7 | 1 | 0.6749525 | 4.020255 | 57.37458 | 57.75965 | 231.5602 | 188.9183 | 9.717941e-05 | 0.05564589 | 0 | 0 | 0
17126 | 510838.9 | 2011-09-20 14:53 | 1650.81 | 7 | 1 | 0.6749525 | 4.023333 | 57.3802 | 57.75965 | 231.5828 | 188.9183 | 0.0001296043 | 0.05564589 | 0 | 0 | 0
17127 | 510868.9 | 2011-09-20 14:54 | 1680.826 | 7 | 1 | 0.6747706 | 4.026248 | 57.38583 | 57.75965 | 231.6055 | 188.9183 | 9.717941e-05 | 0.05564589 | 0 | 0 | 0
17128 | 510898.9 | 2011-09-20 14:54 | 1710.84 | 7 | 1 | 0.6751344 | 4.029488 | 57.39146 | 57.75965 | 231.6281 | 188.9183 | 0.0001296043 | 0.05564589 | 0 | 0 | 0
17129 | 510928.9 | 2011-09-20 14:55 | 1740.856 | 7 | 1 | 0.6747706 | 4.032403 | 57.39708 | 57.75965 | 231.6508 | 188.9183 | 9.717941e-05 | 0.05564589 | 0 | 0 | 0
17130 | 510958.9 | 2011-09-20 14:55 | 1770.871 | 7 | 1 | 0.6747706 | 4.035643 | 57.40271 | 57.75965 | 231.6735 | 188.9183 | 9.717941e-05 | 0.05564589 | 0 | 0 | 0
17131 | 510989 | 2011-09-20 14:56 | 1800.885 | 7 | 1 | 0.6749525 | 4.038558 | 57.40834 | 57.75965 | 231.6962 | 188.9183 | 6.475449e-05 | 0.05564589 | 0 | 0 | 0
17132 | 511019 | 2011-09-20 14:56 | 1830.901 | 7 | 1 | 0.6747706 | 4.041798 | 57.41396 | 57.75965 | 231.719 | 188.9183 | 9.717941e-05 | 0.05564589 | 0 | 0 | 0
17133 | 511049 | 2011-09-20 14:57 | 1860.915 | 7 | 1 | 0.6749525 | 4.044875 | 57.41959 | 57.75965 | 231.7417 | 188.9183 | 6.484985e-05 | 0.05564589 | 0 | 0 | 0
17134 | 511079 | 2011-09-20 14:57 | 1890.931 | 7 | 1 | 0.6747706 | 4.048114 | 57.42522 | 57.75965 | 231.7645 | 188.9183 | 0.0001296043 | 0.05564589 | 0 | 0 | 0
17135 | 511109 | 2011-09-20 14:58 | 1920.946 | 7 | 1 | 0.6747706 | 4.051192 | 57.43084 | 57.75965 | 231.7873 | 188.9183 | 9.717941e-05 | 0.05564589 | 0 | 0 | 0
17136 | 511139 | 2011-09-20 14:58 | 1950.961 | 7 | 1 | 0.6747706 | 4.054431 | 57.43647 | 57.75965 | 231.8101 | 188.9183 | 6.484985e-05 | 0.05564589 | 0 | 0 | 0
17137 | 511169 | 2011-09-20 14:59 | 1980.976 | 7 | 1 | 0.6749525 | 4.057833 | 57.4421 | 57.75965 | 231.8329 | 188.9183 | 9.717941e-05 | 0.05564589 | 0 | 0 | 0
17138 | 511199.1 | 2011-09-20 14:59 | 2010.991 | 7 | 1 | 0.6747706 | 4.060748 | 57.44772 | 57.75965 | 231.8557 | 188.9183 | 6.475449e-05 | 0.05564589 | 0 | 0 | 0
17139 | 511229.1 | 2011-09-20 15:00 | 2041.006 | 7 | 1 | 0.6747706 | 4.063826 | 57.45335 | 57.75965 | 231.8786 | 188.9183 | 3.232956e-05 | 0.05564589 | 0 | 0 | 0
17140 | 511259.1 | 2011-09-20 15:00 | 2071.021 | 7 | 1 | 0.6747706 | 4.067389 | 57.45898 | 57.75965 | 231.9015 | 188.9183 | 9.717941e-05 | 0.05564589 | 0 | 0 | 0
17141 | 511289.1 | 2011-09-20 15:01 | 2101.036 | 7 | 1 | 0.6747706 | 4.070629 | 57.4646 | 57.75965 | 231.9244 | 188.9183 | 9.717941e-05 | 0.05564589 | 0 | 0 | 0
17142 | 511319.1 | 2011-09-20 15:01 | 2131.051 | 7 | 1 | 0.6747706 | 4.07403 | 57.47023 | 57.75965 | 231.9473 | 188.9183 | 6.475449e-05 | 0.05564589 | 0 | 0 | 0
17143 | 511349.1 | 2011-09-20 15:02 | 2161.066 | 7 | 1 | 0.6749525 | 4.07727 | 57.47586 | 57.75965 | 231.9702 | 188.9183 | 6.484985e-05 | 0.05564589 | 0 | 0 | 0
17144 | 511379.1 | 2011-09-20 15:02 | 2191.081 | 7 | 1 | 0.6747706 | 4.080833 | 57.48148 | 57.75965 | 231.9931 | 188.9183 | 0.0001296043 | 0.05564589 | 0 | 0 | 0
17145 | 511409.2 | 2011-09-20 15:03 | 2221.096 | 7 | 1 | 0.6747706 | 4.084234 | 57.48711 | 57.75965 | 232.0161 | 188.9183 | 0.0001296043 | 0.05564589 | 0 | 0 | 0
17146 | 511439.2 | 2011-09-20 15:03 | 2251.111 | 7 | 1 | 0.6747706 | 4.087636 | 57.49273 | 57.75965 | 232.0391 | 188.9183 | 9.717941e-05 | 0.05564589 | 0 | 0 | 0
17147 | 511469.2 | 2011-09-20 15:04 | 2281.126 | 7 | 1 | 0.6751344 | 4.091199 | 57.49836 | 57.75965 | 232.0621 | 188.9183 | 0.000129509 | 0.05564589 | 0 | 0 | 0
17148 | 511499.2 | 2011-09-20 15:04 | 2311.141 | 7 | 1 | 0.6747706 | 4.094439 | 57.50399 | 57.75965 | 232.0851 | 188.9183 | 9.717941e-05 | 0.05564589 | 0 | 0 | 0
17149 | 511529.2 | 2011-09-20 15:05 | 2341.156 | 7 | 1 | 0.6745886 | 4.09784 | 57.50961 | 57.75965 | 232.1082 | 188.9183 | 6.475449e-05 | 0.05564589 | 0 | 0 | 0
17150 | 511559.2 | 2011-09-20 15:05 | 2371.171 | 7 | 1 | 0.6747706 | 4.101403 | 57.51524 | 57.75965 | 232.1312 | 188.9183 | 6.475449e-05 | 0.05564589 | 0 | 0 | 0
17151 | 511589.3 | 2011-09-20 15:06 | 2401.186 | 7 | 1 | 0.6747706 | 4.104967 | 57.52086 | 57.75965 | 232.1543 | 188.9183 | 9.717941e-05 | 0.05564589 | 0 | 0 | 0
17152 | 511619.3 | 2011-09-20 15:06 | 2431.201 | 7 | 1 | 0.6747706 | 4.108692 | 57.52649 | 57.75965 | 232.1774 | 188.9183 | 9.717941e-05 | 0.05564589 | 0 | 0 | 0
17153 | 511649.3 | 2011-09-20 15:07 | 2461.216 | 7 | 1 | 0.6749525 | 4.112256 | 57.53212 | 57.75965 | 232.2006 | 188.9183 | 9.717941e-05 | 0.05564589 | 0 | 0 | 0
17154 | 511679.3 | 2011-09-20 15:07 | 2491.231 | 7 | 1 | 0.6751344 | 4.115981 | 57.53774 | 57.75965 | 232.2237 | 188.9183 | 0.0001296043 | 0.05564589 | 0 | 0 | 0
17155 | 511709.3 | 2011-09-20 15:08 | 2521.246 | 7 | 1 | 0.6749525 | 4.119544 | 57.54337 | 57.75965 | 232.2469 | 188.9183 | 9.717941e-05 | 0.05564589 | 0 | 0 | 0
17156 | 511739.3 | 2011-09-20 15:08 | 2551.261 | 7 | 1 | 0.6749525 | 4.12327 | 57.549 | 57.75965 | 232.2701 | 188.9183 | 0.0001296043 | 0.05564589 | 0 | 0 | 0
17157 | 511769.3 | 2011-09-20 15:09 | 2581.276 | 7 | 1 | 0.6749525 | 4.126995 | 57.55462 | 57.75965 | 232.2933 | 188.9183 | 0.0001296043 | 0.05564589 | 0 | 0 | 0
17158 | 511799.4 | 2011-09-20 15:09 | 2611.291 | 7 | 1 | 0.6747706 | 4.130558 | 57.56025 | 57.75965 | 232.3165 | 188.9183 | 9.717941e-05 | 0.05564589 | 0 | 0 | 0
17159 | 511829.4 | 2011-09-20 15:10 | 2641.306 | 7 | 1 | 0.6747706 | 4.134284 | 57.56588 | 57.75965 | 232.3398 | 188.9183 | 6.475449e-05 | 0.05564589 | 0 | 0 | 0
17160 | 511859.4 | 2011-09-20 15:10 | 2671.321 | 7 | 1 | 0.6747706 | 4.138171 | 57.5715 | 57.75965 | 232.363 | 188.9183 | 6.484985e-05 | 0.05564589 | 0 | 0 | 0
17161 | 511889.4 | 2011-09-20 15:11 | 2701.336 | 7 | 1 | 0.6747706 | 4.142058 | 57.57713 | 57.75965 | 232.3863 | 188.9183 | 0.0001296043 | 0.05564589 | 0 | 0 | 0
17162 | 511919.4 | 2011-09-20 15:11 | 2731.351 | 7 | 1 | 0.6749525 | 4.145784 | 57.58276 | 57.75965 | 232.4096 | 188.9183 | 9.717941e-05 | 0.05564589 | 0 | 0 | 0
17163 | 511949.4 | 2011-09-20 15:12 | 2761.366 | 7 | 1 | 0.6749525 | 4.149671 | 57.58838 | 57.75965 | 232.433 | 188.9183 | 3.242493e-05 | 0.05564589 | 0 | 0 | 0
17164 | 511979.4 | 2011-09-20 15:12 | 2791.381 | 7 | 1 | 0.6747706 | 4.15372 | 57.59401 | 57.75965 | 232.4563 | 188.9183 | 9.717941e-05 | 0.05564589 | 0 | 0 | 0
17165 | 512009.5 | 2011-09-20 15:13 | 2821.396 | 7 | 1 | 0.6749525 | 4.15777 | 57.59964 | 57.75965 | 232.4797 | 188.9183 | 0.0001296043 | 0.05564589 | 0 | 0 | 0
17166 | 512039.5 | 2011-09-20 15:13 | 2851.411 | 7 | 1 | 0.6751344 | 4.161657 | 57.60526 | 57.75965 | 232.5031 | 188.9183 | 9.727478e-05 | 0.05564589 | 0 | 0 | 0
17167 | 512069.5 | 2011-09-20 15:14 | 2881.426 | 7 | 1 | 0.6747706 | 4.165382 | 57.61089 | 57.75965 | 232.5266 | 188.9183 | 3.232956e-05 | 0.05564589 | 0 | 0 | 0
17168 | 512099.5 | 2011-09-20 15:14 | 2911.429 | 7 | 1 | 0.6747706 | 4.169594 | 57.61651 | 57.75965 | 232.55 | 188.9183 | 9.717941e-05 | 0.05564589 | 0 | 0 | 0
17169 | 512129.5 | 2011-09-20 15:15 | 2941.44 | 7 | 1 | 0.6747706 | 4.173643 | 57.62214 | 57.75965 | 232.5735 | 188.9183 | 0.0001296043 | 0.05564589 | 0 | 0 | 0
17170 | 512159.5 | 2011-09-20 15:15 | 2971.455 | 7 | 1 | 0.6747706 | 4.17753 | 57.62777 | 57.75965 | 232.597 | 188.9183 | 9.717941e-05 | 0.05564589 | 0 | 0 | 0
17171 | 512189.5 | 2011-09-20 15:16 | 3001.47 | 7 | 1 | 0.6747706 | 4.181742 | 57.63339 | 57.75965 | 232.6205 | 188.9183 | 9.717941e-05 | 0.05564589 | 0 | 0 | 0
17172 | 512219.6 | 2011-09-20 15:16 | 3031.486 | 7 | 1 | 0.6747706 | 4.185953 | 57.63902 | 57.75965 | 232.644 | 188.9183 | 0.0001296043 | 0.05564589 | 0 | 0 | 0
17173 | 512249.6 | 2011-09-20 15:17 | 3061.501 | 7 | 1 | 0.6749525 | 4.190002 | 57.64465 | 57.75965 | 232.6676 | 188.9183 | 9.717941e-05 | 0.05564589 | 0 | 0 | 0
17174 | 512279.6 | 2011-09-20 15:17 | 3091.516 | 7 | 1 | 0.6747706 | 4.194213 | 57.65027 | 57.75965 | 232.6912 | 188.9183 | 9.717941e-05 | 0.05564589 | 0 | 0 | 0
17175 | 512309.6 | 2011-09-20 15:18 | 3121.531 | 7 | 1 | 0.6745886 | 4.198263 | 57.6559 | 57.75965 | 232.7148 | 188.9183 | 0.000129509 | 0.05564589 | 0 | 0 | 0
17176 | 512321 | 2011-09-20 15:18 | 3132.968 | 7 | 1 | 0.6747706 | 4.200045 | 57.65804 | 57.75965 | 232.7238 | 188.9183 | 0.0001619339 | 0.05564589 | 0 | 0 | 0
17177 | 512351.1 | 2011-09-20 15:19 | 30.01515 | 8 | 1 | 0.6383859 | 4.199883 | 57.66351 | 57.75965 | 232.7467 | 188.9183 | -3.242493e-05 | 0.05564589 | 0 | 0 | 0
17178 | 512381.1 | 2011-09-20 15:19 | 60.03004 | 8 | 1 | 0.6105517 | 4.199883 | 57.66871 | 57.75965 | 232.7686 | 188.9183 | 0 | 0.05564589 | 0 | 0 | 0
17179 | 512411.1 | 2011-09-20 15:20 | 90.04513 | 8 | 1 | 0.585992 | 4.199883 | 57.67369 | 57.75965 | 232.7895 | 188.9183 | 0 | 0.05564589 | 0 | 0 | 0
17180 | 512441.1 | 2011-09-20 15:20 | 120.0601 | 8 | 1 | 0.5632516 | 4.199883 | 57.67848 | 57.75965 | 232.8096 | 188.9183 | 0 | 0.05564589 | 0 | 0 | 0
17181 | 512471.1 | 2011-09-20 15:21 | 150.075 | 8 | 1 | 0.5425124 | 4.199883 | 57.68309 | 57.75965 | 232.829 | 188.9183 | 0 | 0.05564589 | 0 | 0 | 0
17182 | 512501.1 | 2011-09-20 15:21 | 180.0901 | 8 | 1 | 0.5228647 | 4.200045 | 57.68753 | 57.75965 | 232.8476 | 188.9183 | 3.242493e-05 | 0.05564589 | 0 | 0 | 0
17183 | 512531.2 | 2011-09-20 15:22 | 210.1051 | 8 | 1 | 0.5041266 | 4.199883 | 57.69181 | 57.75965 | 232.8656 | 188.9183 | -3.242493e-05 | 0.05564589 | 0 | 0 | 0
17184 | 512561.2 | 2011-09-20 15:22 | 240.1202 | 8 | 1 | 0.4861162 | 4.199883 | 57.69594 | 57.75965 | 232.8829 | 188.9183 | 3.232956e-05 | 0.05564589 | 0 | 0 | 0
17185 | 512591.2 | 2011-09-20 15:23 | 270.1351 | 8 | 1 | 0.4690154 | 4.199883 | 57.69992 | 57.75965 | 232.8997 | 188.9183 | 0 | 0.05564589 | 0 | 0 | 0
17186 | 512621.2 | 2011-09-20 15:23 | 300.1502 | 8 | 1 | 0.4528242 | 4.199721 | 57.70376 | 57.75965 | 232.9158 | 188.9183 | -3.232956e-05 | 0.05564589 | 0 | 0 | 0
17187 | 512651.2 | 2011-09-20 15:24 | 330.1652 | 8 | 1 | 0.4371788 | 4.199883 | 57.70747 | 57.75965 | 232.9314 | 188.9183 | 0 | 0.05564589 | 0 | 0 | 0
17188 | 512681.2 | 2011-09-20 15:24 | 360.1802 | 8 | 1 | 0.422625 | 4.199883 | 57.71106 | 57.75965 | 232.9464 | 188.9183 | -3.242493e-05 | 0.05564589 | 0 | 0 | 0
17189 | 512711.2 | 2011-09-20 15:25 | 390.1952 | 8 | 1 | 0.408435 | 4.200045 | 57.71452 | 57.75965 | 232.961 | 188.9183 | 6.475449e-05 | 0.05564589 | 0 | 0 | 0
17190 | 512741.3 | 2011-09-20 15:25 | 420.2102 | 8 | 1 | 0.3946088 | 4.199721 | 57.71787 | 57.75965 | 232.975 | 188.9183 | 0 | 0.05564589 | 0 | 0 | 0
17191 | 512771.3 | 2011-09-20 15:26 | 450.2253 | 8 | 1 | 0.3816923 | 4.200045 | 57.7211 | 57.75965 | 232.9886 | 188.9183 | 3.242493e-05 | 0.05564589 | 0 | 0 | 0
17192 | 512801.3 | 2011-09-20 15:26 | 480.2403 | 8 | 1 | 0.3693215 | 4.199883 | 57.72423 | 57.75965 | 233.0018 | 188.9183 | 3.232956e-05 | 0.05564589 | 0 | 0 | 0
17193 | 512831.3 | 2011-09-20 15:27 | 510.2553 | 8 | 1 | 0.3571326 | 4.199721 | 57.72726 | 57.75965 | 233.0145 | 188.9183 | -6.475449e-05 | 0.05564589 | 0 | 0 | 0
17194 | 512861.3 | 2011-09-20 15:27 | 540.2703 | 8 | 1 | 0.3456714 | 4.199721 | 57.73019 | 57.75965 | 233.0268 | 188.9183 | -3.232956e-05 | 0.05564589 | 0 | 0 | 0
17195 | 512891.3 | 2011-09-20 15:28 | 570.2855 | 8 | 1 | 0.3345741 | 4.200045 | 57.73303 | 57.75965 | 233.0387 | 188.9183 | 3.242493e-05 | 0.05564589 | 0 | 0 | 0
17196 | 512921.3 | 2011-09-20 15:28 | 600.3004 | 8 | 1 | 0.3242045 | 4.200045 | 57.73577 | 57.75965 | 233.0502 | 188.9183 | 0 | 0.05564589 | 0 | 0 | 0
17197 | 512951.4 | 2011-09-20 15:29 | 630.3153 | 8 | 1 | 0.3140168 | 4.199883 | 57.73843 | 57.75965 | 233.0614 | 188.9183 | -3.242493e-05 | 0.05564589 | 0 | 0 | 0
17198 | 512981.4 | 2011-09-20 15:29 | 660.3304 | 8 | 1 | 0.3038291 | 4.199883 | 57.74101 | 57.75965 | 233.0722 | 188.9183 | 0 | 0.05564589 | 0 | 0 | 0
17199 | 513011.4 | 2011-09-20 15:30 | 690.3453 | 8 | 1 | 0.294551 | 4.199883 | 57.7435 | 57.75965 | 233.0827 | 188.9183 | -3.242493e-05 | 0.05564589 | 0 | 0 | 0
17200 | 513041.4 | 2011-09-20 15:30 | 720.3606 | 8 | 1 | 0.2854549 | 4.199883 | 57.74592 | 57.75965 | 233.0929 | 188.9183 | 3.232956e-05 | 0.05564589 | 0 | 0 | 0
17201 | 513071.4 | 2011-09-20 15:31 | 750.3756 | 8 | 1 | 0.2767226 | 4.200045 | 57.74826 | 57.75965 | 233.1027 | 188.9183 | 3.242493e-05 | 0.05564589 | 0 | 0 | 0
17202 | 513101.4 | 2011-09-20 15:31 | 780.3905 | 8 | 1 | 0.268536 | 4.200045 | 57.75053 | 57.75965 | 233.1122 | 188.9183 | 3.242493e-05 | 0.05564589 | 0 | 0 | 0
17203 | 513131.5 | 2011-09-20 15:32 | 810.4055 | 8 | 1 | 0.2605314 | 4.199883 | 57.75274 | 57.75965 | 233.1215 | 188.9183 | 0 | 0.05564589 | 0 | 0 | 0
17204 | 513161.5 | 2011-09-20 15:32 | 840.4208 | 8 | 1 | 0.2525268 | 4.199883 | 57.75488 | 57.75965 | 233.1305 | 188.9183 | 0 | 0.05564589 | 0 | 0 | 0
17205 | 513191.5 | 2011-09-20 15:33 | 870.4357 | 8 | 1 | 0.2452498 | 4.199883 | 57.75695 | 57.75965 | 233.1392 | 188.9183 | 0 | 0.05564589 | 0 | 0 | 0
17206 | 513221.5 | 2011-09-20 15:33 | 900.4505 | 8 | 1 | 0.2379729 | 4.199883 | 57.75896 | 57.75965 | 233.1476 | 188.9183 | 3.232956e-05 | 0.05564589 | 0 | 0 | 0
17207 | 513251.5 | 2011-09-20 15:34 | 930.4659 | 8 | 1 | 0.230696 | 4.199883 | 57.76092 | 57.75965 | 233.1558 | 188.9183 | 0 | 0.05564589 | 0 | 0 | 0
17208 | 513281.5 | 2011-09-20 15:34 | 960.4806 | 8 | 1 | 0.2239648 | 4.199883 | 57.76281 | 57.75965 | 233.1638 | 188.9183 | 0 | 0.05564589 | 0 | 0 | 0
17209 | 513311.5 | 2011-09-20 15:35 | 990.4956 | 8 | 1 | 0.2175975 | 4.199883 | 57.76465 | 57.75965 | 233.1715 | 188.9183 | -3.242493e-05 | 0.05564589 | 0 | 0 | 0
17210 | 513341.6 | 2011-09-20 15:35 | 1020.511 | 8 | 1 | 0.2114121 | 4.199883 | 57.76644 | 57.75965 | 233.1791 | 188.9183 | 0 | 0.05564589 | 0 | 0 | 0
17211 | 513371.6 | 2011-09-20 15:36 | 1050.526 | 8 | 1 | 0.2054086 | 4.199883 | 57.76818 | 57.75965 | 233.1863 | 188.9183 | 0 | 0.05564589 | 0 | 0 | 0
17212 | 513401.6 | 2011-09-20 15:36 | 1080.541 | 8 | 1 | 0.1994052 | 4.200045 | 57.76987 | 57.75965 | 233.1934 | 188.9183 | 3.242493e-05 | 0.05564589 | 0 | 0 | 0
17213 | 513431.6 | 2011-09-20 15:37 | 1110.556 | 8 | 1 | 0.1934017 | 4.199883 | 57.7715 | 57.75965 | 233.2003 | 188.9183 | -3.242493e-05 | 0.05564589 | 0 | 0 | 0
17214 | 513461.6 | 2011-09-20 15:37 | 1140.571 | 8 | 1 | 0.1883079 | 4.199883 | 57.7731 | 57.75965 | 233.207 | 188.9183 | 0 | 0.05564589 | 0 | 0 | 0
17215 | 513491.6 | 2011-09-20 15:38 | 1170.586 | 8 | 1 | 0.1830321 | 4.199883 | 57.77464 | 57.75965 | 233.2135 | 188.9183 | 0 | 0.05564589 | 0 | 0 | 0
17216 | 513521.6 | 2011-09-20 15:38 | 1200.601 | 8 | 1 | 0.1779382 | 4.199883 | 57.77615 | 57.75965 | 233.2198 | 188.9183 | -3.242493e-05 | 0.05564589 | 0 | 0 | 0
17217 | 513551.7 | 2011-09-20 15:39 | 1230.616 | 8 | 1 | 0.1730263 | 4.199883 | 57.77761 | 57.75965 | 233.226 | 188.9183 | 0 | 0.05564589 | 0 | 0 | 0
17218 | 513581.7 | 2011-09-20 15:39 | 1260.631 | 8 | 1 | 0.1682963 | 4.199883 | 57.77904 | 57.75965 | 233.2319 | 188.9183 | 0 | 0.05564589 | 0 | 0 | 0
17219 | 513611.7 | 2011-09-20 15:40 | 1290.646 | 8 | 1 | 0.1637482 | 4.200045 | 57.78042 | 57.75965 | 233.2378 | 188.9183 | 3.242493e-05 | 0.05564589 | 0 | 0 | 0
17220 | 513641.7 | 2011-09-20 15:40 | 1320.661 | 8 | 1 | 0.1592001 | 4.199883 | 57.78177 | 57.75965 | 233.2434 | 188.9183 | 0 | 0.05564589 | 0 | 0 | 0
17221 | 513671.7 | 2011-09-20 15:41 | 1350.676 | 8 | 1 | 0.1550159 | 4.200045 | 57.78308 | 57.75965 | 233.2489 | 188.9183 | 3.242493e-05 | 0.05564589 | 0 | 0 | 0
17222 | 513701.7 | 2011-09-20 15:41 | 1380.691 | 8 | 1 | 0.1506497 | 4.199721 | 57.78435 | 57.75965 | 233.2543 | 188.9183 | -3.232956e-05 | 0.05564589 | 0 | 0 | 0
17223 | 513731.8 | 2011-09-20 15:42 | 1410.706 | 8 | 1 | 0.1464655 | 4.199883 | 57.78559 | 57.75965 | 233.2595 | 188.9183 | -3.242493e-05 | 0.05564589 | 0 | 0 | 0
17224 | 513761.8 | 2011-09-20 15:42 | 1440.721 | 8 | 1 | 0.142827 | 4.199883 | 57.7868 | 57.75965 | 233.2645 | 188.9183 | 0 | 0.05564589 | 0 | 0 | 0
17225 | 513791.8 | 2011-09-20 15:43 | 1470.736 | 8 | 1 | 0.1391886 | 4.199883 | 57.78797 | 57.75965 | 233.2695 | 188.9183 | 0 | 0.05564589 | 0 | 0 | 0
17226 | 513821.8 | 2011-09-20 15:43 | 1500.751 | 8 | 1 | 0.1353682 | 4.199721 | 57.78911 | 57.75965 | 233.2743 | 188.9183 | -6.475449e-05 | 0.05564589 | 0 | 0 | 0
17227 | 513851.8 | 2011-09-20 15:44 | 1530.766 | 8 | 1 | 0.1319117 | 4.199721 | 57.79023 | 57.75965 | 233.2789 | 188.9183 | -3.232956e-05 | 0.05564589 | 0 | 0 | 0
17228 | 513881.8 | 2011-09-20 15:44 | 1560.781 | 8 | 1 | 0.128637 | 4.199883 | 57.79131 | 57.75965 | 233.2835 | 188.9183 | 0 | 0.05564589 | 0 | 0 | 0
17229 | 513911.8 | 2011-09-20 15:45 | 1590.796 | 8 | 1 | 0.1253624 | 4.200045 | 57.79237 | 57.75965 | 233.288 | 188.9183 | 3.242493e-05 | 0.05564589 | 0 | 0 | 0
17230 | 513941.9 | 2011-09-20 15:45 | 1620.811 | 8 | 1 | 0.1220878 | 4.200045 | 57.7934 | 57.75965 | 233.2923 | 188.9183 | 6.475449e-05 | 0.05564589 | 0 | 0 | 0
17231 | 513971.9 | 2011-09-20 15:46 | 1650.826 | 8 | 1 | 0.1186313 | 4.199559 | 57.79441 | 57.75965 | 233.2965 | 188.9183 | -6.475449e-05 | 0.05564589 | 0 | 0 | 0
17232 | 514001.9 | 2011-09-20 15:46 | 1680.841 | 8 | 1 | 0.1157205 | 4.199883 | 57.79538 | 57.75965 | 233.3006 | 188.9183 | 6.475449e-05 | 0.05564589 | 0 | 0 | 0
17233 | 514031.9 | 2011-09-20 15:47 | 1710.856 | 8 | 1 | 0.1131736 | 4.199883 | 57.79634 | 57.75965 | 233.3046 | 188.9183 | 0 | 0.05564589 | 0 | 0 | 0
17234 | 514061.9 | 2011-09-20 15:47 | 1740.871 | 8 | 1 | 0.1104447 | 4.199883 | 57.79727 | 57.75965 | 233.3085 | 188.9183 | 0 | 0.05564589 | 0 | 0 | 0
17235 | 514091.9 | 2011-09-20 15:48 | 1770.886 | 8 | 1 | 0.107352 | 4.199883 | 57.79818 | 57.75965 | 233.3123 | 188.9183 | 0 | 0.05564589 | 0 | 0 | 0
17236 | 514121.9 | 2011-09-20 15:48 | 1800.901 | 8 | 1 | 0.1048051 | 4.199721 | 57.79907 | 57.75965 | 233.3161 | 188.9183 | -3.232956e-05 | 0.05564589 | 0 | 0 | 0
17237 | 514152 | 2011-09-20 15:49 | 1830.916 | 8 | 1 | 0.1022582 | 4.199883 | 57.79993 | 57.75965 | 233.3197 | 188.9183 | 0 | 0.05564589 | 0 | 0 | 0
17238 | 514182 | 2011-09-20 15:49 | 1860.931 | 8 | 1 | 0.09989317 | 4.199883 | 57.80077 | 57.75965 | 233.3232 | 188.9183 | 0 | 0.05564589 | 0 | 0 | 0
17239 | 514212 | 2011-09-20 15:50 | 1890.946 | 8 | 1 | 0.09734625 | 4.199721 | 57.8016 | 57.75965 | 233.3267 | 188.9183 | -3.232956e-05 | 0.05564589 | 0 | 0 | 0
17240 | 514242 | 2011-09-20 15:50 | 1920.961 | 8 | 1 | 0.09498124 | 4.199883 | 57.8024 | 57.75965 | 233.3301 | 188.9183 | -3.242493e-05 | 0.05564589 | 0 | 0 | 0
17241 | 514272 | 2011-09-20 15:51 | 1950.976 | 8 | 1 | 0.09279816 | 4.199883 | 57.80318 | 57.75965 | 233.3334 | 188.9183 | -3.242493e-05 | 0.05564589 | 0 | 0 | 0
17242 | 514302 | 2011-09-20 15:51 | 1980.991 | 8 | 1 | 0.09079701 | 4.199883 | 57.80395 | 57.75965 | 233.3366 | 188.9183 | 0 | 0.05564589 | 0 | 0 | 0
17243 | 514332.1 | 2011-09-20 15:52 | 2011.006 | 8 | 1 | 0.08843201 | 4.199883 | 57.8047 | 57.75965 | 233.3397 | 188.9183 | -3.242493e-05 | 0.05564589 | 0 | 0 | 0
17244 | 514362.1 | 2011-09-20 15:52 | 2041.021 | 8 | 1 | 0.08643085 | 4.199721 | 57.80543 | 57.75965 | 233.3428 | 188.9183 | -3.232956e-05 | 0.05564589 | 0 | 0 | 0
17245 | 514392.1 | 2011-09-20 15:53 | 2071.036 | 8 | 1 | 0.0844297 | 4.199721 | 57.80614 | 57.75965 | 233.3458 | 188.9183 | 0 | 0.05564589 | 0 | 0 | 0
17246 | 514422.1 | 2011-09-20 15:53 | 2101.051 | 8 | 1 | 0.08242854 | 4.200045 | 57.80683 | 57.75965 | 233.3487 | 188.9183 | 3.242493e-05 | 0.05564589 | 0 | 0 | 0
17247 | 514452.1 | 2011-09-20 15:54 | 2131.066 | 8 | 1 | 0.08060931 | 4.199883 | 57.80751 | 57.75965 | 233.3516 | 188.9183 | 0 | 0.05564589 | 0 | 0 | 0
17248 | 514482.1 | 2011-09-20 15:54 | 2161.081 | 8 | 1 | 0.07879008 | 4.199883 | 57.80818 | 57.75965 | 233.3543 | 188.9183 | 0 | 0.05564589 | 0 | 0 | 0
17249 | 514512.1 | 2011-09-20 15:55 | 2191.096 | 8 | 1 | 0.07697084 | 4.199883 | 57.80883 | 57.75965 | 233.3571 | 188.9183 | 0 | 0.05564589 | 0 | 0 | 0
17250 | 514542.1 | 2011-09-20 15:55 | 2221.098 | 8 | 1 | 0.07533354 | 4.199883 | 57.80947 | 57.75965 | 233.3597 | 188.9183 | 0 | 0.05564589 | 0 | 0 | 0
17251 | 514572.2 | 2011-09-20 15:56 | 2251.111 | 8 | 1 | 0.07387815 | 4.200045 | 57.81009 | 57.75965 | 233.3624 | 188.9183 | 0 | 0.05564589 | 0 | 0 | 0
17252 | 514602.2 | 2011-09-20 15:56 | 2281.126 | 8 | 1 | 0.07205892 | 4.199721 | 57.81069 | 57.75965 | 233.3649 | 188.9183 | 0 | 0.05564589 | 0 | 0 | 0
17253 | 514632.2 | 2011-09-20 15:57 | 2311.141 | 8 | 1 | 0.07060353 | 4.199883 | 57.81129 | 57.75965 | 233.3674 | 188.9183 | 0 | 0.05564589 | 0 | 0 | 0
17254 | 514662.2 | 2011-09-20 15:57 | 2341.156 | 8 | 1 | 0.06896622 | 4.199721 | 57.81187 | 57.75965 | 233.3698 | 188.9183 | -6.475449e-05 | 0.05564589 | 0 | 0 | 0
17255 | 514692.2 | 2011-09-20 15:58 | 2371.171 | 8 | 1 | 0.06751084 | 4.199883 | 57.81244 | 57.75965 | 233.3722 | 188.9183 | -3.242493e-05 | 0.05564589 | 0 | 0 | 0
17256 | 514722.2 | 2011-09-20 15:58 | 2401.186 | 8 | 1 | 0.06623737 | 4.200207 | 57.81299 | 57.75965 | 233.3746 | 188.9183 | 6.484985e-05 | 0.05564589 | 0 | 0 | 0
17257 | 514752.2 | 2011-09-20 15:59 | 2431.201 | 8 | 1 | 0.06460007 | 4.199883 | 57.81354 | 57.75965 | 233.3769 | 188.9183 | 0 | 0.05564589 | 0 | 0 | 0
17258 | 514782.3 | 2011-09-20 15:59 | 2461.216 | 8 | 1 | 0.06350853 | 4.199883 | 57.81407 | 57.75965 | 233.3791 | 188.9183 | -3.242493e-05 | 0.05564589 | 0 | 0 | 0
17259 | 514812.3 | 2011-09-20 16:00 | 2491.231 | 8 | 1 | 0.06187121 | 4.200045 | 57.81459 | 57.75965 | 233.3813 | 188.9183 | 3.242493e-05 | 0.05564589 | 0 | 0 | 0
17260 | 514842.3 | 2011-09-20 16:00 | 2521.246 | 8 | 1 | 0.06077967 | 4.199883 | 57.8151 | 57.75965 | 233.3834 | 188.9183 | 3.232956e-05 | 0.05564589 | 0 | 0 | 0
17261 | 514872.3 | 2011-09-20 16:01 | 2551.261 | 8 | 1 | 0.05950621 | 4.199883 | 57.8156 | 57.75965 | 233.3855 | 188.9183 | 0 | 0.05564589 | 0 | 0 | 0
17262 | 514902.3 | 2011-09-20 16:01 | 2581.276 | 8 | 1 | 0.05805083 | 4.199721 | 57.81609 | 57.75965 | 233.3876 | 188.9183 | -6.475449e-05 | 0.05564589 | 0 | 0 | 0
17263 | 514932.3 | 2011-09-20 16:02 | 2611.291 | 8 | 1 | 0.05659544 | 4.199721 | 57.81657 | 57.75965 | 233.3896 | 188.9183 | -3.232956e-05 | 0.05564589 | 0 | 0 | 0
17264 | 514962.4 | 2011-09-20 16:02 | 2641.306 | 8 | 1 | 0.0555039 | 4.199883 | 57.81704 | 57.75965 | 233.3916 | 188.9183 | -3.242493e-05 | 0.05564589 | 0 | 0 | 0
17265 | 514992.4 | 2011-09-20 16:03 | 2671.321 | 8 | 1 | 0.05441236 | 4.199883 | 57.8175 | 57.75965 | 233.3935 | 188.9183 | 0 | 0.05564589 | 0 | 0 | 0
17266 | 515022.4 | 2011-09-20 16:03 | 2701.336 | 8 | 1 | 0.05350275 | 4.199883 | 57.81795 | 57.75965 | 233.3954 | 188.9183 | 3.232956e-05 | 0.05564589 | 0 | 0 | 0
17267 | 515052.4 | 2011-09-20 16:04 | 2731.351 | 8 | 1 | 0.05241121 | 4.199721 | 57.81839 | 57.75965 | 233.3972 | 188.9183 | 0 | 0.05564589 | 0 | 0 | 0
17268 | 515082.4 | 2011-09-20 16:04 | 2761.366 | 8 | 1 | 0.05150159 | 4.199883 | 57.81882 | 57.75965 | 233.399 | 188.9183 | 0 | 0.05564589 | 0 | 0 | 0
17269 | 515107.1 | 2011-09-20 16:04 | 2786.053 | 8 | 1 | 0.04986428 | 4.199559 | 57.81917 | 57.75965 | 233.4005 | 188.9183 | -3.242493e-05 | 0.05564589 | 0 | 0 | 0
17270 | 515137.1 | 2011-09-20 16:05 | 30.01516 | 9 | 1 | 0 | 4.193566 | 57.81917 | 57.75965 | 233.4005 | 188.9183 | -3.232956e-05 | 0.05564589 | 0 | 0 | 0
17271 | 515167.1 | 2011-09-20 16:05 | 60.03005 | 9 | 1 | 0 | 4.192594 | 57.81917 | 57.75965 | 233.4005 | 188.9183 | -3.232956e-05 | 0.05564589 | 0 | 0 | 0
17272 | 515197.1 | 2011-09-20 16:06 | 90.04507 | 9 | 1 | 0 | 4.192108 | 57.81917 | 57.75965 | 233.4005 | 188.9183 | 0 | 0.05564589 | 0 | 0 | 0
17273 | 515227.1 | 2011-09-20 16:06 | 120.0132 | 9 | 1 | 0 | 4.19146 | 57.81917 | 57.75965 | 233.4005 | 188.9183 | -3.232956e-05 | 0.05564589 | 0 | 0 | 0
17274 | 515227.1 | 2011-09-20 16:06 | 0.01194004 | 10 | 1 | -0.0003465305 | 4.191298 | 57.81917 | 57.75965 | 233.4005 | 188.9183 | 0 | 0.1027309 | 0 | 0 | 0
17275 | 515257.2 | 2011-09-20 16:07 | 30.01523 | 11 | 1 | -4.049776 | 3.665859 | 57.81917 | 57.7934 | 233.4005 | 189.0444 | -0.003207064 | 0.1027309 | 0 | 0 | 0
17276 | 515287.2 | 2011-09-20 16:07 | 60.03006 | 11 | 1 | -4.049594 | 3.563493 | 57.81917 | 57.82717 | 233.4005 | 189.1663 | -0.002267599 | 0.1027309 | 0 | 0 | 0
17277 | 515317.2 | 2011-09-20 16:08 | 90.04501 | 11 | 1 | -4.049776 | 3.493683 | 57.81917 | 57.86093 | 233.4005 | 189.2854 | -0.001587296 | 0.1027309 | 0 | 0 | 0
17278 | 515347.2 | 2011-09-20 16:08 | 120.06 | 11 | 1 | -4.049594 | 3.444605 | 57.81917 | 57.8947 | 233.4005 | 189.4025 | -0.001101398 | 0.1027309 | 0 | 0 | 0
17279 | 515377.2 | 2011-09-20 16:09 | 150.0752 | 11 | 1 | -4.049776 | 3.405407 | 57.81917 | 57.92846 | 233.4005 | 189.5181 | -0.0009718418 | 0.1027309 | 0 | 0 | 0
17280 | 515407.2 | 2011-09-20 16:09 | 180.0901 | 11 | 1 | -4.049412 | 3.371717 | 57.81917 | 57.96223 | 233.4005 | 189.6325 | -0.0008422852 | 0.1027309 | 0 | 0 | 0
17281 | 515437.3 | 2011-09-20 16:10 | 210.1053 | 11 | 1 | -4.049594 | 3.341266 | 57.81917 | 57.99599 | 233.4005 | 189.7458 | -0.0007450581 | 0.1027309 | 0 | 0 | 0
17282 | 515467.3 | 2011-09-20 16:10 | 240.1201 | 11 | 1 | -4.049594 | 3.313893 | 57.81917 | 58.02976 | 233.4005 | 189.8582 | -0.0006803036 | 0.1027309 | 0 | 0 | 0
17283 | 515497.3 | 2011-09-20 16:11 | 270.1351 | 11 | 1 | -4.049776 | 3.287816 | 57.81917 | 58.06352 | 233.4005 | 189.9696 | -0.0006478786 | 0.1027309 | 0 | 0 | 0
17284 | 515527.3 | 2011-09-20 16:11 | 300.1502 | 11 | 1 | -4.049594 | 3.263196 | 57.81917 | 58.09729 | 233.4005 | 190.0802 | -0.0006478786 | 0.1027309 | 0 | 0 | 0
17285 | 515557.3 | 2011-09-20 16:12 | 330.1652 | 11 | 1 | -4.049776 | 3.239224 | 57.81917 | 58.13105 | 233.4005 | 190.19 | -0.0006155014 | 0.1027309 | 0 | 0 | 0
17286 | 515587.3 | 2011-09-20 16:12 | 360.1802 | 11 | 1 | -4.049594 | 3.2159 | 57.81917 | 58.16481 | 233.4005 | 190.2989 | -0.0005831242 | 0.1027309 | 0 | 0 | 0
17287 | 515617.3 | 2011-09-20 16:13 | 390.1952 | 11 | 1 | -4.049776 | 3.192252 | 57.81917 | 58.19858 | 233.4005 | 190.4071 | -0.0006478786 | 0.1027309 | 0 | 0 | 0
17288 | 515647.4 | 2011-09-20 16:13 | 420.2102 | 11 | 1 | -4.049594 | 3.16747 | 57.81917 | 58.23234 | 233.4005 | 190.5145 | -0.0006802559 | 0.1027309 | 0 | 0 | 0
17289 | 515677.4 | 2011-09-20 16:14 | 450.2252 | 11 | 1 | -4.049776 | 3.139287 | 57.81917 | 58.26611 | 233.4005 | 190.621 | -0.0008098602 | 0.1027309 | 0 | 0 | 0
17290 | 515707.4 | 2011-09-20 16:14 | 480.2403 | 11 | 1 | -4.049776 | 3.10673 | 57.81917 | 58.29987 | 233.4005 | 190.7264 | -0.0009394645 | 0.1027309 | 0 | 0 | 0
17291 | 515737.4 | 2011-09-20 16:15 | 510.2553 | 11 | 1 | -4.049776 | 3.068181 | 57.81917 | 58.33364 | 233.4005 | 190.8307 | -0.001198578 | 0.1027309 | 0 | 0 | 0
17292 | 515767.4 | 2011-09-20 16:15 | 540.2703 | 11 | 1 | -4.049776 | 3.016026 | 57.81917 | 58.3674 | 233.4005 | 190.9335 | -0.001619768 | 0.1027309 | 0 | 0 | 0
17293 | 515797.4 | 2011-09-20 16:16 | 570.2853 | 11 | 1 | -4.049958 | 2.942652 | 57.81917 | 58.40117 | 233.4005 | 191.0342 | -0.002332401 | 0.1027309 | 0 | 0 | 0
17294 | 515827.4 | 2011-09-20 16:16 | 600.3004 | 11 | 1 | -4.049776 | 2.839476 | 57.81917 | 58.43493 | 233.4005 | 191.1319 | -0.003109884 | 0.1027309 | 0 | 0 | 0
17295 | 515857.5 | 2011-09-20 16:17 | 630.3154 | 11 | 1 | -4.049776 | 2.724799 | 57.81917 | 58.4687 | 233.4005 | 191.2258 | -0.002785921 | 0.1027309 | 0 | 0 | 0
17296 | 515865.4 | 2011-09-20 16:17 | 638.2527 | 11 | 1 | -4.049776 | 2.699531 | 57.81917 | 58.47762 | 233.4005 | 191.25 | -0.002526808 | 0.1027309 | 0 | 0 | 0
17297 | 515985.4 | 2011-09-20 16:19 | 120.0132 | 12 | 1 | 0 | 3.73486 | 57.81917 | 58.47762 | 233.4005 | 191.25 | 0.0003239632 | 0.1027309 | 0 | 0 | 0
17298 | 515985.4 | 2011-09-20 16:19 | 0.01558773 | 13 | 1 | -0.0003465305 | 3.734536 | 57.81917 | 58.47762 | 233.4005 | 191.25 | 0 | 0.08560907 | 0 | 0 | 0
17299 | 515985.4 | 2011-09-20 16:19 | 2.5764113e-06 | 6 | 1 | 0 | 3.734698 | 57.81917 | 58.47762 | 233.4005 | 191.25 | 0 | 0.08560907 | 0 | 0 | 0
17300 | 516015.5 | 2011-09-20 16:20 | 30.01501 | 7 | 1 | 0.6749525 | 3.81212 | 57.82479 | 58.47762 | 233.4219 | 191.25 | 0.0005506992 | 0.08560907 | 0 | 0 | 0
17301 | 516045.5 | 2011-09-20 16:20 | 60.03005 | 7 | 1 | 0.6747706 | 3.828804 | 57.83042 | 58.47762 | 233.4434 | 191.25 | 0.0003563404 | 0.08560907 | 0 | 0 | 0
17302 | 516075.5 | 2011-09-20 16:21 | 90.04509 | 7 | 1 | 0.6747706 | 3.841438 | 57.83605 | 58.47762 | 233.4649 | 191.25 | 0.0002915859 | 0.08560907 | 0 | 0 | 0
17303 | 516105.5 | 2011-09-20 16:21 | 120.0601 | 7 | 1 | 0.6747706 | 3.851804 | 57.84167 | 58.47762 | 233.4866 | 191.25 | 0.000259161 | 0.08560907 | 0 | 0 | 0
17304 | 516135.5 | 2011-09-20 16:22 | 150.0751 | 7 | 1 | 0.6745886 | 3.860388 | 57.8473 | 58.47762 | 233.5083 | 191.25 | 0.0001943588 | 0.08560907 | 0 | 0 | 0
17305 | 516165.5 | 2011-09-20 16:22 | 180.0903 | 7 | 1 | 0.6747706 | 3.867839 | 57.85292 | 58.47762 | 233.53 | 191.25 | 0.0001619816 | 0.08560907 | 0 | 0 | 0
17306 | 516195.5 | 2011-09-20 16:23 | 210.1052 | 7 | 1 | 0.6747706 | 3.874318 | 57.85855 | 58.47762 | 233.5518 | 191.25 | 0.0001619816 | 0.08560907 | 0 | 0 | 0
17307 | 516225.6 | 2011-09-20 16:23 | 240.1202 | 7 | 1 | 0.6749525 | 3.880311 | 57.86418 | 58.47762 | 233.5736 | 191.25 | 0.0001619339 | 0.08560907 | 0 | 0 | 0
17308 | 516255.6 | 2011-09-20 16:24 | 270.1353 | 7 | 1 | 0.6747706 | 3.885332 | 57.8698 | 58.47762 | 233.5955 | 191.25 | 9.717941e-05 | 0.08560907 | 0 | 0 | 0
17309 | 516285.6 | 2011-09-20 16:24 | 300.1504 | 7 | 1 | 0.6747706 | 3.890029 | 57.87543 | 58.47762 | 233.6173 | 191.25 | 9.717941e-05 | 0.08560907 | 0 | 0 | 0
17310 | 516315.6 | 2011-09-20 16:25 | 330.1652 | 7 | 1 | 0.6747706 | 3.894564 | 57.88105 | 58.47762 | 233.6392 | 191.25 | 0.0001295567 | 0.08560907 | 0 | 0 | 0
17311 | 516345.6 | 2011-09-20 16:25 | 360.1802 | 7 | 1 | 0.6749525 | 3.898614 | 57.88668 | 58.47762 | 233.6612 | 191.25 | 9.717941e-05 | 0.08560907 | 0 | 0 | 0
17312 | 516375.6 | 2011-09-20 16:26 | 390.1955 | 7 | 1 | 0.6747706 | 3.902339 | 57.89231 | 58.47762 | 233.6831 | 191.25 | 6.480217e-05 | 0.08560907 | 0 | 0 | 0
17313 | 516405.7 | 2011-09-20 16:26 | 420.2103 | 7 | 1 | 0.6749525 | 3.906389 | 57.89793 | 58.47762 | 233.7051 | 191.25 | 0.0001296043 | 0.08560907 | 0 | 0 | 0
17314 | 516435.7 | 2011-09-20 16:27 | 450.2253 | 7 | 1 | 0.6749525 | 3.909952 | 57.90356 | 58.47762 | 233.7271 | 191.25 | 6.480217e-05 | 0.08560907 | 0 | 0 | 0
17315 | 516465.7 | 2011-09-20 16:27 | 480.2403 | 7 | 1 | 0.6747706 | 3.913515 | 57.90919 | 58.47762 | 233.7491 | 191.25 | 6.480217e-05 | 0.08560907 | 0 | 0 | 0
17316 | 516495.7 | 2011-09-20 16:28 | 510.2554 | 7 | 1 | 0.6749525 | 3.916917 | 57.91481 | 58.47762 | 233.7711 | 191.25 | 0.0001295567 | 0.08560907 | 0 | 0 | 0
17317 | 516525.7 | 2011-09-20 16:28 | 540.2704 | 7 | 1 | 0.6745886 | 3.920156 | 57.92044 | 58.47762 | 233.7931 | 191.25 | 6.475449e-05 | 0.08560907 | 0 | 0 | 0
17318 | 516555.7 | 2011-09-20 16:29 | 570.2854 | 7 | 1 | 0.6747706 | 3.923558 | 57.92607 | 58.47762 | 233.8152 | 191.25 | 9.717941e-05 | 0.08560907 | 0 | 0 | 0
17319 | 516585.7 | 2011-09-20 16:29 | 600.3004 | 7 | 1 | 0.6747706 | 3.926797 | 57.93169 | 58.47762 | 233.8373 | 191.25 | 0.0001295567 | 0.08560907 | 0 | 0 | 0
17320 | 516615.8 | 2011-09-20 16:30 | 630.3154 | 7 | 1 | 0.6747706 | 3.929874 | 57.93732 | 58.47762 | 233.8594 | 191.25 | 3.237724e-05 | 0.08560907 | 0 | 0 | 0
17321 | 516645.8 | 2011-09-20 16:30 | 660.3304 | 7 | 1 | 0.6747706 | 3.933276 | 57.94294 | 58.47762 | 233.8815 | 191.25 | 9.717941e-05 | 0.08560907 | 0 | 0 | 0
17322 | 516675.8 | 2011-09-20 16:31 | 690.3456 | 7 | 1 | 0.6749525 | 3.936515 | 57.94857 | 58.47762 | 233.9037 | 191.25 | 9.717941e-05 | 0.08560907 | 0 | 0 | 0
17323 | 516705.8 | 2011-09-20 16:31 | 720.3605 | 7 | 1 | 0.6747706 | 3.939593 | 57.9542 | 58.47762 | 233.9258 | 191.25 | 6.480217e-05 | 0.08560907 | 0 | 0 | 0
17324 | 516735.8 | 2011-09-20 16:32 | 750.3757 | 7 | 1 | 0.6749525 | 3.942832 | 57.95982 | 58.47762 | 233.948 | 191.25 | 9.717941e-05 | 0.08560907 | 0 | 0 | 0
17325 | 516765.8 | 2011-09-20 16:32 | 780.3905 | 7 | 1 | 0.6745886 | 3.94591 | 57.96545 | 58.47762 | 233.9702 | 191.25 | 9.717941e-05 | 0.08560907 | 0 | 0 | 0
17326 | 516795.8 | 2011-09-20 16:33 | 810.4055 | 7 | 1 | 0.6747706 | 3.949149 | 57.97108 | 58.47762 | 233.9924 | 191.25 | 9.717941e-05 | 0.08560907 | 0 | 0 | 0
17327 | 516825.9 | 2011-09-20 16:33 | 840.4206 | 7 | 1 | 0.6747706 | 3.952065 | 57.9767 | 58.47762 | 234.0146 | 191.25 | 3.242493e-05 | 0.08560907 | 0 | 0 | 0
17328 | 516855.9 | 2011-09-20 16:34 | 870.4355 | 7 | 1 | 0.6747706 | 3.955304 | 57.98233 | 58.47762 | 234.0369 | 191.25 | 9.717941e-05 | 0.08560907 | 0 | 0 | 0
17329 | 516885.9 | 2011-09-20 16:34 | 900.4506 | 7 | 1 | 0.6747706 | 3.958382 | 57.98796 | 58.47762 | 234.0591 | 191.25 | 9.717941e-05 | 0.08560907 | 0 | 0 | 0
17330 | 516915.9 | 2011-09-20 16:35 | 930.4656 | 7 | 1 | 0.6747706 | 3.961621 | 57.99358 | 58.47762 | 234.0814 | 191.25 | 9.717941e-05 | 0.08560907 | 0 | 0 | 0
17331 | 516945.9 | 2011-09-20 16:35 | 960.4808 | 7 | 1 | 0.6749525 | 3.964699 | 57.99921 | 58.47762 | 234.1037 | 191.25 | 9.717941e-05 | 0.08560907 | 0 | 0 | 0
17332 | 516975.9 | 2011-09-20 16:36 | 990.4956 | 7 | 1 | 0.6749525 | 3.967938 | 58.00484 | 58.47762 | 234.126 | 191.25 | 6.475449e-05 | 0.08560907 | 0 | 0 | 0
17333 | 517006 | 2011-09-20 16:36 | 1020.511 | 7 | 1 | 0.6747706 | 3.971015 | 58.01046 | 58.47762 | 234.1484 | 191.25 | 9.717941e-05 | 0.08560907 | 0 | 0 | 0
17334 | 517036 | 2011-09-20 16:37 | 1050.526 | 7 | 1 | 0.6747706 | 3.974255 | 58.01609 | 58.47762 | 234.1707 | 191.25 | 9.717941e-05 | 0.08560907 | 0 | 0 | 0
17335 | 517066 | 2011-09-20 16:37 | 1080.541 | 7 | 1 | 0.6749525 | 3.977332 | 58.02172 | 58.47762 | 234.1931 | 191.25 | 9.717941e-05 | 0.08560907 | 0 | 0 | 0
17336 | 517096 | 2011-09-20 16:38 | 1110.556 | 7 | 1 | 0.6747706 | 3.980086 | 58.02734 | 58.47762 | 234.2155 | 191.25 | 3.237724e-05 | 0.08560907 | 0 | 0 | 0
17337 | 517126 | 2011-09-20 16:38 | 1140.571 | 7 | 1 | 0.6747706 | 3.983487 | 58.03297 | 58.47762 | 234.2379 | 191.25 | 9.717941e-05 | 0.08560907 | 0 | 0 | 0
17338 | 517156 | 2011-09-20 16:39 | 1170.586 | 7 | 1 | 0.6745886 | 3.986403 | 58.03859 | 58.47762 | 234.2603 | 191.25 | 3.237724e-05 | 0.08560907 | 0 | 0 | 0
17339 | 517186 | 2011-09-20 16:39 | 1200.6 | 7 | 1 | 0.6747706 | 3.989642 | 58.04422 | 58.47762 | 234.2827 | 191.25 | 6.480217e-05 | 0.08560907 | 0 | 0 | 0
17340 | 517216.1 | 2011-09-20 16:40 | 1230.616 | 7 | 1 | 0.6747706 | 3.992882 | 58.04985 | 58.47762 | 234.3052 | 191.25 | 0.0001295567 | 0.08560907 | 0 | 0 | 0
Note on A1: Data_Point
Note on B1: Test_Time(s)
Note on C1: Date_Time
Note on D1: Step_Time(s)
Note on E1: Step_Index
Note on F1: Cycle_Index
Note on G1: Current(A)
Note on H1: Voltage(V)
Note on I1: Charge_Capacity(Ah)
Note on J1: Discharge_Capacity(Ah)
Note on K1: Charge_Energy(Wh)
Note on L1: Discharge_Energy(Wh)
Note on M1: dV/dt(V/s)
Note on N1: Internal_Resistance(Ohm)
Note on O1: Is_FC_Data
Note on P1: AC_Impedance(Ohm)
Note on Q1: ACI_Phase_Angle(Deg)